## oxides
phase_code | T0 | T1 | G0 | G1 | reaction | label_offset | element
ss | 0 | 1098 | 0.8 | -8.282286 | $4 Bi_{3}O_{4} + O_{2} = 6 Bi_{2}O_{3}$ | 0 | Bi
ls | 1098 | 1400 | -8.282286 | -14.24721 | $4 Bi_{3}O_{4} + O_{2} = 6 Bi_{2}O_{3}$ | 0 | Bi
ss | 0 | 480 | -14 | -0.001 | $4 Ag + O_{2} = 2 Ag_{2}O$ | 0 | Ag
ss | 0 | 734 | -32 | -0.001 | $\frac{3}{2} Pt + O_{2} = \frac{1}{2} Pt_{3}O_{4}$ | 0 | Pt
ss | 0 | 573 | -49.5 | -13.31196 | $Tl_{2}O + O_{2} = Tl_{2}O_{3}$ | 0 | Tl
sl | 573 | 577 | -13.31196 | -13.5 | $Tl_{2}O + O_{2} = Tl_{2}O_{3}$ | 0 | Tl
sl | 577 | 773 | -13.5 | -5.398305 | $Tl_{2}O + O_{2} = Tl_{2}O_{3}$ | 0 | Tl
sg | 773 | 990 | -5.398305 | 6.570922 | $Tl_{2}O + O_{2} = Tl_{2}O_{3}$ | 0 | Tl
lg | 990 | 1200 | 6.570922 | 18.68644 | $Tl_{2}O + O_{2} = Tl_{2}O_{3}$ | 0 | Tl
lg | 1200 | 1760 | 18.68644 | 15 | $Tl_{2}O + O_{2} = Tl_{2}O_{3}$ | 0 | Tl
ss | 0 | 491 | -54 | -33 | $Se + O_{2} = SeO_{2}$ | 0 | Se
sl | 491 | 603 | -33 | -28 | $Se + O_{2} = SeO_{2}$ | 0 | Se
ll | 603 | 952 | -28 | -27 | $Se + O_{2} = SeO_{2}$ | 0 | Se
lg | 952 | 2250 | -27 | -0.001 | $Se + O_{2} = SeO_{2}$ | 0 | Se
ss | 0 | 573 | -69 | -52 | $4 Tl + O_{2} = 2 Tl_{2}O$ | 0 | Tl
ls | 573 | 577 | -52 | -51 | $4 Tl + O_{2} = 2 Tl_{2}O$ | 0 | Tl
ll | 577 | 773 | -51 | -43 | $4 Tl + O_{2} = 2 Tl_{2}O$ | 0 | Tl
gl | 773 | 1760 | -43 | -30 | $4 Tl + O_{2} = 2 Tl_{2}O$ | 0 | Tl
gg | 1760 | 2000 | -30 | -0.001 | $4 Tl + O_{2} = 2 Tl_{2}O$ | 0 | Tl
ss | 0 | 3400 | -86 | -28 | $S + O_{2} = SO_{2}$ | 0 | S
ss | 0 | 1400 | -103.6 | -33.3 | $\frac{3}{2} Bi + O_{2} = \frac{1}{2} Bi_{3}O_{4}$ | 0 | Bi
ss | 0 | 1768 | -114.2 | -41.5 | $2 Co + O_{2} = 2 CoO$ | 0 | Co
sl | 1768 | 2078 | -41.5 | -27 | $2 Co + O_{2} = 2 CoO$ | 0 | Co
ll | 2078 | 2500 | -27 | -12 | $2 Co + O_{2} = 2 CoO$ | 0 | Co
ss | 0 | 693 | -166 | -134 | $2 Zn + O_{2} = 2 ZnO$ | 0 | Zn
sl | 693 | 1180 | -134 | -109 | $2 Zn + O_{2} = 2 ZnO$ | 0 | Zn
sg | 1180 | 2240 | -109 | -9 | $2 Zn + O_{2} = 2 ZnO$ | 0 | Zn
lg | 2240 | 2340 | -9 | -0.001 | $2 Zn + O_{2} = 2 ZnO$ | 0 | Zn
ss | 0 | 1077 | -180.9 | -109.4 | $2 Ce_{2}O_{3} + O_{2} = 4 CeO_{2}$ | 0 | Ce
ss | 0 | 2150 | -196 | -106 | $\frac{4}{5} Ta + O_{2} = \frac{2}{5} Ta_{2}O_{5}$ | 0 | Ta
ls | 2150 | 3270 | -106 | -67 | $\frac{4}{5} Ta + O_{2} = \frac{2}{5} Ta_{2}O_{5}$ | 0 | Ta
ss | 0 | 2125 | -262 | -166 | $Zr + O_{2} = ZrO_{2}$ | 0 | Zr
sl | 2125 | 2980 | -166 | -130 | $Zr + O_{2} = ZrO_{2}$ | 0 | Zr
ss | 0 | 1077 | -285.7 | -237 | $\frac{4}{3} Ce + O_{2} = \frac{2}{3} Ce_{2}O_{3}$ | 0 | Ce
ss | 0 | 1208 | -289.4 | -236.1 | $\frac{4}{3} Pr + O_{2} = \frac{2}{3} Pr_{2}O_{3}$ | 0 | Pr
ss | 72 | 1811 | -299.99 | -220 | $\frac{4}{3} Sc + O_{2} = \frac{2}{3} Sc_{2}O_{3}$ | 0 | Sc
ss | 0 | 480 | -14 | -0.001 | $4 Ag + O_{2} = 2 Ag_{2}O$ | 0 | Ag
ss | 0 | 932 | -266.6 | -220 | $\frac{4}{3} Al + O_{2} = \frac{2}{3} Al_{2}O_{3}$ | 0 | Al
sl | 932 | 2345 | -220 | -147.6 | $\frac{4}{3} Al + O_{2} = \frac{2}{3} Al_{2}O_{3}$ | 0 | Al
ll | 2345 | 2736 | -147.6 | -128.5 | $\frac{4}{3} Al + O_{2} = \frac{2}{3} Al_{2}O_{3}$ | 0 | Al
ss | 298 | 933 | -102.3952 | -129.545 | $4 Al + O_{2} = 2 Al_{2}O(g)$ | 0 | Al
ss | 933 | 2000 | -129.545 | -155.0886 | $4 Al + O_{2} = 2 Al_{2}O(g)$ | 0 | Al
ss | 0 | 585 | -104 | -79 | $As + O_{2} = \frac{1}{2} As_{2}O_{4}$ | 0 | As
ls | 585 | 730 | -79 | -77 | $As + O_{2} = \frac{1}{2} As_{2}O_{4}$ | 0 | As
gs | 730 | 886 | -77 | -71 | $As + O_{2} = \frac{1}{2} As_{2}O_{4}$ | 0 | As
gg | 886 | 2500 | -71 | -16 | $As + O_{2} = \frac{1}{2} As_{2}O_{4}$ | 0 | As
ss | 0 | 723 | -200.5 | -171.5 | $\frac{4}{3} B + O_{2} = \frac{2}{3} B_{2}O_{3}$ | 0 | B
ls | 723 | 2313 | -171.5 | -112 | $\frac{4}{3} B + O_{2} = \frac{2}{3} B_{2}O_{3}$ | 0 | B
ss | 0 | 983 | -265 | -222 | $2 Ba + O_{2} = BaO$ | 0 | Ba
sl | 983 | 1895 | -222 | -183 | $2 Ba + O_{2} = BaO$ | 0 | Ba
sg | 1895 | 2191 | -183 | -159 | $2 Ba + O_{2} = BaO$ | 0 | Ba
lg | 2191 | 2500 | -159 | -131 | $2 Ba + O_{2} = BaO$ | 0 | Ba
ss | 0 | 1556 | -286 | -212 | $2 Be + O_{2} = BeO$ | 0 | Be
sl | 1556 | 2843 | -212 | -160 | $2 Be + O_{2} = BeO$ | 0 | Be
ss | 0 | 1098 | 0.8 | -8.282286 | $4 Bi_{3}O_{4} + O_{2} = 6 Bi_{2}O_{3}$ | 0 | Bi
ls | 1098 | 1400 | -8.282286 | -14.24721 | $4 Bi_{3}O_{4} + O_{2} = 6 Bi_{2}O_{3}$ | 0 | Bi
ss | 0 | 1400 | -103.6 | -33.3 | $\frac{3}{2} Bi + O_{2} = \frac{1}{2} Bi_{3}O_{4}$ | 0 | Bi
ss | 0 | 3400 | -53.4 | -195.9 | $2 C + O_{2} = 2 CO$ | 0 | C
ss | 0 | 3400 | -94.2 | -95.9 | $C + O_{2} = CO_{2}$ | 0 | C
ss | 0 | 3400 | -135 | 4.7 | $2 CO + O_{2} = CO_{2}$ | 0 | C
ss | 65 | 1123 | -299.999 | -249 | $2 Ca + O_{2} = CaO$ | 0 | Ca
sl | 1123 | 1756 | -249 | -217 | $2 Ca + O_{2} = CaO$ | 0 | Ca
sg | 1756 | 2887 | -217 | -117 | $2 Ca + O_{2} = CaO$ | 0 | Ca
ss | 0 | 594 | -124 | -96 | $2 Cd + O_{2} = CdO$ | 0 | Cd
sl | 594 | 1040 | -96 | -74 | $2 Cd + O_{2} = CdO$ | 0 | Cd
sg | 1040 | 1800 | -74 | -0.001 | $2 Cd + O_{2} = CdO$ | 0 | Cd
ss | 0 | 1077 | -285.7 | -237 | $\frac{4}{3} Ce + O_{2} = \frac{2}{3} Ce_{2}O_{3}$ | 0 | Ce
ss | 0 | 1077 | -180.9 | -109.4 | $2 Ce_{2}O_{3} + O_{2} = 4 CeO_{2}$ | 0 | Ce
ss | 0 | 1768 | -114.2 | -41.5 | $2 Co + O_{2} = 2 CoO$ | 0 | Co
sl | 1768 | 2078 | -41.5 | -27 | $2 Co + O_{2} = 2 CoO$ | 0 | Co
ll | 2078 | 2500 | -27 | -12 | $2 Co + O_{2} = 2 CoO$ | 0 | Co
ss | 0 | 2176 | -178.5 | -90 | $\frac{4}{3} Cr + O_{2} = \frac{2}{3} Cr_{2}O_{3}$ | 0 | Cr
sl | 2176 | 2495 | -90 | -77.5 | $\frac{4}{3} Cr + O_{2} = \frac{2}{3} Cr_{2}O_{3}$ | 0 | Cr
sg | 2495 | 2603 | -77.5 | -75.5 | $\frac{4}{3} Cr + O_{2} = \frac{2}{3} Cr_{2}O_{3}$ | 0 | Cr
ss | 0 | 1660 | -26.5 | 40.95864 | $2 Cr_{2}O_{3} + O_{2} = 4 CrO_{2}$ | 0 | Cr
ss | 0 | 302 | -151.8 | -125 | $4 Cs + O_{2} = 2 Cs_{2}O$ | 0 | Cs
sl | 302 | 763 | -125 | -84 | $4 Cs + O_{2} = 2 Cs_{2}O$ | 0 | Cs
ll | 763 | 915 | -84 | -73 | $4 Cs + O_{2} = 2 Cs_{2}O$ | 0 | Cs
gl | 915 | 955 | -73 | -72 | $4 Cs + O_{2} = 2 Cs_{2}O$ | 0 | Cs
ss | 0 | 1357 | -80 | -33 | $4 Cu + O_{2} = 2 Cu_{2}O$ | 0 | Cu
sl | 1357 | 1509 | -33 | -28 | $4 Cu + O_{2} = 2 Cu_{2}O$ | 0 | Cu
ll | 1509 | 2500 | -28 | -9.5 | $4 Cu + O_{2} = 2 Cu_{2}O$ | 0 | Cu
ss | 0 | 1509 | -69 | 3.84127 | $Cu_{2}O + O_{2} = 2 CuO$ | 0 | Cu
sl | 1509 | 1609 | 3.84127 | 7.133199 | $Cu_{2}O + O_{2} = 2 CuO$ | 0 | Cu
ss | 0 | 1680 | -296.3 | -220.5 | $\frac{4}{3} Dy + O_{2} = \frac{2}{3} Dy_{2}O_{3}$ | 0 | Dy
sl | 1680 | 2681 | -220.5 | -175.3358 | $\frac{4}{3} Dy + O_{2} = \frac{2}{3} Dy_{2}O_{3}$ | 0 | Dy
ll | 2681 | 2840 | -175.3358 | -168.1619 | $\frac{4}{3} Dy + O_{2} = \frac{2}{3} Dy_{2}O_{3}$ | 0 | Dy
ss | 28.67 | 1770 | -299.999 | -221.1 | $\frac{4}{3} Er + O_{2} = \frac{2}{3} Er_{2}O_{3}$ | 0 | Er
sl | 1770 | 2617 | -221.1 | -182.7228 | $\frac{4}{3} Er + O_{2} = \frac{2}{3} Er_{2}O_{3}$ | 0 | Er
ll | 2617 | 3141 | -182.7228 | -158.9805 | $\frac{4}{3} Er + O_{2} = \frac{2}{3} Er_{2}O_{3}$ | 0 | Er
ss | 0 | 1090 | -290.4 | -245 | $2 Eu + O_{2} = 2 EuO$ | 0 | Eu
sl | 1090 | 1800 | -245 | -215.4275 | $2 Eu + O_{2} = 2 EuO$ | 0 | Eu
ss | 0 | 1090 | -260.1 | -208.7 | $\frac{4}{3} Eu + O_{2} = \frac{2}{3} Eu_{2}O_{3}$ | 0 | Eu
sl | 1090 | 1800 | -208.7 | -175.2193 | $\frac{4}{3} Eu + O_{2} = \frac{2}{3} Eu_{2}O_{3}$ | 0 | Eu
sg | 1800 | 2623 | -175.2193 | -136.4099 | $\frac{4}{3} Eu + O_{2} = \frac{2}{3} Eu_{2}O_{3}$ | 0 | Eu
ss | 0 | 1090 | -290.4 | -245 | $2 Eu + O_{2} = 2 EuO$ | 0 | Eu
sl | 1090 | 1800 | -245 | -215.4275 | $2 Eu + O_{2} = 2 EuO$ | 0 | Eu
ss | 0 | 1853 | -100 | 2.9 | $4 Fe_{3}O_{4} + O_{2} = 6 Fe_{2}O_{3}$ | 0 | Fe
ss | 840 | 1642 | -99 | -51.1623 | $6 FeO + O_{2} = 2 Fe_{3}O_{4}$ | 0 | Fe
ss | 840 | 1642 | -99 | -75 | $2 Fe + O_{2} = 2 FeO$ | 0 | Fe
ls | 1642 | 1809 | -75 | -71.9 | $2 Fe + O_{2} = 2 FeO$ | 0 | Fe
ll | 1809 | 2000 | -71.9 | -67.9 | $2 Fe + O_{2} = 2 FeO$ | 0 | Fe
ss | 0 | 840 | -130.4 | -99 | $\frac{3}{2} Fe + O_{2} = \frac{1}{2} Fe_{3}O_{4}$ | 0 | Fe
ss | 0 | 303 | -172 | -158 | $\frac{4}{3} Ga + O_{2} = \frac{2}{3} Ga_{2}O_{3}$ | 0 | Ga
sl | 303 | 2073 | -158 | -64 | $\frac{4}{3} Ga + O_{2} = \frac{2}{3} Ga_{2}O_{3}$ | 0 | Ga
ll | 2073 | 2676 | -64 | -50 | $\frac{4}{3} Ga + O_{2} = \frac{2}{3} Ga_{2}O_{3}$ | 0 | Ga
ss | 0 | 1558 | -288.6 | -219.7 | $\frac{4}{3} Gd + O_{2} = \frac{2}{3} Gd_{2}O_{3}$ | 0 | Gd
sl | 1558 | 2693 | -219.7 | -169.5065 | $\frac{4}{3} Gd + O_{2} = \frac{2}{3} Gd_{2}O_{3}$ | 0 | Gd
ll | 2693 | 3523 | -169.5065 | -132.8011 | $\frac{4}{3} Gd + O_{2} = \frac{2}{3} Gd_{2}O_{3}$ | 0 | Gd
ss | 0 | 1210 | -129 | -73 | $Ge + O_{2} = GeO_{2}$ | 0 | Ge
sl | 1210 | 1389 | -73 | -64 | $Ge + O_{2} = GeO_{2}$ | 0 | Ge
ll | 1389 | 2500 | -64 | -19 | $Ge + O_{2} = GeO_{2}$ | 0 | Ge
ss | 0 | 1210 | -16 | -67.4 | $2 Ge + O_{2} = 2 GeO(g)$ | 0 | Ge
sl | 1210 | 2000 | -67.4 | -85.3 | $2 Ge + O_{2} = 2 GeO(g)$ | 0 | Ge
ss | 0 | 3400 | -119.3 | -26.9 | $2 H_{2} + O_{2} = 2 H_{2}O$ | 0 | H
ss | 0 | 2495 | -265 | -152 | $Hf + O_{2} = HfO_{2}$ | 0 | Hf
sl | 2495 | 3013 | -152 | -115 | $Hf + O_{2} = HfO_{2}$ | 0 | Hf
ss | 0 | 1734 | -298.5 | -220.8 | $\frac{4}{3} Ho + O_{2} = \frac{2}{3} Ho_{2}O_{3}$ | 0 | Ho
sl | 1734 | 2688 | -220.8 | -178.0516 | $\frac{4}{3} Ho + O_{2} = \frac{2}{3} Ho_{2}O_{3}$ | 0 | Ho
ll | 2688 | 2993 | -178.0516 | -164.3846 | $\frac{4}{3} Ho + O_{2} = \frac{2}{3} Ho_{2}O_{3}$ | 0 | Ho
ss | 0 | 429 | -148 | -127 | $\frac{4}{3} In + O_{2} = \frac{2}{3} In_{2}O_{3}$ | 0 | In
sl | 429 | 2183 | -127 | -41.3 | $\frac{4}{3} In + O_{2} = \frac{2}{3} In_{2}O_{3}$ | 0 | In
ll | 2183 | 2364 | -41.3 | -33 | $\frac{4}{3} In + O_{2} = \frac{2}{3} In_{2}O_{3}$ | 0 | In
ss | 0 | 1090 | -43 | -0.0001 | $\frac{2}{3} Ir + O_{2} = \frac{2}{3} IrO_{3}$ | 0 | Ir
ss | 0 | 336 | -172 | -151 | $4 K + O_{2} = 2 K_{2}O$ | 0 | K
sl | 336 | 980 | -151 | -107 | $4 K + O_{2} = 2 K_{2}O$ | 0 | K
ll | 980 | 1031 | -107 | -104 | $4 K + O_{2} = 2 K_{2}O$ | 0 | K
lg | 1031 | 1325 | -104 | -71 | $4 K + O_{2} = 2 K_{2}O$ | 0 | K
gg | 1325 | 2160 | -71 | -0.001 | $4 K + O_{2} = 2 K_{2}O$ | 0 | K
ss | 0 | 1193 | -284.8 | -205.7 | $\frac{4}{3} La + O_{2} = \frac{2}{3} La_{2}O_{3}$ | 0 | La
ss | 0 | 453 | -286 | -258 | $4 Li + O_{2} = 2 Li_{2}O$ | 0 | Li
sl | 453 | 1597 | -258 | -173 | $4 Li + O_{2} = 2 Li_{2}O$ | 0 | Li
sg | 1597 | 2000 | -173 | -128 | $4 Li + O_{2} = 2 Li_{2}O$ | 0 | Li
ss | 0 | 1925 | -298.2 | -210.8 | $\frac{4}{3} Lu + O_{2} = \frac{2}{3} Lu_{2}O_{3}$ | 0 | Lu
ss | 0 | 923 | -286 | -240 | $2 Mg + O_{2} = 2 MgO$ | 0 | Mg
sl | 923 | 1376 | -240 | -214 | $2 Mg + O_{2} = 2 MgO$ | 0 | Mg
sg | 1376 | 3125 | -214 | -52 | $2 Mg + O_{2} = 2 MgO$ | 0 | Mg
ss | 0 | 1517 | -184 | -130 | $2 Mn + O_{2} = 2 MnO$ | 0 | Mn
sl | 1517 | 2054 | -130 | -108 | $2 Mn + O_{2} = 2 MnO$ | 0 | Mn
ll | 2054 | 2309 | -108 | -99 | $2 Mn + O_{2} = 2 MnO$ | 0 | Mn
lg | 2309 | 2500 | -99 | -89.5 | $2 Mn + O_{2} = 2 MnO$ | 0 | Mn
ss | 0 | 1517 | -95.5 | -19 | $4 MnO + O_{2} = 2 Mn_{2}O_{3}$ | 0 | Mn
ss | 0 | 1120 | -36.5 | 43.28378 | $2 Mn_{2}O_{3} + O_{2} = 4 MnO_{2}$ | 0 | Mn
ss | 0 | 371 | -197 | -176 | $4 Na + O_{2} = 2 Na_{2}O$ | 0 | Na
sl | 371 | 1156 | -176 | -122 | $4 Na + O_{2} = 2 Na_{2}O$ | 0 | Na
sg | 1156 | 1193 | -122 | -119 | $4 Na + O_{2} = 2 Na_{2}O$ | 0 | Na
lg | 1193 | 1600 | -119 | -62 | $4 Na + O_{2} = 2 Na_{2}O$ | 0 | Na
gg | 1600 | 2250 | -62 | -0.001 | $4 Na + O_{2} = 2 Na_{2}O$ | 0 | Na
ss | 0 | 1764 | -181 | -112 | $4 NbO_{2} + O_{2} = 2 Nb_{2}O_{5}$ | 0 | Nb
ss | 0 | 3043 | -188 | -79 | $2 NbO + O_{2} = 2 NbO_{2}$ | 0 | Nb
sl | 3043 | 3188 | -79 | -73.9 | $2 NbO + O_{2} = 2 NbO_{2}$ | 0 | Nb
ss | 0 | 2218 | -192 | -108 | $2 Nb + O_{2} = 2 NbO$ | 0 | Nb
ls | 2218 | 3043 | -108 | -77 | $2 Nb + O_{2} = 2 NbO$ | 0 | Nb
ss | 0 | 1297 | -287.3 | -228.9 | $\frac{4}{3} Nd + O_{2} = \frac{2}{3} Nd_{2}O_{3}$ | 0 | Nd
sl | 1297 | 2496 | -228.9 | -174.9126 | $\frac{4}{3} Nd + O_{2} = \frac{2}{3} Nd_{2}O_{3}$ | 0 | Nd
ll | 2496 | 3373 | -174.9126 | -135.424 | $\frac{4}{3} Nd + O_{2} = \frac{2}{3} Nd_{2}O_{3}$ | 0 | Nd
ss | 0 | 1725 | -114 | -44.5 | $2 Ni + O_{2} = 2 NiO$ | 0 | Ni
sl | 1725 | 2257 | -44.5 | -24.5 | $2 Ni + O_{2} = 2 NiO$ | 0 | Ni
ll | 2257 | 2500 | -24.5 | -15 | $2 Ni + O_{2} = 2 NiO$ | 0 | Ni
ss | 0 | 923 | -62 | -23 | $Os + O_{2} = OsO_{2}$ | 0 | Os
ss | 0 | 631 | -142 | -95 | $\frac{4}{5} P + O_{2} = \frac{2}{5} P_{2}O_{5}$ | 0 | P
ls | 631 | 704 | -95 | -93 | $\frac{4}{5} P + O_{2} = \frac{2}{5} P_{2}O_{5}$ | 0 | P
lg | 704 | 2500 | -93 | 42 | $\frac{4}{5} P + O_{2} = \frac{2}{5} P_{2}O_{5}$ | 0 | P
ss | 0 | 762 | -104 | -69 | $2 Pb + O_{2} = 2 PbO$ | 0 | Pb
sl | 762 | 1159 | -69 | -52 | $2 Pb + O_{2} = 2 PbO$ | 0 | Pb
ll | 1159 | 1745 | -52 | -29 | $2 Pb + O_{2} = 2 PbO$ | 0 | Pb
gl | 1745 | 2016 | -29 | -35 | $2 Pb + O_{2} = 2 PbO$ | 0 | Pb
gg | 2016 | 2500 | -35 | -24 | $2 Pb + O_{2} = 2 PbO$ | 0 | Pb
ss | 0 | 1208 | -246.9 | -194.6 | $PrO_{1.83}$ | 0 | Pr
ss | 0 | 1208 | -289.4 | -236.1 | $\frac{4}{3} Pr + O_{2} = \frac{2}{3} Pr_{2}O_{3}$ | 0 | Pr
sl | 1208 | 2456 | -236.1 | -181.0351 | $\frac{4}{3} Pr + O_{2} = \frac{2}{3} Pr_{2}O_{3}$ | 0 | Pr
ll | 2456 | 3563 | -181.0351 | -132.1915 | $\frac{4}{3} Pr + O_{2} = \frac{2}{3} Pr_{2}O_{3}$ | 0 | Pr
ss | 0 | 734 | -32 | -0.001 | $\frac{3}{2} Pt + O_{2} = \frac{1}{2} Pt_{3}O_{4}$ | 0 | Pt
ss | 0 | 913 | -258 | -222 | $\frac{4}{3} Pu + O_{2} = \frac{2}{3} Pu_{2}O_{3}$ | 0 | Pu
sl | 913 | 1880 | -222 | -185 | $\frac{4}{3} Pu + O_{2} = \frac{2}{3} Pu_{2}O_{3}$ | 0 | Pu
ll | 1880 | 2500 | -185 | -175 | $\frac{4}{3} Pu + O_{2} = \frac{2}{3} Pu_{2}O_{3}$ | 0 | Pu
ss | 0 | 312 | -157.8 | -138 | $4 Rb + O_{2} = 2 Rb_{2}O$ | 0 | Rb
sl | 312 | 910 | -138 | -96 | $4 Rb + O_{2} = 2 Rb_{2}O$ | 0 | Rb
ll | 910 | 952 | -96 | -95 | $4 Rb + O_{2} = 2 Rb_{2}O$ | 0 | Rb
ss | 0 | 1050 | -42 | -0.001 | $\frac{4}{3} Rh + O_{2} = \frac{2}{3} Rh_{2}O_{3}$ | 0 | Rh
ss | 0 | 3400 | -86 | -28 | $S + O_{2} = SO_{2}$ | 0 | S
ss | 0 | 904 | -111 | -74 | $\frac{4}{3} Sb + O_{2} = \frac{2}{3} Sb_{2}O_{3}$ | 0 | Sb
sl | 904 | 928 | -74 | -73 | $\frac{4}{3} Sb + O_{2} = \frac{2}{3} Sb_{2}O_{3}$ | 0 | Sb
ll | 928 | 1698 | -73 | -45 | $\frac{4}{3} Sb + O_{2} = \frac{2}{3} Sb_{2}O_{3}$ | 0 | Sb
gl | 1698 | 1908 | -45 | -32 | $\frac{4}{3} Sb + O_{2} = \frac{2}{3} Sb_{2}O_{3}$ | 0 | Sb
gg | 1908 | 2380 | -32 | -0.0001 | $\frac{4}{3} Sb + O_{2} = \frac{2}{3} Sb_{2}O_{3}$ | 0 | Sb
ss | 72 | 1811 | -299.99 | -220 | $\frac{4}{3} Sc + O_{2} = \frac{2}{3} Sc_{2}O_{3}$ | 0 | Sc
ss | 0 | 491 | -54 | -33 | $Se + O_{2} = SeO_{2}$ | 0 | Se
sl | 491 | 603 | -33 | -28 | $Se + O_{2} = SeO_{2}$ | 0 | Se
ll | 603 | 952 | -28 | -27 | $Se + O_{2} = SeO_{2}$ | 0 | Se
lg | 952 | 2250 | -27 | -0.001 | $Se + O_{2} = SeO_{2}$ | 0 | Se
ss | 0 | 1685 | -216.5 | -145.8 | $Si + O_{2} = SiO_{2}$ | 0 | Si
sl | 1685 | 1696 | -145.8 | -145.4 | $Si + O_{2} = SiO_{2}$ | 0 | Si
ll | 1696 | 2500 | -145.4 | -107.8 | $Si + O_{2} = SiO_{2}$ | 0 | Si
ss | 0 | 1345 | -288.7 | -227.1 | $\frac{4}{3} Sm + O_{2} = \frac{2}{3} Sm_{2}O_{3}$ | 0 | Sm
sl | 1345 | 2076 | -227.1 | -193.6207 | $\frac{4}{3} Sm + O_{2} = \frac{2}{3} Sm_{2}O_{3}$ | 0 | Sm
sg | 2076 | 2608 | -193.6207 | -169.2555 | $\frac{4}{3} Sm + O_{2} = \frac{2}{3} Sm_{2}O_{3}$ | 0 | Sm
ss | 0 | 505 | -138.8 | -114 | $Sn + O_{2} = SnO_{2}$ | 0 | Sn
sl | 505 | 2140 | -114 | -31 | $Sn + O_{2} = SnO_{2}$ | 0 | Sn
ss | 0 | 1043 | -281 | -233 | $2 Sr + O_{2} = 2 SrO$ | 0 | Sr
sl | 1043 | 1640 | -233 | -205 | $2 Sr + O_{2} = 2 SrO$ | 0 | Sr
sg | 1640 | 2690 | -205 | -116 | $2 Sr + O_{2} = 2 SrO$ | 0 | Sr
ss | 0 | 2150 | -196 | -106 | $\frac{4}{5} Ta + O_{2} = \frac{2}{5} Ta_{2}O_{5}$ | 0 | Ta
ls | 2150 | 3270 | -106 | -67 | $\frac{4}{5} Ta + O_{2} = \frac{2}{5} Ta_{2}O_{5}$ | 0 | Ta
ss | 0 | 1638 | -265.2 | -191.8 | $1.17 Tb + O_{2} = 1.17 TbO_{1.709}$ | 0 | Tb
sl | 1638 | 3503 | -191.8 | -108.228 | $1.17 Tb + O_{2} = 1.17 TbO_{1.709}$ | 0 | Tb
ss | 0 | 1638 | -251.9 | -178.7 | $1.04 Tb + O_{2} = 1.04 TbO_{1.917}$ | 0 | Tb
sl | 1638 | 3503 | -178.7 | -95.35568 | $1.04 Tb + O_{2} = 1.04 TbO_{1.917}$ | 0 | Tb
ss | 0 | 1638 | -295.6 | -224.1 | $\frac{4}{3} Tb + O_{2} = \frac{2}{3} Tb_{2}O_{3}$ | 0 | Tb
sl | 1638 | 2680 | -224.1 | -178.6159 | $\frac{4}{3} Tb + O_{2} = \frac{2}{3} Tb_{2}O_{3}$ | 0 | Tb
ll | 2680 | 3503 | -178.6159 | -142.6913 | $\frac{4}{3} Tb + O_{2} = \frac{2}{3} Tb_{2}O_{3}$ | 0 | Tb
ss | 0 | 723 | -77 | -46 | $Te + O_{2} = TeO_{2}$ | 0 | Te
sl | 723 | 1006 | -46 | -33 | $Te + O_{2} = TeO_{2}$ | 0 | Te
ll | 1006 | 1267 | -33 | -2 | $Te + O_{2} = TeO_{2}$ | 0 | Te
lg | 1267 | 1700 | -2 | -0.001 | $Te + O_{2} = TeO_{2}$ | 0 | Te
ss | 0 | 1968 | -293 | -204 | $Th + O_{2} = ThO_{2}$ | 0 | Th
sl | 1968 | 3493 | -204 | -136 | $Th + O_{2} = ThO_{2}$ | 0 | Th
ss | 0 | 1940 | -247.5 | -161 | $2 Ti + O_{2} = 2 TiO$ | 0 | Ti
sl | 1940 | 2033 | -161 | -159 | $2 Ti + O_{2} = 2 TiO$ | 0 | Ti
ll | 2033 | 2500 | -159 | -142.5 | $2 Ti + O_{2} = 2 TiO$ | 0 | Ti
ss | 0 | 1940 | -231 | -152 | $4 TiO + O_{2} = 2 Ti_{2}O_{3}$ | 0 | Ti
ss | 1940 | 2033 | -152 | -147.3643 | $4 TiO + O_{2} = 2 Ti_{2}O_{3}$ | 0 | Ti
sl | 2033 | 2128 | -147.3643 | -145.2559 | $4 TiO + O_{2} = 2 Ti_{2}O_{3}$ | 0 | Ti
sl | 2128 | 2150 | -145.2559 | -144.7677 | $4 TiO + O_{2} = 2 Ti_{2}O_{3}$ | 0 | Ti
ss | 0 | 1940 | -192 | -108 | $6 Ti_{2}O_{3} + O_{2} = 4 Ti_{3}O_{5}$ | 0 | Ti
ss | 1940 | 2033 | -108 | -100.1718 | $6 Ti_{2}O_{3} + O_{2} = 4 Ti_{3}O_{5}$ | 0 | Ti
ss | 2033 | 2128 | -100.1718 | -92.17535 | $6 Ti_{2}O_{3} + O_{2} = 4 Ti_{3}O_{5}$ | 0 | Ti
ls | 2128 | 2150 | -92.17535 | -90.32353 | $6 Ti_{2}O_{3} + O_{2} = 4 Ti_{3}O_{5}$ | 0 | Ti
ss | 0 | 1940 | -168 | -90 | $2 Ti_{3}O_{5} + O_{2} = 6 TiO_{2}$ | 0 | Ti
ss | 1940 | 2033 | -90 | -83.12297 | $2 Ti_{3}O_{5} + O_{2} = 6 TiO_{2}$ | 0 | Ti
ls | 2033 | 2128 | -83.12297 | -76.09804 | $2 Ti_{3}O_{5} + O_{2} = 6 TiO_{2}$ | 0 | Ti
ll | 2128 | 2150 | -76.09804 | -75.47533 | $2 Ti_{3}O_{5} + O_{2} = 6 TiO_{2}$ | 0 | Ti
ll | 2150 | 2450 | -75.47533 | -66.98387 | $2 Ti_{3}O_{5} + O_{2} = 6 TiO_{2}$ | 0 | Ti
ll | 2450 | 2500 | -66.98387 | -64 | $2 Ti_{3}O_{5} + O_{2} = 6 TiO_{2}$ | 0 | Ti
ss | 0 | 573 | -69 | -52 | $4 Tl + O_{2} = 2 Tl_{2}O$ | 0 | Tl
ls | 573 | 577 | -52 | -51 | $4 Tl + O_{2} = 2 Tl_{2}O$ | 0 | Tl
ll | 577 | 773 | -51 | -43 | $4 Tl + O_{2} = 2 Tl_{2}O$ | 0 | Tl
gl | 773 | 1760 | -43 | -30 | $4 Tl + O_{2} = 2 Tl_{2}O$ | 0 | Tl
gg | 1760 | 2000 | -30 | -0.001 | $4 Tl + O_{2} = 2 Tl_{2}O$ | 0 | Tl
ss | 0 | 573 | -49.5 | -13.31196 | $Tl_{2}O + O_{2} = Tl_{2}O_{3}$ | 0 | Tl
sl | 573 | 577 | -13.31196 | -13.5 | $Tl_{2}O + O_{2} = Tl_{2}O_{3}$ | 0 | Tl
sl | 577 | 773 | -13.5 | -5.398305 | $Tl_{2}O + O_{2} = Tl_{2}O_{3}$ | 0 | Tl
sg | 773 | 990 | -5.398305 | 6.570922 | $Tl_{2}O + O_{2} = Tl_{2}O_{3}$ | 0 | Tl
lg | 990 | 1200 | 6.570922 | 18.68644 | $Tl_{2}O + O_{2} = Tl_{2}O_{3}$ | 0 | Tl
lg | 1200 | 1760 | 18.68644 | 15 | $Tl_{2}O + O_{2} = Tl_{2}O_{3}$ | 0 | Tl
ss | 0 | 1873 | -299.3 | -216.1 | $\frac{4}{3} Tm + O_{2} = \frac{2}{3} Tm_{2}O_{3}$ | 0 | Tm
sl | 1873 | 2223 | -216.1 | -200.5527 | $\frac{4}{3} Tm + O_{2} = \frac{2}{3} Tm_{2}O_{3}$ | 0 | Tm
sg | 2223 | 2614 | -200.5527 | -183.1842 | $\frac{4}{3} Tm + O_{2} = \frac{2}{3} Tm_{2}O_{3}$ | 0 | Tm
ss | 0 | 1405 | -258 | -202 | $U + O_{2} = UO_{2}$ | 0 | U
sl | 1405 | 3151 | -202 | -130 | $U + O_{2} = UO_{2}$ | 0 | U
ss | 0 | 2190 | -198.2 | -116.5 | $2 V + O_{2} = 2 VO$ | 0 | V
sl | 2190 | 2350 | -116.5 | -103.5 | $2 V + O_{2} = 2 VO$ | 0 | V
ll | 2350 | 2500 | -103.5 | -95 | $2 V + O_{2} = 2 VO$ | 0 | V
ss | 0 | 2190 | -192.2 | -96.1 | $4 VO + O_{2} = 2 V_{2}O_{3}$ | 0 | V
ss | 2190 | 2240 | -96.1 | -100.625 | $4 VO + O_{2} = 2 V_{2}O_{3}$ | 0 | V
ss | 0 | 1609.908 | -83.4 | -33.29674 | $2 V_{2}O_{3} + O_{2} = 4 VO_{2}$ | 0 | V
ss | 0 | 943 | -75.5 | -19.08691 | $4 VO_{2} + O_{2} = 2 V_{2}O_{5}$ | 0 | V
ls | 943 | 1609.908 | -19.08691 | -33.29674 | $4 VO_{2} + O_{2} = 2 V_{2}O_{5}$ | 0 | V
ss | 1610 | 1818 | -33.29629 | -32.27555 | $V_{2}O_{3} + O_{2} = V_{2}O_{5}$ | 0 | V
ss | 0 | 1743 | -133 | -67 | $\frac{2}{3} W + O_{2} = \frac{2}{3} WO_{3}$ | 0 | W
ls | 1743 | 2100 | -67 | -57 | $\frac{2}{3} W + O_{2} = \frac{2}{3} WO_{3}$ | 0 | W
gs | 2100 | 2500 | -57 | -52 | $\frac{2}{3} W + O_{2} = \frac{2}{3} WO_{3}$ | 0 | W
ss | 56.91 | 1773 | -299.999 | -221.6 | $\frac{4}{3} Y + O_{2} = \frac{2}{3} Y_{2}O_{3}$ | 0 | Y
sl | 1773 | 2698 | -221.6 | -179.3417 | $\frac{4}{3} Y + O_{2} = \frac{2}{3} Y_{2}O_{3}$ | 0 | Y
ll | 2698 | 3609 | -179.3417 | -137.723 | $\frac{4}{3} Y + O_{2} = \frac{2}{3} Y_{2}O_{3}$ | 0 | Y
ss | 0 | 1097 | -288.1 | -239.3 | $\frac{4}{3} Yb + O_{2} = \frac{2}{3} Yb_{2}O_{3}$ | 0 | Yb
sl | 1097 | 1469 | -239.3 | -222.7516 | $\frac{4}{3} Yb + O_{2} = \frac{2}{3} Yb_{2}O_{3}$ | 0 | Yb
ss | 0 | 693 | -166 | -134 | $2 Zn + O_{2} = 2 ZnO$ | 0 | Zn
sl | 693 | 1180 | -134 | -109 | $2 Zn + O_{2} = 2 ZnO$ | 0 | Zn
sg | 1180 | 2240 | -109 | -9 | $2 Zn + O_{2} = 2 ZnO$ | 0 | Zn
lg | 2240 | 2340 | -9 | -0.001 | $2 Zn + O_{2} = 2 ZnO$ | 0 | Zn
ss | 0 | 2125 | -262 | -166 | $Zr + O_{2} = ZrO_{2}$ | 0 | Zr
sl | 2125 | 2980 | -166 | -130 | $Zr + O_{2} = ZrO_{2}$ | 0 | Zr

## carbides
phase_code | T0 | T1 | G0 | G1 | reaction | label_offset | element
ss | 0 | 1414 | -57 | -49 | $ Si + C = SiC $ | -9 | Si
ss | 0 | 1750 | -160 | -150.5 | $ Ti + C = TiC $ | -5 | Ti
ss | 0 | 723 | 23 | -1 | $3Fe + C = Fe_3C $ | 0 | Fe
ss | 0 | 1290 | -31 | -34 | $2W + C = W_2C$ | -1 | W
ss | 0 | 800 | -39.5 | -45 | $W + C = WC$ | -10 | W
ss | 0 | 1000 | -70 | -59 | $2Mo + C = Mo_2C$ | -12 | Mo
ss | 0 | 720 | -183 | -175 | $Zr + C = ZrC$ | 1 | Zr
ss | 0 | 3083 | -20.5 | -14.3 | $V + C = VC$ | 0 | V
ss | 0 | 3885 | -32 | -24.2 | $Nb + C = NbC$ | 26 | Nb
ss | 0 | 4153 | -33.6 | -25.3 | $Ta + C = TaC$ | -16 | Ta
ss | 0 | 4200 | -44 | -33 | $Hf + C = HfC$ | -30 | Hf
ss | 0 | 2700 | -16 | -10.6 | $4B + C = B_4C$ | 0 | B
ls | 1414 | 2000 | -49 | -30 | $ Si + C = SiC $ | 0 | Si

## fluorides
phase_code | T0 | T1 | G0 | G1 | reaction | label_offset | element
ss | 0 | 317 | -43.3 | -34.4 | $\frac{1}{2} Ir + F_{2} = \frac{1}{2} IrF_{4}$ | 0 | Ir
ls | 317 | 326 | -34.4 | -34.2 | $\frac{1}{2} Ir + F_{2} = \frac{1}{2} IrF_{4}$ | 0 | Ir
gs | 326 | 2100 | -34.2 | -0.001 | $\frac{1}{2} Ir + F_{2} = \frac{1}{2} IrF_{4}$ | 0 | Ir
ss | 0 | 850 | -66 | -32 | $\frac{2}{3} Au + F_{2} = \frac{2}{3} AuF_{3}$ | 0 | Au
ls | 850 | 1336 | -32 | -25 | $\frac{2}{3} Au + F_{2} = \frac{2}{3} AuF_{3}$ | 0 | Au
ll | 1336 | 1475 | -25 | -22 | $\frac{2}{3} Au + F_{2} = \frac{2}{3} AuF_{3}$ | 0 | Au
gl | 1475 | 2500 | -22 | -14 | $\frac{2}{3} Au + F_{2} = \frac{2}{3} AuF_{3}$ | 0 | Au
ss | 0 | 2500 | -81.2 | -36 | $\frac{1}{2} C + F_{2} = \frac{1}{2} CF_{4}$ | 0 | C
ss | 0 | 292 | -90.3 | -83.4 | $\frac{1}{3} Re + F_{2} = \frac{1}{3} ReF_{6}$ | 0 | Re
ls | 292 | 307 | -83.4 | -83.1 | $\frac{1}{3} Re + F_{2} = \frac{1}{3} ReF_{6}$ | 0 | Re
gs | 307 | 500 | -83.1 | -0.001 | $\frac{1}{3} Re + F_{2} = \frac{1}{3} ReF_{6}$ | 0 | Re
ss | 0 | 723 | -105 | -86 | $\frac{1}{3} Te + F_{2} = \frac{1}{3} TeF_{6}$ | 0 | Te
sl | 723 | 1267 | -86 | -71 | $\frac{1}{3} Te + F_{2} = \frac{1}{3} TeF_{6}$ | 0 | Te
sg | 1267 | 2400 | -71 | -39 | $\frac{1}{3} Te + F_{2} = \frac{1}{3} TeF_{6}$ | 0 | Te
ss | 0 | 423 | -122 | -112 | $\frac{2}{5} Sb + F_{2} = \frac{2}{5} SbF_{5}$ | 0 | Sb
gs | 423 | 903 | -112 | -104 | $\frac{2}{5} Sb + F_{2} = \frac{2}{5} SbF_{5}$ | 0 | Sb
gl | 903 | 1713 | -104 | -93 | $\frac{2}{5} Sb + F_{2} = \frac{2}{5} SbF_{5}$ | 0 | Sb
gg | 1713 | 2500 | -93 | -74 | $\frac{2}{5} Sb + F_{2} = \frac{2}{5} SbF_{5}$ | 0 | Sb
ss | 0 | 309 | -134.9 | -128 | $\frac{1}{3} Mo + F_{2} = \frac{1}{3} MoF_{6}$ | 0 | Mo
gs | 309 | 2500 | -128 | -85 | $\frac{1}{3} Mo + F_{2} = \frac{1}{3} MoF_{6}$ | 0 | Mo
ss | 0 | 544 | -143 | -126 | $\frac{2}{3} Bi + F_{2} = \frac{2}{3} BiF_{3}$ | 0 | Bi
sl | 544 | 1000 | -126 | -110 | $\frac{2}{3} Bi + F_{2} = \frac{2}{3} BiF_{3}$ | 0 | Bi
ll | 1000 | 1300 | -110 | -102 | $\frac{2}{3} Bi + F_{2} = \frac{2}{3} BiF_{3}$ | 0 | Bi
gl | 1300 | 1900 | -102 | -97 | $\frac{2}{3} Bi + F_{2} = \frac{2}{3} BiF_{3}$ | 0 | Bi
gg | 1900 | 2500 | -97 | -81 | $\frac{2}{3} Bi + F_{2} = \frac{2}{3} BiF_{3}$ | 0 | Bi
ss | 0 | 594 | -165 | -142 | $Cd + F_{2} = CdF_{2}$ | 0 | Cd
sl | 594 | 1040 | -142 | -125 | $Cd + F_{2} = CdF_{2}$ | 0 | Cd
sg | 1040 | 1383 | -125 | -107 | $Cd + F_{2} = CdF_{2}$ | 0 | Cd
lg | 1383 | 2020 | -107 | -73 | $Cd + F_{2} = CdF_{2}$ | 0 | Cd
gg | 2020 | 2500 | -73 | -62 | $Cd + F_{2} = CdF_{2}$ | 0 | Cd
ss | 0 | 351 | -173.7 | -160.1 | $\frac{2}{5} Nb + F_{2} = \frac{2}{5} NbF_{5}$ | 0 | Nb
sl | 351 | 506 | -160.1 | -156.4 | $\frac{2}{5} Nb + F_{2} = \frac{2}{5} NbF_{5}$ | 0 | Nb
gl | 506 | 2500 | -156.4 | -113.7 | $\frac{2}{5} Nb + F_{2} = \frac{2}{5} NbF_{5}$ | 0 | Nb
ss | 0 | 2300 | -183 | -160 | $\frac{2}{3} B + F_{2} = \frac{2}{3} BF_{3}$ | 0 | B
sl | 2300 | 2500 | -160 | -158 | $\frac{2}{3} B + F_{2} = \frac{2}{3} BF_{3}$ | 0 | B
ss | 0 | 453 | -290 | -271 | $2 Li + F_{2} = 2 LiF$ | 0 | Li
sl | 453 | 1120 | -271 | -240 | $2 Li + F_{2} = 2 LiF$ | 0 | Li
ll | 1120 | 1597 | -240 | -216 | $2 Li + F_{2} = 2 LiF$ | 0 | Li
gl | 1597 | 1954 | -216 | -194 | $2 Li + F_{2} = 2 LiF$ | 0 | Li
gl | 1954 | 2500 | -194 | -179 | $2 Li + F_{2} = 2 LiF$ | 0 | Li
ss | 0 | 1090 | -262 | -222 | $\frac{2}{3} Ac + F_{2} = \frac{2}{3} AcF_{3}$ | 0 | Ac
sl | 1090 | 1600 | -222 | -207 | $\frac{2}{3} Ac + F_{2} = \frac{2}{3} AcF_{3}$ | 0 | Ac
ll | 1600 | 2500 | -207 | -177 | $\frac{2}{3} Ac + F_{2} = \frac{2}{3} AcF_{3}$ | 0 | Ac
ss | 0 | 708 | -97 | -77 | $2 Ag + F_{2} = 2 AgF$ | 0 | Ag
ls | 708 | 1234 | -77 | -73 | $2 Ag + F_{2} = 2 AgF$ | 0 | Ag
ll | 1234 | 1420 | -73 | -70 | $2 Ag + F_{2} = 2 AgF$ | 0 | Ag
gl | 1420 | 2485 | -70 | -104 | $2 Ag + F_{2} = 2 AgF$ | 0 | Ag
ss | 0 | 932 | -215.3 | -181 | $\frac{2}{3} Al + F_{2} = \frac{2}{3} AlF_{3}$ | 0 | Al
sl | 932 | 1545 | -181 | -156 | $\frac{2}{3} Al + F_{2} = \frac{2}{3} AlF_{3}$ | 0 | Al
ll | 1545 | 2500 | -156 | -157 | $\frac{2}{3} Al + F_{2} = \frac{2}{3} AlF_{3}$ | 0 | Al
ss | 0 | 883 | -106 | -86 | $\frac{2}{5} As + F_{2} = \frac{2}{5} AsF_{5}$ | 0 | As
gs | 883 | 2500 | -86 | -46 | $\frac{2}{5} As + F_{2} = \frac{2}{5} AsF_{5}$ | 0 | As
ss | 0 | 850 | -66 | -32 | $\frac{2}{3} Au + F_{2} = \frac{2}{3} AuF_{3}$ | 0 | Au
ls | 850 | 1336 | -32 | -25 | $\frac{2}{3} Au + F_{2} = \frac{2}{3} AuF_{3}$ | 0 | Au
ll | 1336 | 1475 | -25 | -22 | $\frac{2}{3} Au + F_{2} = \frac{2}{3} AuF_{3}$ | 0 | Au
gl | 1475 | 2500 | -22 | -14 | $\frac{2}{3} Au + F_{2} = \frac{2}{3} AuF_{3}$ | 0 | Au
ss | 0 | 2300 | -183 | -160 | $\frac{2}{3} B + F_{2} = \frac{2}{3} BF_{3}$ | 0 | B
sl | 2300 | 2500 | -160 | -158 | $\frac{2}{3} B + F_{2} = \frac{2}{3} BF_{3}$ | 0 | B
ss | 0 | 977 | -284 | -246 | $Ba + F_{2} = BaF_{2}$ | 0 | Ba
sl | 977 | 1593 | -246 | -227 | $Ba + F_{2} = BaF_{2}$ | 0 | Ba
ll | 1593 | 1911 | -227 | -216 | $Ba + F_{2} = BaF_{2}$ | 0 | Ba
lg | 1911 | 2473 | -216 | -191 | $Ba + F_{2} = BaF_{2}$ | 0 | Ba
ss | 0 | 1070 | -220 | -175 | $\frac{2}{3} Be + F_{2} = \frac{2}{3} BeF_{3}$ | 0 | Be
ls | 1070 | 1556 | -175 | -157 | $\frac{2}{3} Be + F_{2} = \frac{2}{3} BeF_{3}$ | 0 | Be
ll | 1556 | 1600 | -157 | -156 | $\frac{2}{3} Be + F_{2} = \frac{2}{3} BeF_{3}$ | 0 | Be
gl | 1600 | 2500 | -156 | -146 | $\frac{2}{3} Be + F_{2} = \frac{2}{3} BeF_{3}$ | 0 | Be
ss | 0 | 544 | -143 | -126 | $\frac{2}{3} Bi + F_{2} = \frac{2}{3} BiF_{3}$ | 0 | Bi
sl | 544 | 1000 | -126 | -110 | $\frac{2}{3} Bi + F_{2} = \frac{2}{3} BiF_{3}$ | 0 | Bi
ll | 1000 | 1300 | -110 | -102 | $\frac{2}{3} Bi + F_{2} = \frac{2}{3} BiF_{3}$ | 0 | Bi
gl | 1300 | 1900 | -102 | -97 | $\frac{2}{3} Bi + F_{2} = \frac{2}{3} BiF_{3}$ | 0 | Bi
gg | 1900 | 2500 | -97 | -81 | $\frac{2}{3} Bi + F_{2} = \frac{2}{3} BiF_{3}$ | 0 | Bi
ss | 0 | 2500 | -81.2 | -36 | $\frac{1}{2} C + F_{2} = \frac{1}{2} CF_{4}$ | 0 | C
ss | 0 | 1123 | -288 | -245 | $Ca + F_{2} = CaF_{2}$ | 0 | Ca
sl | 1123 | 1691 | -245 | -224 | $Ca + F_{2} = CaF_{2}$ | 0 | Ca
ll | 1691 | 1955 | -224 | -222 | $Ca + F_{2} = CaF_{2}$ | 0 | Ca
lg | 1955 | 2500 | -222 | -186 | $Ca + F_{2} = CaF_{2}$ | 0 | Ca
ss | 0 | 594 | -165 | -142 | $Cd + F_{2} = CdF_{2}$ | 0 | Cd
sl | 594 | 1040 | -142 | -125 | $Cd + F_{2} = CdF_{2}$ | 0 | Cd
sg | 1040 | 1383 | -125 | -107 | $Cd + F_{2} = CdF_{2}$ | 0 | Cd
lg | 1383 | 2020 | -107 | -73 | $Cd + F_{2} = CdF_{2}$ | 0 | Cd
gg | 2020 | 2500 | -73 | -62 | $Cd + F_{2} = CdF_{2}$ | 0 | Cd
ss | 0 | 1040 | -221 | -184 | $\frac{1}{2} Ce + F_{2} = \frac{1}{2} CeF_{4}$ | 0 | Ce
sl | 1040 | 1250 | -184 | -177 | $\frac{1}{2} Ce + F_{2} = \frac{1}{2} CeF_{4}$ | 0 | Ce
ll | 1250 | 2000 | -177 | -156 | $\frac{1}{2} Ce + F_{2} = \frac{1}{2} CeF_{4}$ | 0 | Ce
gl | 2000 | 2500 | -156 | -150 | $\frac{1}{2} Ce + F_{2} = \frac{1}{2} CeF_{4}$ | 0 | Ce
ss | 0 | 1475 | -158 | -108.2 | $Co + F_{2} = CoF_{2}$ | 0 | Co
ss | 206 | 1373 | -176 | -136 | $\frac{2}{3} Cr + F_{2} = \frac{2}{3} CrF_{3}$ | 0 | Cr
ls | 1373 | 1700 | -136 | -132 | $\frac{2}{3} Cr + F_{2} = \frac{2}{3} CrF_{3}$ | 0 | Cr
gs | 1700 | 2173 | -132 | -122 | $\frac{2}{3} Cr + F_{2} = \frac{2}{3} CrF_{3}$ | 0 | Cr
gl | 2173 | 2500 | -122 | -120 | $\frac{2}{3} Cr + F_{2} = \frac{2}{3} CrF_{3}$ | 0 | Cr
ss | 0 | 1200 | -127 | -89 | $Cu + F_{2} = CuF_{2}$ | 0 | Cu
ls | 1200 | 1356 | -89 | -85 | $Cu + F_{2} = CuF_{2}$ | 0 | Cu
ll | 1356 | 2000 | -85 | -70 | $Cu + F_{2} = CuF_{2}$ | 0 | Cu
gl | 2000 | 2500 | -70 | -73 | $Cu + F_{2} = CuF_{2}$ | 0 | Cu
ss | 0 | 1375 | -167 | -123.2 | $Fe + F_{2} = FeF_{2}$ | 0 | Fe
ss | 0 | 303 | -170.9 | -159 | $\frac{2}{3} Ga + F_{2} = \frac{2}{3} GaF_{3}$ | 0 | Ga
sl | 303 | 1225 | -159 | -125 | $\frac{2}{3} Ga + F_{2} = \frac{2}{3} GaF_{3}$ | 0 | Ga
ll | 1225 | 2500 | -125 | -115 | $\frac{2}{3} Ga + F_{2} = \frac{2}{3} GaF_{3}$ | 0 | Ga
ss | 0 | 1210 | -140 | -120 | $\frac{1}{2} Ge + F_{2} = \frac{1}{2} GeF_{4}$ | 0 | Ge
sl | 1210 | 2500 | -120 | -94 | $\frac{1}{2} Ge + F_{2} = \frac{1}{2} GeF_{4}$ | 0 | Ge
ss | 0 | 1287 | -129.8 | -134.1 | $2 H + F_{2} = 2 HF$ | 0 | H
ss | 0 | 1200 | -217 | -173 | $\frac{1}{2} Hf + F_{2} = \frac{1}{2} HfF_{4}$ | 0 | Hf
gs | 1200 | 2500 | -173 | -160 | $\frac{1}{2} Hf + F_{2} = \frac{1}{2} HfF_{4}$ | 0 | Hf
ss | 0 | 630 | -94 | -70 | $Hg + F_{2} = HgF_{2}$ | 0 | Hg
sl | 630 | 918 | -70 | -54 | $Hg + F_{2} = HgF_{2}$ | 0 | Hg
ll | 918 | 920 | -54 | -54 | $Hg + F_{2} = HgF_{2}$ | 0 | Hg
gl | 920 | 2500 | -54 | -12 | $Hg + F_{2} = HgF_{2}$ | 0 | Hg
ss | 0 | 429 | -166.7 | -152 | $\frac{2}{3} In + F_{2} = \frac{2}{3} InF_{3}$ | 0 | In
sl | 429 | 1443 | -152 | -117 | $\frac{2}{3} In + F_{2} = \frac{2}{3} InF_{3}$ | 0 | In
ll | 1443 | 1650 | -117 | -114 | $\frac{2}{3} In + F_{2} = \frac{2}{3} InF_{3}$ | 0 | In
gl | 1650 | 2440 | -114 | -109 | $\frac{2}{3} In + F_{2} = \frac{2}{3} InF_{3}$ | 0 | In
ss | 0 | 317 | -43.3 | -34.4 | $\frac{1}{2} Ir + F_{2} = \frac{1}{2} IrF_{4}$ | 0 | Ir
ls | 317 | 326 | -34.4 | -34.2 | $\frac{1}{2} Ir + F_{2} = \frac{1}{2} IrF_{4}$ | 0 | Ir
gs | 326 | 2100 | -34.2 | -0.001 | $\frac{1}{2} Ir + F_{2} = \frac{1}{2} IrF_{4}$ | 0 | Ir
ss | 0 | 336 | -270 | -253 | $2 K + F_{2} = 2 KF$ | 0 | K
sl | 336 | 1031 | -253 | -214 | $2 K + F_{2} = 2 KF$ | 0 | K
ll | 1031 | 1130 | -214 | -209 | $2 K + F_{2} = 2 KF$ | 0 | K
lg | 1130 | 1775 | -209 | -166 | $2 K + F_{2} = 2 KF$ | 0 | K
gg | 1775 | 2500 | -166 | -150 | $2 K + F_{2} = 2 KF$ | 0 | K
ss | 0 | 1153 | -280.6 | -238 | $\frac{2}{3} La + F_{2} = \frac{2}{3} LaF_{3}$ | 0 | La
sl | 1153 | 1800 | -238 | -216 | $\frac{2}{3} La + F_{2} = \frac{2}{3} LaF_{3}$ | 0 | La
ll | 1800 | 2500 | -216 | -197 | $\frac{2}{3} La + F_{2} = \frac{2}{3} LaF_{3}$ | 0 | La
ss | 0 | 453 | -290 | -271 | $2 Li + F_{2} = 2 LiF$ | 0 | Li
sl | 453 | 1120 | -271 | -240 | $2 Li + F_{2} = 2 LiF$ | 0 | Li
ll | 1120 | 1597 | -240 | -216 | $2 Li + F_{2} = 2 LiF$ | 0 | Li
gl | 1597 | 1954 | -216 | -194 | $2 Li + F_{2} = 2 LiF$ | 0 | Li
gl | 1954 | 2500 | -194 | -179 | $2 Li + F_{2} = 2 LiF$ | 0 | Li
ss | 0 | 923 | -263 | -224 | $Mg + F_{2} = MgF_{2}$ | 0 | Mg
sl | 923 | 1393 | -224 | -207 | $Mg + F_{2} = MgF_{2}$ | 0 | Mg
sg | 1393 | 1536 | -207 | -197 | $Mg + F_{2} = MgF_{2}$ | 0 | Mg
gg | 1536 | 2500 | -197 | -144 | $Mg + F_{2} = MgF_{2}$ | 0 | Mg
ss | 0 | 1129 | -189.5 | -152.8 | $Mn + F_{2} = MnF_{2}$ | 0 | Mn
ls | 1129 | 1517 | -152.8 | -143.2 | $Mn + F_{2} = MnF_{2}$ | 0 | Mn
ss | 0 | 309 | -134.9 | -128 | $\frac{1}{3} Mo + F_{2} = \frac{1}{3} MoF_{6}$ | 0 | Mo
gs | 309 | 2500 | -128 | -85 | $\frac{1}{3} Mo + F_{2} = \frac{1}{3} MoF_{6}$ | 0 | Mo
ss | 0 | 371 | -274 | -255 | $2 Na + F_{2} = 2 NaF$ | 0 | Na
sl | 371 | 1187 | -255 | -214 | $2 Na + F_{2} = 2 NaF$ | 0 | Na
ll | 1187 | 1268 | -214 | -209 | $2 Na + F_{2} = 2 NaF$ | 0 | Na
lg | 1268 | 1977 | -209 | -156 | $2 Na + F_{2} = 2 NaF$ | 0 | Na
gg | 1977 | 2500 | -156 | -150 | $2 Na + F_{2} = 2 NaF$ | 0 | Na
ss | 0 | 351 | -173.7 | -160.1 | $\frac{2}{5} Nb + F_{2} = \frac{2}{5} NbF_{5}$ | 0 | Nb
sl | 351 | 506 | -160.1 | -156.4 | $\frac{2}{5} Nb + F_{2} = \frac{2}{5} NbF_{5}$ | 0 | Nb
gl | 506 | 2500 | -156.4 | -113.7 | $\frac{2}{5} Nb + F_{2} = \frac{2}{5} NbF_{5}$ | 0 | Nb
ss | 0 | 1200 | -156.5 | -113.6 | $Ni + F_{2} = NiF_{2}$ | 0 | Ni
ss | 0 | 317 | -113.4 | -109.3 | $\frac{2}{3} P + F_{2} = \frac{2}{3} PF_{3}$ | 0 | P
sl | 317 | 553 | -109.3 | -106.1 | $\frac{2}{3} P + F_{2} = \frac{2}{3} PF_{3}$ | 0 | P
ss | 0 | 601 | -158 | -137.8 | $Pb + F_{2} = PbF_{2}$ | 0 | Pb
sl | 601 | 1097 | -137.8 | -121.2 | $Pb + F_{2} = PbF_{2}$ | 0 | Pb
ss | 0 | 875 | -94.3 | -65.4 | $\frac{2}{5} Pt + F_{2} = \frac{2}{5} PtF_{5}$ | 0 | Pt
ls | 875 | 1000 | -65.4 | -62.3 | $\frac{2}{5} Pt + F_{2} = \frac{2}{5} PtF_{5}$ | 0 | Pt
gs | 1000 | 2043 | -62.3 | -47.3 | $\frac{2}{5} Pt + F_{2} = \frac{2}{5} PtF_{5}$ | 0 | Pt
ss | 0 | 292 | -90.3 | -83.4 | $\frac{1}{3} Re + F_{2} = \frac{1}{3} ReF_{6}$ | 0 | Re
ls | 292 | 307 | -83.4 | -83.1 | $\frac{1}{3} Re + F_{2} = \frac{1}{3} ReF_{6}$ | 0 | Re
gs | 307 | 500 | -83.1 | -0.001 | $\frac{1}{3} Re + F_{2} = \frac{1}{3} ReF_{6}$ | 0 | Re
ss | 0 | 2000 | -86.7 | -20.1 | $\frac{1}{3} S + F_{2} = \frac{1}{3} SF_{6}$ | 0 | S
ss | 0 | 423 | -122 | -112 | $\frac{2}{5} Sb + F_{2} = \frac{2}{5} SbF_{5}$ | 0 | Sb
gs | 423 | 903 | -112 | -104 | $\frac{2}{5} Sb + F_{2} = \frac{2}{5} SbF_{5}$ | 0 | Sb
gl | 903 | 1713 | -104 | -93 | $\frac{2}{5} Sb + F_{2} = \frac{2}{5} SbF_{5}$ | 0 | Sb
gg | 1713 | 2500 | -93 | -74 | $\frac{2}{5} Sb + F_{2} = \frac{2}{5} SbF_{5}$ | 0 | Sb
ss | 0 | 1500 | -244.6 | -190 | $\frac{2}{3} Sc + F_{2} = \frac{2}{3} ScF_{3}$ | 0 | Sc
ls | 1500 | 1800 | -190 | -183 | $\frac{2}{3} Sc + F_{2} = \frac{2}{3} ScF_{3}$ | 0 | Sc
gs | 1800 | 1811 | -183 | -183 | $\frac{2}{3} Sc + F_{2} = \frac{2}{3} ScF_{3}$ | 0 | Sc
gl | 1811 | 2500 | -183 | -179 | $\frac{2}{3} Sc + F_{2} = \frac{2}{3} ScF_{3}$ | 0 | Sc
ss | 0 | 491 | -82 | -70 | $\frac{1}{3} Se + F_{2} = \frac{1}{3} SeF_{6}$ | 0 | Se
sl | 491 | 1000 | -70 | -54 | $\frac{1}{3} Se + F_{2} = \frac{1}{3} SeF_{6}$ | 0 | Se
sg | 1000 | 2000 | -54 | -23 | $\frac{1}{3} Se + F_{2} = \frac{1}{3} SeF_{6}$ | 0 | Se
ss | 0 | 1683 | -185.4 | -157 | $\frac{1}{2} Si + F_{2} = \frac{1}{2} SiF_{4}$ | 0 | Si
sl | 1683 | 2500 | -157 | -141 | $\frac{1}{2} Si + F_{2} = \frac{1}{2} SiF_{4}$ | 0 | Si
ss | 0 | 505 | -129.5 | -111 | $\frac{1}{2} Sn + F_{2} = \frac{1}{2} SnF_{4}$ | 0 | Sn
sl | 505 | 720 | -111 | -104 | $\frac{1}{2} Sn + F_{2} = \frac{1}{2} SnF_{4}$ | 0 | Sn
ll | 720 | 978 | -104 | -96 | $\frac{1}{2} Sn + F_{2} = \frac{1}{2} SnF_{4}$ | 0 | Sn
gl | 978 | 2473 | -96 | -68 | $\frac{1}{2} Sn + F_{2} = \frac{1}{2} SnF_{4}$ | 0 | Sn
gg | 2473 | 2500 | -68 | -68 | $\frac{1}{2} Sn + F_{2} = \frac{1}{2} SnF_{4}$ | 0 | Sn
ss | 0 | 1043 | -288 | -248 | $Sr + F_{2} = Srf_{2}$ | 0 | Sr
sl | 1043 | 1640 | -248 | -228 | $Sr + F_{2} = Srf_{2}$ | 0 | Sr
sg | 1640 | 1673 | -228 | -227 | $Sr + F_{2} = Srf_{2}$ | 0 | Sr
lg | 1673 | 2500 | -227 | -186 | $Sr + F_{2} = Srf_{2}$ | 0 | Sr
ss | 0 | 370 | -144.4 | -133.5 | $\frac{2}{5} Ta + F_{2} = \frac{2}{5} TaF_{5}$ | 0 | Ta
ls | 370 | 502 | -133.5 | -130.7 | $\frac{2}{5} Ta + F_{2} = \frac{2}{5} TaF_{5}$ | 0 | Ta
gs | 502 | 2500 | -130.7 | -108.4 | $\frac{2}{5} Ta + F_{2} = \frac{2}{5} TaF_{5}$ | 0 | Ta
ss | 0 | 723 | -105 | -86 | $\frac{1}{3} Te + F_{2} = \frac{1}{3} TeF_{6}$ | 0 | Te
sl | 723 | 1267 | -86 | -71 | $\frac{1}{3} Te + F_{2} = \frac{1}{3} TeF_{6}$ | 0 | Te
sg | 1267 | 2400 | -71 | -39 | $\frac{1}{3} Te + F_{2} = \frac{1}{3} TeF_{6}$ | 0 | Te
ss | 0 | 1330 | -238.5 | -189 | $\frac{1}{2} Th + F_{2} = \frac{1}{2} ThF_{4}$ | 0 | Th
ls | 1330 | 1968 | -189 | -173 | $\frac{1}{2} Th + F_{2} = \frac{1}{2} ThF_{4}$ | 0 | Th
ll | 1968 | 2000 | -173 | -172 | $\frac{1}{2} Th + F_{2} = \frac{1}{2} ThF_{4}$ | 0 | Th
gl | 2000 | 2500 | -172 | -164 | $\frac{1}{2} Th + F_{2} = \frac{1}{2} ThF_{4}$ | 0 | Th
ss | 0 | 557 | -185 | -167 | $\frac{1}{2} Ti + F_{2} = \frac{1}{2} TiF_{4}$ | 0 | Ti
gs | 557 | 1940 | -167 | -150 | $\frac{1}{2} Ti + F_{2} = \frac{1}{2} TiF_{4}$ | 0 | Ti
gg | 1940 | 2500 | -150 | -143 | $\frac{1}{2} Ti + F_{2} = \frac{1}{2} TiF_{4}$ | 0 | Ti
ss | 0 | 577 | -129 | -110 | $2 Tl + F_{2} = 2 TlF$ | 0 | Tl
sl | 577 | 600 | -110 | -109 | $2 Tl + F_{2} = 2 TlF$ | 0 | Tl
ll | 600 | 928 | -109 | -100 | $2 Tl + F_{2} = 2 TlF$ | 0 | Tl
gl | 928 | 1730 | -100 | -116 | $2 Tl + F_{2} = 2 TlF$ | 0 | Tl
gg | 1730 | 2500 | -116 | -98 | $2 Tl + F_{2} = 2 TlF$ | 0 | Tl
ss | 0 | 329 | -166.3 | -159 | $\frac{1}{3} U + F_{2} = \frac{1}{3} UF_{6}$ | 0 | U
gs | 329 | 1405 | -159 | -134.3 | $\frac{1}{3} U + F_{2} = \frac{1}{3} UF_{6}$ | 0 | U
gl | 1405 | 2500 | -134.3 | -120.3 | $\frac{1}{3} U + F_{2} = \frac{1}{3} UF_{6}$ | 0 | U
ss | 0 | 1400 | -190 | -137.5 | $\frac{2}{3} V + F_{2} = \frac{2}{3} VF_{3}$ | 0 | V
ss | 0 | 1000 | -139.8 | -116.4 | $\frac{1}{3} W + F_{2} = \frac{1}{3} WF_{6}$ | 0 | W
ss | 0 | 1660 | -264.6 | -208 | $\frac{2}{3} Y + F_{2} = \frac{2}{3} YF_{3}$ | 0 | Y
ls | 1660 | 1773 | -208 | -207 | $\frac{2}{3} Y + F_{2} = \frac{2}{3} YF_{3}$ | 0 | Y
ll | 1773 | 2300 | -207 | -194 | $\frac{2}{3} Y + F_{2} = \frac{2}{3} YF_{3}$ | 0 | Y
gl | 2300 | 2500 | -194 | -194 | $\frac{2}{3} Y + F_{2} = \frac{2}{3} YF_{3}$ | 0 | Y
ss | 0 | 693 | -174 | -148 | $Zn + F_{2} = ZnF_{2}$ | 0 | Zn
sl | 693 | 1145 | -148 | -130 | $Zn + F_{2} = ZnF_{2}$ | 0 | Zn
ll | 1145 | 1180 | -130 | -129 | $Zn + F_{2} = ZnF_{2}$ | 0 | Zn
lg | 1180 | 1775 | -129 | -96 | $Zn + F_{2} = ZnF_{2}$ | 0 | Zn
gg | 1775 | 2500 | -96 | -75 | $Zn + F_{2} = ZnF_{2}$ | 0 | Zn
ss | 0 | 1176 | -222.5 | -182 | $\frac{1}{2} Zr + F_{2} = \frac{1}{2} ZrF_{4}$ | 0 | Zr
gs | 1176 | 2125 | -182 | -175 | $\frac{1}{2} Zr + F_{2} = \frac{1}{2} ZrF_{4}$ | 0 | Zr
gl | 2125 | 2500 | -175 | -171 | $\frac{1}{2} Zr + F_{2} = \frac{1}{2} ZrF_{4}$ | 0 | Zr

## nitrides
phase_code | T0 | T1 | G0 | G1 | reaction | label_offset | element
ss | 0 | 236.8442 | -5.8 | -0.0001 | $8 Fe + N_{2} = 2 Fe_{4}N$ | 0 | Fe
ss | 0 | 1150 | -31.9 | -0.0001 | $4 Mo + N_{2} = 2 Mo_{2}N$ | 0 | Mo
ss | 0 | 1526.492 | -51 | 0 | $2 Cr + N_{2} = 2 CrN$ | 0 | Cr
ss | 0 | 1680 | -90 | -22.5 | $Si + N_{2} = \frac{1}{2} Si_{2}N_{4}$ | 0 | Si
sl | 1680 | 2130 | -22.5 | -0.0001 | $Si + N_{2} = \frac{1}{2} Si_{2}N_{4}$ | 0 | Si
ss | 0 | 600 | -113.4 | -86.4 | $4 Nb + N_{2} = 2 Nb_{2}N$ | 0 | Nb
ss | 0 | 2300 | -121.4 | -20.8 | $2 B + N_{2} = 2 BN$ | 0 | B
sl | 2300 | 2720 | -20.8 | 0 | $2 B + N_{2} = 2 BN$ | 0 | B
ss | 0 | 932 | -144.3 | -101 | $2 Al + N_{2} = 2 AlN$ | 0 | Al
sl | 932 | 2736 | -101 | -10.8 | $2 Al + N_{2} = 2 AlN$ | 0 | Al
ss | 0 | 1940 | -160.5 | -73.4 | $2 Ti + N_{2} = 2 TiN$ | 0 | Ti
ss | 0 | 932 | -144.3 | -101 | $2 Al + N_{2} = 2 AlN$ | 0 | Al
sl | 932 | 2736 | -101 | -10.8 | $2 Al + N_{2} = 2 AlN$ | 0 | Al
ss | 0 | 2300 | -121.4 | -20.8 | $2 B + N_{2} = 2 BN$ | 0 | B
sl | 2300 | 2720 | -20.8 | 0 | $2 B + N_{2} = 2 BN$ | 0 | B
ss | 0 | 1123 | -121.4 | -48.4 | $3 Ca + N_{2} = Ca_{3}N_{2}$ | 0 | Ca
sl | 1123 | 1468 | -48.4 | -29.7 | $3 Ca + N_{2} = Ca_{3}N_{2}$ | 0 | Ca
ll | 1468 | 1765 | -29.7 | -12.1 | $3 Ca + N_{2} = Ca_{3}N_{2}$ | 0 | Ca
lg | 1765 | 1860 | -12.1 | -0.0001 | $3 Ca + N_{2} = Ca_{3}N_{2}$ | 0 | Ca
ss | 0 | 1077 | -155.8 | -102.2 | $2 Ce + N_{2} = 2 CeN$ | 0 | Ce
sl | 1077 | 2500 | -102.2 | -24.4 | $2 Ce + N_{2} = 2 CeN$ | 0 | Ce
ss | 0 | 1834.176 | -44 | -0.001 | $4 Cr + N_{2} = 2 Cr_{2}N$ | 0 | Cr
ss | 0 | 1526.492 | -51 | 0 | $2 Cr + N_{2} = 2 CrN$ | 0 | Cr
ss | 0 | 236.8442 | -5.8 | -0.0001 | $8 Fe + N_{2} = 2 Fe_{4}N$ | 0 | Fe
ss | 0 | 923 | -109.6 | -65.8 | $3 Mg + N_{2} = Mg_{3}N_{2}$ | 0 | Mg
sl | 923 | 1376 | -65.8 | -41.3 | $3 Mg + N_{2} = Mg_{3}N_{2}$ | 0 | Mg
ss | 0 | 1150 | -31.9 | -0.0001 | $4 Mo + N_{2} = 2 Mo_{2}N$ | 0 | Mo
ss | 0 | 440.9881 | -24.1 | -0.0001 | $\frac{2}{3} N + N_{2} = \frac{2}{3} NH_{3}$ | 0 | N
ss | 0 | 600 | -113.4 | -86.4 | $4 Nb + N_{2} = 2 Nb_{2}N$ | 0 | Nb
ss | 0 | 1680 | -90 | -22.5 | $Si + N_{2} = \frac{1}{2} Si_{2}N_{4}$ | 0 | Si
sl | 1680 | 2130 | -22.5 | -0.0001 | $Si + N_{2} = \frac{1}{2} Si_{2}N_{4}$ | 0 | Si
ss | 0 | 2500 | -115.2 | -18.5 | $2 Ta + N_{2} = 2 TaN$ | 0 | Ta
ss | 0 | 1940 | -160.5 | -73.4 | $2 Ti + N_{2} = 2 TiN$ | 0 | Ti
ss | 0 | 2099.275 | -83.3 | -0.0001 | $2 V + N_{2} = 2 VN$ | 0 | V
ss | 0 | 2128 | -163.8 | -67.2 | $2 Zr + N_{2} = 2 ZrN$ | 0 | Zr

## chlorides
phase_code | T0 | T1 | G0 | G1 | reaction | label_offset | element
ss | 0 | 2500 | -12.3 | 27.4 | $\frac{1}{2} C + Cl_{2} = \frac{1}{2} CCl_{4}$ | 0 | C
ss | 0 | 2500 | -29 | -4 | $Ir + Cl_{2} = IrCl_{2}$ | 0 | Ir
ss | 0 | 497 | -38.2 | -22.4 | $\frac{1}{2} Te + Cl_{2} = \frac{1}{2} TeCl_{4}$ | 0 | Te
ls | 497 | 665 | -22.4 | -20 | $\frac{1}{2} Te + Cl_{2} = \frac{1}{2} TeCl_{4}$ | 0 | Te
gs | 665 | 723 | -20 | -28 | $\frac{1}{2} Te + Cl_{2} = \frac{1}{2} TeCl_{4}$ | 0 | Te
gl | 723 | 1200 | -28 | -12 | $\frac{1}{2} Te + Cl_{2} = \frac{1}{2} TeCl_{4}$ | 0 | Te
ss | 0 | 494 | -47.4 | -32.3 | $\frac{2}{5} Ta + Cl_{2} = \frac{2}{5} TaCl_{5}$ | 0 | Ta
ls | 494 | 507 | -32.3 | -32.1 | $\frac{2}{5} Ta + Cl_{2} = \frac{2}{5} TaCl_{5}$ | 0 | Ta
gs | 507 | 2500 | -32.1 | -9.4 | $\frac{2}{5} Ta + Cl_{2} = \frac{2}{5} TaCl_{5}$ | 0 | Ta
ss | 0 | 728 | -60 | -41.4 | $2 Ag + Cl_{2} = 2 AgCl$ | 0 | Ag
ls | 728 | 1234 | -41.4 | -36 | $2 Ag + Cl_{2} = 2 AgCl$ | 0 | Ag
ll | 1234 | 1837 | -36 | -27.6 | $2 Ag + Cl_{2} = 2 AgCl$ | 0 | Ag
gl | 1837 | 2485 | -27.6 | -29.2 | $2 Ag + Cl_{2} = 2 AgCl$ | 0 | Ag
gg | 2485 | 2500 | -29.2 | -30.4 | $2 Ag + Cl_{2} = 2 AgCl$ | 0 | Ag
ss | 0 | 626 | -72 | -50.4 | $Ni + Cl_{2} = NiCl_{2}$ | 0 | Ni
ls | 626 | 1260 | -50.4 | -30 | $Ni + Cl_{2} = NiCl_{2}$ | 0 | Ni
gs | 1260 | 1725 | -30 | -33.6 | $Ni + Cl_{2} = NiCl_{2}$ | 0 | Ni
gl | 1725 | 2500 | -33.6 | -38.2 | $Ni + Cl_{2} = NiCl_{2}$ | 0 | Ni
ss | 0 | 303 | -84.4 | -73.2 | $\frac{2}{3} Ga + Cl_{2} = \frac{2}{3} GaCl_{3}$ | 0 | Ga
sl | 303 | 351 | -73.2 | -71.4 | $\frac{2}{3} Ga + Cl_{2} = \frac{2}{3} GaCl_{3}$ | 0 | Ga
ll | 351 | 575 | -71.4 | -66.8 | $\frac{2}{3} Ga + Cl_{2} = \frac{2}{3} GaCl_{3}$ | 0 | Ga
gl | 575 | 2500 | -66.8 | -60.20314 | $\frac{2}{3} Ga + Cl_{2} = \frac{2}{3} GaCl_{3}$ | 0 | Ga
ss | 0 | 1273 | -108 | -64 | $V + Cl_{2} = VCl_{2}$ | 0 | V
ls | 1273 | 1650 | -64 | -54.4 | $V + Cl_{2} = VCl_{2}$ | 0 | V
gs | 1650 | 2190 | -54.4 | -53.2 | $V + Cl_{2} = VCl_{2}$ | 0 | V
gl | 2190 | 2500 | -53.2 | -52 | $V + Cl_{2} = VCl_{2}$ | 0 | V
ss | 0 | 1108 | -140.6 | -103.6 | $\frac{2}{3} U + Cl_{2} = \frac{2}{3} UCl_{3}$ | 0 | U
ls | 1108 | 1406 | -103.6 | -95.4 | $\frac{2}{3} U + Cl_{2} = \frac{2}{3} UCl_{3}$ | 0 | U
ll | 1406 | 2000 | -95.4 | -78.7 | $\frac{2}{3} U + Cl_{2} = \frac{2}{3} UCl_{3}$ | 0 | U
gl | 2000 | 2500 | -78.7 | -74.1 | $\frac{2}{3} U + Cl_{2} = \frac{2}{3} UCl_{3}$ | 0 | U
ss | 0 | 1075 | -162 | -128.4 | $\frac{2}{3} Ac + Cl_{2} = \frac{2}{3} AcCl_{3}$ | 0 | Ac
ls | 1075 | 1090 | -128.4 | -128 | $\frac{2}{3} Ac + Cl_{2} = \frac{2}{3} AcCl_{3}$ | 0 | Ac
ll | 1090 | 2030 | -128 | -101.6 | $\frac{2}{3} Ac + Cl_{2} = \frac{2}{3} AcCl_{3}$ | 0 | Ac
gl | 2030 | 2500 | -101.6 | -97.6 | $\frac{2}{3} Ac + Cl_{2} = \frac{2}{3} AcCl_{3}$ | 0 | Ac
ss | 0 | 2500 | -64.052 | -43.59867 | $\frac{2}{3} B + Cl_{2} = \frac{2}{3} BCl_{3}$ | 0 | B
ss | 0 | 2500 | -20.289 | -42.268 | $B + Cl_{2} = BCl_{2}$ | 0 | B
ss | 0 | 2500 | 66.142 | -40.9082 | $2 B + Cl_{2} = 2 BCl$ | 0 | B
ss | 0 | 1075 | -162 | -128.4 | $\frac{2}{3} Ac + Cl_{2} = \frac{2}{3} AcCl_{3}$ | 0 | Ac
ls | 1075 | 1090 | -128.4 | -128 | $\frac{2}{3} Ac + Cl_{2} = \frac{2}{3} AcCl_{3}$ | 0 | Ac
ll | 1090 | 2030 | -128 | -101.6 | $\frac{2}{3} Ac + Cl_{2} = \frac{2}{3} AcCl_{3}$ | 0 | Ac
gl | 2030 | 2500 | -101.6 | -97.6 | $\frac{2}{3} Ac + Cl_{2} = \frac{2}{3} AcCl_{3}$ | 0 | Ac
ss | 0 | 728 | -60 | -41.4 | $2 Ag + Cl_{2} = 2 AgCl$ | 0 | Ag
ls | 728 | 1234 | -41.4 | -36 | $2 Ag + Cl_{2} = 2 AgCl$ | 0 | Ag
ll | 1234 | 1837 | -36 | -27.6 | $2 Ag + Cl_{2} = 2 AgCl$ | 0 | Ag
gl | 1837 | 2485 | -27.6 | -29.2 | $2 Ag + Cl_{2} = 2 AgCl$ | 0 | Ag
gg | 2485 | 2500 | -29.2 | -30.4 | $2 Ag + Cl_{2} = 2 AgCl$ | 0 | Ag
ss | 0 | 465 | -110.9 | -92.9 | $\frac{2}{3} Al + Cl_{2} = \frac{2}{3} AlCl_{3}$ | 0 | Al
ls | 465 | 500 | -92.9 | -91.7 | $\frac{2}{3} Al + Cl_{2} = \frac{2}{3} AlCl_{3}$ | 0 | Al
gs | 500 | 932 | -91.7 | -84.6 | $\frac{2}{3} Al + Cl_{2} = \frac{2}{3} AlCl_{3}$ | 0 | Al
gl | 932 | 2273 | -84.6 | -70.2 | $\frac{2}{3} Al + Cl_{2} = \frac{2}{3} AlCl_{3}$ | 0 | Al
gg | 2273 | 2500 | -70.2 | -71.6 | $\frac{2}{3} Al + Cl_{2} = \frac{2}{3} AlCl_{3}$ | 0 | Al
ss | 0 | 395 | -47.2 | -35.2 | $\frac{2}{3} As + Cl_{2} = \frac{2}{3} AsCl_{3}$ | 0 | As
gs | 395 | 886 | -35.2 | -36 | $\frac{2}{3} As + Cl_{2} = \frac{2}{3} AsCl_{3}$ | 0 | As
gg | 886 | 2500 | -36 | -16.4 | $\frac{2}{3} As + Cl_{2} = \frac{2}{3} AsCl_{3}$ | 0 | As
ss | 0 | 1000 | -13.8 | -8.2 | $2 Au + Cl_{2} = 2 AuCl$ | 0 | Au
ss | 0 | 2500 | -64.052 | -43.59867 | $\frac{2}{3} B + Cl_{2} = \frac{2}{3} BCl_{3}$ | 0 | B
ss | 0 | 2500 | -20.289 | -42.268 | $B + Cl_{2} = BCl_{2}$ | 0 | B
ss | 1544.6 | 2500 | 0 | -40.9082 | $2 B + Cl_{2} = 2 BCl$ | 0 | B
ss | 0 | 977 | -205.1 | -169.2 | $Ba + Cl_{2} = BaCl_{2}$ | 0 | Ba
sl | 977 | 1235 | -169.2 | -160.6 | $Ba + Cl_{2} = BaCl_{2}$ | 0 | Ba
ll | 1235 | 1911 | -160.6 | -140 | $Ba + Cl_{2} = BaCl_{2}$ | 0 | Ba
lg | 1911 | 2100 | -140 | -132.4 | $Ba + Cl_{2} = BaCl_{2}$ | 0 | Ba
gg | 2100 | 2500 | -132.4 | -124 | $Ba + Cl_{2} = BaCl_{2}$ | 0 | Ba
ss | 0 | 2313 | -62.8 | -44.4 | $\frac{2}{3} Ba + Cl_{2} = \frac{2}{3} BaCl_{3}$ | 0 | Ba
sl | 2313 | 2500 | -44.4 | -42.8 | $\frac{2}{3} Ba + Cl_{2} = \frac{2}{3} BaCl_{3}$ | 0 | Ba
ss | 0 | 977 | -59.2 | -44.4 | $\frac{2}{3} Bi + Cl_{2} = \frac{2}{3} BiCl_{3}$ | 0 | Bi
ls | 977 | 1235 | -44.4 | -43.2 | $\frac{2}{3} Bi + Cl_{2} = \frac{2}{3} BiCl_{3}$ | 0 | Bi
ll | 1235 | 1911 | -43.2 | -40 | $\frac{2}{3} Bi + Cl_{2} = \frac{2}{3} BiCl_{3}$ | 0 | Bi
gl | 1911 | 2100 | -40 | -28.4 | $\frac{2}{3} Bi + Cl_{2} = \frac{2}{3} BiCl_{3}$ | 0 | Bi
gg | 2100 | 2500 | -28.4 | -13.2 | $\frac{2}{3} Bi + Cl_{2} = \frac{2}{3} BiCl_{3}$ | 0 | Bi
ss | 0 | 2500 | -12.3 | 27.4 | $\frac{1}{2} C + Cl_{2} = \frac{1}{2} CCl_{4}$ | 0 | C
ss | 0 | 977 | -188.8 | -154 | $Ca + Cl_{2} = CaCl_{2}$ | 0 | Ca
ls | 977 | 1235 | -154 | -152 | $Ca + Cl_{2} = CaCl_{2}$ | 0 | Ca
ll | 1235 | 1911 | -152 | -136 | $Ca + Cl_{2} = CaCl_{2}$ | 0 | Ca
lg | 1911 | 2100 | -136 | -128.8 | $Ca + Cl_{2} = CaCl_{2}$ | 0 | Ca
gg | 2100 | 2500 | -128.8 | -114.4 | $Ca + Cl_{2} = CaCl_{2}$ | 0 | Ca
ss | 0 | 977 | -92 | -72 | $Cd + Cl_{2} = CdCl_{2}$ | 0 | Cd
sl | 977 | 1235 | -72 | -62.4 | $Cd + Cl_{2} = CdCl_{2}$ | 0 | Cd
ll | 1235 | 1911 | -62.4 | -57 | $Cd + Cl_{2} = CdCl_{2}$ | 0 | Cd
lg | 1911 | 2100 | -57 | -48 | $Cd + Cl_{2} = CdCl_{2}$ | 0 | Cd
gg | 2100 | 2500 | -48 | -18 | $Cd + Cl_{2} = CdCl_{2}$ | 0 | Cd
ss | 0 | 1000 | -76 | -45 | $Co + Cl_{2} = CoCl_{2}$ | 0 | Co
ls | 1000 | 1323 | -45 | -39.6 | $Co + Cl_{2} = CoCl_{2}$ | 0 | Co
gs | 1323 | 1768 | -39.6 | -40.6 | $Co + Cl_{2} = CoCl_{2}$ | 0 | Co
gl | 1768 | 2500 | -40.6 | -39.2 | $Co + Cl_{2} = CoCl_{2}$ | 0 | Co
ss | 0 | 1220 | -87.6 | -44.4 | $\frac{2}{3} Cr + Cl_{2} = \frac{2}{3} CrCl_{3}$ | 0 | Cr
gs | 1220 | 2173 | -44.4 | -42.8 | $\frac{2}{3} Cr + Cl_{2} = \frac{2}{3} CrCl_{3}$ | 0 | Cr
gl | 2173 | 2495 | -42.8 | -42 | $\frac{2}{3} Cr + Cl_{2} = \frac{2}{3} CrCl_{3}$ | 0 | Cr
ss | 0 | 977 | -212.6 | -198 | $2 Cs + Cl_{2} = 2 CsCl$ | 0 | Cs
sl | 977 | 1235 | -198 | -164 | $2 Cs + Cl_{2} = 2 CsCl$ | 0 | Cs
ll | 1235 | 1911 | -164 | -163 | $2 Cs + Cl_{2} = 2 CsCl$ | 0 | Cs
lg | 1911 | 2100 | -163 | -127 | $2 Cs + Cl_{2} = 2 CsCl$ | 0 | Cs
gg | 2100 | 2500 | -127 | -108 | $2 Cs + Cl_{2} = 2 CsCl$ | 0 | Cs
ss | 0 | 703 | -63.7 | -46.9 | $2 Cu + Cl_{2} = 2 CuCl$ | 0 | Cu
ls | 703 | 1356 | -46.9 | -41.2 | $2 Cu + Cl_{2} = 2 CuCl$ | 0 | Cu
ll | 1356 | 1963 | -41.2 | -36.5 | $2 Cu + Cl_{2} = 2 CuCl$ | 0 | Cu
ss | 0 | 950 | -80.4 | -53.5 | $Fe + Cl_{2} = FeCl_{2}$ | 0 | Fe
ls | 950 | 1285 | -53.5 | -19.7 | $Fe + Cl_{2} = FeCl_{2}$ | 0 | Fe
gs | 1285 | 1809 | -19.7 | -30.6 | $Fe + Cl_{2} = FeCl_{2}$ | 0 | Fe
gl | 1809 | 2500 | -30.6 | -54.6 | $Fe + Cl_{2} = FeCl_{2}$ | 0 | Fe
ss | 0 | 577 | -63.8 | -46.4 | $\frac{2}{3} Fe + Cl_{2} = \frac{2}{3} FeCl_{3}$ | 0 | Fe
ls | 577 | 592 | -46.4 | -46 | $\frac{2}{3} Fe + Cl_{2} = \frac{2}{3} FeCl_{3}$ | 0 | Fe
gs | 592 | 1809 | -46 | -30 | $\frac{2}{3} Fe + Cl_{2} = \frac{2}{3} FeCl_{3}$ | 0 | Fe
gl | 1809 | 2500 | -30 | -21.2 | $\frac{2}{3} Fe + Cl_{2} = \frac{2}{3} FeCl_{3}$ | 0 | Fe
ss | 0 | 303 | -84.4 | -73.2 | $\frac{2}{3} Ga + Cl_{2} = \frac{2}{3} GaCl_{3}$ | 0 | Ga
sl | 303 | 351 | -73.2 | -71.4 | $\frac{2}{3} Ga + Cl_{2} = \frac{2}{3} GaCl_{3}$ | 0 | Ga
ll | 351 | 575 | -71.4 | -66.8 | $\frac{2}{3} Ga + Cl_{2} = \frac{2}{3} GaCl_{3}$ | 0 | Ga
gl | 575 | 2500 | -66.8 | -60.20314 | $\frac{2}{3} Ga + Cl_{2} = \frac{2}{3} GaCl_{3}$ | 0 | Ga
ss | 0 | 357 | -64.8 | -55.2 | $\frac{2}{3} Ge + Cl_{2} = \frac{2}{3} GeCl_{3}$ | 0 | Ge
gs | 357 | 1210 | -55.2 | -40.6 | $\frac{2}{3} Ge + Cl_{2} = \frac{2}{3} GeCl_{3}$ | 0 | Ge
gl | 1210 | 2500 | -40.6 | -15.2 | $\frac{2}{3} Ge + Cl_{2} = \frac{2}{3} GeCl_{3}$ | 0 | Ge
ss | 0 | 2500 | -45 | -52.3 | $2 H + Cl_{2} = 2 HCl$ | 0 | H
ss | 0 | 590 | -126.8 | -106.8 | $\frac{1}{2} Hf + Cl_{2} = \frac{1}{2} HfCl_{4}$ | 0 | Hf
gs | 590 | 2500 | -106.8 | -82 | $\frac{1}{2} Hf + Cl_{2} = \frac{1}{2} HfCl_{4}$ | 0 | Hf
ss | 0 | 550 | -53.4 | -33 | $Hg + Cl_{2} = HgCl_{2}$ | 0 | Hg
ls | 550 | 577 | -33 | -30.8 | $Hg + Cl_{2} = HgCl_{2}$ | 0 | Hg
gs | 577 | 630 | -30.8 | -30 | $Hg + Cl_{2} = HgCl_{2}$ | 0 | Hg
gg | 630 | 1800 | -30 | 0 | $Hg + Cl_{2} = HgCl_{2}$ | 0 | Hg
ss | 0 | 430 | -85 | -71.4 | $\frac{2}{3} In + Cl_{2} = \frac{2}{3} InCl_{3}$ | 0 | In
sl | 430 | 771 | -71.4 | -59.2 | $\frac{2}{3} In + Cl_{2} = \frac{2}{3} InCl_{3}$ | 0 | In
gl | 771 | 2400 | -59.2 | -59.2 | $\frac{2}{3} In + Cl_{2} = \frac{2}{3} InCl_{3}$ | 0 | In
gg | 2400 | 2500 | -59.2 | -58.2 | $\frac{2}{3} In + Cl_{2} = \frac{2}{3} InCl_{3}$ | 0 | In
ss | 0 | 2500 | -29 | -4 | $Ir + Cl_{2} = IrCl_{2}$ | 0 | Ir
ss | 0 | 336 | -209.4 | -193.2 | $2 K + Cl_{2} = 2 KCl$ | 0 | K
sl | 336 | 1031 | -193.2 | -161 | $2 K + Cl_{2} = 2 KCl$ | 0 | K
ll | 1031 | 1043 | -161 | -160 | $2 K + Cl_{2} = 2 KCl$ | 0 | K
lg | 1043 | 1680 | -160 | -122.4 | $2 K + Cl_{2} = 2 KCl$ | 0 | K
gg | 1680 | 2500 | -122.4 | -110.4 | $2 K + Cl_{2} = 2 KCl$ | 0 | K
ss | 0 | 1125 | -169 | -131.2 | $\frac{2}{3} La + Cl_{2} = \frac{2}{3} LaCl_{3}$ | 0 | La
ls | 1125 | 1153 | -131.2 | -130.4 | $\frac{2}{3} La + Cl_{2} = \frac{2}{3} LaCl_{3}$ | 0 | La
ll | 1153 | 2020 | -130.4 | -109 | $\frac{2}{3} La + Cl_{2} = \frac{2}{3} LaCl_{3}$ | 0 | La
gl | 2020 | 2500 | -109 | -106 | $\frac{2}{3} La + Cl_{2} = \frac{2}{3} LaCl_{3}$ | 0 | La
ss | 0 | 459 | -193.6 | -177.6 | $2 Li + Cl_{2} = 2 LiCl$ | 0 | Li
sl | 459 | 887 | -177.6 | -161 | $2 Li + Cl_{2} = 2 LiCl$ | 0 | Li
ll | 887 | 1597 | -161 | -141.2 | $2 Li + Cl_{2} = 2 LiCl$ | 0 | Li
lg | 1597 | 1655 | -141.2 | -138.4 | $2 Li + Cl_{2} = 2 LiCl$ | 0 | Li
gg | 1655 | 2500 | -138.4 | -118.4 | $2 Li + Cl_{2} = 2 LiCl$ | 0 | Li
ss | 0 | 923 | -151 | -116 | $Mg + Cl_{2} = MgCl_{2}$ | 0 | Mg
sl | 923 | 987 | -116 | -115.6 | $Mg + Cl_{2} = MgCl_{2}$ | 0 | Mg
ll | 987 | 1376 | -115.6 | -103.6 | $Mg + Cl_{2} = MgCl_{2}$ | 0 | Mg
lg | 1376 | 1691 | -103.6 | -90 | $Mg + Cl_{2} = MgCl_{2}$ | 0 | Mg
gg | 1691 | 2500 | -90 | -68.4 | $Mg + Cl_{2} = MgCl_{2}$ | 0 | Mg
ss | 0 | 860 | -73.5 | -43.6 | $\frac{2}{3} Mn + Cl_{2} = \frac{2}{3} MnCl_{3}$ | 0 | Mn
ls | 860 | 900 | -43.6 | -42.8 | $\frac{2}{3} Mn + Cl_{2} = \frac{2}{3} MnCl_{3}$ | 0 | Mn
gs | 900 | 1517 | -42.8 | -37 | $\frac{2}{3} Mn + Cl_{2} = \frac{2}{3} MnCl_{3}$ | 0 | Mn
gl | 1517 | 2309 | -37 | -26.4 | $\frac{2}{3} Mn + Cl_{2} = \frac{2}{3} MnCl_{3}$ | 0 | Mn
gg | 2309 | 2500 | -26.4 | -23 | $\frac{2}{3} Mn + Cl_{2} = \frac{2}{3} MnCl_{3}$ | 0 | Mn
ss | 0 | 580 | -29.2 | -12.8 | $\frac{1}{3} Mo + Cl_{2} = \frac{1}{3} MoCl_{6}$ | 0 | Mo
ls | 580 | 630 | -12.8 | -11.6 | $\frac{1}{3} Mo + Cl_{2} = \frac{1}{3} MoCl_{6}$ | 0 | Mo
gs | 630 | 1500 | -11.6 | 0 | $\frac{1}{3} Mo + Cl_{2} = \frac{1}{3} MoCl_{6}$ | 0 | Mo
ss | 0 | 371 | -196.8 | -180 | $2 Na + Cl_{2} = 2 NaCl$ | 0 | Na
sl | 371 | 1073 | -180 | -149.4 | $2 Na + Cl_{2} = 2 NaCl$ | 0 | Na
ll | 1073 | 1156 | -149.4 | -145.6 | $2 Na + Cl_{2} = 2 NaCl$ | 0 | Na
lg | 1156 | 1738 | -145.6 | -110 | $2 Na + Cl_{2} = 2 NaCl$ | 0 | Na
gg | 1738 | 2500 | -110 | -96.8 | $2 Na + Cl_{2} = 2 NaCl$ | 0 | Na
ss | 0 | 483 | -46.4 | -30.2 | $\frac{2}{5} Nb + Cl_{2} = \frac{2}{5} NbCl_{5}$ | 0 | Nb
ls | 483 | 519 | -30.2 | -29.2 | $\frac{2}{5} Nb + Cl_{2} = \frac{2}{5} NbCl_{5}$ | 0 | Nb
gs | 519 | 2500 | -29.2 | 1.2 | $\frac{2}{5} Nb + Cl_{2} = \frac{2}{5} NbCl_{5}$ | 0 | Nb
ss | 0 | 626 | -72 | -50.4 | $Ni + Cl_{2} = NiCl_{2}$ | 0 | Ni
ls | 626 | 1260 | -50.4 | -30 | $Ni + Cl_{2} = NiCl_{2}$ | 0 | Ni
gs | 1260 | 1725 | -30 | -33.6 | $Ni + Cl_{2} = NiCl_{2}$ | 0 | Ni
gl | 1725 | 2500 | -33.6 | -38.2 | $Ni + Cl_{2} = NiCl_{2}$ | 0 | Ni
ss | 0 | 317 | -44.5 | -41.1 | $\frac{2}{3} P + Cl_{2} = \frac{2}{3} PCl_{3}$ | 0 | P
sl | 317 | 553 | -41.1 | -38.5 | $\frac{2}{3} P + Cl_{2} = \frac{2}{3} PCl_{3}$ | 0 | P
sg | 553 | 1000 | -38.5 | -32 | $\frac{2}{3} P + Cl_{2} = \frac{2}{3} PCl_{3}$ | 0 | P
ss | 0 | 317 | -38.2 | -30.6 | $\frac{2}{5} P + Cl_{2} = \frac{2}{5} PCl_{5}$ | 0 | P
sl | 317 | 553 | -30.6 | -25 | $\frac{2}{5} P + Cl_{2} = \frac{2}{5} PCl_{5}$ | 0 | P
sg | 553 | 1000 | -25 | -13.8 | $\frac{2}{5} P + Cl_{2} = \frac{2}{5} PCl_{5}$ | 0 | P
ss | 0 | 601 | -83.2 | -62.5 | $Pb + Cl_{2} = PbCl_{2}$ | 0 | Pb
sl | 601 | 771 | -62.5 | -58.6 | $Pb + Cl_{2} = PbCl_{2}$ | 0 | Pb
ll | 771 | 1227 | -58.6 | -47.6 | $Pb + Cl_{2} = PbCl_{2}$ | 0 | Pb
gl | 1227 | 2023 | -47.6 | -48.4 | $Pb + Cl_{2} = PbCl_{2}$ | 0 | Pb
gg | 2023 | 2500 | -48.4 | -42.4 | $Pb + Cl_{2} = PbCl_{2}$ | 0 | Pb
ss | 0 | 856 | -28.7 | 0 | $Pt + Cl_{2} = PtCl_{2}$ | 0 | Pt
ss | 0 | 312 | -210.4 | -195.9 | $2 Rb + Cl_{2} = 2 RbCl$ | 0 | Rb
sl | 312 | 952 | -195.9 | -164.7 | $2 Rb + Cl_{2} = 2 RbCl$ | 0 | Rb
sg | 952 | 990 | -164.7 | -161.6 | $2 Rb + Cl_{2} = 2 RbCl$ | 0 | Rb
lg | 990 | 1654 | -161.6 | -112.7 | $2 Rb + Cl_{2} = 2 RbCl$ | 0 | Rb
gg | 1654 | 2000 | -112.7 | -105 | $2 Rb + Cl_{2} = 2 RbCl$ | 0 | Rb
ss | 0 | 1000 | -35.9 | 3.7 | $\frac{2}{3} Re + Cl_{2} = \frac{2}{3} ReCl_{3}$ | 0 | Re
ss | 0 | 346 | -59.2 | -50.4 | $\frac{2}{3} Sb + Cl_{2} = \frac{2}{3} SbCl_{3}$ | 0 | Sb
ls | 346 | 492 | -50.4 | -47 | $\frac{2}{3} Sb + Cl_{2} = \frac{2}{3} SbCl_{3}$ | 0 | Sb
gs | 492 | 903 | -47 | -44.4 | $\frac{2}{3} Sb + Cl_{2} = \frac{2}{3} SbCl_{3}$ | 0 | Sb
gl | 903 | 1713 | -44.4 | -36 | $\frac{2}{3} Sb + Cl_{2} = \frac{2}{3} SbCl_{3}$ | 0 | Sb
gg | 1713 | 2500 | -36 | -14 | $\frac{2}{3} Sb + Cl_{2} = \frac{2}{3} SbCl_{3}$ | 0 | Sb
ss | 0 | 1233 | -145.4 | -104.6 | $\frac{2}{3} Sc + Cl_{2} = \frac{2}{3} ScCl_{3}$ | 0 | Sc
ls | 1233 | 1350 | -104.6 | -102 | $\frac{2}{3} Sc + Cl_{2} = \frac{2}{3} ScCl_{3}$ | 0 | Sc
gs | 1350 | 1811 | -102 | -101.6 | $\frac{2}{3} Sc + Cl_{2} = \frac{2}{3} ScCl_{3}$ | 0 | Sc
gl | 1811 | 2500 | -101.6 | -101.4 | $\frac{2}{3} Sc + Cl_{2} = \frac{2}{3} ScCl_{3}$ | 0 | Sc
ss | 0 | 469 | -22.6 | -8.4 | $\frac{1}{2} Se + Cl_{2} = \frac{1}{2} SeCl_{4}$ | 0 | Se
gs | 469 | 491 | -8.4 | -6.6 | $\frac{1}{2} Se + Cl_{2} = \frac{1}{2} SeCl_{4}$ | 0 | Se
gl | 491 | 1000 | -6.6 | -1 | $\frac{1}{2} Se + Cl_{2} = \frac{1}{2} SeCl_{4}$ | 0 | Se
ss | 0 | 330 | -73.4 | -66.4 | $\frac{1}{2} Si + Cl_{2} = \frac{1}{2} SiCl_{4}$ | 0 | Si
gs | 330 | 1683 | -66.4 | -47.2 | $\frac{1}{2} Si + Cl_{2} = \frac{1}{2} SiCl_{4}$ | 0 | Si
gl | 1683 | 2500 | -47.2 | -30.8 | $\frac{1}{2} Si + Cl_{2} = \frac{1}{2} SiCl_{4}$ | 0 | Si
ss | 0 | 386 | -63.4 | -52.4 | $\frac{1}{2} Sn + Cl_{2} = \frac{1}{2} SnCl_{4}$ | 0 | Sn
gs | 386 | 505 | -52.4 | -50.4 | $\frac{1}{2} Sn + Cl_{2} = \frac{1}{2} SnCl_{4}$ | 0 | Sn
gl | 505 | 2473 | -50.4 | -17.2 | $\frac{1}{2} Sn + Cl_{2} = \frac{1}{2} SnCl_{4}$ | 0 | Sn
gg | 2473 | 2500 | -17.2 | -16.8 | $\frac{1}{2} Sn + Cl_{2} = \frac{1}{2} SnCl_{4}$ | 0 | Sn
ss | 0 | 1043 | -197 | -160.7 | $Sr + Cl_{2} = SrCl_{2}$ | 0 | Sr
sl | 1043 | 1145 | -160.7 | -157 | $Sr + Cl_{2} = SrCl_{2}$ | 0 | Sr
ll | 1145 | 1640 | -157 | -144 | $Sr + Cl_{2} = SrCl_{2}$ | 0 | Sr
lg | 1640 | 2300 | -144 | -121.6 | $Sr + Cl_{2} = SrCl_{2}$ | 0 | Sr
gg | 2300 | 2500 | -121.6 | -119 | $Sr + Cl_{2} = SrCl_{2}$ | 0 | Sr
ss | 0 | 494 | -47.4 | -32.3 | $\frac{2}{5} Ta + Cl_{2} = \frac{2}{5} TaCl_{5}$ | 0 | Ta
ls | 494 | 507 | -32.3 | -32.1 | $\frac{2}{5} Ta + Cl_{2} = \frac{2}{5} TaCl_{5}$ | 0 | Ta
gs | 507 | 2500 | -32.1 | -9.4 | $\frac{2}{5} Ta + Cl_{2} = \frac{2}{5} TaCl_{5}$ | 0 | Ta
ss | 0 | 497 | -38.2 | -22.4 | $\frac{1}{2} Te + Cl_{2} = \frac{1}{2} TeCl_{4}$ | 0 | Te
ls | 497 | 665 | -22.4 | -20 | $\frac{1}{2} Te + Cl_{2} = \frac{1}{2} TeCl_{4}$ | 0 | Te
gs | 665 | 723 | -20 | -28 | $\frac{1}{2} Te + Cl_{2} = \frac{1}{2} TeCl_{4}$ | 0 | Te
gl | 723 | 1200 | -28 | -12 | $\frac{1}{2} Te + Cl_{2} = \frac{1}{2} TeCl_{4}$ | 0 | Te
ss | 0 | 409 | -95.6 | -84.8 | $\frac{1}{2} Ti + Cl_{2} = \frac{1}{2} TiCl_{4}$ | 0 | Ti
gs | 409 | 1940 | -84.8 | -62.6 | $\frac{1}{2} Ti + Cl_{2} = \frac{1}{2} TiCl_{4}$ | 0 | Ti
gl | 1940 | 2500 | -62.6 | -54 | $\frac{1}{2} Ti + Cl_{2} = \frac{1}{2} TiCl_{4}$ | 0 | Ti
ss | 0 | 1108 | -140.6 | -103.6 | $\frac{2}{3} U + Cl_{2} = \frac{2}{3} UCl_{3}$ | 0 | U
ls | 1108 | 1406 | -103.6 | -95.4 | $\frac{2}{3} U + Cl_{2} = \frac{2}{3} UCl_{3}$ | 0 | U
ll | 1406 | 2000 | -95.4 | -78.7 | $\frac{2}{3} U + Cl_{2} = \frac{2}{3} UCl_{3}$ | 0 | U
gl | 2000 | 2500 | -78.7 | -74.1 | $\frac{2}{3} U + Cl_{2} = \frac{2}{3} UCl_{3}$ | 0 | U
ss | 0 | 452 | -90.3 | -74.9 | $\frac{1}{3} U + Cl_{2} = \frac{1}{3} UCl_{6}$ | 0 | U
ls | 452 | 550 | -74.9 | -73.8 | $\frac{1}{3} U + Cl_{2} = \frac{1}{3} UCl_{6}$ | 0 | U
gs | 550 | 1406 | -73.8 | -64.2 | $\frac{1}{3} U + Cl_{2} = \frac{1}{3} UCl_{6}$ | 0 | U
ss | 0 | 1273 | -108 | -64 | $V + Cl_{2} = VCl_{2}$ | 0 | V
ls | 1273 | 1650 | -64 | -54.4 | $V + Cl_{2} = VCl_{2}$ | 0 | V
gs | 1650 | 2190 | -54.4 | -53.2 | $V + Cl_{2} = VCl_{2}$ | 0 | V
gl | 2190 | 2500 | -53.2 | -52 | $V + Cl_{2} = VCl_{2}$ | 0 | V
ss | 0 | 548 | -36.1 | -15 | $\frac{1}{3} W + Cl_{2} = \frac{1}{3} WCl_{6}$ | 0 | W
gs | 548 | 1500 | -15 | -0.8 | $\frac{1}{3} W + Cl_{2} = \frac{1}{3} WCl_{6}$ | 0 | W
ss | 0 | 973 | -154.4 | -124.6 | $\frac{2}{3} Y + Cl_{2} = \frac{2}{3} YCl_{3}$ | 0 | Y
ls | 973 | 1725 | -124.6 | -110 | $\frac{2}{3} Y + Cl_{2} = \frac{2}{3} YCl_{3}$ | 0 | Y
gs | 1725 | 1773 | -110 | -109.6 | $\frac{2}{3} Y + Cl_{2} = \frac{2}{3} YCl_{3}$ | 0 | Y
gl | 1773 | 2500 | -109.6 | -107.6 | $\frac{2}{3} Y + Cl_{2} = \frac{2}{3} YCl_{3}$ | 0 | Y
ss | 0 | 556 | -97.6 | -79.2 | $Zn + Cl_{2} = ZnCl_{2}$ | 0 | Zn
ls | 556 | 692 | -79.2 | -76 | $Zn + Cl_{2} = ZnCl_{2}$ | 0 | Zn
ll | 692 | 1005 | -76 | -68 | $Zn + Cl_{2} = ZnCl_{2}$ | 0 | Zn
gl | 1005 | 1180 | -68 | -69.2 | $Zn + Cl_{2} = ZnCl_{2}$ | 0 | Zn
gg | 1180 | 2500 | -69.2 | -47.6 | $Zn + Cl_{2} = ZnCl_{2}$ | 0 | Zn
ss | 0 | 604 | -115 | -94 | $\frac{1}{2} Zr + Cl_{2} = \frac{1}{2} ZrCl_{4}$ | 0 | Zr
gs | 604 | 2125 | -94 | -75 | $\frac{1}{2} Zr + Cl_{2} = \frac{1}{2} ZrCl_{4}$ | 0 | Zr
gl | 2125 | 2500 | -75 | -69.6 | $\frac{1}{2} Zr + Cl_{2} = \frac{1}{2} ZrCl_{4}$ | 0 | Zr

## hydrides
phase_code | T0 | T1 | G0 | G1 | reaction | label_offset | element
ss | 0 | 1550 | -3.1 | -8.6 | $2 I + H_{2} = 2 IH$ | 0 | I
ss | 0 | 553.8 | -17.6 | -0.0001 | $Mg + H_{2} = MgH_{2}$ | 0 | Mg
ss | 0 | 302 | -26.2 | -14.8 | $2 Cs + H_{2} = 2 CsH$ | 0 | Cs
ss | 302 | 661 | -14.8 | -0.0001 | $2 Cs + H_{2} = 2 CsH$ | 0 | Cs
ss | 0 | 713 | -42 | -19.8 | $Ca + H_{2} = CaH_{2}$ | 0 | Ca
sl | 713 | 1067 | -19.8 | -0.0001 | $Ca + H_{2} = CaH_{2}$ | 0 | Ca
ss | 0 | 454 | -43.6 | -27.4 | $2 Li + H_{2} = 2 LiH$ | 0 | Li
sl | 454 | 962 | -27.4 | -7.1 | $2 Li + H_{2} = 2 LiH$ | 0 | Li
ll | 962 | 1217 | -7.1 | -0.0001 | $2 Li + H_{2} = 2 LiH$ | 0 | Li
ss | 0 | 1941 | -32.508 | -31.8 | $Ti + H_{2} = TiH_{2}$ | 0 | Ti
ss | 0 | 886 | 9.7 | 13 | $\frac{2}{3} As + H_{2} = \frac{2}{3} AsH_{3}$ | 0 | As
sg | 886 | 1630 | 13 | 21 | $\frac{2}{3} As + H_{2} = \frac{2}{3} AsH_{3}$ | 0 | As
ss | 0 | 1700 | 1.5 | 29.6 | $\frac{2}{3} B + H_{2} = \frac{2}{3} BH_{3}$ | 0 | B
ss | 0 | 983 | -40.9 | -10.1 | $Ba + H_{2} = BaH_{2}$ | 0 | Ba
sl | 983 | 1286 | -10.1 | -0.0001 | $Ba + H_{2} = BaH_{2}$ | 0 | Ba
ss | 0 | 500 | 1 | 13.6 | $Be + H_{2} = BeH_{2}$ | 0 | Be
ss | 0 | 1700 | -25.6 | -31 | $2 Br + H_{2} = 2 BrH$ | 0 | Br
ss | 0 | 1416.667 | -9.6 | -0.0001 | $\frac{1}{2} C + H_{2} = \frac{1}{2} CH_{4}$ | 0 | C
ss | 0 | 1700 | 53.7 | 31.6 | $2 C + H_{2} = C_{2}H_{2}$ | 0 | C
ss | 0 | 713 | -42 | -19.8 | $Ca + H_{2} = CaH_{2}$ | 0 | Ca
sl | 713 | 1067 | -19.8 | -0.0001 | $Ca + H_{2} = CaH_{2}$ | 0 | Ca
ss | 0 | 1700 | -45 | -49.9 | $2 Cl + H_{2} = 2 ClH$ | 0 | Cl
ss | 0 | 302 | -26.2 | -14.8 | $2 Cs + H_{2} = 2 CsH$ | 0 | Cs
ss | 302 | 661 | -14.8 | -0.0001 | $2 Cs + H_{2} = 2 CsH$ | 0 | Cs
ss | 0 | 1287 | -129.8 | -134.1 | $2 F + H_{2} = 2 FH$ | 0 | F
ss | 0 | 1210 | 10 | 23.8 | $\frac{1}{2} Ge + H_{2} = \frac{1}{2} GeH_{4}$ | 0 | Ge
ss | 1210 | 1700 | 23.8 | 27.2 | $\frac{1}{2} Ge + H_{2} = \frac{1}{2} GeH_{4}$ | 0 | Ge
ss | 0 | 1550 | -3.1 | -8.6 | $2 I + H_{2} = 2 IH$ | 0 | I
ss | 0 | 336 | -27.7 | -13.4 | $2 K + H_{2} = 2 KH$ | 0 | K
sl | 336 | 701 | -13.4 | -1e-05 | $2 K + H_{2} = 2 KH$ | 0 | K
ss | 0 | 454 | -43.6 | -27.4 | $2 Li + H_{2} = 2 LiH$ | 0 | Li
sl | 454 | 962 | -27.4 | -7.1 | $2 Li + H_{2} = 2 LiH$ | 0 | Li
ll | 962 | 1217 | -7.1 | -0.0001 | $2 Li + H_{2} = 2 LiH$ | 0 | Li
ss | 0 | 553.8 | -17.6 | -0.0001 | $Mg + H_{2} = MgH_{2}$ | 0 | Mg
ss | 0 | 438.7097 | -8 | -0.0001 | $\frac{2}{3} N + H_{2} = \frac{2}{3} NH_{3}$ | 0 | N
ss | 0 | 1500 | 10.7 | 51.7 | $2 N + H_{2} = N_{2}H_{2}$ | 0 | N
ss | 0 | 371 | -27.1 | -13.4 | $2 Na + H_{2} = 2 NaH$ | 0 | Na
sl | 371 | 900 | -13.4 | -7.9 | $2 Na + H_{2} = 2 NaH$ | 0 | Na
ss | 0 | 704 | 3 | 5.3 | $\frac{2}{3} P + H_{2} = \frac{2}{3} PH_{3}$ | 0 | P
sg | 704 | 1540 | 5.3 | 14.9 | $\frac{2}{3} P + H_{2} = \frac{2}{3} PH_{3}$ | 0 | P
ss | 0 | 601 | 29.6 | 36.8 | $\frac{1}{2} Pb + H_{2} = \frac{1}{2} PbH_{4}$ | 0 | Pb
sl | 601 | 1700 | 36.8 | 52.6 | $\frac{1}{2} Pb + H_{2} = \frac{1}{2} PbH_{4}$ | 0 | Pb
ss | 0 | 312 | -25 | -13.3 | $2 Rb + H_{2} = 2 RbH$ | 0 | Rb
sl | 312 | 627.25 | -13.3 | -0.0001 | $2 Rb + H_{2} = 2 RbH$ | 0 | Rb
ss | 0 | 903 | 22.4 | 25.6 | $\frac{2}{3} Sb + H_{2} = \frac{2}{3} SbH_{3}$ | 0 | Sb
sl | 903 | 1700 | 25.6 | 32.3 | $\frac{2}{3} Sb + H_{2} = \frac{2}{3} SbH_{3}$ | 0 | Sb
ss | 0 | 1683 | 2.7 | 21.7 | $\frac{1}{2} Si + H_{2} = \frac{1}{2} SiH_{4}$ | 0 | Si
sl | 1683 | 1700 | 21.7 | 21.9 | $\frac{1}{2} Si + H_{2} = \frac{1}{2} SiH_{4}$ | 0 | Si
ss | 0 | 505 | 19.1 | 24.8 | $\frac{1}{2} Sn + H_{2} = \frac{1}{2} SnH_{4}$ | 0 | Sn
sl | 505 | 1700 | 24.8 | 42.2 | $\frac{1}{2} Sn + H_{2} = \frac{1}{2} SnH_{4}$ | 0 | Sn
ss | 0 | 1043 | -42.3 | -9.6 | $Sr + H_{2} = SrH_{2}$ | 0 | Sr
sl | 1043 | 1330 | -9.6 | -0.0001 | $Sr + H_{2} = SrH_{2}$ | 0 | Sr
ss | 0 | 1941 | -32.508 | -31.8 | $Ti + H_{2} = TiH_{2}$ | 0 | Ti
ss | 0 | 1700 | -59.6 | -36.4 | $H_{2}$ | 0 | H

## sulfides
phase_code | T0 | T1 | G0 | G1 | reaction | label_offset | element
ss | 1929 | 2500 | -0.001 | -24 | $2 C + S_{2} = 2 CS$ | 0 | C
ss | 0 | 2500 | -3.1 | -7.4 | $C + S_{2} = CS_{2}$ | 0 | C
ss | 0 | 1826 | -43.1 | -0.001 | $2 H_{2} + S_{2} = 2 H_{2}S$ | 0 | H
ss | 0 | 2500 | -49 | -55.2 | $O_{2} + S_{2} = 2 SO$ | 0 | S
ss | 0 | 800 | -78.4 | -48 | $3 Ni + S_{2} = Ni_{3}S_{2}$ | 0 | Ni
ss | 0 | 505 | -81 | -61.8 | $2 Sn + S_{2} = 2 SnS$ | 0 | Sn
sl | 505 | 1154 | -61.8 | -33.2 | $2 Sn + S_{2} = 2 SnS$ | 0 | Sn
ll | 1154 | 1490 | -33.2 | -22.2 | $2 Sn + S_{2} = 2 SnS$ | 0 | Sn
gl | 1490 | 2000 | -22.2 | -37 | $2 Sn + S_{2} = 2 SnS$ | 0 | Sn
ss | 0 | 693 | -116.6 | -89.9 | $2 Zn + S_{2} = 2 ZnS$ | 0 | Zn
sl | 693 | 1184 | -89.9 | -68.4 | $2 Zn + S_{2} = 2 ZnS$ | 0 | Zn
sg | 1184 | 1993 | -68.4 | 4.7 | $2 Zn + S_{2} = 2 ZnS$ | 0 | Zn
ss | 0 | 1077 | -267 | -223.9 | $2 Ce + S_{2} = 2 CeS$ | 0 | Ce
sl | 1077 | 2723 | -223.9 | -158 | $2 Ce + S_{2} = 2 CeS$ | 0 | Ce
ss | 0 | 1115 | -44.8 | -23.6 | $4 Ag + S_{2} = 2 Ag_{2}S$ | 0 | Ag
ls | 1115 | 1235 | -23.6 | -21.7 | $4 Ag + S_{2} = 2 Ag_{2}S$ | 0 | Ag
ll | 1235 | 1500 | -21.7 | -15.3 | $4 Ag + S_{2} = 2 Ag_{2}S$ | 0 | Ag
ss | 0 | 933 | -133.9164 | -93.3132 | $\frac{4}{3} Al + S_{2} = \frac{2}{3} Al_{2}S_{3}$ | 0 | Al
sl | 933 | 1373 | -93.3132 | -73.88164 | $\frac{4}{3} Al + S_{2} = \frac{2}{3} Al_{2}S_{3}$ | 0 | Al
ll | 1373 | 2000 | -73.88164 | -52.29384 | $\frac{4}{3} Al + S_{2} = \frac{2}{3} Al_{2}S_{3}$ | 0 | Al
ss | 1929 | 2500 | -0.001 | -24 | $2 C + S_{2} = 2 CS$ | 0 | C
ss | 0 | 2500 | -3.1 | -7.4 | $C + S_{2} = CS_{2}$ | 0 | C
ss | 0 | 594 | -105 | -79.3 | $2 Cd + S_{2} = 2 CdS$ | 0 | Cd
sl | 594 | 1038 | -79.3 | -58 | $2 Cd + S_{2} = 2 CdS$ | 0 | Cd
sg | 1038 | 1683 | -58 | 2.8 | $2 Cd + S_{2} = 2 CdS$ | 0 | Cd
ss | 0 | 1077 | -267 | -223.9 | $2 Ce + S_{2} = 2 CeS$ | 0 | Ce
sl | 1077 | 2723 | -223.9 | -158 | $2 Ce + S_{2} = 2 CeS$ | 0 | Ce
ss | 0 | 1356 | -62.7 | -42.9 | $4 Cu + S_{2} = 2 Cu_{2}S$ | 0 | Cu
ss | 0 | 900 | -54 | -23.1 | $2 Cu + S_{2} = 2 CuS$ | 0 | Cu
ss | 0 | 969 | 0 | 0 | $2 FeS + S_{2} = 2 FeS_{2}$ | 0 | Fe
ss | 0 | 1468 | -72.8 | -17.8 | $2 Fe + S_{2} = 2 FeS$ | 0 | Fe
ls | 1468 | 1809 | -17.8 | -15.7 | $2 Fe + S_{2} = 2 FeS$ | 0 | Fe
ss | 0 | 673 | -258.9 | -228.2 | $2 Ga + S_{2} = 2 GaS$ | 0 | Ga
sl | 673 | 1124 | -228.2 | -207.5 | $2 Ga + S_{2} = 2 GaS$ | 0 | Ga
ll | 1124 | 1760 | -207.5 | -175.8 | $2 Ga + S_{2} = 2 GaS$ | 0 | Ga
lg | 1760 | 2500 | -175.8 | -108.1 | $2 Ga + S_{2} = 2 GaS$ | 0 | Ga
ss | 0 | 898 | -73.6 | -43.9 | $2 Ge + S_{2} = 2 GeS$ | 0 | Ge
ls | 898 | 1050 | -43.9 | -40.8 | $2 Ge + S_{2} = 2 GeS$ | 0 | Ge
gs | 1050 | 1213 | -40.8 | -51.7 | $2 Ge + S_{2} = 2 GeS$ | 0 | Ge
gl | 1213 | 1500 | -51.7 | -61.6 | $2 Ge + S_{2} = 2 GeS$ | 0 | Ge
ss | 0 | 1826 | -43.1 | -0.001 | $2 H_{2} + S_{2} = 2 H_{2}S$ | 0 | H
ss | 0 | 1600 | -64.5 | -7 | $\frac{4}{3} Ir + S_{2} = \frac{2}{3} Ir_{2}S_{3}$ | 0 | Ir
ss | 0 | 923 | -199.3 | -156.2 | $2 Mg + S_{2} = 2 MgS$ | 0 | Mg
sl | 923 | 1380 | -156.2 | -134.1 | $2 Mg + S_{2} = 2 MgS$ | 0 | Mg
sg | 1380 | 2000 | -134.1 | -73.7 | $2 Mg + S_{2} = 2 MgS$ | 0 | Mg
ss | 0 | 1517 | -128 | -80.7 | $2 Mn + S_{2} = 2 MnS$ | 0 | Mn
sl | 1517 | 1803 | -80.7 | -70 | $2 Mn + S_{2} = 2 MnS$ | 0 | Mn
ll | 1803 | 2000 | -70 | -63.9 | $2 Mn + S_{2} = 2 MnS$ | 0 | Mn
ss | 0 | 1780 | -86.6 | -0.001 | $Mo + S_{2} = MoS_{2}$ | 0 | Mo
ss | 0 | 371 | -208 | -187.1 | $4 Na + S_{2} = 2 Na_{2}S$ | 0 | Na
sl | 371 | 1156 | -187.1 | -137.7 | $4 Na + S_{2} = 2 Na_{2}S$ | 0 | Na
sg | 1156 | 1192 | -137.7 | -135.1 | $4 Na + S_{2} = 2 Na_{2}S$ | 0 | Na
lg | 1192 | 1800 | -135.1 | -78.5 | $4 Na + S_{2} = 2 Na_{2}S$ | 0 | Na
ss | 0 | 800 | -78.4 | -48 | $3 Ni + S_{2} = Ni_{3}S_{2}$ | 0 | Ni
ss | 0 | 600 | -75.8 | -53.2 | $2 Pb + S_{2} = 2 PbS$ | 0 | Pb
sl | 600 | 1392 | -53.2 | -20.2 | $2 Pb + S_{2} = 2 PbS$ | 0 | Pb
ll | 1392 | 1560 | -20.2 | -15.3 | $2 Pb + S_{2} = 2 PbS$ | 0 | Pb
gl | 1560 | 2000 | -15.3 | -29.6 | $2 Pb + S_{2} = 2 PbS$ | 0 | Pb
ss | 0 | 1000 | -43.7 | -0.001 | $2 Pt + S_{2} = 2 PtS$ | 0 | Pt
ss | 0 | 1669 | -173.2 | -0.001 | $S + S_{2} = SO_{2}$ | 0 | S
ss | 0 | 2500 | -218.4 | -25 | $\frac{2}{3} S + S_{2} = \frac{2}{3} SO_{3}$ | 0 | S
ss | 0 | 1363 | -79.8 | -31.4 | $Si + S_{2} = SiS_{2}$ | 0 | Si
ls | 1363 | 1403 | -31.4 | -30.3 | $Si + S_{2} = SiS_{2}$ | 0 | Si
ss | 0 | 505 | -81 | -61.8 | $2 Sn + S_{2} = 2 SnS$ | 0 | Sn
sl | 505 | 1154 | -61.8 | -33.2 | $2 Sn + S_{2} = 2 SnS$ | 0 | Sn
ll | 1154 | 1490 | -33.2 | -22.2 | $2 Sn + S_{2} = 2 SnS$ | 0 | Sn
gl | 1490 | 2000 | -22.2 | -37 | $2 Sn + S_{2} = 2 SnS$ | 0 | Sn
ss | 0 | 1048 | -79.2 | -37.5 | $Co_{9}S_{8}$ | 0 | Co
ss | 0 | 2500 | -49 | -55.2 | $SO$ | 0 | S
ss | 0 | 1400 | -79.2 | -19.7 | $W + S_{2} = WS_{2}$ | 0 | W
ss | 0 | 693 | -116.6 | -89.9 | $2 Zn + S_{2} = 2 ZnS$ | 0 | Zn
sl | 693 | 1184 | -89.9 | -68.4 | $2 Zn + S_{2} = 2 ZnS$ | 0 | Zn
sg | 1184 | 1993 | -68.4 | 4.7 | $2 Zn + S_{2} = 2 ZnS$ | 0 | Zn

## tellurides
phase_code | T0 | T1 | G0 | G1 | reaction | label_offset | element
ss | 0 | 723 | -9 | -10.9 | $\frac{4}{3} Sb + Te_{2} = \frac{2}{3} Sb_{2}Te_{3}$ | 0 | Sb
ss | 723 | 893 | -10.9 | -8.5 | $\frac{4}{3} Sb + Te_{2} = \frac{2}{3} Sb_{2}Te_{3}$ | 0 | Sb
sl | 893 | 1271 | -8.5 | -8.6 | $\frac{4}{3} Sb + Te_{2} = \frac{2}{3} Sb_{2}Te_{3}$ | 0 | Sb
sl | 1271 | 1600 | -8.6 | 6.3 | $\frac{4}{3} Sb + Te_{2} = \frac{2}{3} Sb_{2}Te_{3}$ | 0 | Sb
ss | 0 | 723 | -14 | -18.6 | $4 Ag + Te_{2} = 2 Ag_{2}Te$ | 0 | Ag
ss | 723 | 1230 | -18.6 | -15.9 | $4 Ag + Te_{2} = 2 Ag_{2}Te$ | 0 | Ag
ls | 1230 | 1233 | -15.9 | -16 | $4 Ag + Te_{2} = 2 Ag_{2}Te$ | 0 | Ag
ll | 1233 | 1271 | -16 | -15.9 | $4 Ag + Te_{2} = 2 Ag_{2}Te$ | 0 | Ag
ll | 1271 | 1600 | -15.9 | -12.2 | $4 Ag + Te_{2} = 2 Ag_{2}Te$ | 0 | Ag
ss | 0 | 630 | -21.7 | -15.8 | $2 Hg + Te_{2} = 2 HgTe$ | 0 | Hg
sg | 630 | 723 | -15.8 | -10.7 | $2 Hg + Te_{2} = 2 HgTe$ | 0 | Hg
sg | 723 | 943 | -10.7 | 3.6 | $2 Hg + Te_{2} = 2 HgTe$ | 0 | Hg
lg | 943 | 1271 | 3.6 | 21.2 | $2 Hg + Te_{2} = 2 HgTe$ | 0 | Hg
ss | 0 | 601 | -33.2 | -31.9 | $2 Pb + Te_{2} = 2 PbTe$ | 0 | Pb
sl | 601 | 723 | -31.9 | -31.2 | $2 Pb + Te_{2} = 2 PbTe$ | 0 | Pb
sl | 723 | 1190 | -31.2 | -23 | $2 Pb + Te_{2} = 2 PbTe$ | 0 | Pb
ll | 1190 | 1271 | -23 | -22.5 | $2 Pb + Te_{2} = 2 PbTe$ | 0 | Pb
ll | 1271 | 1464 | -22.5 | -17.6 | $2 Pb + Te_{2} = 2 PbTe$ | 0 | Pb
gl | 1464 | 1700 | -17.6 | -17.9 | $2 Pb + Te_{2} = 2 PbTe$ | 0 | Pb
ss | 0 | 594 | -52.4 | -48.3 | $2 Cd + Te_{2} = 2 CdTe$ | 0 | Cd
sl | 594 | 723 | -48.3 | -46.8 | $2 Cd + Te_{2} = 2 CdTe$ | 0 | Cd
sl | 723 | 1038 | -46.8 | -39.4 | $2 Cd + Te_{2} = 2 CdTe$ | 0 | Cd
sg | 1038 | 1271 | -39.4 | -23.2 | $2 Cd + Te_{2} = 2 CdTe$ | 0 | Cd
sg | 1271 | 1378 | -23.2 | -13.6 | $2 Cd + Te_{2} = 2 CdTe$ | 0 | Cd
lg | 1378 | 1700 | -13.6 | 11.4 | $2 Cd + Te_{2} = 2 CdTe$ | 0 | Cd
ss | 0 | 723 | -130 | -126.3 | $2 Ca + Te_{2} = 2 CaTe$ | 0 | Ca
ss | 723 | 1116 | -126.3 | -119.7 | $2 Ca + Te_{2} = 2 CaTe$ | 0 | Ca
sl | 1116 | 1271 | -119.7 | -116.6 | $2 Ca + Te_{2} = 2 CaTe$ | 0 | Ca
sl | 1271 | 1756 | -116.6 | -97.2 | $2 Ca + Te_{2} = 2 CaTe$ | 0 | Ca
sg | 1756 | 2000 | -97.2 | -77.4 | $2 Ca + Te_{2} = 2 CaTe$ | 0 | Ca
ss | 0 | 723 | -14 | -18.6 | $4 Ag + Te_{2} = 2 Ag_{2}Te$ | 0 | Ag
ss | 723 | 1230 | -18.6 | -15.9 | $4 Ag + Te_{2} = 2 Ag_{2}Te$ | 0 | Ag
ls | 1230 | 1233 | -15.9 | -16 | $4 Ag + Te_{2} = 2 Ag_{2}Te$ | 0 | Ag
ll | 1233 | 1271 | -16 | -15.9 | $4 Ag + Te_{2} = 2 Ag_{2}Te$ | 0 | Ag
ll | 1271 | 1600 | -15.9 | -12.2 | $4 Ag + Te_{2} = 2 Ag_{2}Te$ | 0 | Ag
ss | 0 | 544 | -12.5 | -13.2 | $\frac{4}{3} Bi + Te_{2} = \frac{2}{3} Bi_{2}Te_{3}$ | 0 | Bi
sl | 544 | 723 | -13.2 | -12.3 | $\frac{4}{3} Bi + Te_{2} = \frac{2}{3} Bi_{2}Te_{3}$ | 0 | Bi
sl | 723 | 860 | -12.3 | -10 | $\frac{4}{3} Bi + Te_{2} = \frac{2}{3} Bi_{2}Te_{3}$ | 0 | Bi
ll | 860 | 1271 | -10 | -7.3 | $\frac{4}{3} Bi + Te_{2} = \frac{2}{3} Bi_{2}Te_{3}$ | 0 | Bi
ll | 1271 | 1600 | -7.3 | 1.4 | $\frac{4}{3} Bi + Te_{2} = \frac{2}{3} Bi_{2}Te_{3}$ | 0 | Bi
ss | 0 | 723 | -130 | -126.3 | $2 Ca + Te_{2} = 2 CaTe$ | 0 | Ca
ss | 723 | 1116 | -126.3 | -119.7 | $2 Ca + Te_{2} = 2 CaTe$ | 0 | Ca
sl | 1116 | 1271 | -119.7 | -116.6 | $2 Ca + Te_{2} = 2 CaTe$ | 0 | Ca
sl | 1271 | 1756 | -116.6 | -97.2 | $2 Ca + Te_{2} = 2 CaTe$ | 0 | Ca
sg | 1756 | 2000 | -97.2 | -77.4 | $2 Ca + Te_{2} = 2 CaTe$ | 0 | Ca
ss | 0 | 594 | -52.4 | -48.3 | $2 Cd + Te_{2} = 2 CdTe$ | 0 | Cd
sl | 594 | 723 | -48.3 | -46.8 | $2 Cd + Te_{2} = 2 CdTe$ | 0 | Cd
sl | 723 | 1038 | -46.8 | -39.4 | $2 Cd + Te_{2} = 2 CdTe$ | 0 | Cd
sg | 1038 | 1271 | -39.4 | -23.2 | $2 Cd + Te_{2} = 2 CdTe$ | 0 | Cd
sg | 1271 | 1378 | -23.2 | -13.6 | $2 Cd + Te_{2} = 2 CdTe$ | 0 | Cd
lg | 1378 | 1700 | -13.6 | 11.4 | $2 Cd + Te_{2} = 2 CdTe$ | 0 | Cd
ss | 0 | 723 | -16 | -15.3 | $2 Ge + Te_{2} = 2 GeTe$ | 0 | Ge
ss | 723 | 998 | -15.3 | -11.6 | $2 Ge + Te_{2} = 2 GeTe$ | 0 | Ge
ls | 998 | 1213 | -11.6 | -11.4 | $2 Ge + Te_{2} = 2 GeTe$ | 0 | Ge
ll | 1213 | 1215 | -11.4 | -11.4 | $2 Ge + Te_{2} = 2 GeTe$ | 0 | Ge
gl | 1215 | 1271 | -11.4 | -14.4 | $2 Ge + Te_{2} = 2 GeTe$ | 0 | Ge
gl | 1271 | 1700 | -14.4 | -28.1 | $2 Ge + Te_{2} = 2 GeTe$ | 0 | Ge
ss | 0 | 630 | -21.7 | -15.8 | $2 Hg + Te_{2} = 2 HgTe$ | 0 | Hg
sg | 630 | 723 | -15.8 | -10.7 | $2 Hg + Te_{2} = 2 HgTe$ | 0 | Hg
sg | 723 | 943 | -10.7 | 3.6 | $2 Hg + Te_{2} = 2 HgTe$ | 0 | Hg
lg | 943 | 1271 | 3.6 | 21.2 | $2 Hg + Te_{2} = 2 HgTe$ | 0 | Hg
ss | 0 | 723 | -45 | -49.2 | $2 Mn + Te_{2} = 2 MnTe$ | 0 | Mn
ss | 723 | 1271 | -49.2 | -46.2 | $2 Mn + Te_{2} = 2 MnTe$ | 0 | Mn
ss | 1271 | 1517 | -46.2 | -39.9 | $2 Mn + Te_{2} = 2 MnTe$ | 0 | Mn
sl | 1517 | 1800 | -39.9 | -31.5 | $2 Mn + Te_{2} = 2 MnTe$ | 0 | Mn
ss | 0 | 601 | -33.2 | -31.9 | $2 Pb + Te_{2} = 2 PbTe$ | 0 | Pb
sl | 601 | 723 | -31.9 | -31.2 | $2 Pb + Te_{2} = 2 PbTe$ | 0 | Pb
sl | 723 | 1190 | -31.2 | -23 | $2 Pb + Te_{2} = 2 PbTe$ | 0 | Pb
ll | 1190 | 1271 | -23 | -22.5 | $2 Pb + Te_{2} = 2 PbTe$ | 0 | Pb
ll | 1271 | 1464 | -22.5 | -17.6 | $2 Pb + Te_{2} = 2 PbTe$ | 0 | Pb
gl | 1464 | 1700 | -17.6 | -17.9 | $2 Pb + Te_{2} = 2 PbTe$ | 0 | Pb
ss | 0 | 723 | -9 | -10.9 | $\frac{4}{3} Sb + Te_{2} = \frac{2}{3} Sb_{2}Te_{3}$ | 0 | Sb
ss | 723 | 893 | -10.9 | -8.5 | $\frac{4}{3} Sb + Te_{2} = \frac{2}{3} Sb_{2}Te_{3}$ | 0 | Sb
sl | 893 | 1271 | -8.5 | -8.6 | $\frac{4}{3} Sb + Te_{2} = \frac{2}{3} Sb_{2}Te_{3}$ | 0 | Sb
sl | 1271 | 1600 | -8.6 | 6.3 | $\frac{4}{3} Sb + Te_{2} = \frac{2}{3} Sb_{2}Te_{3}$ | 0 | Sb
ss | 0 | 505 | -28.4 | -28.4 | $2 Sn + Te_{2} = 2 SnTe$ | 0 | Sn
sl | 505 | 723 | -28.4 | -26.9 | $2 Sn + Te_{2} = 2 SnTe$ | 0 | Sn
sl | 723 | 1063 | -26.9 | -20.7 | $2 Sn + Te_{2} = 2 SnTe$ | 0 | Sn
ll | 1063 | 1271 | -20.7 | -19.3 | $2 Sn + Te_{2} = 2 SnTe$ | 0 | Sn
ll | 1271 | 1530 | -19.3 | -12.6 | $2 Sn + Te_{2} = 2 SnTe$ | 0 | Sn
gl | 1530 | 1700 | -12.6 | -12.7 | $2 Sn + Te_{2} = 2 SnTe$ | 0 | Sn
ss | 0 | 693 | -60.9 | -54.3 | $2 Zn + Te_{2} = 2 ZnTe$ | 0 | Zn
sl | 693 | 723 | -54.3 | -54 | $2 Zn + Te_{2} = 2 ZnTe$ | 0 | Zn
sl | 723 | 1184 | -54 | -42.1 | $2 Zn + Te_{2} = 2 ZnTe$ | 0 | Zn
sg | 1184 | 1271 | -42.1 | -35.5 | $2 Zn + Te_{2} = 2 ZnTe$ | 0 | Zn
sg | 1271 | 1576 | -35.5 | -7.4 | $2 Zn + Te_{2} = 2 ZnTe$ | 0 | Zn
lg | 1576 | 1700 | -7.4 | 2.5 | $2 Zn + Te_{2} = 2 ZnTe$ | 0 | Zn

## selenides
phase_code | T0 | T1 | G0 | G1 | reaction | label_offset | element
ss | 0 | 490 | -18.9 | -23.4 | $2 Cu + Se_{2} = 2 CuSe$ | 0 | Cu
ss | 490 | 952 | -23.4 | -25.2 | $2 Cu + Se_{2} = 2 CuSe$ | 0 | Cu
ss | 0 | 490 | -20.6 | -25.8 | $4 Ag + Se_{2} = 2 Ag_{2}Se$ | 0 | Ag
ss | 490 | 952 | -25.8 | -28.3 | $4 Ag + Se_{2} = 2 Ag_{2}Se$ | 0 | Ag
ss | 952 | 1153 | -28.3 | -23.4 | $4 Ag + Se_{2} = 2 Ag_{2}Se$ | 0 | Ag
ls | 1153 | 1200 | -23.4 | -22.3 | $4 Ag + Se_{2} = 2 Ag_{2}Se$ | 0 | Ag
ss | 0 | 490 | -25.1 | -22.5 | $2 Hg + Se_{2} = 2 HgSe$ | 0 | Hg
ss | 490 | 630 | -22.5 | -21.2 | $2 Hg + Se_{2} = 2 HgSe$ | 0 | Hg
sg | 630 | 952 | -21.2 | -3 | $2 Hg + Se_{2} = 2 HgSe$ | 0 | Hg
sg | 952 | 1072 | -3 | 7.1 | $2 Hg + Se_{2} = 2 HgSe$ | 0 | Hg
lg | 1072 | 1200 | 7.1 | 16.5 | $2 Hg + Se_{2} = 2 HgSe$ | 0 | Hg
ss | 0 | 490 | -32.8 | -32.9 | $2 Sn + Se_{2} = 2 SnSe$ | 0 | Sn
ss | 490 | 505 | -32.9 | -32.8 | $2 Sn + Se_{2} = 2 SnSe$ | 0 | Sn
sl | 505 | 952 | -32.8 | -27.5 | $2 Sn + Se_{2} = 2 SnSe$ | 0 | Sn
sl | 952 | 1133 | -27.5 | -20.1 | $2 Sn + Se_{2} = 2 SnSe$ | 0 | Sn
ll | 1133 | 1506 | -20.1 | -9.1 | $2 Sn + Se_{2} = 2 SnSe$ | 0 | Sn
gl | 1506 | 1700 | -9.1 | -14 | $2 Sn + Se_{2} = 2 SnSe$ | 0 | Sn
ss | 0 | 490 | -36 | -34.9 | $2 Pb + Se_{2} = 2 PbSe$ | 0 | Pb
ss | 490 | 601 | -34.9 | -34.1 | $2 Pb + Se_{2} = 2 PbSe$ | 0 | Pb
sl | 601 | 952 | -34.1 | -30.1 | $2 Pb + Se_{2} = 2 PbSe$ | 0 | Pb
sl | 952 | 1349 | -30.1 | -14 | $2 Pb + Se_{2} = 2 PbSe$ | 0 | Pb
ll | 1349 | 1531 | -14 | -8.8 | $2 Pb + Se_{2} = 2 PbSe$ | 0 | Pb
gl | 1531 | 1700 | -8.8 | -14.1 | $2 Pb + Se_{2} = 2 PbSe$ | 0 | Pb
ss | 0 | 490 | -39.4 | -40.6 | $2 Ge + Se_{2} = 2 GeSe$ | 0 | Ge
ss | 490 | 952 | -40.6 | -39.4 | $2 Ge + Se_{2} = 2 GeSe$ | 0 | Ge
ss | 952 | 1195 | -39.4 | -30.7 | $2 Ge + Se_{2} = 2 GeSe$ | 0 | Ge
gs | 1195 | 1213 | -30.7 | -31.5 | $2 Ge + Se_{2} = 2 GeSe$ | 0 | Ge
gl | 1213 | 1500 | -31.5 | -38 | $2 Ge + Se_{2} = 2 GeSe$ | 0 | Ge
ss | 0 | 490 | -56 | -59.8 | $2 Mn + Se_{2} = 2 MnSe$ | 0 | Mn
ss | 490 | 952 | -59.8 | -61 | $2 Mn + Se_{2} = 2 MnSe$ | 0 | Mn
ss | 952 | 1200 | -61 | -54.4 | $2 Mn + Se_{2} = 2 MnSe$ | 0 | Mn
ss | 0 | 490 | -71.3 | -68.2 | $2 Cd + Se_{2} = 2 CdSe$ | 0 | Cd
ss | 490 | 594 | -68.2 | -67 | $2 Cd + Se_{2} = 2 CdSe$ | 0 | Cd
sl | 594 | 952 | -67 | -61.1 | $2 Cd + Se_{2} = 2 CdSe$ | 0 | Cd
sl | 952 | 1038 | -61.1 | -57.2 | $2 Cd + Se_{2} = 2 CdSe$ | 0 | Cd
gl | 1038 | 1541 | -57.2 | -11.2 | $2 Cd + Se_{2} = 2 CdSe$ | 0 | Cd
ll | 1541 | 1680 | -11.2 | 1.4 | $2 Cd + Se_{2} = 2 CdSe$ | 0 | Cd
ss | 0 | 490 | -84 | -82.1 | $2 Zn + Se_{2} = 2 ZnSe$ | 0 | Zn
ss | 490 | 693 | -82.1 | -80.2 | $2 Zn + Se_{2} = 2 ZnSe$ | 0 | Zn
sl | 693 | 952 | -80.2 | -76.5 | $2 Zn + Se_{2} = 2 ZnSe$ | 0 | Zn
sl | 952 | 1184 | -76.5 | -66.4 | $2 Zn + Se_{2} = 2 ZnSe$ | 0 | Zn
sg | 1184 | 1803 | -66.4 | -10.3 | $2 Zn + Se_{2} = 2 ZnSe$ | 0 | Zn
lg | 1803 | 1935 | -10.3 | -0.001 | $2 Zn + Se_{2} = 2 ZnSe$ | 0 | Zn
ss | 0 | 490 | -20.6 | -25.8 | $4 Ag + Se_{2} = 2 Ag_{2}Se$ | 0 | Ag
ss | 490 | 952 | -25.8 | -28.3 | $4 Ag + Se_{2} = 2 Ag_{2}Se$ | 0 | Ag
ss | 952 | 1153 | -28.3 | -23.4 | $4 Ag + Se_{2} = 2 Ag_{2}Se$ | 0 | Ag
ls | 1153 | 1200 | -23.4 | -22.3 | $4 Ag + Se_{2} = 2 Ag_{2}Se$ | 0 | Ag
ss | 0 | 490 | -71.3 | -68.2 | $2 Cd + Se_{2} = 2 CdSe$ | 0 | Cd
ss | 490 | 594 | -68.2 | -67 | $2 Cd + Se_{2} = 2 CdSe$ | 0 | Cd
sl | 594 | 952 | -67 | -61.1 | $2 Cd + Se_{2} = 2 CdSe$ | 0 | Cd
sl | 952 | 1038 | -61.1 | -57.2 | $2 Cd + Se_{2} = 2 CdSe$ | 0 | Cd
gl | 1038 | 1541 | -57.2 | -11.2 | $2 Cd + Se_{2} = 2 CdSe$ | 0 | Cd
ll | 1541 | 1680 | -11.2 | 1.4 | $2 Cd + Se_{2} = 2 CdSe$ | 0 | Cd
ss | 0 | 490 | -18.9 | -23.4 | $2 Cu + Se_{2} = 2 CuSe$ | 0 | Cu
ss | 490 | 952 | -23.4 | -25.2 | $2 Cu + Se_{2} = 2 CuSe$ | 0 | Cu
ss | 0 | 490 | -39.4 | -40.6 | $2 Ge + Se_{2} = 2 GeSe$ | 0 | Ge
ss | 490 | 952 | -40.6 | -39.4 | $2 Ge + Se_{2} = 2 GeSe$ | 0 | Ge
ss | 952 | 1195 | -39.4 | -30.7 | $2 Ge + Se_{2} = 2 GeSe$ | 0 | Ge
gs | 1195 | 1213 | -30.7 | -31.5 | $2 Ge + Se_{2} = 2 GeSe$ | 0 | Ge
gl | 1213 | 1500 | -31.5 | -38 | $2 Ge + Se_{2} = 2 GeSe$ | 0 | Ge
ss | 0 | 490 | -25.1 | -22.5 | $2 Hg + Se_{2} = 2 HgSe$ | 0 | Hg
ss | 490 | 630 | -22.5 | -21.2 | $2 Hg + Se_{2} = 2 HgSe$ | 0 | Hg
sg | 630 | 952 | -21.2 | -3 | $2 Hg + Se_{2} = 2 HgSe$ | 0 | Hg
sg | 952 | 1072 | -3 | 7.1 | $2 Hg + Se_{2} = 2 HgSe$ | 0 | Hg
lg | 1072 | 1200 | 7.1 | 16.5 | $2 Hg + Se_{2} = 2 HgSe$ | 0 | Hg
ss | 0 | 490 | -56 | -59.8 | $2 Mn + Se_{2} = 2 MnSe$ | 0 | Mn
ss | 490 | 952 | -59.8 | -61 | $2 Mn + Se_{2} = 2 MnSe$ | 0 | Mn
ss | 952 | 1200 | -61 | -54.4 | $2 Mn + Se_{2} = 2 MnSe$ | 0 | Mn
ss | 0 | 490 | -36 | -34.9 | $2 Pb + Se_{2} = 2 PbSe$ | 0 | Pb
ss | 490 | 601 | -34.9 | -34.1 | $2 Pb + Se_{2} = 2 PbSe$ | 0 | Pb
sl | 601 | 952 | -34.1 | -30.1 | $2 Pb + Se_{2} = 2 PbSe$ | 0 | Pb
sl | 952 | 1349 | -30.1 | -14 | $2 Pb + Se_{2} = 2 PbSe$ | 0 | Pb
ll | 1349 | 1531 | -14 | -8.8 | $2 Pb + Se_{2} = 2 PbSe$ | 0 | Pb
gl | 1531 | 1700 | -8.8 | -14.1 | $2 Pb + Se_{2} = 2 PbSe$ | 0 | Pb
ss | 0 | 490 | -32.8 | -32.9 | $2 Sn + Se_{2} = 2 SnSe$ | 0 | Sn
ss | 490 | 505 | -32.9 | -32.8 | $2 Sn + Se_{2} = 2 SnSe$ | 0 | Sn
sl | 505 | 952 | -32.8 | -27.5 | $2 Sn + Se_{2} = 2 SnSe$ | 0 | Sn
sl | 952 | 1133 | -27.5 | -20.1 | $2 Sn + Se_{2} = 2 SnSe$ | 0 | Sn
ll | 1133 | 1506 | -20.1 | -9.1 | $2 Sn + Se_{2} = 2 SnSe$ | 0 | Sn
gl | 1506 | 1700 | -9.1 | -14 | $2 Sn + Se_{2} = 2 SnSe$ | 0 | Sn
ss | 0 | 490 | -84 | -82.1 | $2 Zn + Se_{2} = 2 ZnSe$ | 0 | Zn
ss | 490 | 693 | -82.1 | -80.2 | $2 Zn + Se_{2} = 2 ZnSe$ | 0 | Zn
sl | 693 | 952 | -80.2 | -76.5 | $2 Zn + Se_{2} = 2 ZnSe$ | 0 | Zn
sl | 952 | 1184 | -76.5 | -66.4 | $2 Zn + Se_{2} = 2 ZnSe$ | 0 | Zn
sg | 1184 | 1803 | -66.4 | -10.3 | $2 Zn + Se_{2} = 2 ZnSe$ | 0 | Zn
lg | 1803 | 1935 | -10.3 | -0.001 | $2 Zn + Se_{2} = 2 ZnSe$ | 0 | Zn

## iodides
phase_code | T0 | T1 | G0 | G1 | reaction | label_offset | element
ss | 0 | 1550 | -3.1 | -8.6 | $2 H + I_{2} = 2 HI$ | 0 | H
ss | 0 | 530 | -38.7 | -20.8 | $Hg + I_{2} = HgI_{2}$ | 0 | Hg
ls | 530 | 627 | -20.8 | -18.6 | $Hg + I_{2} = HgI_{2}$ | 0 | Hg
gs | 627 | 630 | -18.6 | -18.5 | $Hg + I_{2} = HgI_{2}$ | 0 | Hg
gg | 630 | 1460 | -18.5 | 0 | $Hg + I_{2} = HgI_{2}$ | 0 | Hg
ss | 0 | 601 | -55.9 | -35.8 | $Pb + I_{2} = PbI_{2}$ | 0 | Pb
sl | 601 | 680 | -35.8 | -33 | $Pb + I_{2} = PbI_{2}$ | 0 | Pb
ll | 680 | 1135 | -33 | -21.2 | $Pb + I_{2} = PbI_{2}$ | 0 | Pb
gl | 1135 | 1550 | -21.2 | -23.9 | $Pb + I_{2} = PbI_{2}$ | 0 | Pb
ss | 0 | 464 | -60.7 | -48.5 | $\frac{2}{3} Al + I_{2} = \frac{2}{3} AlI_{3}$ | 0 | Al
ss | 464 | 558 | -48.5 | -45.8 | $\frac{2}{3} Al + I_{2} = \frac{2}{3} AlI_{3}$ | 0 | Al
ss | 558 | 932 | -45.8 | -39.2 | $\frac{2}{3} Al + I_{2} = \frac{2}{3} AlI_{3}$ | 0 | Al
ss | 932 | 1550 | -39.2 | -32 | $\frac{2}{3} Al + I_{2} = \frac{2}{3} AlI_{3}$ | 0 | Al
ss | 0 | 704 | -71.7 | -48 | $\frac{1}{2} Zr + I_{2} = \frac{1}{2} ZrI_{4}$ | 0 | Zr
sl | 704 | 1550 | -48 | -36.6 | $\frac{1}{2} Zr + I_{2} = \frac{1}{2} ZrI_{4}$ | 0 | Zr
ss | 0 | 371 | -154.3 | -139 | $2 Na + I_{2} = 2 NaI$ | 0 | Na
sl | 371 | 933 | -139 | -113.8 | $2 Na + I_{2} = 2 NaI$ | 0 | Na
ll | 933 | 1156 | -113.8 | -109.2 | $2 Na + I_{2} = 2 NaI$ | 0 | Na
lg | 1156 | 1577 | -109.2 | -83.2 | $2 Na + I_{2} = 2 NaI$ | 0 | Na
ss | 0 | 464 | -60.7 | -48.5 | $\frac{2}{3} Al + I_{2} = \frac{2}{3} AlI_{3}$ | 0 | Al
ss | 464 | 558 | -48.5 | -45.8 | $\frac{2}{3} Al + I_{2} = \frac{2}{3} AlI_{3}$ | 0 | Al
ss | 558 | 932 | -45.8 | -39.2 | $\frac{2}{3} Al + I_{2} = \frac{2}{3} AlI_{3}$ | 0 | Al
ss | 932 | 1550 | -39.2 | -32 | $\frac{2}{3} Al + I_{2} = \frac{2}{3} AlI_{3}$ | 0 | Al
ss | 0 | 755 | -63.3 | -39.6 | $Be + I_{2} = BeI_{2}$ | 0 | Be
gs | 755 | 1556 | -39.6 | -44.1 | $Be + I_{2} = BeI_{2}$ | 0 | Be
ss | 0 | 860 | -26.5 | -17.1 | $Fe + I_{2} = FeI_{2}$ | 0 | Fe
ls | 860 | 1366 | -17.1 | -12 | $Fe + I_{2} = FeI_{2}$ | 0 | Fe
ss | 0 | 1550 | -3.1 | -8.6 | $2 H + I_{2} = 2 HI$ | 0 | H
ss | 0 | 530 | -38.7 | -20.8 | $Hg + I_{2} = HgI_{2}$ | 0 | Hg
ls | 530 | 627 | -20.8 | -18.6 | $Hg + I_{2} = HgI_{2}$ | 0 | Hg
gs | 627 | 630 | -18.6 | -18.5 | $Hg + I_{2} = HgI_{2}$ | 0 | Hg
gg | 630 | 1460 | -18.5 | 0 | $Hg + I_{2} = HgI_{2}$ | 0 | Hg
ss | 0 | 336 | -169.1 | -156.5 | $2 K + I_{2} = 2 KI$ | 0 | K
sl | 336 | 954 | -156.5 | -131.8 | $2 K + I_{2} = 2 KI$ | 0 | K
ll | 954 | 1031 | -131.8 | -128.2 | $2 K + I_{2} = 2 KI$ | 0 | K
lg | 1031 | 1617 | -128.2 | -93 | $2 K + I_{2} = 2 KI$ | 0 | K
ss | 0 | 454 | -143.6 | -126.2 | $2 Li + I_{2} = 2 LiI$ | 0 | Li
sl | 454 | 742 | -126.2 | -113.8 | $2 Li + I_{2} = 2 LiI$ | 0 | Li
ll | 742 | 1415 | -113.8 | -95.5 | $2 Li + I_{2} = 2 LiI$ | 0 | Li
gl | 1415 | 1550 | -95.5 | -97 | $2 Li + I_{2} = 2 LiI$ | 0 | Li
ss | 0 | 371 | -154.3 | -139 | $2 Na + I_{2} = 2 NaI$ | 0 | Na
sl | 371 | 933 | -139 | -113.8 | $2 Na + I_{2} = 2 NaI$ | 0 | Na
ll | 933 | 1156 | -113.8 | -109.2 | $2 Na + I_{2} = 2 NaI$ | 0 | Na
lg | 1156 | 1577 | -109.2 | -83.2 | $2 Na + I_{2} = 2 NaI$ | 0 | Na
ss | 0 | 601 | -55.9 | -35.8 | $Pb + I_{2} = PbI_{2}$ | 0 | Pb
sl | 601 | 680 | -35.8 | -33 | $Pb + I_{2} = PbI_{2}$ | 0 | Pb
ll | 680 | 1135 | -33 | -21.2 | $Pb + I_{2} = PbI_{2}$ | 0 | Pb
gl | 1135 | 1550 | -21.2 | -23.9 | $Pb + I_{2} = PbI_{2}$ | 0 | Pb
ss | 0 | 428 | -58.7 | -44.8 | $\frac{1}{2} Ti + I_{2} = \frac{1}{2} TiI_{4}$ | 0 | Ti
ls | 428 | 650 | -44.8 | -40.6 | $\frac{1}{2} Ti + I_{2} = \frac{1}{2} TiI_{4}$ | 0 | Ti
gs | 650 | 1550 | -40.6 | -25.1 | $\frac{1}{2} Ti + I_{2} = \frac{1}{2} TiI_{4}$ | 0 | Ti
ss | 0 | 704 | -71.7 | -48 | $\frac{1}{2} Zr + I_{2} = \frac{1}{2} ZrI_{4}$ | 0 | Zr
sl | 704 | 1550 | -48 | -36.6 | $\frac{1}{2} Zr + I_{2} = \frac{1}{2} ZrI_{4}$ | 0 | Zr

## bromides
phase_code | T0 | T1 | G0 | G1 | reaction | label_offset | element
ss | 0 | 1760 | -25.6 | -31.2 | $H_{2} + Br_{2} = 2 HBr$ | 0 | H
ss | 0 | 1760 | -30.3 | -9.4 | $\frac{2}{3} P + Br_{2} = \frac{2}{3} PBr_{3}$ | 0 | P
ss | 0 | 582 | -34.2 | -13.8 | $\frac{1}{3} W + Br_{2} = \frac{1}{3} WBr_{6}$ | 0 | W
gs | 582 | 1220 | -13.8 | -0.001 | $\frac{1}{3} W + Br_{2} = \frac{1}{3} WBr_{6}$ | 0 | W
ss | 0 | 364 | -42.8 | -37.6 | $\frac{2}{3} B + Br_{2} = \frac{2}{3} BBr_{3}$ | 0 | B
gs | 364 | 1760 | -37.6 | -25.6 | $\frac{2}{3} B + Br_{2} = \frac{2}{3} BBr_{3}$ | 0 | B
ss | 0 | 514 | -48.3 | -29.5 | $Hg + Br_{2} = HgBr_{2}$ | 0 | Hg
ls | 514 | 592 | -29.5 | -27.5 | $Hg + Br_{2} = HgBr_{2}$ | 0 | Hg
gs | 592 | 630 | -27.5 | -27.4 | $Hg + Br_{2} = HgBr_{2}$ | 0 | Hg
gg | 630 | 1760 | -27.4 | -1.8 | $Hg + Br_{2} = HgBr_{2}$ | 0 | Hg
ss | 0 | 964 | -65 | -38.6 | $Fe + Br_{2} = FeBr_{2}$ | 0 | Fe
ls | 964 | 1207 | -38.6 | -35.6 | $Fe + Br_{2} = FeBr_{2}$ | 0 | Fe
gs | 1207 | 1760 | -35.6 | -40.8 | $Fe + Br_{2} = FeBr_{2}$ | 0 | Fe
ss | 0 | 601 | -71.2 | -52.8 | $Pb + Br_{2} = PbBr_{2}$ | 0 | Pb
sl | 601 | 640 | -52.8 | -51.5 | $Pb + Br_{2} = PbBr_{2}$ | 0 | Pb
ll | 640 | 1187 | -51.5 | -38.8 | $Pb + Br_{2} = PbBr_{2}$ | 0 | Pb
gl | 1187 | 1760 | -38.8 | -40.7 | $Pb + Br_{2} = PbBr_{2}$ | 0 | Pb
ss | 0 | 311 | -80.8 | -70.2 | $\frac{1}{2} Ti + Br_{2} = \frac{1}{2} TiBr_{4}$ | 0 | Ti
ls | 311 | 504 | -70.2 | -66.6 | $\frac{1}{2} Ti + Br_{2} = \frac{1}{2} TiBr_{4}$ | 0 | Ti
gs | 504 | 1760 | -66.6 | -46.6 | $\frac{1}{2} Ti + Br_{2} = \frac{1}{2} TiBr_{4}$ | 0 | Ti
ss | 0 | 370 | -90.8 | -76 | $\frac{2}{3} Al + Br_{2} = \frac{2}{3} AlBr_{3}$ | 0 | Al
ls | 370 | 528 | -76 | -71.2 | $\frac{2}{3} Al + Br_{2} = \frac{2}{3} AlBr_{3}$ | 0 | Al
gs | 528 | 932 | -71.2 | -64 | $\frac{2}{3} Al + Br_{2} = \frac{2}{3} AlBr_{3}$ | 0 | Al
gl | 932 | 1760 | -64 | -57.4 | $\frac{2}{3} Al + Br_{2} = \frac{2}{3} AlBr_{3}$ | 0 | Al
ss | 0 | 761 | -94 | -69.6 | $\frac{2}{3} Be + Br_{2} = \frac{2}{3} BeBr_{3}$ | 0 | Be
ls | 761 | 794 | -69.6 | -69 | $\frac{2}{3} Be + Br_{2} = \frac{2}{3} BeBr_{3}$ | 0 | Be
gs | 794 | 1556 | -69 | -72.5 | $\frac{2}{3} Be + Br_{2} = \frac{2}{3} BeBr_{3}$ | 0 | Be
gl | 1556 | 1760 | -72.5 | -73.6 | $\frac{2}{3} Be + Br_{2} = \frac{2}{3} BeBr_{3}$ | 0 | Be
ss | 0 | 630 | -98.5 | -76.4 | $\frac{1}{2} Zr + Br_{2} = \frac{1}{2} ZrBr_{4}$ | 0 | Zr
gs | 630 | 1760 | -76.4 | -59.6 | $\frac{1}{2} Zr + Br_{2} = \frac{1}{2} ZrBr_{4}$ | 0 | Zr
ss | 0 | 923 | -129.1 | -97.9 | $Mg + Br_{2} = MgBr_{2}$ | 0 | Mg
sl | 923 | 984 | -97.9 | -95.6 | $Mg + Br_{2} = MgBr_{2}$ | 0 | Mg
ll | 984 | 1363 | -95.6 | -85.8 | $Mg + Br_{2} = MgBr_{2}$ | 0 | Mg
lg | 1363 | 1557 | -85.8 | -77 | $Mg + Br_{2} = MgBr_{2}$ | 0 | Mg
gg | 1557 | 1760 | -77 | -71.6 | $Mg + Br_{2} = MgBr_{2}$ | 0 | Mg
ss | 0 | 454 | -174.8 | -158.4 | $2 Li + Br_{2} = 2 LiBr$ | 0 | Li
sl | 454 | 823 | -158.4 | -144.3 | $2 Li + Br_{2} = 2 LiBr$ | 0 | Li
ll | 823 | 1597 | -144.3 | -126.2 | $2 Li + Br_{2} = 2 LiBr$ | 0 | Li
lg | 1597 | 1611 | -126.2 | -125.3 | $2 Li + Br_{2} = 2 LiBr$ | 0 | Li
ss | 0 | 371 | -177.1 | -164.6 | $2 Na + Br_{2} = 2 NaBr$ | 0 | Na
sl | 371 | 1020 | -164.6 | -136.2 | $2 Na + Br_{2} = 2 NaBr$ | 0 | Na
ll | 1020 | 1156 | -136.2 | -133.5 | $2 Na + Br_{2} = 2 NaBr$ | 0 | Na
lg | 1156 | 1720 | -133.5 | -98.1 | $2 Na + Br_{2} = 2 NaBr$ | 0 | Na
ss | 0 | 336 | -196.4 | -180.2 | $2 K + Br_{2} = 2 KBr$ | 0 | K
sl | 336 | 1007 | -180.2 | -150.6 | $2 K + Br_{2} = 2 KBr$ | 0 | K
ll | 1007 | 1031 | -150.6 | -150 | $2 K + Br_{2} = 2 KBr$ | 0 | K
lg | 1031 | 1657 | -150 | -111.1 | $2 K + Br_{2} = 2 KBr$ | 0 | K
ss | 0 | 370 | -90.8 | -76 | $\frac{2}{3} Al + Br_{2} = \frac{2}{3} AlBr_{3}$ | 0 | Al
ls | 370 | 528 | -76 | -71.2 | $\frac{2}{3} Al + Br_{2} = \frac{2}{3} AlBr_{3}$ | 0 | Al
gs | 528 | 932 | -71.2 | -64 | $\frac{2}{3} Al + Br_{2} = \frac{2}{3} AlBr_{3}$ | 0 | Al
gl | 932 | 1760 | -64 | -57.4 | $\frac{2}{3} Al + Br_{2} = \frac{2}{3} AlBr_{3}$ | 0 | Al
ss | 0 | 364 | -42.8 | -37.6 | $\frac{2}{3} B + Br_{2} = \frac{2}{3} BBr_{3}$ | 0 | B
gs | 364 | 1760 | -37.6 | -25.6 | $\frac{2}{3} B + Br_{2} = \frac{2}{3} BBr_{3}$ | 0 | B
ss | 0 | 761 | -94 | -69.6 | $\frac{2}{3} Be + Br_{2} = \frac{2}{3} BeBr_{3}$ | 0 | Be
ls | 761 | 794 | -69.6 | -69 | $\frac{2}{3} Be + Br_{2} = \frac{2}{3} BeBr_{3}$ | 0 | Be
gs | 794 | 1556 | -69 | -72.5 | $\frac{2}{3} Be + Br_{2} = \frac{2}{3} BeBr_{3}$ | 0 | Be
gl | 1556 | 1760 | -72.5 | -73.6 | $\frac{2}{3} Be + Br_{2} = \frac{2}{3} BeBr_{3}$ | 0 | Be
ss | 0 | 266 | 9.8 | 1.5 | $2 Br = Br_{2}$ | 0 | Br
sl | 266 | 333 | 1.5 | 0 | $2 Br = Br_{2}$ | 0 | Br
ss | 0 | 964 | -65 | -38.6 | $Fe + Br_{2} = FeBr_{2}$ | 0 | Fe
ls | 964 | 1207 | -38.6 | -35.6 | $Fe + Br_{2} = FeBr_{2}$ | 0 | Fe
gs | 1207 | 1760 | -35.6 | -40.8 | $Fe + Br_{2} = FeBr_{2}$ | 0 | Fe
ss | 0 | 1760 | -25.6 | -31.2 | $H_{2} + Br_{2} = 2 HBr$ | 0 | H
ss | 0 | 514 | -48.3 | -29.5 | $Hg + Br_{2} = HgBr_{2}$ | 0 | Hg
ls | 514 | 592 | -29.5 | -27.5 | $Hg + Br_{2} = HgBr_{2}$ | 0 | Hg
gs | 592 | 630 | -27.5 | -27.4 | $Hg + Br_{2} = HgBr_{2}$ | 0 | Hg
gg | 630 | 1760 | -27.4 | -1.8 | $Hg + Br_{2} = HgBr_{2}$ | 0 | Hg
ss | 0 | 336 | -196.4 | -180.2 | $2 K + Br_{2} = 2 KBr$ | 0 | K
sl | 336 | 1007 | -180.2 | -150.6 | $2 K + Br_{2} = 2 KBr$ | 0 | K
ll | 1007 | 1031 | -150.6 | -150 | $2 K + Br_{2} = 2 KBr$ | 0 | K
lg | 1031 | 1657 | -150 | -111.1 | $2 K + Br_{2} = 2 KBr$ | 0 | K
ss | 0 | 454 | -174.8 | -158.4 | $2 Li + Br_{2} = 2 LiBr$ | 0 | Li
sl | 454 | 823 | -158.4 | -144.3 | $2 Li + Br_{2} = 2 LiBr$ | 0 | Li
ll | 823 | 1597 | -144.3 | -126.2 | $2 Li + Br_{2} = 2 LiBr$ | 0 | Li
lg | 1597 | 1611 | -126.2 | -125.3 | $2 Li + Br_{2} = 2 LiBr$ | 0 | Li
ss | 0 | 923 | -129.1 | -97.9 | $Mg + Br_{2} = MgBr_{2}$ | 0 | Mg
sl | 923 | 984 | -97.9 | -95.6 | $Mg + Br_{2} = MgBr_{2}$ | 0 | Mg
ll | 984 | 1363 | -95.6 | -85.8 | $Mg + Br_{2} = MgBr_{2}$ | 0 | Mg
lg | 1363 | 1557 | -85.8 | -77 | $Mg + Br_{2} = MgBr_{2}$ | 0 | Mg
gg | 1557 | 1760 | -77 | -71.6 | $Mg + Br_{2} = MgBr_{2}$ | 0 | Mg
ss | 0 | 371 | -177.1 | -164.6 | $2 Na + Br_{2} = 2 NaBr$ | 0 | Na
sl | 371 | 1020 | -164.6 | -136.2 | $2 Na + Br_{2} = 2 NaBr$ | 0 | Na
ll | 1020 | 1156 | -136.2 | -133.5 | $2 Na + Br_{2} = 2 NaBr$ | 0 | Na
lg | 1156 | 1720 | -133.5 | -98.1 | $2 Na + Br_{2} = 2 NaBr$ | 0 | Na
ss | 0 | 1760 | -30.3 | -9.4 | $\frac{2}{3} P + Br_{2} = \frac{2}{3} PBr_{3}$ | 0 | P
ss | 0 | 601 | -71.2 | -52.8 | $Pb + Br_{2} = PbBr_{2}$ | 0 | Pb
sl | 601 | 640 | -52.8 | -51.5 | $Pb + Br_{2} = PbBr_{2}$ | 0 | Pb
ll | 640 | 1187 | -51.5 | -38.8 | $Pb + Br_{2} = PbBr_{2}$ | 0 | Pb
gl | 1187 | 1760 | -38.8 | -40.7 | $Pb + Br_{2} = PbBr_{2}$ | 0 | Pb
ss | 0 | 311 | -80.8 | -70.2 | $\frac{1}{2} Ti + Br_{2} = \frac{1}{2} TiBr_{4}$ | 0 | Ti
ls | 311 | 504 | -70.2 | -66.6 | $\frac{1}{2} Ti + Br_{2} = \frac{1}{2} TiBr_{4}$ | 0 | Ti
gs | 504 | 1760 | -66.6 | -46.6 | $\frac{1}{2} Ti + Br_{2} = \frac{1}{2} TiBr_{4}$ | 0 | Ti
ss | 0 | 582 | -34.2 | -13.8 | $\frac{1}{3} W + Br_{2} = \frac{1}{3} WBr_{6}$ | 0 | W
gs | 582 | 1220 | -13.8 | -0.001 | $\frac{1}{3} W + Br_{2} = \frac{1}{3} WBr_{6}$ | 0 | W
ss | 0 | 630 | -98.5 | -76.4 | $\frac{1}{2} Zr + Br_{2} = \frac{1}{2} ZrBr_{4}$ | 0 | Zr
gs | 630 | 1760 | -76.4 | -59.6 | $\frac{1}{2} Zr + Br_{2} = \frac{1}{2} ZrBr_{4}$ | 0 | Zr