## README
Ellingham data — cleaned version of Data_EllinghamDiagram_v6.xlsx (sheet TP-data)
Sheet | Contents
Reactions | One row per reaction line on the diagram.
Curves | One row per (reaction, temperature) point. Filter by Reaction_ID or Metal.
Column | Meaning
Reaction_ID | Original column name in the raw sheet (e.g. FE3O4_FE2O3).
Metal | Element symbol of the metal.
Reaction | Balanced reaction written per mole of O2. A single oxide is a formation reaction (2Fe + O2 = 2FeO); two oxides is oxidation of the lower oxide (4Fe3O4 + O2 = 6Fe2O3).
Lower_oxide / Higher_oxide | Oxide on the left / right of the reaction (empty for formation from the metal).
T_K, T_C | Temperature in kelvin and degrees Celsius (T_K = 1000 / x in the raw sheet).
pO2_torr | Equilibrium oxygen partial pressure in torr, as in the raw column y. Points where it is 0 / undefined are dropped.
pO2_atm | pO2_torr / 760.
log10_pO2_atm | log10 of pO2_atm.
dG_kJ_per_molO2 | Standard free energy dG = R * T * ln(pO2_atm) in kJ per mole of O2 (R = 8.314462618 J/mol/K, reference 1 atm).
T_min_K / T_max_K | Temperature range covered by the reaction.
dG_at_Tmin_kJ / dG_at_Tmax_kJ | dG at the ends of that range.

## Reactions
Reaction_ID | Metal | Reaction | Lower_oxide | Higher_oxide | T_min_K | T_max_K | N_points | dG_at_Tmin_kJ | dG_at_Tmax_kJ
AG2O1 | Ag | 4Ag + O2 = 2Ag2O |  | Ag2O | 300 | 3000 | 275 | -22.32025 | 250.8558
AL2O3 | Al | (4/3)Al + O2 = (2/3)Al2O3 |  | Al2O3 | 300 | 3000 | 275 | -1054.512 | -501.1127
AM2O3 | Am | (4/3)Am + O2 = (2/3)Am2O3 |  | Am2O3 | 300 | 3000 | 277 | -1075.29 | -672.3641
AM2O3_AM1O2 | Am | 2Am2O3 + O2 = 4AmO2 | Am2O3 | AmO2 | 300 | 3000 | 271 | -270.9177 | 450.4507
AS2O3 | As | (4/3)As + O2 = (2/3)As2O3 |  | As2O3 | 300 | 3000 | 275 | -384.6832 | -12.86101
AS2O3_AS2O5 | As | As2O3 + O2 = As2O5 | As2O3 | As2O5 | 300 | 3000 | 275 | -205.6613 | 383.1963
AU2O3 | Au | (4/3)Au + O2 = (2/3)Au2O3 |  | Au2O3 | 300 | 3000 | 273 | 52.17552 | 503.5515
B2O3 | B | (4/3)B + O2 = (2/3)B2O3 |  | B2O3 | 300 | 3000 | 275 | -795.951 | -513.7371
BA1O1 | Ba | 2Ba + O2 = 2BaO |  | BaO | 300 | 3000 | 275 | -1040.216 | -530.4833
BA1O1_BA1O2 | Ba | 2BaO + O2 = 2BaO2 | BaO | BaO2 | 300 | 3000 | 273 | -123.7653 | 239.5167
BE1O1 | Be | 2Be + O2 = 2BeO |  | BeO | 300 | 3000 | 279 | -1159.877 | -629.4741
BI2O3 | Bi | (4/3)Bi + O2 = (2/3)Bi2O3 |  | Bi2O3 | 300 | 3000 | 275 | -325.7258 | 150.9537
CA1O1 | Ca | 2Ca + O2 = 2CaO |  | CaO | 300 | 3000 | 275 | -1206.262 | -612.9756
CA1O1_CA1O2 | Ca | 2CaO + O2 = 2CaO2 | CaO | CaO2 | 300 | 3000 | 271 | -1.437867 | 168.2086
CD1O1 | Cd | 2Cd + O2 = 2CdO |  | CdO | 300 | 3000 | 273 | -458.305 | 79.65331
CE2O3 | Ce | (4/3)Ce + O2 = (2/3)Ce2O3 |  | Ce2O3 | 300 | 3000 | 277 | -1139.414 | -669.2203
CE2O3_CE1O1.72 | Ce | (50/11)Ce2O3 + O2 = (100/11)CeO1.72 | Ce2O3 | CeO1.72 | 300 | 2980 | 271 | -802.0876 | 13.13446
CE1O1.72_CE1O1.83 | Ce | (200/11)CeO1.72 + O2 = (200/11)CeO1.83 | CeO1.72 | CeO1.83 | 300 | 3000 | 271 | -616.3273 | -9.898463
CE1O1.83_CE1O2 | Ce | (200/17)CeO1.83 + O2 = (200/17)CeO2 | CeO1.83 | CeO2 | 300 | 2980 | 271 | -589.197 | 175.4915
CO1O1 | Co | 2Co + O2 = 2CoO |  | CoO | 300 | 3000 | 277 | -428.1933 | -43.60141
CO1O1_CO3O4 | Co | 6CoO + O2 = 2Co3O4 | CoO | Co3O4 | 300 | 3000 | 273 | -311.0052 | 523.4784
CR2O3 | Cr | (4/3)Cr + O2 = (2/3)Cr2O3 |  | Cr2O3 | 300 | 3000 | 275 | -705.7205 | -243.6106
CR2O3_CR5O12 | Cr | (10/9)Cr2O3 + O2 = (4/9)Cr5O12 | Cr2O3 | Cr5O12 | 300 | 3000 | 273 | -5.349454 | 296.6554
CS2O1 | Cs | 4Cs + O2 = 2Cs2O |  | Cs2O | 300 | 3000 | 275 | -617.182 | 1.57518
CS2O1_CS2O2 | Cs | 2Cs2O + O2 = 2Cs2O2 | Cs2O | Cs2O2 | 300 | 3000 | 275 | -145.5808 | 166.0919
CS2O2_CS2O3 | Cs | 2Cs2O2 + O2 = 2Cs2O3 | Cs2O2 | Cs2O3 | 300 | 3000 | 273 | -128.735 | 84.02281
CS2O3_CS1O2 | Cs | 2Cs2O3 + O2 = 4CsO2 | Cs2O3 | CsO2 | 300 | 3000 | 273 | -75.10736 | -182.8355
CU2O1 | Cu | 4Cu + O2 = 2Cu2O |  | Cu2O | 300 | 3000 | 275 | -295.4699 | 0.9708069
CU2O1_CU1O1 | Cu | 2Cu2O + O2 = 4CuO | Cu2O | CuO | 300 | 3000 | 275 | -216.2784 | 209.079
DY2O3 | Dy | (4/3)Dy + O2 = (2/3)Dy2O3 |  | Dy2O3 | 300 | 3000 | 279 | -1180.461 | -634.5259
ER2O3 | Er | (4/3)Er + O2 = (2/3)Er2O3 |  | Er2O3 | 300 | 3000 | 275 | -1205.37 | -695.9288
EU1O1 | Eu | 2Eu + O2 = 2EuO |  | EuO | 300 | 3000 | 274 | -1119.119 | -602.1973
EU1O1_EU2O3 | Eu | 4EuO + O2 = 2Eu2O3 | EuO | Eu2O3 | 300 | 3000 | 276 | -878.9567 | -358.0258
FE1O1 | Fe | 2Fe + O2 = 2FeO |  | FeO | 300 | 3000 | 279 | -507.498 | -205.039
FE1O1_FE3O4 | Fe | 6FeO + O2 = 2Fe3O4 | FeO | Fe3O4 | 300 | 3000 | 273 | -520.026 | 283.194
FE3O4_FE2O3 | Fe | 4Fe3O4 + O2 = 6Fe2O3 | Fe3O4 | Fe2O3 | 300 | 3000 | 273 | -387.9442 | -18.15865
GA2O3 | Ga | (4/3)Ga + O2 = (2/3)Ga2O3 |  | Ga2O3 | 300 | 3000 | 274 | -666.5483 | -129.869
GD2O3 | Gd | (4/3)Gd + O2 = (2/3)Gd2O3 |  | Gd2O3 | 300 | 3000 | 283 | -1168.073 | -670.2582
GE1O2 | Ge | Ge + O2 = GeO2 |  | GeO2 | 300 | 3000 | 283 | -521.0054 | -24.9562
HF1O2 | Hf | Hf + O2 = HfO2 |  | HfO2 | 300 | 3000 | 279 | -1058.868 | -600.821
HG1O1 | Hg | 2Hg + O2 = 2HgO |  | HgO | 300 | 3000 | 271 | -115.622 | 421.605
HO2O3 | Ho | (4/3)Ho + O2 = (2/3)Ho2O3 |  | Ho2O3 | 300 | 3000 | 277 | -1194.308 | -691.4342
IN2O3 | In | (4/3)In + O2 = (2/3)In2O3 |  | In2O3 | 300 | 3000 | 275 | -551.1518 | -24.0705
IR1O2 | Ir | Ir + O2 = IrO2 |  | IrO2 | 300 | 3000 | 273 | -192.5687 | 258.0734
K2O1 | K | 4K + O2 = 2K2O |  | K2O | 300 | 3000 | 279 | -641.9019 | -34.22487
K2O1_K2O2 | K | 2K2O + O2 = 2K2O2 | K2O | K2O2 | 300 | 3000 | 279 | -113.721 | 306.822
K2O2_K1O2 | K | K2O2 + O2 = 2KO2 | K2O2 | KO2 | 300 | 3000 | 275 | -102.8612 | -119.6186
LA2O3 | La | (4/3)La + O2 = (2/3)La2O3 |  | La2O3 | 300 | 3000 | 282 | -1138.255 | -665.3955
LI2O1 | Li | 4Li + O2 = 2Li2O |  | Li2O | 300 | 3000 | 275 | -1121.897 | -499.5284
LI2O1_LI2O2 | Li | 2Li2O + O2 = 2Li2O2 | Li2O | Li2O2 | 300 | 3000 | 273 | -19.99553 | 381.6625
LU2O3 | Lu | (4/3)Lu + O2 = (2/3)Lu2O3 |  | Lu2O3 | 300 | 3000 | 275 | -1192.256 | -671.9463
MG1O1 | Mg | 2Mg + O2 = 2MgO |  | MgO | 300 | 3000 | 273 | -1138.282 | -528.1665
MN1O1 | Mn | 2Mn + O2 = 2MnO |  | MnO | 300 | 3000 | 281 | -725.4535 | -316.1666
MN1O1_MN3O4 | Mn | 6MnO + O2 = 2Mn3O4 | MnO | Mn3O4 | 300 | 3000 | 275 | -385.254 | 316.875
MN3O4_MN2O3 | Mn | 4Mn3O4 + O2 = 6Mn2O3 | Mn3O4 | Mn2O3 | 300 | 3000 | 273 | -147.5526 | 236.9046
MN2O3_MN1O2 | Mn | 2Mn2O3 + O2 = 4MnO2 | Mn2O3 | MnO2 | 300 | 3000 | 271 | -102.2641 | 490.7845
MO1O2 | Mo | Mo + O2 = MoO2 |  | MoO2 | 300 | 3000 | 273 | -533.2036 | -98.24805
MO1O2_MO1O2.75 | Mo | (8/3)MoO2 + O2 = (8/3)MoO2.75 | MoO2 | MoO2.75 | 300 | 3000 | 271 | -274.8929 | 30.57601
MO1O2.75_MO1O2.875 | Mo | 16MoO2.75 + O2 = 16MoO2.875 | MoO2.75 | MoO2.875 | 300 | 3000 | 271 | -256.7586 | 40.00005
MO1O2.875_MO1O2.889 | Mo | (1000/7)MoO2.875 + O2 = (1000/7)MoO2.889 | MoO2.875 | MoO2.889 | 300 | 3000 | 271 | -248.0345 | 51.95494
MO1O2.889_MO1O3 | Mo | (2000/111)MoO2.889 + O2 = (2000/111)MoO3 | MoO2.889 | MoO3 | 300 | 2980 | 271 | -234.8933 | -1216.802
NA2O1 | Na | 4Na + O2 = 2Na2O |  | Na2O | 300 | 3000 | 279 | -757.9444 | -205.632
NA2O1_NA2O2 | Na | 2Na2O + O2 = 2Na2O2 | Na2O | Na2O2 | 300 | 3000 | 281 | -140.8378 | 284.9505
NB1O1 | Nb | 2Nb + O2 = 2NbO |  | NbO | 300 | 3000 | 274 | -783.6799 | -381.1938
NB1O1_NB1O2 | Nb | 2NbO + O2 = 2NbO2 | NbO | NbO2 | 300 | 3000 | 276 | -694.2164 | -284.2824
NB1O2_NB2O5 | Nb | 4NbO2 + O2 = 2Nb2O5 | NbO2 | Nb2O5 | 300 | 3000 | 276 | -574.7219 | -163.2884
ND2O3 | Nd | (4/3)Nd + O2 = (2/3)Nd2O3 |  | Nd2O3 | 300 | 3000 | 277 | -1147.334 | -656.1187
NI1O1 | Ni | 2Ni + O2 = 2NiO |  | NiO | 300 | 3000 | 276 | -422.886 | 32.97509
NP1O2 | Np | Np + O2 = NpO2 |  | NpO2 | 300 | 3000 | 277 | -1021.468 | -576.423
O2OS1 | Os | Os + O2 = OsO2 |  | OsO2 | 300 | 3000 | 271 | -239.3651 | 195.1851
O2OS1_O4OS1 | Os | OsO2 + O2 = OsO4 | OsO2 | OsO4 | 300 | 3000 | 273 | -65.15518 | -92.61567
O5P2 | P | (4/5)P + O2 = (2/5)P2O5 |  | P2O5 | 300 | 3000 | 275 | -543.5625 | -88.50103
O1PB1 | Pb | 2Pb + O2 = 2PbO |  | PbO | 300 | 3000 | 277 | -377.5435 | 30.6414
O1PB1_O4PB3 | Pb | 6PbO + O2 = 2Pb3O4 | PbO | Pb3O4 | 300 | 3000 | 275 | -69.35779 | 557.7706
O4PB3_O3PB2 | Pb | 4Pb3O4 + O2 = 6Pb2O3 | Pb3O4 | Pb2O3 | 300 | 3000 | 271 | -33.04417 | -103.7816
O3PB2_O2PB1 | Pb | 2Pb2O3 + O2 = 4PbO2 | Pb2O3 | PbO2 | 300 | 3000 | 271 | -48.0193 | 778.6853
O1PD1 | Pd | 2Pd + O2 = 2PdO |  | PdO | 300 | 3000 | 273 | -170.1293 | 354.0336
O3PM2 | Pm | (4/3)Pm + O2 = (2/3)Pm2O3 |  | Pm2O3 | 300 | 3000 | 277 | -1147.582 | -654.8735
O3PR2 | Pr | (4/3)Pr + O2 = (2/3)Pr2O3 |  | Pr2O3 | 300 | 3000 | 277 | -1146.943 | -662.072
O3PR2_O12PR7 | Pr | (14/3)Pr2O3 + O2 = (4/3)Pr7O12 | Pr2O3 | Pr7O12 | 300 | 3000 | 273 | -399.8318 | -34.69906
O1PT1 | Pt | 2Pt + O2 = 2PtO |  | PtO | 300 | 3000 | 273 | -89.69646 | 404.1906
O1PT1_O2PT1 | Pt | 2PtO + O2 = 2PtO2 | PtO | PtO2 | 300 | 3000 | 273 | -71.56517 | 414.0219
O3PU2 | Pu | (4/3)Pu + O2 = (2/3)Pu2O3 |  | Pu2O3 | 300 | 3000 | 285 | -1062.668 | -625.9218
O3PU2_O1.61PU1 | Pu | (100/11)Pu2O3 + O2 = (200/11)PuO1.61 | Pu2O3 | PuO1.61 | 300 | 2980 | 271 | -683.0086 | -68.98123
O1.61PU1_O2PU1 | Pu | (200/39)PuO1.61 + O2 = (200/39)PuO2 | PuO1.61 | PuO2 | 300 | 2980 | 271 | -837.1784 | -226.9284
O1RB2 | Rb | 4Rb + O2 = 2Rb2O |  | Rb2O | 300 | 3000 | 279 | -597.3869 | -21.24131
O1RB2_O2RB1 | Rb | (2/3)Rb2O + O2 = (4/3)RbO2 | Rb2O | RbO2 | 300 | 3000 | 279 | -112.3611 | 59.39797
O2RE1 | Re | Re + O2 = ReO2 |  | ReO2 | 300 | 3000 | 271 | -383.6075 | 74.62675
O2RE1_O3RE1 | Re | 2ReO2 + O2 = 2ReO3 | ReO2 | ReO3 | 300 | 3000 | 271 | -246.2236 | 154.4247
O3RE1_O7RE2 | Re | 4ReO3 + O2 = 2Re2O7 | ReO3 | Re2O7 | 300 | 3000 | 274 | -149.6482 | -739.9665
O1RH2 | Rh | 4Rh + O2 = 2Rh2O |  | Rh2O | 300 | 3000 | 273 | -159.4578 | 64.70752
O1RH2_O3RH2 | Rh | Rh2O + O2 = Rh2O3 | Rh2O | Rh2O3 | 300 | 3000 | 271 | -196.6406 | 317.3633
O2RU1 | Ru | Ru + O2 = RuO2 |  | RuO2 | 300 | 3000 | 273 | -252.3974 | 143.5462
O3SB2 | Sb | (4/3)Sb + O2 = (2/3)Sb2O3 |  | Sb2O3 | 300 | 3000 | 277 | -418.6551 | -71.97743
O3SB2_O2SB1 | Sb | 2Sb2O3 + O2 = 4SbO2 | Sb2O3 | SbO2 | 300 | 3000 | 275 | -334.8212 | 569.7341
O2SB1_O5SB2 | Sb | 4SbO2 + O2 = 2Sb2O5 | SbO2 | Sb2O5 | 300 | 3000 | 271 | -66.04865 | 826.5936
O3SC2 | Sc | (4/3)Sc + O2 = (2/3)Sc2O3 |  | Sc2O3 | 300 | 3000 | 277 | -1212.417 | -690.1822
O2SE1 | Se | Se + O2 = SeO2 |  | SeO2 | 300 | 3000 | 275 | -171.4348 | 192.1785
O2SI1 | Si | Si + O2 = SiO2 |  | SiO2 | 300 | 3000 | 279 | -856.0117 | -356.868
O3SM2 | Sm | (4/3)Sm + O2 = (2/3)Sm2O3 |  | Sm2O3 | 300 | 3000 | 279 | -1157.983 | -634.9576
O1SN1 | Sn | 2Sn + O2 = 2SnO |  | SnO | 300 | 3000 | 275 | -503.5328 | -68.69507
O1SN1_O2SN1 | Sn | 2SnO + O2 = 2SnO2 | SnO | SnO2 | 300 | 3000 | 275 | -527.4625 | 85.95187
O1SR1 | Sr | 2Sr + O2 = 2SrO |  | SrO | 300 | 3000 | 276 | -1120.447 | -570.2798
O1SR1_O2SR1 | Sr | 2SrO + O2 = 2SrO2 | SrO | SrO2 | 300 | 3000 | 273 | -44.0624 | 134.6749
O5TA2 | Ta | (4/5)Ta + O2 = (2/5)Ta2O5 |  | Ta2O5 | 300 | 3000 | 275 | -765.192 | -350.9487
O3TB2 | Tb | (4/3)Tb + O2 = (2/3)Tb2O3 |  | Tb2O3 | 300 | 3000 | 277 | -1201.153 | -861.6656
O3TB2_O12TB7 | Tb | (14/3)Tb2O3 + O2 = (4/3)Tb7O12 | Tb2O3 | Tb7O12 | 300 | 3000 | 273 | -226.9926 | 205.6732
O12TB7_O2TB1 | Tb | Tb7O12 + O2 = 7TbO2 | Tb7O12 | TbO2 | 300 | 3000 | 271 | -0.6126979 | 583.8611
O2TC1 | Tc | Tc + O2 = TcO2 |  | TcO2 | 300 | 3000 | 273 | -378.1292 | 73.26573
O2TC1_O3TC1 | Tc | 2TcO2 + O2 = 2TcO3 | TcO2 | TcO3 | 300 | 3000 | 271 | -165.7123 | -415.1301
O3TC1_O7TC2 | Tc | 4TcO3 + O2 = 2Tc2O7 | TcO3 | Tc2O7 | 300 | 3000 | 273 | -30.90488 | 598.4796
O2TE1 | Te | Te + O2 = TeO2 |  | TeO2 | 300 | 3000 | 275 | -269.6708 | 136.4763
O2TH1 | Th | Th + O2 = ThO2 |  | ThO2 | 300 | 3000 | 275 | -1168.944 | -684.0176
O1TI1 | Ti | 2Ti + O2 = 2TiO |  | TiO | 300 | 3000 | 277 | -1020.417 | -545.8155
O1TI1_O3TI2 | Ti | 4TiO + O2 = 2Ti2O3 | TiO | Ti2O3 | 300 | 3000 | 277 | -825.9699 | -447.4917
O3TI2_O5TI3 | Ti | 6Ti2O3 + O2 = 4Ti3O5 | Ti2O3 | Ti3O5 | 300 | 3000 | 278 | -665.9853 | -415.428
O5TI3_O7TI4 | Ti | 8Ti3O5 + O2 = 6Ti4O7 | Ti3O5 | Ti4O7 | 300 | 3000 | 276 | -739.7216 | -170.9027
O7TI4_O2TI1 | Ti | 2Ti4O7 + O2 = 8TiO2 | Ti4O7 | TiO2 | 300 | 3000 | 275 | -683.7197 | -11.69735
O1TL2 | Tl | 4Tl + O2 = 2Tl2O |  | Tl2O | 300 | 3000 | 277 | -286.5391 | -75.9502
O1TL2_O3TL2 | Tl | Tl2O + O2 = Tl2O3 | Tl2O | Tl2O3 | 300 | 3000 | 275 | -160.9312 | 313.2279
O3TM2 | Tm | (4/3)Tm + O2 = (2/3)Tm2O3 |  | Tm2O3 | 300 | 3000 | 275 | -1195.963 | -661.8714
O2U1 | U | U + O2 = UO2 |  | UO2 | 300 | 3000 | 279 | -1031.565 | -571.007
O2U1_O9U4 | U | 8UO2 + O2 = 2U4O9 | UO2 | U4O9 | 300 | 3000 | 277 | -298.1141 | -16.94806
O9U4_O8U3 | U | (6/5)U4O9 + O2 = (8/5)U3O8 | U4O9 | U3O8 | 300 | 3000 | 281 | -259.1445 | 149.5142
O8U3_O3U1 | U | 2U3O8 + O2 = 6UO3 | U3O8 | UO3 | 300 | 3000 | 277 | -135.1887 | 391.5501
O1V1 | V | 2V + O2 = 2VO |  | VO | 300 | 3000 | 275 | -801.689 | -394.9646
O1V1_O3V2 | V | 4VO + O2 = 2V2O3 | VO | V2O3 | 300 | 3000 | 274 | -665.3999 | -223.2143
O3V2_O4V2 | V | 2V2O3 + O2 = 2V2O4 | V2O3 | V2O4 | 300 | 3000 | 276 | -369.3334 | -56.07512
O4V2_O5V2 | V | 2V2O4 + O2 = 2V2O5 | V2O4 | V2O5 | 300 | 3000 | 277 | -197.7125 | 184.5822
O2W1 | W | W + O2 = WO2 |  | WO2 | 300 | 3000 | 271 | -533.8545 | -88.75887
O2W1_O2.72W1 | W | (25/9)WO2 + O2 = (25/9)WO2.72 | WO2 | WO2.72 | 300 | 3000 | 271 | -484.5158 | -98.80614
O2.72W1_O2.96W1 | W | (25/3)WO2.72 + O2 = (25/3)WO2.96 | WO2.72 | WO2.96 | 300 | 3000 | 271 | -403.0768 | -38.11408
O2.96W1_O3W1 | W | 50WO2.96 + O2 = 50WO3 | WO2.96 | WO3 | 300 | 2960 | 271 | -351.2396 | -2808.241
O3Y2 | Y | (4/3)Y + O2 = (2/3)Y2O3 |  | Y2O3 | 300 | 3000 | 278 | -1210.431 | -705.571
O3YB2 | Yb | (4/3)Yb + O2 = (2/3)Yb2O3 |  | Yb2O3 | 300 | 3000 | 277 | -1150.936 | -651.182
O1ZN1 | Zn | 2Zn + O2 = 2ZnO |  | ZnO | 300 | 3000 | 275 | -640.4353 | -128.4175
O2ZR1 | Zr | Zr + O2 = ZrO2 |  | ZrO2 | 300 | 3000 | 281 | -1042.178 | -544.6679

## Curves
Reaction_ID | Metal | Reaction | T_K | T_C | pO2_torr | pO2_atm | log10_pO2_atm | dG_kJ_per_molO2
AG2O1 | Ag | 4Ag + O2 = 2Ag2O | 300 | 26.85 | 0.09876161 | 0.0001299495 | -3.886225 | -22.32025
AG2O1 | Ag | 4Ag + O2 = 2Ag2O | 310 | 36.85 | 0.2209149 | 0.0002906775 | -3.536589 | -20.98921
AG2O1 | Ag | 4Ag + O2 = 2Ag2O | 320 | 46.85 | 0.4697789 | 0.0006181300665 | -3.20892 | -19.65888
AG2O1 | Ag | 4Ag + O2 = 2Ag2O | 330 | 56.85 | 0.9539675955 | 0.001255221 | -2.90128 | -18.32962
AG2O1 | Ag | 4Ag + O2 = 2Ag2O | 340 | 66.85 | 1.857224 | 0.002443715185 | -2.611949 | -17.00175
AG2O1 | Ag | 4Ag + O2 = 2Ag2O | 350 | 76.85 | 3.478669 | 0.004577197 | -2.3394 | -15.67554
AG2O1 | Ag | 4Ag + O2 = 2Ag2O | 360 | 86.85 | 6.28845 | 0.008274277 | -2.08227 | -14.35124
AG2O1 | Ag | 4Ag + O2 = 2Ag2O | 370 | 96.85 | 11.00209 | 0.01447644 | -1.839338 | -13.02906
AG2O1 | Ag | 4Ag + O2 = 2Ag2O | 380 | 106.85 | 18.67681 | 0.02457476 | -1.609511 | -11.7092
AG2O1 | Ag | 4Ag + O2 = 2Ag2O | 390 | 116.85 | 30.83269 | 0.04056933 | -1.391802 | -10.39183
AG2O1 | Ag | 4Ag + O2 = 2Ag2O | 400 | 126.85 | 49.60101 | 0.06526448 | -1.185323 | -9.077089
AG2O1 | Ag | 4Ag + O2 = 2Ag2O | 410 | 136.85 | 77.90124214 | 0.1025016 | -0.9892692 | -7.765121
AG2O1 | Ag | 4Ag + O2 = 2Ag2O | 420 | 146.85 | 119.6473 | 0.1574306 | -0.8029108 | -6.456044
AG2O1 | Ag | 4Ag + O2 = 2Ag2O | 430 | 156.85 | 179.982 | 0.2368184 | -0.6255846 | -5.149966
AG2O1 | Ag | 4Ag + O2 = 2Ag2O | 440 | 166.85 | 265.5384752 | 0.3493927 | -0.4566861 | -3.846984
AG2O1 | Ag | 4Ag + O2 = 2Ag2O | 450 | 176.85 | 384.7245 | 0.5062164 | -0.2956638 | -2.547185
AG2O1 | Ag | 4Ag + O2 = 2Ag2O | 460 | 186.85 | 548.0256 | 0.7210863 | -0.1420128 | -1.250648
AG2O1 | Ag | 4Ag + O2 = 2Ag2O | 470 | 196.85 | 768.3218 | 1.01095 | 0.004729572 | 0.04255686
AG2O1 | Ag | 4Ag + O2 = 2Ag2O | 480 | 206.85 | 1061.211 | 1.39633 | 0.1449881 | 1.332366
AG2O1 | Ag | 4Ag + O2 = 2Ag2O | 490 | 216.85 | 1445.331 | 1.901751 | 0.2791537 | 2.618722
AG2O1 | Ag | 4Ag + O2 = 2Ag2O | 500 | 226.85 | 1942.674 | 2.55615 | 0.4075864 | 3.901571
AG2O1 | Ag | 4Ag + O2 = 2Ag2O | 510 | 236.85 | 2578.887 | 3.393272 | 0.5306187 | 5.180869
AG2O1 | Ag | 4Ag + O2 = 2Ag2O | 520 | 246.85 | 3383.54 | 4.452027 | 0.6485578 | 6.45657
AG2O1 | Ag | 4Ag + O2 = 2Ag2O | 530 | 256.85 | 4390.377 | 5.776811 | 0.7616882 | 7.728638
AG2O1 | Ag | 4Ag + O2 = 2Ag2O | 540 | 266.85 | 5637.509 | 7.417775 | 0.8702737 | 8.997036
AG2O1 | Ag | 4Ag + O2 = 2Ag2O | 550 | 276.85 | 7167.582 | 9.431028 | 0.9745591 | 10.26173
AG2O1 | Ag | 4Ag + O2 = 2Ag2O | 560 | 286.85 | 9027.877 | 11.87879 | 1.074772 | 11.5227
AG2O1 | Ag | 4Ag + O2 = 2Ag2O | 570 | 296.85 | 11270.37 | 14.82943 | 1.171125 | 12.77991
AG2O1 | Ag | 4Ag + O2 = 2Ag2O | 580 | 306.85 | 13951.72 | 18.35753 | 1.263814 | 14.03334
AG2O1 | Ag | 4Ag + O2 = 2Ag2O | 590 | 316.85 | 17133.21 | 22.5437 | 1.353025 | 15.28297
AG2O1 | Ag | 4Ag + O2 = 2Ag2O | 600 | 326.85 | 20880.62008 | 27.4745 | 1.43893 | 16.52878
AG2O1 | Ag | 4Ag + O2 = 2Ag2O | 610 | 336.85 | 25264.04 | 33.24215 | 1.521689 | 17.77075
AG2O1 | Ag | 4Ag + O2 = 2Ag2O | 620 | 346.85 | 30357.61 | 39.94422 | 1.601454 | 19.00886
AG2O1 | Ag | 4Ag + O2 = 2Ag2O | 630 | 356.85 | 36239.26 | 47.68324 | 1.678366 | 20.2431
AG2O1 | Ag | 4Ag + O2 = 2Ag2O | 640 | 366.85 | 42990.32 | 56.56621 | 1.752557 | 21.47346
AG2O1 | Ag | 4Ag + O2 = 2Ag2O | 650 | 376.85 | 50695.11 | 66.70409 | 1.824152 | 22.69992
AG2O1 | Ag | 4Ag + O2 = 2Ag2O | 660 | 386.85 | 59440.52841 | 78.21122 | 1.893269 | 23.92248
AG2O1 | Ag | 4Ag + O2 = 2Ag2O | 670 | 396.85 | 69315.55 | 91.20467 | 1.960017 | 25.14111
AG2O1 | Ag | 4Ag + O2 = 2Ag2O | 680 | 406.85 | 80410.69 | 105.8035 | 2.0245 | 26.35582
AG2O1 | Ag | 4Ag + O2 = 2Ag2O | 690 | 416.85 | 92817.51212 | 122.1283 | 2.086816 | 27.5666
AG2O1 | Ag | 4Ag + O2 = 2Ag2O | 700 | 426.85 | 106628 | 140.3 | 2.147058 | 28.77343
AG2O1 | Ag | 4Ag + O2 = 2Ag2O | 710 | 436.85 | 121934.1 | 160.4396 | 2.205312 | 29.97631
AG2O1 | Ag | 4Ag + O2 = 2Ag2O | 720 | 446.85 | 138826.9 | 182.667 | 2.26166 | 31.17523
AG2O1 | Ag | 4Ag + O2 = 2Ag2O | 730 | 456.85 | 157396.5 | 207.1006 | 2.316181 | 32.37019
AG2O1 | Ag | 4Ag + O2 = 2Ag2O | 740 | 466.85 | 177730.8 | 233.8563 | 2.368949 | 33.56119
AG2O1 | Ag | 4Ag + O2 = 2Ag2O | 750 | 476.85 | 199915.5 | 263.0467 | 2.420033 | 34.74821
AG2O1 | Ag | 4Ag + O2 = 2Ag2O | 760 | 486.85 | 224033.4 | 294.7808 | 2.469499 | 35.93125
AG2O1 | Ag | 4Ag + O2 = 2Ag2O | 770 | 496.85 | 250163.6 | 329.1627 | 2.517411 | 37.11032
AG2O1 | Ag | 4Ag + O2 = 2Ag2O | 780 | 506.85 | 278381.5 | 366.2914 | 2.563827 | 38.2854
AG2O1 | Ag | 4Ag + O2 = 2Ag2O | 790 | 516.85 | 308757.76 | 406.2602 | 2.608804 | 39.45649
AG2O1 | Ag | 4Ag + O2 = 2Ag2O | 800 | 526.85 | 341358.4 | 449.1558 | 2.652397 | 40.6236
AG2O1 | Ag | 4Ag + O2 = 2Ag2O | 810 | 536.85 | 376244 | 495.0579 | 2.694656 | 41.78671
AG2O1 | Ag | 4Ag + O2 = 2Ag2O | 820 | 546.85 | 413469.6 | 544.039 | 2.73563 | 42.94584
AG2O1 | Ag | 4Ag + O2 = 2Ag2O | 830 | 556.85 | 453084.2925 | 596.1635 | 2.775365 | 44.10097
AG2O1 | Ag | 4Ag + O2 = 2Ag2O | 840 | 566.85 | 495130.8 | 651.4879 | 2.813906 | 45.25211
AG2O1 | Ag | 4Ag + O2 = 2Ag2O | 850 | 576.85 | 539645.5 | 710.0599 | 2.851295 | 46.39925
AG2O1 | Ag | 4Ag + O2 = 2Ag2O | 860 | 586.85 | 586658 | 771.9184 | 2.887571 | 47.5424
AG2O1 | Ag | 4Ag + O2 = 2Ag2O | 870 | 596.85 | 636191.1 | 837.0936 | 2.922774 | 48.68155
AG2O1 | Ag | 4Ag + O2 = 2Ag2O | 880 | 606.85 | 688260.7 | 905.6062 | 2.956939 | 49.8167
AG2O1 | Ag | 4Ag + O2 = 2Ag2O | 890 | 616.85 | 742875.6 | 977.468 | 2.990103 | 50.94786
AG2O1 | Ag | 4Ag + O2 = 2Ag2O | 900 | 626.85 | 800037.7 | 1052.681 | 3.022297 | 52.07503
AG2O1 | Ag | 4Ag + O2 = 2Ag2O | 910 | 636.85 | 859741.7 | 1131.239 | 3.053554 | 53.1982
AG2O1 | Ag | 4Ag + O2 = 2Ag2O | 920 | 646.85 | 921975.2 | 1213.125 | 3.083906 | 54.31738
AG2O1 | Ag | 4Ag + O2 = 2Ag2O | 930 | 656.85 | 986719.2 | 1298.315 | 3.11338 | 55.43256
AG2O1 | Ag | 4Ag + O2 = 2Ag2O | 940 | 666.85 | 1053947.7 | 1386.773 | 3.142005 | 56.54376
AG2O1 | Ag | 4Ag + O2 = 2Ag2O | 950 | 676.85 | 1123627.9 | 1478.458 | 3.169809 | 57.65096
AG2O1 | Ag | 4Ag + O2 = 2Ag2O | 960 | 686.85 | 1195720.6 | 1573.317 | 3.196816 | 58.75418
AG2O1 | Ag | 4Ag + O2 = 2Ag2O | 970 | 696.85 | 1270180.5 | 1671.29 | 3.223052 | 59.85341
AG2O1 | Ag | 4Ag + O2 = 2Ag2O | 980 | 706.85 | 1346955.785 | 1772.31 | 3.24854 | 60.94866
AG2O1 | Ag | 4Ag + O2 = 2Ag2O | 990 | 716.85 | 1425989.1 | 1876.301 | 3.273303 | 62.03992
AG2O1 | Ag | 4Ag + O2 = 2Ag2O | 1000 | 726.85 | 1507217.4 | 1983.181 | 3.297362 | 63.1272
AG2O1 | Ag | 4Ag + O2 = 2Ag2O | 1010 | 736.85 | 1590572.3 | 2092.858 | 3.32074 | 64.21051
AG2O1 | Ag | 4Ag + O2 = 2Ag2O | 1020 | 746.85 | 1675980.3 | 2205.237 | 3.343455 | 65.28983
AG2O1 | Ag | 4Ag + O2 = 2Ag2O | 1030 | 756.85 | 1763363.5 | 2320.215 | 3.365528 | 66.36519
AG2O1 | Ag | 4Ag + O2 = 2Ag2O | 1040 | 766.85 | 1852639.3 | 2437.683 | 3.386977 | 67.43657
AG2O1 | Ag | 4Ag + O2 = 2Ag2O | 1050 | 776.85 | 1943721.0 | 2557.52767 | 3.40782 | 68.50399
AG2O1 | Ag | 4Ag + O2 = 2Ag2O | 1060 | 786.85 | 2036518.4 | 2679.62953 | 3.428075 | 69.56744
AG2O1 | Ag | 4Ag + O2 = 2Ag2O | 1070 | 796.85 | 2130937.7 | 2803.865 | 3.447757 | 70.62693
AG2O1 | Ag | 4Ag + O2 = 2Ag2O | 1080 | 806.85 | 2226882.0 | 2930.108 | 3.466884 | 71.68246
AG2O1 | Ag | 4Ag + O2 = 2Ag2O | 1090 | 816.85 | 2324251.5 | 3058.226 | 3.48547 | 72.73403
AG2O1 | Ag | 4Ag + O2 = 2Ag2O | 1100 | 826.8499997 | 2422944.4 | 3188.085 | 3.50353 | 73.78165
AG2O1 | Ag | 4Ag + O2 = 2Ag2O | 1100 | 826.8499997 | 2422944.4 | 3188.085 | 3.50353 | 73.78165
AG2O1 | Ag | 4Ag + O2 = 2Ag2O | 1100 | 826.85 | 2422944.6 | 3188.085 | 3.50353 | 73.78165
AG2O1 | Ag | 4Ag + O2 = 2Ag2O | 1110 | 836.85 | 2449416.5 | 3222.917 | 3.508249 | 74.55268
AG2O1 | Ag | 4Ag + O2 = 2Ag2O | 1120 | 846.85 | 2474703.6 | 3256.189 | 3.51271 | 75.31997
AG2O1 | Ag | 4Ag + O2 = 2Ag2O | 1130 | 856.85 | 2498820.984 | 3287.922 | 3.516922 | 76.08359
AG2O1 | Ag | 4Ag + O2 = 2Ag2O | 1140 | 866.85 | 2521785.5 | 3318.139 | 3.520895 | 76.84361
AG2O1 | Ag | 4Ag + O2 = 2Ag2O | 1150 | 876.85 | 2543615.3 | 3346.862 | 3.524638 | 77.60009
AG2O1 | Ag | 4Ag + O2 = 2Ag2O | 1160 | 886.85 | 2564329.9 | 3374.118 | 3.52816 | 78.3531
AG2O1 | Ag | 4Ag + O2 = 2Ag2O | 1170 | 896.85 | 2583949.8 | 3399.934 | 3.53147 | 79.1027
AG2O1 | Ag | 4Ag + O2 = 2Ag2O | 1180 | 906.85 | 2602496.5 | 3424.337 | 3.534577 | 79.84896
AG2O1 | Ag | 4Ag + O2 = 2Ag2O | 1190 | 916.85 | 2619992.4 | 3447.358 | 3.537486 | 80.59194
AG2O1 | Ag | 4Ag + O2 = 2Ag2O | 1200 | 926.85 | 2636460.7 | 3469.027 | 3.540208 | 81.3317
AG2O1 | Ag | 4Ag + O2 = 2Ag2O | 1210 | 936.85 | 2651925.0 | 3489.375 | 3.542748 | 82.0683
AG2O1 | Ag | 4Ag + O2 = 2Ag2O | 1220 | 946.85 | 2666409.6 | 3508.434 | 3.545113 | 82.80181
AG2O1 | Ag | 4Ag + O2 = 2Ag2O | 1230 | 956.85 | 2679939.1 | 3526.236 | 3.547311 | 83.53227
AG2O1 | Ag | 4Ag + O2 = 2Ag2O | 1234.9 | 961.75 | 2686228.5 | 3534.511 | 3.548329 | 83.88911
AG2O1 | Ag | 4Ag + O2 = 2Ag2O | 1234.9 | 961.75 | 2686228.5 | 3534.511 | 3.548329 | 83.88911
AG2O1 | Ag | 4Ag + O2 = 2Ag2O | 1240 | 966.85 | 2741737.189 | 3607.549 | 3.557212 | 84.44644
AG2O1 | Ag | 4Ag + O2 = 2Ag2O | 1250 | 976.85 | 2852041.6 | 3752.686 | 3.574342 | 85.5374
AG2O1 | Ag | 4Ag + O2 = 2Ag2O | 1260 | 986.85 | 2964241.7 | 3900.318 | 3.5911 | 86.62593
AG2O1 | Ag | 4Ag + O2 = 2Ag2O | 1270 | 996.85 | 3078284.8 | 4050.375 | 3.607495 | 87.71207
AG2O1 | Ag | 4Ag + O2 = 2Ag2O | 1280 | 1006.85 | 3194116.5 | 4202.784835 | 3.623537 | 88.79583
AG2O1 | Ag | 4Ag + O2 = 2Ag2O | 1290 | 1016.85 | 3311681.5 | 4357.476 | 3.639235 | 89.87723
AG2O1 | Ag | 4Ag + O2 = 2Ag2O | 1300 | 1026.85 | 3430923.1 | 4514.373 | 3.654597 | 90.9563
AG2O1 | Ag | 4Ag + O2 = 2Ag2O | 1310 | 1036.85 | 3551783.9 | 4673.4 | 3.669633 | 92.03305
AG2O1 | Ag | 4Ag + O2 = 2Ag2O | 1320 | 1046.85 | 3674205.2 | 4834.481 | 3.68435 | 93.1075
AG2O1 | Ag | 4Ag + O2 = 2Ag2O | 1330 | 1056.85 | 3798127.9 | 4997.537 | 3.698756 | 94.17968
AG2O1 | Ag | 4Ag + O2 = 2Ag2O | 1340 | 1066.85 | 3923492.0 | 5162.489 | 3.712859 | 95.2496
AG2O1 | Ag | 4Ag + O2 = 2Ag2O | 1350 | 1076.85 | 4050236.9 | 5329.259115 | 3.726667 | 96.31728
AG2O1 | Ag | 4Ag + O2 = 2Ag2O | 1360 | 1086.85 | 4178301.8 | 5497.765 | 3.740186 | 97.38274
AG2O1 | Ag | 4Ag + O2 = 2Ag2O | 1370 | 1096.85 | 4307625.2 | 5667.928 | 3.753424 | 98.44601
AG2O1 | Ag | 4Ag + O2 = 2Ag2O | 1380 | 1106.85 | 4438145.7 | 5839.665 | 3.766388 | 99.50709
AG2O1 | Ag | 4Ag + O2 = 2Ag2O | 1390 | 1116.85 | 4569801.4 | 6012.897 | 3.779084 | 100.566
AG2O1 | Ag | 4Ag + O2 = 2Ag2O | 1400 | 1126.85 | 4702530.5 | 6187.54 | 3.791518 | 101.6228
AG2O1 | Ag | 4Ag + O2 = 2Ag2O | 1410 | 1136.85 | 4836271.258 | 6363.515 | 3.803697 | 102.6774
AG2O1 | Ag | 4Ag + O2 = 2Ag2O | 1420 | 1146.85 | 4970961.938 | 6540.739 | 3.815627 | 103.7299
AG2O1 | Ag | 4Ag + O2 = 2Ag2O | 1430 | 1156.85 | 5106541.0 | 6719.13288 | 3.827313 | 104.7804
AG2O1 | Ag | 4Ag + O2 = 2Ag2O | 1440 | 1166.85 | 5242947.117 | 6898.615 | 3.838762 | 105.8287
AG2O1 | Ag | 4Ag + O2 = 2Ag2O | 1450 | 1176.85 | 5380119.3 | 7079.104 | 3.849978 | 106.875
AG2O1 | Ag | 4Ag + O2 = 2Ag2O | 1460 | 1186.85 | 5517997.1 | 7260.522 | 3.860968 | 107.9192
AG2O1 | Ag | 4Ag + O2 = 2Ag2O | 1470 | 1196.85 | 5656520.2 | 7442.79 | 3.871736 | 108.9615
AG2O1 | Ag | 4Ag + O2 = 2Ag2O | 1480 | 1206.85 | 5795629.1 | 7625.828 | 3.882287 | 110.0017
AG2O1 | Ag | 4Ag + O2 = 2Ag2O | 1490 | 1216.85 | 5935264.8 | 7809.559 | 3.892627 | 111.0399
AG2O1 | Ag | 4Ag + O2 = 2Ag2O | 1500 | 1226.85 | 6075368.7 | 7993.906 | 3.902759 | 112.0761
AG2O1 | Ag | 4Ag + O2 = 2Ag2O | 1510 | 1236.85 | 6215883.083 | 8178.794 | 3.912689 | 113.1103
AG2O1 | Ag | 4Ag + O2 = 2Ag2O | 1520 | 1246.85 | 6356751.0 | 8364.146 | 3.922422 | 114.1426
AG2O1 | Ag | 4Ag + O2 = 2Ag2O | 1530 | 1256.85 | 6497916.2 | 8549.89 | 3.931961 | 115.1729
AG2O1 | Ag | 4Ag + O2 = 2Ag2O | 1540 | 1266.85 | 6639323.1 | 8735.951 | 3.94131 | 116.2014
AG2O1 | Ag | 4Ag + O2 = 2Ag2O | 1550 | 1276.85 | 6780917.1 | 8922.259 | 3.950475 | 117.2279
AG2O1 | Ag | 4Ag + O2 = 2Ag2O | 1560 | 1286.85 | 6922644.592 | 9108.743 | 3.959458 | 118.2525
AG2O1 | Ag | 4Ag + O2 = 2Ag2O | 1570 | 1296.85 | 7064452.6 | 9295.332 | 3.968265 | 119.2752
AG2O1 | Ag | 4Ag + O2 = 2Ag2O | 1580 | 1306.85 | 7206289.2 | 9481.96 | 3.976898 | 120.2961
AG2O1 | Ag | 4Ag + O2 = 2Ag2O | 1590 | 1316.85 | 7348103.557 | 9668.557 | 3.985362 | 121.3151
AG2O1 | Ag | 4Ag + O2 = 2Ag2O | 1600 | 1326.85 | 7489845.6 | 9855.06 | 3.993659 | 122.3322
AG2O1 | Ag | 4Ag + O2 = 2Ag2O | 1610 | 1336.85 | 7631466.5 | 10041.4 | 4.001794 | 123.3475
AG2O1 | Ag | 4Ag + O2 = 2Ag2O | 1610 | 1336.85 | 7631000 | 10040.79 | 4.001768 | 123.3467
AG2O1 | Ag | 4Ag + O2 = 2Ag2O | 1620 | 1346.85 | 7772918.2 | 10227.52 | 4.009771 | 124.3611
AG2O1 | Ag | 4Ag + O2 = 2Ag2O | 1630 | 1356.85 | 7914154.0 | 10413.36 | 4.017591 | 125.3728
AG2O1 | Ag | 4Ag + O2 = 2Ag2O | 1640 | 1366.85 | 8055127.8 | 10598.85 | 4.025259 | 126.3827
AG2O1 | Ag | 4Ag + O2 = 2Ag2O | 1650 | 1376.85 | 8195795.1 | 10783.94 | 4.032777 | 127.3908
AG2O1 | Ag | 4Ag + O2 = 2Ag2O | 1660 | 1386.85 | 8336112.0 | 10968.57 | 4.04015 | 128.3972
AG2O1 | Ag | 4Ag + O2 = 2Ag2O | 1670 | 1396.85 | 8476036.1 | 11152.68 | 4.047379 | 129.4018
AG2O1 | Ag | 4Ag + O2 = 2Ag2O | 1680 | 1406.85 | 8615525.7 | 11336.22 | 4.054468 | 130.4046
AG2O1 | Ag | 4Ag + O2 = 2Ag2O | 1690 | 1416.85 | 8754540.5 | 11519.13 | 4.06142 | 131.4058
AG2O1 | Ag | 4Ag + O2 = 2Ag2O | 1700 | 1426.85 | 8893041.1 | 11701.37 | 4.068237 | 132.4052
AG2O1 | Ag | 4Ag + O2 = 2Ag2O | 1710 | 1436.85 | 9030989.4 | 11882.88 | 4.074922 | 133.4029
AG2O1 | Ag | 4Ag + O2 = 2Ag2O | 1720 | 1446.85 | 9168348.1 | 12063.62 | 4.081478 | 134.3989
AG2O1 | Ag | 4Ag + O2 = 2Ag2O | 1730 | 1456.85 | 9305081.4 | 12243.53 | 4.087907 | 135.3932
AG2O1 | Ag | 4Ag + O2 = 2Ag2O | 1740 | 1466.85 | 9441154.2 | 12422.57 | 4.094211 | 136.3859
AG2O1 | Ag | 4Ag + O2 = 2Ag2O | 1750 | 1476.85 | 9576532.7 | 12600.7 | 4.100395 | 137.3769
AG2O1 | Ag | 4Ag + O2 = 2Ag2O | 1760 | 1486.85 | 9711184.1 | 12777.87 | 4.106459 | 138.3662
AG2O1 | Ag | 4Ag + O2 = 2Ag2O | 1770 | 1496.85 | 9845076.8 | 12954.05 | 4.112406 | 139.3539
AG2O1 | Ag | 4Ag + O2 = 2Ag2O | 1780 | 1506.85 | 9978180.1 | 13129.18 | 4.118238 | 140.3399
AG2O1 | Ag | 4Ag + O2 = 2Ag2O | 1790 | 1516.85 | 10110464.5 | 13303.24 | 4.123958 | 141.3244
AG2O1 | Ag | 4Ag + O2 = 2Ag2O | 1800 | 1526.85 | 10241901.4 | 13476.19 | 4.129567 | 142.3072
AG2O1 | Ag | 4Ag + O2 = 2Ag2O | 1810 | 1536.85 | 10372463.5 | 13647.98 | 4.135068 | 143.2884
AG2O1 | Ag | 4Ag + O2 = 2Ag2O | 1820 | 1546.85 | 10502124.3 | 13818.58 | 4.140464 | 144.2681
AG2O1 | Ag | 4Ag + O2 = 2Ag2O | 1830 | 1556.85 | 10630858.3 | 13987.97 | 4.145755 | 145.2461
AG2O1 | Ag | 4Ag + O2 = 2Ag2O | 1840 | 1566.85 | 10758641.2 | 14156.11 | 4.150944 | 146.2226
AG2O1 | Ag | 4Ag + O2 = 2Ag2O | 1850 | 1576.85 | 10885449.5 | 14322.96 | 4.156033 | 147.1975
AG2O1 | Ag | 4Ag + O2 = 2Ag2O | 1860 | 1586.85 | 11011260.7 | 14488.5 | 4.161023 | 148.1709
AG2O1 | Ag | 4Ag + O2 = 2Ag2O | 1870 | 1596.85 | 11136053.5 | 14652.7 | 4.165918 | 149.1428
AG2O1 | Ag | 4Ag + O2 = 2Ag2O | 1880 | 1606.85 | 11259807.25 | 14815.54 | 4.170717 | 150.1131
AG2O1 | Ag | 4Ag + O2 = 2Ag2O | 1890 | 1616.85 | 11382502.4 | 14976.98 | 4.175424 | 151.0818
AG2O1 | Ag | 4Ag + O2 = 2Ag2O | 1900 | 1626.85 | 11504120.2 | 15137 | 4.18004 | 152.0491
AG2O1 | Ag | 4Ag + O2 = 2Ag2O | 1910 | 1636.85 | 11624642.9 | 15295.58 | 4.184566 | 153.0149
AG2O1 | Ag | 4Ag + O2 = 2Ag2O | 1920 | 1646.85 | 11744053.7 | 15452.7 | 4.189004 | 153.9792
AG2O1 | Ag | 4Ag + O2 = 2Ag2O | 1930 | 1656.85 | 11862336.4 | 15608.34 | 4.193357 | 154.9419
AG2O1 | Ag | 4Ag + O2 = 2Ag2O | 1940 | 1666.85 | 11979476.07 | 15762.47 | 4.197624 | 155.9032
AG2O1 | Ag | 4Ag + O2 = 2Ag2O | 1950 | 1676.85 | 12095458.2 | 15915.08 | 4.201809 | 156.8631
AG2O1 | Ag | 4Ag + O2 = 2Ag2O | 1960 | 1686.85 | 12210269.4 | 16066.14 | 4.205912 | 157.8215
AG2O1 | Ag | 4Ag + O2 = 2Ag2O | 1970 | 1696.85 | 12323896.9 | 16215.65 | 4.209934 | 158.7784
AG2O1 | Ag | 4Ag + O2 = 2Ag2O | 1980 | 1706.85 | 12436328.8 | 16363.59 | 4.213879 | 159.7339
AG2O1 | Ag | 4Ag + O2 = 2Ag2O | 1990 | 1716.85 | 12547554.0 | 16509.94 | 4.217745 | 160.688
AG2O1 | Ag | 4Ag + O2 = 2Ag2O | 2010 | 1736.85 | 12766343.3 | 16797.82 | 4.225253 | 162.5918
AG2O1 | Ag | 4Ag + O2 = 2Ag2O | 2020 | 1746.85 | 12873888.8 | 16939.33 | 4.228896 | 163.5416
AG2O1 | Ag | 4Ag + O2 = 2Ag2O | 2030 | 1756.85 | 12980190.4 | 17079.2 | 4.232467 | 164.49
AG2O1 | Ag | 4Ag + O2 = 2Ag2O | 2040 | 1766.85 | 13085240.5 | 17217.42 | 4.235968 | 165.437
AG2O1 | Ag | 4Ag + O2 = 2Ag2O | 2050 | 1776.85 | 13189032.2 | 17353.99 | 4.239399 | 166.3827
AG2O1 | Ag | 4Ag + O2 = 2Ag2O | 2060 | 1786.85 | 13291559.3 | 17488.89 | 4.242762 | 167.3269
AG2O1 | Ag | 4Ag + O2 = 2Ag2O | 2070 | 1796.85 | 13392816.1 | 17622.13 | 4.246058 | 168.2698
AG2O1 | Ag | 4Ag + O2 = 2Ag2O | 2080 | 1806.85 | 13492797.8 | 17753.68 | 4.249288 | 169.2113
AG2O1 | Ag | 4Ag + O2 = 2Ag2O | 2090 | 1816.85 | 13591499.9 | 17883.55 | 4.252454 | 170.1515
AG2O1 | Ag | 4Ag + O2 = 2Ag2O | 2100 | 1826.85 | 13688918.6 | 18011.74 | 4.255556 | 171.0903
AG2O1 | Ag | 4Ag + O2 = 2Ag2O | 2110 | 1836.85 | 13785050.8 | 18138.22 | 4.258595 | 172.0278
AG2O1 | Ag | 4Ag + O2 = 2Ag2O | 2120 | 1846.85 | 13879893.7 | 18263.02 | 4.261573 | 172.964
AG2O1 | Ag | 4Ag + O2 = 2Ag2O | 2130 | 1856.85 | 13973445.2 | 18386.11 | 4.26449 | 173.8988
AG2O1 | Ag | 4Ag + O2 = 2Ag2O | 2140 | 1866.85 | 14065703.7 | 18507.5 | 4.267348 | 174.8323
AG2O1 | Ag | 4Ag + O2 = 2Ag2O | 2150 | 1876.85 | 14156668.1 | 18627.19 | 4.270147 | 175.7645
AG2O1 | Ag | 4Ag + O2 = 2Ag2O | 2160 | 1886.85 | 14246337.7 | 18745.18 | 4.27289 | 176.6954
AG2O1 | Ag | 4Ag + O2 = 2Ag2O | 2170 | 1896.85 | 14334712.5 | 18861.46 | 4.275575 | 177.625
AG2O1 | Ag | 4Ag + O2 = 2Ag2O | 2180 | 1906.85 | 14421792.7 | 18976.04 | 4.278206 | 178.5534
AG2O1 | Ag | 4Ag + O2 = 2Ag2O | 2190 | 1916.85 | 14507579.2 | 19088.92 | 4.280781 | 179.4804
AG2O1 | Ag | 4Ag + O2 = 2Ag2O | 2200 | 1926.85 | 14592073.03 | 19200.1 | 4.283303 | 180.4062
AG2O1 | Ag | 4Ag + O2 = 2Ag2O | 2210 | 1936.85 | 14675275.9 | 19309.57 | 4.285773 | 181.3307
AG2O1 | Ag | 4Ag + O2 = 2Ag2O | 2220 | 1946.85 | 14757189.9 | 19417.36 | 4.28819 | 182.2539
AG2O1 | Ag | 4Ag + O2 = 2Ag2O | 2230 | 1956.85 | 14837817.3 | 19523.44 | 4.290556 | 183.1759
AG2O1 | Ag | 4Ag + O2 = 2Ag2O | 2240 | 1966.85 | 14917160.9 | 19627.84 | 4.292873 | 184.0967
AG2O1 | Ag | 4Ag + O2 = 2Ag2O | 2250 | 1976.85 | 14995224.0 | 19730.56 | 4.295139 | 185.0162
AG2O1 | Ag | 4Ag + O2 = 2Ag2O | 2260 | 1986.85 | 15072010.0 | 19831.59 | 4.297358 | 185.9344
AG2O1 | Ag | 4Ag + O2 = 2Ag2O | 2270 | 1996.85 | 15147522.7 | 19930.95 | 4.299528 | 186.8515
AG2O1 | Ag | 4Ag + O2 = 2Ag2O | 2280 | 2006.85 | 15221766.32 | 20028.64 | 4.301651 | 187.7673
AG2O1 | Ag | 4Ag + O2 = 2Ag2O | 2290 | 2016.85 | 15294745.4 | 20124.66 | 4.303729 | 188.6819
AG2O1 | Ag | 4Ag + O2 = 2Ag2O | 2300 | 2026.85 | 15366464.5 | 20219.03 | 4.30576 | 189.5953
AG2O1 | Ag | 4Ag + O2 = 2Ag2O | 2310 | 2036.85 | 15436929.02 | 20311.75 | 4.307747 | 190.5075
AG2O1 | Ag | 4Ag + O2 = 2Ag2O | 2320 | 2046.85 | 15506144.1 | 20402.82 | 4.30969 | 191.4185
AG2O1 | Ag | 4Ag + O2 = 2Ag2O | 2330 | 2056.85 | 15574115.4 | 20492.26 | 4.31159 | 192.3283
AG2O1 | Ag | 4Ag + O2 = 2Ag2O | 2340 | 2066.85 | 15640848.7 | 20580.06 | 4.313447 | 193.2369
AG2O1 | Ag | 4Ag + O2 = 2Ag2O | 2350 | 2076.85 | 15706350.2 | 20666.25 | 4.315262 | 194.1444
AG2O1 | Ag | 4Ag + O2 = 2Ag2O | 2360 | 2086.85 | 15770626.1 | 20750.82 | 4.317035 | 195.0507
AG2O1 | Ag | 4Ag + O2 = 2Ag2O | 2370 | 2096.85 | 15833683.1 | 20833.79 | 4.318768 | 195.9558
AG2O1 | Ag | 4Ag + O2 = 2Ag2O | 2380 | 2106.85 | 15895527.85 | 20915.17 | 4.320461 | 196.8598
AG2O1 | Ag | 4Ag + O2 = 2Ag2O | 2390 | 2116.85 | 15956167.4 | 20994.96 | 4.322115 | 197.7626
AG2O1 | Ag | 4Ag + O2 = 2Ag2O | 2400 | 2126.85 | 16015608.9 | 21073.17 | 4.32373 | 198.6642
AG2O1 | Ag | 4Ag + O2 = 2Ag2O | 2410 | 2136.85 | 16073859.7 | 21149.82 | 4.325307 | 199.5647
AG2O1 | Ag | 4Ag + O2 = 2Ag2O | 2420 | 2146.85 | 16130927.4 | 21224.9 | 4.326846 | 200.4641
AG2O1 | Ag | 4Ag + O2 = 2Ag2O | 2430 | 2156.85 | 16186819.5 | 21298.45 | 4.328348 | 201.3624
AG2O1 | Ag | 4Ag + O2 = 2Ag2O | 2440 | 2166.85 | 16241544.1 | 21370.45 | 4.329814 | 202.2595
AG2O1 | Ag | 4Ag + O2 = 2Ag2O | 2450 | 2176.85 | 16295109.1 | 21440.93 | 4.331244 | 203.1555
AG2O1 | Ag | 4Ag + O2 = 2Ag2O | 2460 | 2186.85 | 16347522.7 | 21509.9 | 4.332638 | 204.0504
AG2O1 | Ag | 4Ag + O2 = 2Ag2O | 2470 | 2196.85 | 16398793.1 | 21577.36 | 4.333998 | 204.9442
AG2O1 | Ag | 4Ag + O2 = 2Ag2O | 2480 | 2206.85 | 16448928.8 | 21643.33 | 4.335324 | 205.8368
AG2O1 | Ag | 4Ag + O2 = 2Ag2O | 2490 | 2216.85 | 16497938.3 | 21707.81 | 4.336616 | 206.7284
AG2O1 | Ag | 4Ag + O2 = 2Ag2O | 2500 | 2226.85 | 16545830.2 | 21770.83 | 4.337875 | 207.6189
AG2O1 | Ag | 4Ag + O2 = 2Ag2O | 2510 | 2236.85 | 16592613.41 | 21832.39 | 4.339101 | 208.5083
AG2O1 | Ag | 4Ag + O2 = 2Ag2O | 2520 | 2246.85 | 16638296.7 | 21892.5 | 4.340295 | 209.3966
AG2O1 | Ag | 4Ag + O2 = 2Ag2O | 2530 | 2256.85 | 16682888.9 | 21951.17 | 4.341458 | 210.2839
AG2O1 | Ag | 4Ag + O2 = 2Ag2O | 2540 | 2266.85 | 16726399.3 | 22008.42 | 4.342589 | 211.17
AG2O1 | Ag | 4Ag + O2 = 2Ag2O | 2550 | 2276.85 | 16768836.75 | 22064.26 | 4.343689 | 212.0551
AG2O1 | Ag | 4Ag + O2 = 2Ag2O | 2560 | 2286.85 | 16810210.6 | 22118.7 | 4.34476 | 212.9392
AG2O1 | Ag | 4Ag + O2 = 2Ag2O | 2570 | 2296.85 | 16850530.1 | 22171.75 | 4.3458 | 213.8222
AG2O1 | Ag | 4Ag + O2 = 2Ag2O | 2580 | 2306.85 | 16889804.5 | 22223.43 | 4.346811 | 214.7041
AG2O1 | Ag | 4Ag + O2 = 2Ag2O | 2590 | 2316.85 | 16928043.2 | 22273.74 | 4.347793 | 215.585
AG2O1 | Ag | 4Ag + O2 = 2Ag2O | 2600 | 2326.85 | 16965255.6 | 22322.7 | 4.348747 | 216.4648
AG2O1 | Ag | 4Ag + O2 = 2Ag2O | 2610 | 2336.85 | 17001451.2 | 22370.33 | 4.349672 | 217.3436
AG2O1 | Ag | 4Ag + O2 = 2Ag2O | 2620 | 2346.85 | 17036639.6 | 22416.63 | 4.35057 | 218.2214
AG2O1 | Ag | 4Ag + O2 = 2Ag2O | 2630 | 2356.85 | 17070830.2 | 22461.62 | 4.351441 | 219.0982
AG2O1 | Ag | 4Ag + O2 = 2Ag2O | 2640 | 2366.85 | 17104032.7 | 22505.31 | 4.352285 | 219.9739
AG2O1 | Ag | 4Ag + O2 = 2Ag2O | 2650 | 2376.85 | 17136256.6 | 22547.71 | 4.353102 | 220.8486
AG2O1 | Ag | 4Ag + O2 = 2Ag2O | 2660 | 2386.85 | 17167511.6 | 22588.83 | 4.353894 | 221.7223
AG2O1 | Ag | 4Ag + O2 = 2Ag2O | 2670 | 2396.85 | 17197807.3 | 22628.69 | 4.354659 | 222.595
AG2O1 | Ag | 4Ag + O2 = 2Ag2O | 2680 | 2406.85 | 17227153.4 | 22667.31 | 4.3554 | 223.4666
AG2O1 | Ag | 4Ag + O2 = 2Ag2O | 2690 | 2416.85 | 17255559.6 | 22704.68 | 4.356115 | 224.3373
AG2O1 | Ag | 4Ag + O2 = 2Ag2O | 2700 | 2426.85 | 17283035.5 | 22740.84 | 4.356806 | 225.207
AG2O1 | Ag | 4Ag + O2 = 2Ag2O | 2710 | 2436.85 | 17309590.8 | 22775.78 | 4.357473 | 226.0757
AG2O1 | Ag | 4Ag + O2 = 2Ag2O | 2720 | 2446.85 | 17335235.3 | 22809.52 | 4.358116 | 226.9434
AG2O1 | Ag | 4Ag + O2 = 2Ag2O | 2730 | 2456.85 | 17359978.5 | 22842.08 | 4.358736 | 227.8101
AG2O1 | Ag | 4Ag + O2 = 2Ag2O | 2740 | 2466.85 | 17383830.2 | 22873.46 | 4.359332 | 228.6759
AG2O1 | Ag | 4Ag + O2 = 2Ag2O | 2750 | 2476.85 | 17406800.0 | 22903.68 | 4.359905 | 229.5407
AG2O1 | Ag | 4Ag + O2 = 2Ag2O | 2760 | 2486.85 | 17428897.5 | 22932.76 | 4.360456 | 230.4045
AG2O1 | Ag | 4Ag + O2 = 2Ag2O | 2770 | 2496.85 | 17450132.4 | 22960.7 | 4.360985 | 231.2673
AG2O1 | Ag | 4Ag + O2 = 2Ag2O | 2780 | 2506.85 | 17470514.4 | 22987.52 | 4.361492 | 232.1292
AG2O1 | Ag | 4Ag + O2 = 2Ag2O | 2790 | 2516.85 | 17490052.9 | 23013.23 | 4.361978 | 232.9901
AG2O1 | Ag | 4Ag + O2 = 2Ag2O | 2800 | 2526.85 | 17508757.5 | 23037.84 | 4.362442 | 233.8501
AG2O1 | Ag | 4Ag + O2 = 2Ag2O | 2810 | 2536.85 | 17526637.8 | 23061.37 | 4.362885 | 234.7091
AG2O1 | Ag | 4Ag + O2 = 2Ag2O | 2820 | 2546.85 | 17543703.3 | 23083.82 | 4.363308 | 235.5672
AG2O1 | Ag | 4Ag + O2 = 2Ag2O | 2830 | 2556.85 | 17559963.5 | 23105.22 | 4.36371 | 236.4243
AG2O1 | Ag | 4Ag + O2 = 2Ag2O | 2840 | 2566.85 | 17575427.7 | 23125.56 | 4.364092 | 237.2806
AG2O1 | Ag | 4Ag + O2 = 2Ag2O | 2850 | 2576.85 | 17590105.4 | 23144.88 | 4.364455 | 238.1358
AG2O1 | Ag | 4Ag + O2 = 2Ag2O | 2860 | 2586.85 | 17604006.0 | 23163.17 | 4.364798 | 238.9902
AG2O1 | Ag | 4Ag + O2 = 2Ag2O | 2870 | 2596.85 | 17617138.8 | 23180.45 | 4.365122 | 239.8436
AG2O1 | Ag | 4Ag + O2 = 2Ag2O | 2880 | 2606.85 | 17629513.0 | 23196.73 | 4.365427 | 240.6961
AG2O1 | Ag | 4Ag + O2 = 2Ag2O | 2890 | 2616.85 | 17641137.9 | 23212.02 | 4.365713 | 241.5477
AG2O1 | Ag | 4Ag + O2 = 2Ag2O | 2900 | 2626.85 | 17652022.6 | 23226.35 | 4.365981 | 242.3984
AG2O1 | Ag | 4Ag + O2 = 2Ag2O | 2910 | 2636.85 | 17662176.4 | 23239.71 | 4.366231 | 243.2481
AG2O1 | Ag | 4Ag + O2 = 2Ag2O | 2920 | 2646.85 | 17671608.4 | 23252.12 | 4.366462 | 244.097
AG2O1 | Ag | 4Ag + O2 = 2Ag2O | 2930 | 2656.85 | 17680327.5 | 23263.59 | 4.366677 | 244.945
AG2O1 | Ag | 4Ag + O2 = 2Ag2O | 2940 | 2666.85 | 17688342.7 | 23274.14 | 4.366874 | 245.792
AG2O1 | Ag | 4Ag + O2 = 2Ag2O | 2950 | 2676.85 | 17695663.1 | 23283.77 | 4.367053 | 246.6382
AG2O1 | Ag | 4Ag + O2 = 2Ag2O | 2960 | 2686.85 | 17702297.4 | 23292.5 | 4.367216 | 247.4835
AG2O1 | Ag | 4Ag + O2 = 2Ag2O | 2970 | 2696.85 | 17708254.5 | 23300.33 | 4.367362 | 248.3279
AG2O1 | Ag | 4Ag + O2 = 2Ag2O | 2980 | 2706.85 | 17713543.3 | 23307.29 | 4.367492 | 249.1714
AG2O1 | Ag | 4Ag + O2 = 2Ag2O | 2990 | 2716.85 | 17718172.3 | 23313.38 | 4.367605 | 250.0141
AG2O1 | Ag | 4Ag + O2 = 2Ag2O | 3000 | 2726.85 | 17722150.3 | 23318.62 | 4.367703 | 250.8558
AL2O3 | Al | (4/3)Al + O2 = (2/3)Al2O3 | 300 | 26.85 | 1.895106e-181 | 2.493561e-184 | -183.6032 | -1054.512
AL2O3 | Al | (4/3)Al + O2 = (2/3)Al2O3 | 310 | 36.85 | 3.566944e-175 | 4.693348e-178 | -177.3285 | -1052.423
AL2O3 | Al | (4/3)Al + O2 = (2/3)Al2O3 | 320 | 46.85 | 2.723951e-169 | 3.584146e-172 | -171.4456 | -1050.331
AL2O3 | Al | (4/3)Al + O2 = (2/3)Al2O3 | 330 | 56.85 | 9.159921e-164 | 1.205253e-166 | -165.9189 | -1048.238
AL2O3 | Al | (4/3)Al + O2 = (2/3)Al2O3 | 340 | 66.85 | 1.457969e-158 | 1.91838e-161 | -160.7171 | -1046.142
AL2O3 | Al | (4/3)Al + O2 = (2/3)Al2O3 | 350 | 76.85 | 1.17102e-153 | 1.540815e-156 | -155.8122 | -1044.046
AL2O3 | Al | (4/3)Al + O2 = (2/3)Al2O3 | 360 | 86.85 | 5.024025167e-149 | 6.610559e-152 | -151.1798 | -1041.948
AL2O3 | Al | (4/3)Al + O2 = (2/3)Al2O3 | 370 | 96.85 | 1.211313e-144 | 1.593833e-147 | -146.7976 | -1039.849
AL2O3 | Al | (4/3)Al + O2 = (2/3)Al2O3 | 380 | 106.85 | 1.71754e-140 | 2.259921e-143 | -142.6459 | -1037.75
AL2O3 | Al | (4/3)Al + O2 = (2/3)Al2O3 | 390 | 116.85 | 1.491802729e-136 | 1.962898e-139 | -138.7071 | -1035.65
AL2O3 | Al | (4/3)Al + O2 = (2/3)Al2O3 | 400 | 126.85 | 8.233996e-133 | 1.083421e-135 | -134.9652 | -1033.55
AL2O3 | Al | (4/3)Al + O2 = (2/3)Al2O3 | 410 | 136.85 | 2.985331e-129 | 3.928067e-132 | -131.4058 | -1031.45
AL2O3 | Al | (4/3)Al + O2 = (2/3)Al2O3 | 420 | 146.85 | 7.326164e-126 | 9.639689e-129 | -128.0159 | -1029.35
AL2O3 | Al | (4/3)Al + O2 = (2/3)Al2O3 | 430 | 156.85 | 1.250471e-122 | 1.645356e-125 | -124.7837 | -1027.25
AL2O3 | Al | (4/3)Al + O2 = (2/3)Al2O3 | 440 | 166.85 | 1.521674e-119 | 2.002202e-122 | -121.6985 | -1025.151
AL2O3 | Al | (4/3)Al + O2 = (2/3)Al2O3 | 450 | 176.85 | 1.350225e-116 | 1.776612e-119 | -118.7504 | -1023.051
AL2O3 | Al | (4/3)Al + O2 = (2/3)Al2O3 | 460 | 186.85 | 8.917907e-114 | 1.173409e-116 | -115.9306 | -1020.953
AL2O3 | Al | (4/3)Al + O2 = (2/3)Al2O3 | 470 | 196.85 | 4.467538e-111 | 5.878339e-114 | -113.2307 | -1018.854
AL2O3 | Al | (4/3)Al + O2 = (2/3)Al2O3 | 480 | 206.85 | 1.727102e-108 | 2.272503e-111 | -110.6435 | -1016.757
AL2O3 | Al | (4/3)Al + O2 = (2/3)Al2O3 | 490 | 216.85 | 5.234766e-106 | 6.88785e-109 | -108.1619 | -1014.66
AL2O3 | Al | (4/3)Al + O2 = (2/3)Al2O3 | 500 | 226.85 | 1.262237e-103 | 1.660838e-106 | -105.7797 | -1012.563
AL2O3 | Al | (4/3)Al + O2 = (2/3)Al2O3 | 510 | 236.85 | 2.454073e-101 | 3.229043e-104 | -103.4909 | -1010.467
AL2O3 | Al | (4/3)Al + O2 = (2/3)Al2O3 | 520 | 246.85 | 3.895179e-99 | 5.125236e-102 | -101.2903 | -1008.373
AL2O3 | Al | (4/3)Al + O2 = (2/3)Al2O3 | 530 | 256.85 | 5.105575951e-97 | 6.717863e-100 | -99.17277 | -1006.278
AL2O3 | Al | (4/3)Al + O2 = (2/3)Al2O3 | 540 | 266.85 | 5.585405e-95 | 7.349218e-98 | -97.13376 | -1004.185
AL2O3 | Al | (4/3)Al + O2 = (2/3)Al2O3 | 550 | 276.85 | 5.150358e-93 | 6.776787e-96 | -95.16898 | -1002.093
AL2O3 | Al | (4/3)Al + O2 = (2/3)Al2O3 | 560 | 286.85 | 4.039873e-91 | 5.315622e-94 | -93.27445 | -1000.001
AL2O3 | Al | (4/3)Al + O2 = (2/3)Al2O3 | 570 | 296.85 | 2.718577977e-89 | 3.577076e-92 | -91.44647 | -997.9107
AL2O3 | Al | (4/3)Al + O2 = (2/3)Al2O3 | 580 | 306.85 | 1.581981e-87 | 2.081554e-90 | -89.68161 | -995.821
AL2O3 | Al | (4/3)Al + O2 = (2/3)Al2O3 | 590 | 316.85 | 8.019644e-86 | 1.055216e-88 | -87.97666 | -993.7322
AL2O3 | Al | (4/3)Al + O2 = (2/3)Al2O3 | 600 | 326.85 | 3.566138e-84 | 4.692287e-87 | -86.32862 | -991.6443
AL2O3 | Al | (4/3)Al + O2 = (2/3)Al2O3 | 610 | 336.85 | 1.400003e-82 | 1.842109e-85 | -84.73468 | -989.5573
AL2O3 | Al | (4/3)Al + O2 = (2/3)Al2O3 | 620 | 346.85 | 4.881645e-81 | 6.423217e-84 | -83.19225 | -987.4712
AL2O3 | Al | (4/3)Al + O2 = (2/3)Al2O3 | 630 | 356.85 | 1.520415e-79 | 2.000546e-82 | -81.69885 | -985.386
AL2O3 | Al | (4/3)Al + O2 = (2/3)Al2O3 | 640 | 366.85 | 4.252219e-78 | 5.595025e-81 | -80.2522 | -983.3017
AL2O3 | Al | (4/3)Al + O2 = (2/3)Al2O3 | 650 | 376.85 | 1.07321e-76 | 1.412118e-79 | -78.85013 | -981.2183
AL2O3 | Al | (4/3)Al + O2 = (2/3)Al2O3 | 660 | 386.85 | 2.455819e-75 | 3.231341e-78 | -77.49062 | -979.1358
AL2O3 | Al | (4/3)Al + O2 = (2/3)Al2O3 | 670 | 396.85 | 5.117487e-74 | 6.733535e-77 | -76.17176 | -977.0542
AL2O3 | Al | (4/3)Al + O2 = (2/3)Al2O3 | 680 | 406.85 | 9.751243e-73 | 1.283058e-75 | -74.89175 | -974.9734
AL2O3 | Al | (4/3)Al + O2 = (2/3)Al2O3 | 690 | 416.85 | 1.705675e-71 | 2.244309e-74 | -73.64892 | -972.8936
AL2O3 | Al | (4/3)Al + O2 = (2/3)Al2O3 | 700 | 426.85 | 2.748902e-70 | 3.616976e-73 | -72.44165 | -970.8145
AL2O3 | Al | (4/3)Al + O2 = (2/3)Al2O3 | 710 | 436.85 | 4.0959321e-69 | 5.389384e-72 | -71.26846 | -968.7364
AL2O3 | Al | (4/3)Al + O2 = (2/3)Al2O3 | 720 | 446.85 | 5.661055e-68 | 7.448757e-71 | -70.12792 | -966.659
AL2O3 | Al | (4/3)Al + O2 = (2/3)Al2O3 | 730 | 456.85 | 7.280076e-67 | 9.579047e-70 | -69.01868 | -964.5825
AL2O3 | Al | (4/3)Al + O2 = (2/3)Al2O3 | 740 | 466.85 | 8.736521e-66 | 1.149542e-68 | -67.93948 | -962.5067
AL2O3 | Al | (4/3)Al + O2 = (2/3)Al2O3 | 750 | 476.85 | 9.81088e-65 | 1.290905e-67 | -66.88911 | -960.4318
AL2O3 | Al | (4/3)Al + O2 = (2/3)Al2O3 | 760 | 486.85 | 1.033674e-63 | 1.360097e-66 | -65.86643 | -958.3576
AL2O3 | Al | (4/3)Al + O2 = (2/3)Al2O3 | 770 | 496.85 | 1.024344e-62 | 1.347821e-65 | -64.87037 | -956.2842
AL2O3 | Al | (4/3)Al + O2 = (2/3)Al2O3 | 780 | 506.85 | 9.570167e-62 | 1.259233e-64 | -63.89989 | -954.2114
AL2O3 | Al | (4/3)Al + O2 = (2/3)Al2O3 | 790 | 516.85 | 8.448468e-61 | 1.111641e-63 | -62.95404 | -952.1394
AL2O3 | Al | (4/3)Al + O2 = (2/3)Al2O3 | 800 | 526.85 | 7.062293e-60 | 9.292491e-63 | -62.03187 | -950.0681
AL2O3 | Al | (4/3)Al + O2 = (2/3)Al2O3 | 810 | 536.85 | 5.601467e-59 | 7.370352e-62 | -61.13251 | -947.9974
AL2O3 | Al | (4/3)Al + O2 = (2/3)Al2O3 | 820 | 546.85 | 4.223596e-58 | 5.557363e-61 | -60.25513 | -945.9273
AL2O3 | Al | (4/3)Al + O2 = (2/3)Al2O3 | 830 | 556.85 | 3.033076e-57 | 3.990889e-60 | -59.39893 | -943.8578
AL2O3 | Al | (4/3)Al + O2 = (2/3)Al2O3 | 840 | 566.85 | 2.078082e-56 | 2.734318e-59 | -58.56315 | -941.789
AL2O3 | Al | (4/3)Al + O2 = (2/3)Al2O3 | 850 | 576.85 | 1.360639e-55 | 1.790314e-58 | -57.74707 | -939.7206
AL2O3 | Al | (4/3)Al + O2 = (2/3)Al2O3 | 860 | 586.85 | 8.527327e-55 | 1.122017e-57 | -56.95 | -937.6528
AL2O3 | Al | (4/3)Al + O2 = (2/3)Al2O3 | 870 | 596.85 | 5.123066e-54 | 6.740877e-57 | -56.17128 | -935.5855
AL2O3 | Al | (4/3)Al + O2 = (2/3)Al2O3 | 880 | 606.85 | 2.954755e-53 | 3.887835e-56 | -55.41029 | -933.5186
AL2O3 | Al | (4/3)Al + O2 = (2/3)Al2O3 | 890 | 616.85 | 1.638274e-52 | 2.155624e-55 | -54.66643 | -931.4522
AL2O3 | Al | (4/3)Al + O2 = (2/3)Al2O3 | 900 | 626.85 | 8.743759e-52 | 1.150495e-54 | -53.93912 | -929.3862
AL2O3 | Al | (4/3)Al + O2 = (2/3)Al2O3 | 910 | 636.85 | 4.497835e-51 | 5.918204e-54 | -53.22781 | -927.3205
AL2O3 | Al | (4/3)Al + O2 = (2/3)Al2O3 | 920 | 646.85 | 2.23268e-50 | 2.937737e-53 | -52.53199 | -925.2552
AL2O3 | Al | (4/3)Al + O2 = (2/3)Al2O3 | 930 | 656.85 | 1.070700948e-49 | 1.408817e-52 | -51.85115 | -923.1902
AL2O3 | Al | (4/3)Al + O2 = (2/3)Al2O3 | 933.4 | 660.25 | 1.810621e-49 | 2.382396e-52 | -51.62299 | -922.4881
AL2O3 | Al | (4/3)Al + O2 = (2/3)Al2O3 | 933.4 | 660.25 | 1.810621e-49 | 2.382396e-52 | -51.62299 | -922.4881
AL2O3 | Al | (4/3)Al + O2 = (2/3)Al2O3 | 940 | 666.85 | 5.030557e-49 | 6.619154e-52 | -51.1792 | -921.0245
AL2O3 | Al | (4/3)Al + O2 = (2/3)Al2O3 | 950 | 676.85 | 2.302751e-48 | 3.029935e-51 | -50.51857 | -918.8074
AL2O3 | Al | (4/3)Al + O2 = (2/3)Al2O3 | 960 | 686.85 | 1.021134e-47 | 1.343598e-50 | -49.87173 | -916.5909
AL2O3 | Al | (4/3)Al + O2 = (2/3)Al2O3 | 970 | 696.85 | 4.390868e-47 | 5.777458e-50 | -49.23826 | -914.375
AL2O3 | Al | (4/3)Al + O2 = (2/3)Al2O3 | 980 | 706.85 | 1.832561e-46 | 2.411265e-49 | -48.61776 | -912.1596
AL2O3 | Al | (4/3)Al + O2 = (2/3)Al2O3 | 990 | 716.85 | 7.430188e-46 | 9.776563e-49 | -48.00981 | -909.9449
AL2O3 | Al | (4/3)Al + O2 = (2/3)Al2O3 | 1000 | 726.85 | 2.929214e-45 | 3.854229e-48 | -47.41406 | -907.7307
AL2O3 | Al | (4/3)Al + O2 = (2/3)Al2O3 | 1010 | 736.85 | 1.123762e-44 | 1.478635e-47 | -46.83014 | -905.5172
AL2O3 | Al | (4/3)Al + O2 = (2/3)Al2O3 | 1020 | 746.85 | 4.198726e-44 | 5.524639e-47 | -46.2577 | -903.3042
AL2O3 | Al | (4/3)Al + O2 = (2/3)Al2O3 | 1030 | 756.85 | 1.529025e-43 | 2.011875e-46 | -45.6964 | -901.0919
AL2O3 | Al | (4/3)Al + O2 = (2/3)Al2O3 | 1040 | 766.85 | 5.431092e-43 | 7.146173e-46 | -45.14593 | -898.8801
AL2O3 | Al | (4/3)Al + O2 = (2/3)Al2O3 | 1050 | 776.85 | 1.882974e-42 | 2.47759707e-45 | -44.60597 | -896.669
AL2O3 | Al | (4/3)Al + O2 = (2/3)Al2O3 | 1060 | 786.85 | 6.376518e-42 | 8.390155e-45 | -44.07623 | -894.4585
AL2O3 | Al | (4/3)Al + O2 = (2/3)Al2O3 | 1070 | 796.85 | 2.110529363e-41 | 2.777012e-44 | -43.55642 | -892.2485
AL2O3 | Al | (4/3)Al + O2 = (2/3)Al2O3 | 1080 | 806.85 | 6.831933e-41 | 8.989385e-44 | -43.04627 | -890.0392
AL2O3 | Al | (4/3)Al + O2 = (2/3)Al2O3 | 1090 | 816.85 | 2.164242e-40 | 2.847687e-43 | -42.54551 | -887.8305
AL2O3 | Al | (4/3)Al + O2 = (2/3)Al2O3 | 1100 | 826.85 | 6.713269e-40 | 8.833248e-43 | -42.05388 | -885.6225
AL2O3 | Al | (4/3)Al + O2 = (2/3)Al2O3 | 1110 | 836.85 | 2.040211e-39 | 2.684489e-42 | -41.57114 | -883.415
AL2O3 | Al | (4/3)Al + O2 = (2/3)Al2O3 | 1120 | 846.85 | 6.07809e-39 | 7.997487e-42 | -41.09705 | -881.2082
AL2O3 | Al | (4/3)Al + O2 = (2/3)Al2O3 | 1130 | 856.85 | 1.775986e-38 | 2.336824e-41 | -40.63137 | -879.0019
AL2O3 | Al | (4/3)Al + O2 = (2/3)Al2O3 | 1140 | 866.85 | 5.092299e-38 | 6.700393e-41 | -40.1739 | -876.7963
AL2O3 | Al | (4/3)Al + O2 = (2/3)Al2O3 | 1150 | 876.85 | 1.433521e-37 | 1.886212e-40 | -39.72441 | -874.5913
AL2O3 | Al | (4/3)Al + O2 = (2/3)Al2O3 | 1160 | 886.85 | 3.963842e-37 | 5.215582e-40 | -39.2827 | -872.387
AL2O3 | Al | (4/3)Al + O2 = (2/3)Al2O3 | 1170 | 896.85 | 1.077085775e-36 | 1.417218125e-39 | -38.84856 | -870.1832
AL2O3 | Al | (4/3)Al + O2 = (2/3)Al2O3 | 1180 | 906.85 | 2.877389e-36 | 3.786038e-39 | -38.42182 | -867.9801
AL2O3 | Al | (4/3)Al + O2 = (2/3)Al2O3 | 1190 | 916.85 | 7.560441e-36 | 9.947949e-39 | -38.00227 | -865.7776
AL2O3 | Al | (4/3)Al + O2 = (2/3)Al2O3 | 1200 | 926.85 | 1.954682323e-35 | 2.571950425e-38 | -37.58974 | -863.5757
AL2O3 | Al | (4/3)Al + O2 = (2/3)Al2O3 | 1210 | 936.85 | 4.974617e-35 | 6.545548e-38 | -37.18405 | -861.3744
AL2O3 | Al | (4/3)Al + O2 = (2/3)Al2O3 | 1220 | 946.85 | 1.246711e-34 | 1.640409e-37 | -36.78505 | -859.1738
AL2O3 | Al | (4/3)Al + O2 = (2/3)Al2O3 | 1230 | 956.85 | 3.077921e-34 | 4.049897e-37 | -36.39256 | -856.9738
AL2O3 | Al | (4/3)Al + O2 = (2/3)Al2O3 | 1240 | 966.85 | 7.488458e-34 | 9.853235e-37 | -36.00642 | -854.7744
AL2O3 | Al | (4/3)Al + O2 = (2/3)Al2O3 | 1250 | 976.85 | 1.796069e-33 | 2.363249e-36 | -35.62649 | -852.5757
AL2O3 | Al | (4/3)Al + O2 = (2/3)Al2O3 | 1260 | 986.85 | 4.248123e-33 | 5.589635e-36 | -35.25262 | -850.3775
AL2O3 | Al | (4/3)Al + O2 = (2/3)Al2O3 | 1270 | 996.85 | 9.911915e-33 | 1.304199e-35 | -34.88466 | -848.18
AL2O3 | Al | (4/3)Al + O2 = (2/3)Al2O3 | 1280 | 1006.85 | 2.282145e-32 | 3.002822e-35 | -34.52247 | -845.9831
AL2O3 | Al | (4/3)Al + O2 = (2/3)Al2O3 | 1290 | 1016.85 | 5.186664e-32 | 6.824559e-35 | -34.16593 | -843.7869
AL2O3 | Al | (4/3)Al + O2 = (2/3)Al2O3 | 1300 | 1026.85 | 1.163919e-31 | 1.531472e-34 | -33.81489 | -841.5913
AL2O3 | Al | (4/3)Al + O2 = (2/3)Al2O3 | 1310 | 1036.85 | 2.579722e-31 | 3.394371e-34 | -33.46924 | -839.3963
AL2O3 | Al | (4/3)Al + O2 = (2/3)Al2O3 | 1320 | 1046.85 | 5.648865795e-31 | 7.432718e-34 | -33.12885 | -837.2019
AL2O3 | Al | (4/3)Al + O2 = (2/3)Al2O3 | 1330 | 1056.85 | 1.22238e-30 | 1.608395e-33 | -32.79361 | -835.0081
AL2O3 | Al | (4/3)Al + O2 = (2/3)Al2O3 | 1340 | 1066.85 | 2.61471e-30 | 3.440408e-33 | -32.46339 | -832.815
AL2O3 | Al | (4/3)Al + O2 = (2/3)Al2O3 | 1350 | 1076.85 | 5.529988967e-30 | 7.276301e-33 | -32.13809 | -830.6225
AL2O3 | Al | (4/3)Al + O2 = (2/3)Al2O3 | 1360 | 1086.85 | 1.156691e-29 | 1.521961e-32 | -31.8176 | -828.4306
AL2O3 | Al | (4/3)Al + O2 = (2/3)Al2O3 | 1370 | 1096.85 | 2.393357e-29 | 3.149154e-32 | -31.50181 | -826.2394
AL2O3 | Al | (4/3)Al + O2 = (2/3)Al2O3 | 1380 | 1106.85 | 4.900016e-29 | 6.44739e-32 | -31.19062 | -824.0488
AL2O3 | Al | (4/3)Al + O2 = (2/3)Al2O3 | 1390 | 1116.85 | 9.928566e-29 | 1.30639e-31 | -30.88393 | -821.8588
AL2O3 | Al | (4/3)Al + O2 = (2/3)Al2O3 | 1400 | 1126.85 | 1.991457e-28 | 2.620338e-31 | -30.58164 | -819.6694
AL2O3 | Al | (4/3)Al + O2 = (2/3)Al2O3 | 1410 | 1136.85 | 3.954982e-28 | 5.203923e-31 | -30.28367 | -817.4806
AL2O3 | Al | (4/3)Al + O2 = (2/3)Al2O3 | 1420 | 1146.85 | 7.778543e-28 | 1.023493e-30 | -29.98992 | -815.2925
AL2O3 | Al | (4/3)Al + O2 = (2/3)Al2O3 | 1430 | 1156.85 | 1.515378e-27 | 1.993918e-30 | -29.70029 | -813.105
AL2O3 | Al | (4/3)Al + O2 = (2/3)Al2O3 | 1440 | 1166.85 | 2.924814e-27 | 3.84844e-30 | -29.41472 | -810.9181
AL2O3 | Al | (4/3)Al + O2 = (2/3)Al2O3 | 1450 | 1176.85 | 5.593895e-27 | 7.360388355e-30 | -29.1331 | -808.7319
AL2O3 | Al | (4/3)Al + O2 = (2/3)Al2O3 | 1460 | 1186.85 | 1.06e-26 | 1.394737e-29 | -28.85551 | -806.5503
AL2O3 | Al | (4/3)Al + O2 = (2/3)Al2O3 | 1460 | 1186.85 | 1.060352639e-26 | 1.395201e-29 | -28.85536 | -806.5462
AL2O3 | Al | (4/3)Al + O2 = (2/3)Al2O3 | 1470 | 1196.85 | 1.992441e-26 | 2.621633e-29 | -28.58143 | -804.3612
AL2O3 | Al | (4/3)Al + O2 = (2/3)Al2O3 | 1480 | 1206.85 | 3.711906e-26 | 4.884087e-29 | -28.31122 | -802.1768
AL2O3 | Al | (4/3)Al + O2 = (2/3)Al2O3 | 1490 | 1216.85 | 6.857402098e-26 | 9.022897e-29 | -28.04465 | -799.9931
AL2O3 | Al | (4/3)Al + O2 = (2/3)Al2O3 | 1500 | 1226.85 | 1.256454e-25 | 1.653229e-28 | -27.78167 | -797.8099
AL2O3 | Al | (4/3)Al + O2 = (2/3)Al2O3 | 1510 | 1236.85 | 2.283646602e-25 | 3.004798e-28 | -27.52218 | -795.6274
AL2O3 | Al | (4/3)Al + O2 = (2/3)Al2O3 | 1520 | 1246.85 | 4.117898e-25 | 5.418287e-28 | -27.26614 | -793.4455
AL2O3 | Al | (4/3)Al + O2 = (2/3)Al2O3 | 1530 | 1256.85 | 7.368077e-25 | 9.694838e-28 | -27.01346 | -791.2642
AL2O3 | Al | (4/3)Al + O2 = (2/3)Al2O3 | 1540 | 1266.85 | 1.308369e-24 | 1.721538e-27 | -26.76408 | -789.0835
AL2O3 | Al | (4/3)Al + O2 = (2/3)Al2O3 | 1550 | 1276.85 | 2.306045e-24 | 3.03427e-27 | -26.51795 | -786.9035
AL2O3 | Al | (4/3)Al + O2 = (2/3)Al2O3 | 1560 | 1286.85 | 4.034867e-24 | 5.309035e-27 | -26.27498 | -784.724
AL2O3 | Al | (4/3)Al + O2 = (2/3)Al2O3 | 1570 | 1296.85 | 7.009306073e-24 | 9.222771e-27 | -26.03514 | -782.5452
AL2O3 | Al | (4/3)Al + O2 = (2/3)Al2O3 | 1580 | 1306.85 | 1.209107e-23 | 1.59093e-26 | -25.79835 | -780.367
AL2O3 | Al | (4/3)Al + O2 = (2/3)Al2O3 | 1590 | 1316.85 | 2.07136e-23 | 2.725473e-26 | -25.56456 | -778.1894
AL2O3 | Al | (4/3)Al + O2 = (2/3)Al2O3 | 1600 | 1326.85 | 3.524554e-23 | 4.63757e-26 | -25.33371 | -776.0124
AL2O3 | Al | (4/3)Al + O2 = (2/3)Al2O3 | 1610 | 1336.85 | 5.957516e-23 | 7.838837e-26 | -25.10575 | -773.836
AL2O3 | Al | (4/3)Al + O2 = (2/3)Al2O3 | 1620 | 1346.85 | 1.000443e-22 | 1.316373e-25 | -24.88062 | -771.6602
AL2O3 | Al | (4/3)Al + O2 = (2/3)Al2O3 | 1630 | 1356.85 | 1.669313e-22 | 2.196465e-25 | -24.65828 | -769.485
AL2O3 | Al | (4/3)Al + O2 = (2/3)Al2O3 | 1640 | 1366.85 | 2.767913e-22 | 3.64199e-25 | -24.43866 | -767.3105
AL2O3 | Al | (4/3)Al + O2 = (2/3)Al2O3 | 1650 | 1376.85 | 4.56127e-22 | 6.001671e-25 | -24.22173 | -765.1365
AL2O3 | Al | (4/3)Al + O2 = (2/3)Al2O3 | 1660 | 1386.85 | 7.471135e-22 | 9.83044e-25 | -24.00743 | -762.9632
AL2O3 | Al | (4/3)Al + O2 = (2/3)Al2O3 | 1670 | 1396.85 | 1.216472e-21 | 1.600621e-24 | -23.79571 | -760.7904
AL2O3 | Al | (4/3)Al + O2 = (2/3)Al2O3 | 1680 | 1406.85 | 1.969148208e-21 | 2.590984e-24 | -23.58654 | -758.6183
AL2O3 | Al | (4/3)Al + O2 = (2/3)Al2O3 | 1690 | 1416.85 | 3.169281e-21 | 4.17010707e-24 | -23.37985 | -756.4467
AL2O3 | Al | (4/3)Al + O2 = (2/3)Al2O3 | 1700 | 1426.85 | 5.072164e-21 | 6.6739e-24 | -23.17562 | -754.2758
AL2O3 | Al | (4/3)Al + O2 = (2/3)Al2O3 | 1710 | 1436.85 | 8.072701e-21 | 1.062197e-23 | -22.97379 | -752.1054
AL2O3 | Al | (4/3)Al + O2 = (2/3)Al2O3 | 1720 | 1446.85 | 1.277849e-20 | 1.68138e-23 | -22.77433 | -749.9357
AL2O3 | Al | (4/3)Al + O2 = (2/3)Al2O3 | 1730 | 1456.85 | 2.011947e-20 | 2.647298e-23 | -22.5772 | -747.7665
AL2O3 | Al | (4/3)Al + O2 = (2/3)Al2O3 | 1740 | 1466.85 | 3.151154e-20 | 4.146255e-23 | -22.38234 | -745.5979
AL2O3 | Al | (4/3)Al + O2 = (2/3)Al2O3 | 1750 | 1476.85 | 4.909964e-20 | 6.460479e-23 | -22.18974 | -743.4299
AL2O3 | Al | (4/3)Al + O2 = (2/3)Al2O3 | 1760 | 1486.85 | 7.611685e-20 | 1.001538e-22 | -21.99933 | -741.2625
AL2O3 | Al | (4/3)Al + O2 = (2/3)Al2O3 | 1770 | 1496.85 | 1.174126e-19 | 1.544902e-22 | -21.8111 | -739.0957
AL2O3 | Al | (4/3)Al + O2 = (2/3)Al2O3 | 1780 | 1506.85 | 1.802255e-19 | 2.371388e-22 | -21.625 | -736.9295
AL2O3 | Al | (4/3)Al + O2 = (2/3)Al2O3 | 1790 | 1516.85 | 2.753096e-19 | 3.622495e-22 | -21.44099 | -734.7639
AL2O3 | Al | (4/3)Al + O2 = (2/3)Al2O3 | 1800 | 1526.85 | 4.185671e-19 | 5.507462e-22 | -21.25905 | -732.5988
AL2O3 | Al | (4/3)Al + O2 = (2/3)Al2O3 | 1810 | 1536.85 | 6.334054e-19 | 8.334282e-22 | -21.07913 | -730.4343
AL2O3 | Al | (4/3)Al + O2 = (2/3)Al2O3 | 1820 | 1546.85 | 9.541237e-19 | 1.255426e-21 | -20.90121 | -728.2704
AL2O3 | Al | (4/3)Al + O2 = (2/3)Al2O3 | 1830 | 1556.85 | 1.430759e-18 | 1.882578e-21 | -20.72525 | -726.1071
AL2O3 | Al | (4/3)Al + O2 = (2/3)Al2O3 | 1840 | 1566.85 | 2.135992e-18 | 2.810515e-21 | -20.55121 | -723.9443
AL2O3 | Al | (4/3)Al + O2 = (2/3)Al2O3 | 1850 | 1576.85 | 3.174935012e-18 | 4.177546e-21 | -20.37908 | -721.7822
AL2O3 | Al | (4/3)Al + O2 = (2/3)Al2O3 | 1860 | 1586.85 | 4.698975e-18 | 6.182862e-21 | -20.20881 | -719.6206
AL2O3 | Al | (4/3)Al + O2 = (2/3)Al2O3 | 1870 | 1596.85 | 6.925234e-18 | 9.112151e-21 | -20.04038 | -717.4595
AL2O3 | Al | (4/3)Al + O2 = (2/3)Al2O3 | 1880 | 1606.85 | 1.016385e-17 | 1.337348e-20 | -19.87376 | -715.2991
AL2O3 | Al | (4/3)Al + O2 = (2/3)Al2O3 | 1890 | 1616.85 | 1.485604e-17 | 1.954742e-20 | -19.70891 | -713.1392
AL2O3 | Al | (4/3)Al + O2 = (2/3)Al2O3 | 1900 | 1626.85 | 2.162704e-17 | 2.845663e-20 | -19.54582 | -710.9799
AL2O3 | Al | (4/3)Al + O2 = (2/3)Al2O3 | 1910 | 1636.85 | 3.135940501e-17 | 4.126238e-20 | -19.38445 | -708.8211
AL2O3 | Al | (4/3)Al + O2 = (2/3)Al2O3 | 1920 | 1646.85 | 4.529418e-17 | 5.95976e-20 | -19.22477 | -706.6629
AL2O3 | Al | (4/3)Al + O2 = (2/3)Al2O3 | 1930 | 1656.85 | 6.516991e-17 | 8.574988e-20 | -19.06677 | -704.5052
AL2O3 | Al | (4/3)Al + O2 = (2/3)Al2O3 | 1940 | 1666.85 | 9.34131101e-17 | 1.22912e-19 | -18.91041 | -702.3482
AL2O3 | Al | (4/3)Al + O2 = (2/3)Al2O3 | 1950 | 1676.85 | 1.333982e-16 | 1.755239e-19 | -18.75566 | -700.1916
AL2O3 | Al | (4/3)Al + O2 = (2/3)Al2O3 | 1960 | 1686.85 | 1.898009e-16 | 2.49738e-19 | -18.60252 | -698.0357
AL2O3 | Al | (4/3)Al + O2 = (2/3)Al2O3 | 1970 | 1696.85 | 2.690772e-16 | 3.54049e-19 | -18.45094 | -695.8803
AL2O3 | Al | (4/3)Al + O2 = (2/3)Al2O3 | 1980 | 1706.85 | 3.801107e-16 | 5.001456e-19 | -18.3009 | -693.7254
AL2O3 | Al | (4/3)Al + O2 = (2/3)Al2O3 | 1990 | 1716.85 | 5.350825e-16 | 7.04056e-19 | -18.15239 | -691.5711
AL2O3 | Al | (4/3)Al + O2 = (2/3)Al2O3 | 2010 | 1736.85 | 1.049461e-15 | 1.38087e-18 | -17.85985 | -687.2641
AL2O3 | Al | (4/3)Al + O2 = (2/3)Al2O3 | 2020 | 1746.85 | 1.46233e-15 | 1.924118e-18 | -17.71577 | -685.1115
AL2O3 | Al | (4/3)Al + O2 = (2/3)Al2O3 | 2030 | 1756.85 | 2.030911e-15 | 2.672252e-18 | -17.57312 | -682.9593
AL2O3 | Al | (4/3)Al + O2 = (2/3)Al2O3 | 2040 | 1766.85 | 2.81141e-15 | 3.699223e-18 | -17.43189 | -680.8078
AL2O3 | Al | (4/3)Al + O2 = (2/3)Al2O3 | 2050 | 1776.85 | 3.87941e-15 | 5.104486e-18 | -17.29205 | -678.6567
AL2O3 | Al | (4/3)Al + O2 = (2/3)Al2O3 | 2060 | 1786.85 | 5.336244e-15 | 7.021374e-18 | -17.15358 | -676.5062
AL2O3 | Al | (4/3)Al + O2 = (2/3)Al2O3 | 2070 | 1796.85 | 7.317358e-15 | 9.628103e-18 | -17.01646 | -674.3563
AL2O3 | Al | (4/3)Al + O2 = (2/3)Al2O3 | 2080 | 1806.85 | 1.000324582e-14 | 1.316217e-17 | -16.88067 | -672.2069
AL2O3 | Al | (4/3)Al + O2 = (2/3)Al2O3 | 2090 | 1816.85 | 1.363373e-14 | 1.793912e-17 | -16.7462 | -670.058
AL2O3 | Al | (4/3)Al + O2 = (2/3)Al2O3 | 2100 | 1826.85 | 1.852655e-14 | 2.437704e-17 | -16.61302 | -667.9097
AL2O3 | Al | (4/3)Al + O2 = (2/3)Al2O3 | 2110 | 1836.85 | 2.510145e-14 | 3.302823e-17 | -16.48111 | -665.7619
AL2O3 | Al | (4/3)Al + O2 = (2/3)Al2O3 | 2120 | 1846.85 | 3.391139e-14 | 4.462025e-17 | -16.35047 | -663.6146
AL2O3 | Al | (4/3)Al + O2 = (2/3)Al2O3 | 2130 | 1856.85 | 4.568279e-14 | 6.010893e-17 | -16.22106 | -661.4678
AL2O3 | Al | (4/3)Al + O2 = (2/3)Al2O3 | 2140 | 1866.85 | 6.136734e-14 | 8.07465e-17 | -16.09288 | -659.3216
AL2O3 | Al | (4/3)Al + O2 = (2/3)Al2O3 | 2150 | 1876.85 | 8.22085e-14 | 1.081691e-16 | -15.9659 | -657.1759
AL2O3 | Al | (4/3)Al + O2 = (2/3)Al2O3 | 2160 | 1886.85 | 1.098266e-13 | 1.445087e-16 | -15.84011 | -655.0308
AL2O3 | Al | (4/3)Al + O2 = (2/3)Al2O3 | 2170 | 1896.85 | 1.463277186e-13 | 1.925365e-16 | -15.71549 | -652.8861
AL2O3 | Al | (4/3)Al + O2 = (2/3)Al2O3 | 2180 | 1906.85 | 1.944418e-13 | 2.558445e-16 | -15.59202 | -650.742
AL2O3 | Al | (4/3)Al + O2 = (2/3)Al2O3 | 2190 | 1916.85 | 2.57699e-13 | 3.390777e-16 | -15.4697 | -648.5984
AL2O3 | Al | (4/3)Al + O2 = (2/3)Al2O3 | 2200 | 1926.85 | 3.406524e-13 | 4.482269e-16 | -15.3485 | -646.4554
AL2O3 | Al | (4/3)Al + O2 = (2/3)Al2O3 | 2210 | 1936.85 | 4.4916e-13 | 5.91e-16 | -15.22841 | -644.3128
AL2O3 | Al | (4/3)Al + O2 = (2/3)Al2O3 | 2220 | 1946.85 | 5.907403e-13 | 7.772899e-16 | -15.10942 | -642.1708
AL2O3 | Al | (4/3)Al + O2 = (2/3)Al2O3 | 2230 | 1956.85 | 7.750196902e-13 | 1.019763e-15 | -14.9915 | -640.0293
AL2O3 | Al | (4/3)Al + O2 = (2/3)Al2O3 | 2240 | 1966.85 | 1.014294e-12 | 1.334598e-15 | -14.87465 | -637.8883
AL2O3 | Al | (4/3)Al + O2 = (2/3)Al2O3 | 2250 | 1976.85 | 1.324234e-12 | 1.742413e-15 | -14.75885 | -635.7478
AL2O3 | Al | (4/3)Al + O2 = (2/3)Al2O3 | 2260 | 1986.85 | 1.72476e-12 | 2.269421e-15 | -14.64408 | -633.6079
AL2O3 | Al | (4/3)Al + O2 = (2/3)Al2O3 | 2270 | 1996.85 | 2.241143632e-12 | 2.9488732e-15 | -14.53034 | -631.4684
AL2O3 | Al | (4/3)Al + O2 = (2/3)Al2O3 | 2280 | 2006.85 | 2.905369e-12 | 3.82285388e-15 | -14.41761 | -629.3295
AL2O3 | Al | (4/3)Al + O2 = (2/3)Al2O3 | 2290 | 2016.85 | 3.757826e-12 | 4.944508e-15 | -14.30588 | -627.191
AL2O3 | Al | (4/3)Al + O2 = (2/3)Al2O3 | 2300 | 2026.85 | 4.84941e-12 | 6.380803e-15 | -14.19512 | -625.0531
AL2O3 | Al | (4/3)Al + O2 = (2/3)Al2O3 | 2310 | 2036.85 | 6.244113e-12 | 8.215938e-15 | -14.08534 | -622.9157
AL2O3 | Al | (4/3)Al + O2 = (2/3)Al2O3 | 2320 | 2046.85 | 8.022224208e-12 | 1.055556e-14 | -13.97652 | -620.7788
AL2O3 | Al | (4/3)Al + O2 = (2/3)Al2O3 | 2327 | 2053.85 | 9.547911e-12 | 1.256304e-14 | -13.90091 | -619.2833
AL2O3 | Al | (4/3)Al + O2 = (2/3)Al2O3 | 2327 | 2053.85 | 9.547911e-12 | 1.256304e-14 | -13.90091 | -619.2833
AL2O3 | Al | (4/3)Al + O2 = (2/3)Al2O3 | 2330 | 2056.85 | 1.023367e-11 | 1.346535e-14 | -13.87078 | -618.7379
AL2O3 | Al | (4/3)Al + O2 = (2/3)Al2O3 | 2340 | 2066.85 | 1.287818e-11 | 1.694497e-14 | -13.77096 | -616.9215
AL2O3 | Al | (4/3)Al + O2 = (2/3)Al2O3 | 2350 | 2076.85 | 1.617271937e-11 | 2.127989e-14 | -13.67203 | -615.1071
AL2O3 | Al | (4/3)Al + O2 = (2/3)Al2O3 | 2360 | 2086.85 | 2.026883e-11 | 2.666951e-14 | -13.57398 | -613.2947
AL2O3 | Al | (4/3)Al + O2 = (2/3)Al2O3 | 2370 | 2096.85 | 2.535143438e-11 | 3.33571505e-14 | -13.47681 | -611.4844
AL2O3 | Al | (4/3)Al + O2 = (2/3)Al2O3 | 2380 | 2106.85 | 3.16458e-11 | 4.163921e-14 | -13.3805 | -609.676
AL2O3 | Al | (4/3)Al + O2 = (2/3)Al2O3 | 2390 | 2116.85 | 3.942576e-11 | 5.187601e-14 | -13.28503 | -607.8696
AL2O3 | Al | (4/3)Al + O2 = (2/3)Al2O3 | 2400 | 2126.85 | 4.902364541e-11 | 6.45048e-14 | -13.19041 | -606.0652
AL2O3 | Al | (4/3)Al + O2 = (2/3)Al2O3 | 2410 | 2136.85 | 6.084195e-11 | 8.00552e-14 | -13.09661 | -604.2628
AL2O3 | Al | (4/3)Al + O2 = (2/3)Al2O3 | 2420 | 2146.85 | 7.536733e-11 | 9.916754e-14 | -13.00363 | -602.4623
AL2O3 | Al | (4/3)Al + O2 = (2/3)Al2O3 | 2430 | 2156.85 | 9.318713e-11 | 1.226146e-13 | -12.91146 | -600.6638
AL2O3 | Al | (4/3)Al + O2 = (2/3)Al2O3 | 2440 | 2166.85 | 1.150089e-10 | 1.513276e-13 | -12.82008 | -598.8672
AL2O3 | Al | (4/3)Al + O2 = (2/3)Al2O3 | 2450 | 2176.85 | 1.416838e-10 | 1.86426e-13 | -12.72949 | -597.0725
AL2O3 | Al | (4/3)Al + O2 = (2/3)Al2O3 | 2460 | 2186.85 | 1.742334e-10 | 2.292544e-13 | -12.63968 | -595.2798
AL2O3 | Al | (4/3)Al + O2 = (2/3)Al2O3 | 2470 | 2196.85 | 2.138823e-10 | 2.81424e-13 | -12.55064 | -593.489
AL2O3 | Al | (4/3)Al + O2 = (2/3)Al2O3 | 2480 | 2206.85 | 2.620957e-10 | 3.448628e-13 | -12.46235 | -591.7001
AL2O3 | Al | (4/3)Al + O2 = (2/3)Al2O3 | 2490 | 2216.85 | 3.206241e-10 | 4.218738e-13 | -12.37482 | -589.9131
AL2O3 | Al | (4/3)Al + O2 = (2/3)Al2O3 | 2500 | 2226.85 | 3.915548e-10 | 5.152037e-13 | -12.28802 | -588.128
AL2O3 | Al | (4/3)Al + O2 = (2/3)Al2O3 | 2510 | 2236.85 | 4.773734e-10 | 6.281229e-13 | -12.20196 | -586.3447
AL2O3 | Al | (4/3)Al + O2 = (2/3)Al2O3 | 2520 | 2246.85 | 5.810346e-10 | 7.645192e-13 | -12.11661 | -584.5634
AL2O3 | Al | (4/3)Al + O2 = (2/3)Al2O3 | 2530 | 2256.85 | 7.060453e-10 | 9.29007e-13 | -12.03198 | -582.7839
AL2O3 | Al | (4/3)Al + O2 = (2/3)Al2O3 | 2540 | 2266.85 | 8.565615576e-10 | 1.127055e-12 | -11.94806 | -581.0062
AL2O3 | Al | (4/3)Al + O2 = (2/3)Al2O3 | 2550 | 2276.85 | 1.037501e-09 | 1.365133e-12 | -11.86483 | -579.2305
AL2O3 | Al | (4/3)Al + O2 = (2/3)Al2O3 | 2560 | 2286.85 | 1.254673e-09 | 1.650886e-12 | -11.78228 | -577.4565
AL2O3 | Al | (4/3)Al + O2 = (2/3)Al2O3 | 2570 | 2296.85 | 1.514932e-09 | 1.993331e-12 | -11.70042 | -575.6844
AL2O3 | Al | (4/3)Al + O2 = (2/3)Al2O3 | 2580 | 2306.85 | 1.82635e-09 | 2.403093e-12 | -11.61923 | -573.9141
AL2O3 | Al | (4/3)Al + O2 = (2/3)Al2O3 | 2590 | 2316.85 | 2.198424e-09 | 2.892663e-12 | -11.5387 | -572.1456
AL2O3 | Al | (4/3)Al + O2 = (2/3)Al2O3 | 2600 | 2326.85 | 2.642306e-09 | 3.476718e-12 | -11.45883 | -570.379
AL2O3 | Al | (4/3)Al + O2 = (2/3)Al2O3 | 2610 | 2336.85 | 3.171075e-09 | 4.172468e-12 | -11.37961 | -568.6141
AL2O3 | Al | (4/3)Al + O2 = (2/3)Al2O3 | 2620 | 2346.85 | 3.800052e-09 | 5.000069e-12 | -11.30102 | -566.8511
AL2O3 | Al | (4/3)Al + O2 = (2/3)Al2O3 | 2630 | 2356.85 | 4.547152e-09 | 5.983095e-12 | -11.22307 | -565.0898
AL2O3 | Al | (4/3)Al + O2 = (2/3)Al2O3 | 2640 | 2366.85 | 5.433301e-09 | 7.14908e-12 | -11.14575 | -563.3303
AL2O3 | Al | (4/3)Al + O2 = (2/3)Al2O3 | 2650 | 2376.85 | 6.482902e-09 | 8.530135e-12 | -11.06904 | -561.5725
AL2O3 | Al | (4/3)Al + O2 = (2/3)Al2O3 | 2660 | 2386.85 | 7.724384e-09 | 1.016366e-11 | -10.99295 | -559.8166
AL2O3 | Al | (4/3)Al + O2 = (2/3)Al2O3 | 2670 | 2396.85 | 9.190813e-09 | 1.209318e-11 | -10.91746 | -558.0624
AL2O3 | Al | (4/3)Al + O2 = (2/3)Al2O3 | 2680 | 2406.85 | 1.09206e-08 | 1.436921e-11 | -10.84257 | -556.3099
AL2O3 | Al | (4/3)Al + O2 = (2/3)Al2O3 | 2690 | 2416.85 | 1.295831521e-08 | 1.705041475e-11 | -10.76827 | -554.5592
AL2O3 | Al | (4/3)Al + O2 = (2/3)Al2O3 | 2700 | 2426.85 | 1.535559e-08 | 2.020473e-11 | -10.69455 | -552.8102
AL2O3 | Al | (4/3)Al + O2 = (2/3)Al2O3 | 2710 | 2436.85 | 1.817219e-08 | 2.391078e-11 | -10.62141 | -551.0629
AL2O3 | Al | (4/3)Al + O2 = (2/3)Al2O3 | 2720 | 2446.85 | 2.147718118e-08 | 2.825945e-11 | -10.54884 | -549.3174
AL2O3 | Al | (4/3)Al + O2 = (2/3)Al2O3 | 2730 | 2456.85 | 2.535028e-08 | 3.335563e-11 | -10.47683 | -547.5735
AL2O3 | Al | (4/3)Al + O2 = (2/3)Al2O3 | 2740 | 2466.85 | 2.988342e-08 | 3.932028e-11 | -10.40538 | -545.8314
AL2O3 | Al | (4/3)Al + O2 = (2/3)Al2O3 | 2750 | 2476.85 | 3.518243e-08 | 4.629267e-11 | -10.33449 | -544.091
AL2O3 | Al | (4/3)Al + O2 = (2/3)Al2O3 | 2760 | 2486.85 | 4.136905e-08 | 5.443297e-11 | -10.26414 | -542.3522
AL2O3 | Al | (4/3)Al + O2 = (2/3)Al2O3 | 2770 | 2496.85 | 4.858315e-08 | 6.39252e-11 | -10.19433 | -540.6152
AL2O3 | Al | (4/3)Al + O2 = (2/3)Al2O3 | 2780 | 2506.85 | 5.69852e-08 | 7.498052e-11 | -10.12505 | -538.8798
AL2O3 | Al | (4/3)Al + O2 = (2/3)Al2O3 | 2790 | 2516.85 | 6.675911e-08 | 8.784094e-11 | -10.0563 | -537.1461
AL2O3 | Al | (4/3)Al + O2 = (2/3)Al2O3 | 2800 | 2526.85 | 7.811545e-08 | 1.027835e-10 | -9.988077 | -535.4141
AL2O3 | Al | (4/3)Al + O2 = (2/3)Al2O3 | 2810 | 2536.85 | 9.129498e-08 | 1.20125e-10 | -9.920367 | -533.6837
AL2O3 | Al | (4/3)Al + O2 = (2/3)Al2O3 | 2820 | 2546.85 | 1.065727e-07 | 1.402273e-10 | -9.853168 | -531.9549
AL2O3 | Al | (4/3)Al + O2 = (2/3)Al2O3 | 2830 | 2556.85 | 1.242625e-07 | 1.635033e-10 | -9.786474 | -530.2279
AL2O3 | Al | (4/3)Al + O2 = (2/3)Al2O3 | 2840 | 2566.85 | 1.447219e-07 | 1.904235e-10 | -9.720279 | -528.5024
AL2O3 | Al | (4/3)Al + O2 = (2/3)Al2O3 | 2850 | 2576.85 | 1.683581e-07 | 2.215238e-10 | -9.65458 | -526.7786
AL2O3 | Al | (4/3)Al + O2 = (2/3)Al2O3 | 2860 | 2586.85 | 1.956341e-07 | 2.574133e-10 | -9.589369 | -525.0564
AL2O3 | Al | (4/3)Al + O2 = (2/3)Al2O3 | 2870 | 2596.85 | 2.270760163e-07 | 2.987842e-10 | -9.524642 | -523.3358
AL2O3 | Al | (4/3)Al + O2 = (2/3)Al2O3 | 2880 | 2606.85 | 2.632809e-07 | 3.464222e-10 | -9.460394 | -521.6168
AL2O3 | Al | (4/3)Al + O2 = (2/3)Al2O3 | 2890 | 2616.85 | 3.049254e-07 | 4.012177e-10 | -9.39662 | -519.8995
AL2O3 | Al | (4/3)Al + O2 = (2/3)Al2O3 | 2900 | 2626.85 | 3.527763e-07 | 4.641794e-10 | -9.333314 | -518.1837
AL2O3 | Al | (4/3)Al + O2 = (2/3)Al2O3 | 2910 | 2636.85 | 4.077007e-07 | 5.364483e-10 | -9.270472 | -516.4695
AL2O3 | Al | (4/3)Al + O2 = (2/3)Al2O3 | 2920 | 2646.85 | 4.706789e-07 | 6.193144e-10 | -9.208089 | -514.757
AL2O3 | Al | (4/3)Al + O2 = (2/3)Al2O3 | 2930 | 2656.85 | 5.428177e-07 | 7.142338e-10 | -9.14616 | -513.046
AL2O3 | Al | (4/3)Al + O2 = (2/3)Al2O3 | 2940 | 2666.85 | 6.253656e-07 | 8.228495e-10 | -9.08468 | -511.3365
AL2O3 | Al | (4/3)Al + O2 = (2/3)Al2O3 | 2950 | 2676.85 | 7.197296e-07 | 9.470127e-10 | -9.023644 | -509.6287
AL2O3 | Al | (4/3)Al + O2 = (2/3)Al2O3 | 2960 | 2686.85 | 8.274939e-07 | 1.088808e-09 | -8.963049 | -507.9224
AL2O3 | Al | (4/3)Al + O2 = (2/3)Al2O3 | 2970 | 2696.85 | 9.504402e-07 | 1.250579e-09 | -8.902889 | -506.2176
AL2O3 | Al | (4/3)Al + O2 = (2/3)Al2O3 | 2980 | 2706.85 | 1.090571e-06 | 1.434962e-09 | -8.84316 | -504.5144
AL2O3 | Al | (4/3)Al + O2 = (2/3)Al2O3 | 2990 | 2716.85 | 1.250134e-06 | 1.644913e-09 | -8.783857 | -502.8128
AL2O3 | Al | (4/3)Al + O2 = (2/3)Al2O3 | 3000 | 2726.85 | 1.43165e-06 | 1.88375e-09 | -8.724977 | -501.1127
AM2O3 | Am | (4/3)Am + O2 = (2/3)Am2O3 | 300 | 26.85 | 4.568522e-185 | 6.011213e-188 | -187.221 | -1075.29
AM2O3 | Am | (4/3)Am + O2 = (2/3)Am2O3 | 310 | 36.85 | 9.747377e-179 | 1.28255e-181 | -180.8919 | -1073.571
AM2O3 | Am | (4/3)Am + O2 = (2/3)Am2O3 | 320 | 46.85 | 8.355499e-173 | 1.099408e-175 | -174.9588 | -1071.854
AM2O3 | Am | (4/3)Am + O2 = (2/3)Am2O3 | 330 | 56.85 | 3.125983e-167 | 4.113135e-170 | -169.3858 | -1070.141
AM2O3 | Am | (4/3)Am + O2 = (2/3)Am2O3 | 340 | 66.85 | 5.491166e-162 | 7.225218e-165 | -164.1411 | -1068.43
AM2O3 | Am | (4/3)Am + O2 = (2/3)Am2O3 | 350 | 76.85 | 4.83192e-157 | 6.35779e-160 | -159.1967 | -1066.724
AM2O3 | Am | (4/3)Am + O2 = (2/3)Am2O3 | 360 | 86.85 | 2.256041e-152 | 2.968474e-155 | -154.5275 | -1065.021
AM2O3 | Am | (4/3)Am + O2 = (2/3)Am2O3 | 370 | 96.85 | 5.883591e-148 | 7.741567e-151 | -150.1112 | -1063.322
AM2O3 | Am | (4/3)Am + O2 = (2/3)Am2O3 | 380 | 106.85 | 8.973449e-144 | 1.180717e-146 | -145.9279 | -1061.626
AM2O3 | Am | (4/3)Am + O2 = (2/3)Am2O3 | 390 | 116.85 | 8.340785e-140 | 1.097472e-142 | -141.9596 | -1059.935
AM2O3 | Am | (4/3)Am + O2 = (2/3)Am2O3 | 400 | 126.85 | 4.903494e-136 | 6.451965e-139 | -138.1903 | -1058.248
AM2O3 | Am | (4/3)Am + O2 = (2/3)Am2O3 | 410 | 136.85 | 1.885408e-132 | 2.480799e-135 | -134.6054 | -1056.565
AM2O3 | Am | (4/3)Am + O2 = (2/3)Am2O3 | 420 | 146.85 | 4.887328e-129 | 6.430694e-132 | -131.1917 | -1054.886
AM2O3 | Am | (4/3)Am + O2 = (2/3)Am2O3 | 430 | 156.85 | 8.779030597e-126 | 1.155136e-128 | -127.9374 | -1053.212
AM2O3 | Am | (4/3)Am + O2 = (2/3)Am2O3 | 440 | 166.85 | 1.120439e-122 | 1.474262e-125 | -124.8314 | -1051.542
AM2O3 | Am | (4/3)Am + O2 = (2/3)Am2O3 | 450 | 176.85 | 1.039418e-119 | 1.367655e-122 | -121.864 | -1049.876
AM2O3 | Am | (4/3)Am + O2 = (2/3)Am2O3 | 460 | 186.85 | 7.156264e-117 | 9.41613696e-120 | -119.0261 | -1048.214
AM2O3 | Am | (4/3)Am + O2 = (2/3)Am2O3 | 470 | 196.85 | 3.726855e-114 | 4.903757e-117 | -116.3095 | -1046.557
AM2O3 | Am | (4/3)Am + O2 = (2/3)Am2O3 | 480 | 206.85 | 1.493950934e-111 | 1.965725e-114 | -113.7065 | -1044.904
AM2O3 | Am | (4/3)Am + O2 = (2/3)Am2O3 | 490 | 216.85 | 4.684111e-109 | 6.16330441e-112 | -111.2102 | -1043.255
AM2O3 | Am | (4/3)Am + O2 = (2/3)Am2O3 | 500 | 226.85 | 1.165784e-106 | 1.533927e-109 | -108.8142 | -1041.611
AM2O3 | Am | (4/3)Am + O2 = (2/3)Am2O3 | 510 | 236.85 | 2.334590526e-104 | 3.07183e-107 | -106.5126 | -1039.971
AM2O3 | Am | (4/3)Am + O2 = (2/3)Am2O3 | 520 | 246.85 | 3.809361e-102 | 5.012317e-105 | -104.3 | -1038.335
AM2O3 | Am | (4/3)Am + O2 = (2/3)Am2O3 | 530 | 256.85 | 5.123646e-100 | 6.74164e-103 | -102.1712 | -1036.703
AM2O3 | Am | (4/3)Am + O2 = (2/3)Am2O3 | 540 | 266.85 | 5.741899e-98 | 7.55513e-101 | -100.1218 | -1035.07567
AM2O3 | Am | (4/3)Am + O2 = (2/3)Am2O3 | 550 | 276.85 | 5.415095e-96 | 7.125124e-99 | -98.14721 | -1033.452
AM2O3 | Am | (4/3)Am + O2 = (2/3)Am2O3 | 560 | 286.85 | 4.337571109e-94 | 5.70733e-97 | -96.24357 | -1031.833
AM2O3 | Am | (4/3)Am + O2 = (2/3)Am2O3 | 570 | 296.85 | 2.976538e-92 | 3.916498e-95 | -94.4071 | -1030.219
AM2O3 | Am | (4/3)Am + O2 = (2/3)Am2O3 | 580 | 306.85 | 1.763914e-90 | 2.32094e-93 | -92.63434 | -1028.608
AM2O3 | Am | (4/3)Am + O2 = (2/3)Am2O3 | 590 | 316.85 | 9.094643e-89 | 1.196664e-91 | -90.92203 | -1027.001
AM2O3 | Am | (4/3)Am + O2 = (2/3)Am2O3 | 600 | 326.85 | 4.108292e-87 | 5.405647e-90 | -89.26715 | -1025.399
AM2O3 | Am | (4/3)Am + O2 = (2/3)Am2O3 | 610 | 336.85 | 1.636557e-85 | 2.153364e-88 | -87.66688 | -1023.8
AM2O3 | Am | (4/3)Am + O2 = (2/3)Am2O3 | 620 | 346.85 | 5.78415e-84 | 7.610724e-87 | -86.11857 | -1022.206
AM2O3 | Am | (4/3)Am + O2 = (2/3)Am2O3 | 630 | 356.85 | 1.824161e-82 | 2.400212e-85 | -84.61975 | -1020.616
AM2O3 | Am | (4/3)Am + O2 = (2/3)Am2O3 | 640 | 366.85 | 5.160881898e-81 | 6.790634e-84 | -83.16809 | -1019.029
AM2O3 | Am | (4/3)Am + O2 = (2/3)Am2O3 | 650 | 376.85 | 1.316438e-79 | 1.732156e-82 | -81.76141 | -1017.447
AM2O3 | Am | (4/3)Am + O2 = (2/3)Am2O3 | 660 | 386.85 | 3.041865e-78 | 4.002454e-81 | -80.39767 | -1015.868
AM2O3 | Am | (4/3)Am + O2 = (2/3)Am2O3 | 670 | 396.85 | 6.395384707e-77 | 8.41498e-80 | -79.07495 | -1014.293
AM2O3 | Am | (4/3)Am + O2 = (2/3)Am2O3 | 680 | 406.85 | 1.228548e-75 | 1.616511e-78 | -77.79142 | -1012.723
AM2O3 | Am | (4/3)Am + O2 = (2/3)Am2O3 | 690 | 416.85 | 2.164827e-74 | 2.848456e-77 | -76.54539 | -1011.156
AM2O3 | Am | (4/3)Am + O2 = (2/3)Am2O3 | 700 | 426.85 | 3.512109e-73 | 4.621196e-76 | -75.33525 | -1009.593
AM2O3 | Am | (4/3)Am + O2 = (2/3)Am2O3 | 710 | 436.85 | 5.264356e-72 | 6.926784e-75 | -74.15947 | -1008.033
AM2O3 | Am | (4/3)Am + O2 = (2/3)Am2O3 | 720 | 446.85 | 7.314567e-71 | 9.624431e-74 | -73.01662 | -1006.478
AM2O3 | Am | (4/3)Am + O2 = (2/3)Am2O3 | 730 | 456.85 | 9.450471e-70 | 1.243483e-72 | -71.90536 | -1004.926
AM2O3 | Am | (4/3)Am + O2 = (2/3)Am2O3 | 740 | 466.85 | 1.138732e-68 | 1.498332e-71 | -70.82439 | -1003.378
AM2O3 | Am | (4/3)Am + O2 = (2/3)Am2O3 | 750 | 476.85 | 1.283237e-67 | 1.68847e-70 | -69.77251 | -1001.833
AM2O3 | Am | (4/3)Am + O2 = (2/3)Am2O3 | 760 | 486.85 | 1.355997725e-66 | 1.784208e-69 | -68.74855 | -1000.293
AM2O3 | Am | (4/3)Am + O2 = (2/3)Am2O3 | 770 | 496.85 | 1.347e-65 | 1.772369e-68 | -67.75145 | -998.7555
AM2O3 | Am | (4/3)Am + O2 = (2/3)Am2O3 | 780 | 506.85 | 1.26086e-64 | 1.659027e-67 | -66.78015 | -997.222
AM2O3 | Am | (4/3)Am + O2 = (2/3)Am2O3 | 790 | 516.85 | 1.114651e-63 | 1.466645735e-66 | -65.83367 | -995.6921
AM2O3 | Am | (4/3)Am + O2 = (2/3)Am2O3 | 800 | 526.85 | 9.326433e-63 | 1.227162e-65 | -64.9111 | -994.1658
AM2O3 | Am | (4/3)Am + O2 = (2/3)Am2O3 | 810 | 536.85 | 7.400886e-62 | 9.738009e-65 | -64.01153 | -992.643
AM2O3 | Am | (4/3)Am + O2 = (2/3)Am2O3 | 820 | 546.85 | 5.580673e-61 | 7.342991e-64 | -63.13413 | -991.1238
AM2O3 | Am | (4/3)Am + O2 = (2/3)Am2O3 | 830 | 556.85 | 4.006145e-60 | 5.271244e-63 | -62.27809 | -989.6081
AM2O3 | Am | (4/3)Am + O2 = (2/3)Am2O3 | 840 | 566.85 | 2.742637e-59 | 3.608733e-62 | -61.44265 | -988.0958
AM2O3 | Am | (4/3)Am + O2 = (2/3)Am2O3 | 850 | 576.85 | 1.793659e-58 | 2.360078e-61 | -60.62707 | -986.587
AM2O3 | Am | (4/3)Am + O2 = (2/3)Am2O3 | 860 | 586.85 | 1.122369e-57 | 1.476802e-60 | -59.83068 | -985.0817
AM2O3 | Am | (4/3)Am + O2 = (2/3)Am2O3 | 870 | 596.85 | 6.730055e-57 | 8.855335e-60 | -59.05279 | -983.5798
AM2O3 | Am | (4/3)Am + O2 = (2/3)Am2O3 | 880 | 606.85 | 3.87276e-56 | 5.095737e-59 | -58.29279 | -982.0812
AM2O3 | Am | (4/3)Am + O2 = (2/3)Am2O3 | 890 | 616.85 | 2.141636e-55 | 2.817943e-58 | -57.55007 | -980.5861
AM2O3 | Am | (4/3)Am + O2 = (2/3)Am2O3 | 900 | 626.85 | 1.139649e-54 | 1.499538e-57 | -56.82404 | -979.0943
AM2O3 | Am | (4/3)Am + O2 = (2/3)Am2O3 | 910 | 636.85 | 5.843167e-54 | 7.688378e-57 | -56.11417 | -977.6058
AM2O3 | Am | (4/3)Am + O2 = (2/3)Am2O3 | 920 | 646.85 | 2.890049e-53 | 3.802696e-56 | -55.41991 | -976.1207
AM2O3 | Am | (4/3)Am + O2 = (2/3)Am2O3 | 930 | 656.85 | 1.380532e-52 | 1.81649e-55 | -54.74077 | -974.6388
AM2O3 | Am | (4/3)Am + O2 = (2/3)Am2O3 | 940 | 666.85 | 6.376112e-52 | 8.389621e-55 | -54.07626 | -973.1602
AM2O3 | Am | (4/3)Am + O2 = (2/3)Am2O3 | 950 | 676.85 | 2.850338e-51 | 3.750445e-54 | -53.42592 | -971.6849
AM2O3 | Am | (4/3)Am + O2 = (2/3)Am2O3 | 960 | 686.85 | 1.234558897e-50 | 1.62442e-53 | -52.7893 | -970.2129
AM2O3 | Am | (4/3)Am + O2 = (2/3)Am2O3 | 970 | 696.85 | 5.185941e-50 | 6.823606e-53 | -52.16599 | -968.744
AM2O3 | Am | (4/3)Am + O2 = (2/3)Am2O3 | 980 | 706.85 | 2.114714e-49 | 2.782519e-52 | -51.55556 | -967.2784
AM2O3 | Am | (4/3)Am + O2 = (2/3)Am2O3 | 990 | 716.85 | 8.378686e-49 | 1.102459e-51 | -50.95764 | -965.8159
AM2O3 | Am | (4/3)Am + O2 = (2/3)Am2O3 | 1000 | 726.85 | 3.228314e-48 | 4.247781e-51 | -50.37184 | -964.3566
AM2O3 | Am | (4/3)Am + O2 = (2/3)Am2O3 | 1010 | 736.85 | 1.210636e-47 | 1.592942e-50 | -49.7978 | -962.9005
AM2O3 | Am | (4/3)Am + O2 = (2/3)Am2O3 | 1020 | 746.85 | 4.422203e-47 | 5.818688e-50 | -49.23517 | -961.4474
AM2O3 | Am | (4/3)Am + O2 = (2/3)Am2O3 | 1030 | 756.85 | 1.574665e-46 | 2.071928e-49 | -48.68363 | -959.9973
AM2O3 | Am | (4/3)Am + O2 = (2/3)Am2O3 | 1040 | 766.85 | 5.46998e-46 | 7.197342e-49 | -48.14283 | -958.5501
AM2O3 | Am | (4/3)Am + O2 = (2/3)Am2O3 | 1042 | 768.85 | 6.996527e-46 | 9.205957e-49 | -48.03593 | -958.261
AM2O3 | Am | (4/3)Am + O2 = (2/3)Am2O3 | 1042 | 768.85 | 6.996527e-46 | 9.205957e-49 | -48.03593 | -958.261
AM2O3 | Am | (4/3)Am + O2 = (2/3)Am2O3 | 1050 | 776.85 | 1.856861e-45 | 2.443238e-48 | -47.61203 | -957.0969
AM2O3 | Am | (4/3)Am + O2 = (2/3)Am2O3 | 1060 | 786.85 | 6.159074e-45 | 8.104044e-48 | -47.0913 | -955.6446
AM2O3 | Am | (4/3)Am + O2 = (2/3)Am2O3 | 1070 | 796.85 | 1.996962e-44 | 2.627582e-47 | -46.58044 | -954.1953
AM2O3 | Am | (4/3)Am + O2 = (2/3)Am2O3 | 1080 | 806.85 | 6.333161e-44 | 8.333106e-47 | -46.07919 | -952.749
AM2O3 | Am | (4/3)Am + O2 = (2/3)Am2O3 | 1090 | 816.85 | 1.965778e-43 | 2.58655e-46 | -45.58728 | -951.3056
AM2O3 | Am | (4/3)Am + O2 = (2/3)Am2O3 | 1100 | 826.85 | 5.975432e-43 | 7.862411e-46 | -45.10444 | -949.865
AM2O3 | Am | (4/3)Am + O2 = (2/3)Am2O3 | 1110 | 836.85 | 1.779807e-42 | 2.341852e-45 | -44.63044 | -948.4273
AM2O3 | Am | (4/3)Am + O2 = (2/3)Am2O3 | 1120 | 846.85 | 5.19738e-42 | 6.838658e-45 | -44.16503 | -946.9922
AM2O3 | Am | (4/3)Am + O2 = (2/3)Am2O3 | 1130 | 856.85 | 1.488793e-41 | 1.958938e-44 | -43.70798 | -945.5599
AM2O3 | Am | (4/3)Am + O2 = (2/3)Am2O3 | 1140 | 866.85 | 4.185474619e-41 | 5.507203e-44 | -43.25907 | -944.1302
AM2O3 | Am | (4/3)Am + O2 = (2/3)Am2O3 | 1150 | 876.85 | 1.155394e-40 | 1.520256e-43 | -42.81808 | -942.7031
AM2O3 | Am | (4/3)Am + O2 = (2/3)Am2O3 | 1160 | 886.85 | 3.133271e-40 | 4.122725e-43 | -42.38482 | -941.2785
AM2O3 | Am | (4/3)Am + O2 = (2/3)Am2O3 | 1170 | 896.85 | 8.351175e-40 | 1.098839e-42 | -41.95907 | -939.8565
AM2O3 | Am | (4/3)Am + O2 = (2/3)Am2O3 | 1180 | 906.85 | 2.18863e-39 | 2.87977587e-42 | -41.54064 | -938.4369
AM2O3 | Am | (4/3)Am + O2 = (2/3)Am2O3 | 1190 | 916.85 | 5.64233e-39 | 7.424118e-42 | -41.12936 | -937.0197
AM2O3 | Am | (4/3)Am + O2 = (2/3)Am2O3 | 1200 | 926.85 | 1.431484e-38 | 1.883531e-41 | -40.72503 | -935.6049
AM2O3 | Am | (4/3)Am + O2 = (2/3)Am2O3 | 1210 | 936.85 | 3.575447e-38 | 4.704536e-41 | -40.32748 | -934.1925
AM2O3 | Am | (4/3)Am + O2 = (2/3)Am2O3 | 1220 | 946.85 | 8.795465e-38 | 1.157298e-40 | -39.93655 | -932.7823
AM2O3 | Am | (4/3)Am + O2 = (2/3)Am2O3 | 1230 | 956.85 | 2.131742e-37 | 2.804924e-40 | -39.55208 | -931.3744
AM2O3 | Am | (4/3)Am + O2 = (2/3)Am2O3 | 1240 | 966.85 | 5.092321e-37 | 6.700422e-40 | -39.1739 | -929.9687
AM2O3 | Am | (4/3)Am + O2 = (2/3)Am2O3 | 1250 | 976.85 | 1.199374e-36 | 1.578124e-39 | -38.80186 | -928.5652
AM2O3 | Am | (4/3)Am + O2 = (2/3)Am2O3 | 1260 | 986.85 | 2.786115e-36 | 3.665941e-39 | -38.43581 | -927.1639
AM2O3 | Am | (4/3)Am + O2 = (2/3)Am2O3 | 1270 | 996.85 | 6.38546e-36 | 8.401922e-39 | -38.07562 | -925.7647
AM2O3 | Am | (4/3)Am + O2 = (2/3)Am2O3 | 1280 | 1006.85 | 1.444350702e-35 | 1.90046145e-38 | -37.72114 | -924.3675
AM2O3 | Am | (4/3)Am + O2 = (2/3)Am2O3 | 1290 | 1016.85 | 3.225334e-35 | 4.243861e-38 | -37.37224 | -922.9724
AM2O3 | Am | (4/3)Am + O2 = (2/3)Am2O3 | 1300 | 1026.85 | 7.112607e-35 | 9.358694e-38 | -37.02878 | -921.5792
AM2O3 | Am | (4/3)Am + O2 = (2/3)Am2O3 | 1310 | 1036.85 | 1.54939e-34 | 2.038671e-37 | -36.69065 | -920.1881
AM2O3 | Am | (4/3)Am + O2 = (2/3)Am2O3 | 1320 | 1046.85 | 3.334978e-34 | 4.388129e-37 | -36.35772 | -918.7989
AM2O3 | Am | (4/3)Am + O2 = (2/3)Am2O3 | 1330 | 1056.85 | 7.094865e-34 | 9.335348e-37 | -36.02987 | -917.4115
AM2O3 | Am | (4/3)Am + O2 = (2/3)Am2O3 | 1340 | 1066.85 | 1.492207e-33 | 1.963431e-36 | -35.70698 | -916.0261
AM2O3 | Am | (4/3)Am + O2 = (2/3)Am2O3 | 1350 | 1076.85 | 3.103556e-33 | 4.083627e-36 | -35.38895 | -914.6425
AM2O3 | Am | (4/3)Am + O2 = (2/3)Am2O3 | 1350 | 1076.85 | 3.103556e-33 | 4.083627e-36 | -35.38895 | -914.6425
AM2O3 | Am | (4/3)Am + O2 = (2/3)Am2O3 | 1350 | 1076.85 | 3.103556321e-33 | 4.083627e-36 | -35.38895 | -914.6425
AM2O3 | Am | (4/3)Am + O2 = (2/3)Am2O3 | 1360 | 1086.85 | 6.417559e-33 | 8.444156e-36 | -35.07344 | -913.2027
AM2O3 | Am | (4/3)Am + O2 = (2/3)Am2O3 | 1370 | 1096.85 | 1.312836e-32 | 1.727416e-35 | -34.7626 | -911.7646
AM2O3 | Am | (4/3)Am + O2 = (2/3)Am2O3 | 1380 | 1106.85 | 2.657566e-32 | 3.496797e-35 | -34.45633 | -910.3282
AM2O3 | Am | (4/3)Am + O2 = (2/3)Am2O3 | 1390 | 1116.85 | 5.324625e-32 | 7.006085e-35 | -34.15452 | -908.8933
AM2O3 | Am | (4/3)Am + O2 = (2/3)Am2O3 | 1400 | 1126.85 | 1.056141e-31 | 1.389659e-34 | -33.85709 | -907.4601
AM2O3 | Am | (4/3)Am + O2 = (2/3)Am2O3 | 1410 | 1136.85 | 2.074321e-31 | 2.72937e-34 | -33.56394 | -906.0286
AM2O3 | Am | (4/3)Am + O2 = (2/3)Am2O3 | 1420 | 1146.85 | 4.034989e-31 | 5.309196e-34 | -33.27497 | -904.5986
AM2O3 | Am | (4/3)Am + O2 = (2/3)Am2O3 | 1430 | 1156.85 | 7.775157e-31 | 1.023047e-33 | -32.9901 | -903.1702
AM2O3 | Am | (4/3)Am + O2 = (2/3)Am2O3 | 1440 | 1166.85 | 1.484439e-30 | 1.953209e-33 | -32.70925 | -901.7434
AM2O3 | Am | (4/3)Am + O2 = (2/3)Am2O3 | 1449 | 1175.85 | 2.636133e-30 | 3.468596e-33 | -32.45985 | -900.4606
AM2O3 | Am | (4/3)Am + O2 = (2/3)Am2O3 | 1449 | 1175.85 | 2.636133e-30 | 3.468596e-33 | -32.45985 | -900.4606
AM2O3 | Am | (4/3)Am + O2 = (2/3)Am2O3 | 1450 | 1176.85 | 2.811656e-30 | 3.699548e-33 | -32.43185 | -900.3049
AM2O3 | Am | (4/3)Am + O2 = (2/3)Am2O3 | 1460 | 1186.85 | 5.330586e-30 | 7.013929e-33 | -32.15404 | -898.7487
AM2O3 | Am | (4/3)Am + O2 = (2/3)Am2O3 | 1470 | 1196.85 | 1.001751e-29 | 1.318093e-32 | -31.88005 | -897.1938
AM2O3 | Am | (4/3)Am + O2 = (2/3)Am2O3 | 1480 | 1206.85 | 1.866357e-29 | 2.45573241e-32 | -31.60982 | -895.6402
AM2O3 | Am | (4/3)Am + O2 = (2/3)Am2O3 | 1490 | 1216.85 | 3.447905e-29 | 4.536717e-32 | -31.34326 | -894.088
AM2O3 | Am | (4/3)Am + O2 = (2/3)Am2O3 | 1500 | 1226.85 | 6.317069e-29 | 8.311933e-32 | -31.0803 | -892.5372
AM2O3 | Am | (4/3)Am + O2 = (2/3)Am2O3 | 1510 | 1236.85 | 1.148015e-28 | 1.510546e-31 | -30.82087 | -890.9876
AM2O3 | Am | (4/3)Am + O2 = (2/3)Am2O3 | 1520 | 1246.85 | 2.069763e-28 | 2.723372e-31 | -30.56489 | -889.4394
AM2O3 | Am | (4/3)Am + O2 = (2/3)Am2O3 | 1530 | 1256.85 | 3.702569e-28 | 4.871801e-31 | -30.31231 | -887.8924
AM2O3 | Am | (4/3)Am + O2 = (2/3)Am2O3 | 1540 | 1266.85 | 6.572968e-28 | 8.648642e-31 | -30.06305 | -886.3468
AM2O3 | Am | (4/3)Am + O2 = (2/3)Am2O3 | 1550 | 1276.85 | 1.158138e-27 | 1.523866e-30 | -29.81705 | -884.8024
AM2O3 | Am | (4/3)Am + O2 = (2/3)Am2O3 | 1560 | 1286.85 | 2.025641e-27 | 2.665317e-30 | -29.57425 | -883.2593
AM2O3 | Am | (4/3)Am + O2 = (2/3)Am2O3 | 1570 | 1296.85 | 3.51746e-27 | 4.628237e-30 | -29.33458 | -881.7175
AM2O3 | Am | (4/3)Am + O2 = (2/3)Am2O3 | 1580 | 1306.85 | 6.064854e-27 | 7.980071e-30 | -29.09799 | -880.177
AM2O3 | Am | (4/3)Am + O2 = (2/3)Am2O3 | 1590 | 1316.85 | 1.038470555e-26 | 1.366408625e-29 | -28.86442 | -878.6377
AM2O3 | Am | (4/3)Am + O2 = (2/3)Am2O3 | 1600 | 1326.85 | 1.766068e-26 | 2.323774e-29 | -28.63381 | -877.0996
AM2O3 | Am | (4/3)Am + O2 = (2/3)Am2O3 | 1610 | 1336.85 | 2.983429e-26 | 3.925565e-29 | -28.4061 | -875.5629
AM2O3 | Am | (4/3)Am + O2 = (2/3)Am2O3 | 1620 | 1346.85 | 5.006946e-26 | 6.588086e-29 | -28.18124 | -874.0273
AM2O3 | Am | (4/3)Am + O2 = (2/3)Am2O3 | 1630 | 1356.85 | 8.348943948e-26 | 1.098545e-28 | -27.95918 | -872.493
AM2O3 | Am | (4/3)Am + O2 = (2/3)Am2O3 | 1640 | 1366.85 | 1.383385e-25 | 1.820244e-28 | -27.73987 | -870.9599
AM2O3 | Am | (4/3)Am + O2 = (2/3)Am2O3 | 1650 | 1376.85 | 2.278022e-25 | 2.997397e-28 | -27.52326 | -869.428
AM2O3 | Am | (4/3)Am + O2 = (2/3)Am2O3 | 1660 | 1386.85 | 3.728419e-25 | 4.905814e-28 | -27.30929 | -867.8973
AM2O3 | Am | (4/3)Am + O2 = (2/3)Am2O3 | 1670 | 1396.85 | 6.065844e-25 | 7.981374e-28 | -27.09792 | -866.3679
AM2O3 | Am | (4/3)Am + O2 = (2/3)Am2O3 | 1680 | 1406.85 | 9.810795e-25 | 1.290894e-27 | -26.88911 | -864.8396
AM2O3 | Am | (4/3)Am + O2 = (2/3)Am2O3 | 1690 | 1416.85 | 1.577644e-24 | 2.075848e-27 | -26.6828 | -863.3125
AM2O3 | Am | (4/3)Am + O2 = (2/3)Am2O3 | 1700 | 1426.85 | 2.522611e-24 | 3.319225e-27 | -26.47896 | -861.7867
AM2O3 | Am | (4/3)Am + O2 = (2/3)Am2O3 | 1710 | 1436.85 | 4.011171e-24 | 5.277857e-27 | -26.27754 | -860.262
AM2O3 | Am | (4/3)Am + O2 = (2/3)Am2O3 | 1720 | 1446.85 | 6.343285e-24 | 8.346428e-27 | -26.0785 | -858.7385
AM2O3 | Am | (4/3)Am + O2 = (2/3)Am2O3 | 1720 | 1446.85 | 6.343e-24 | 8.346053e-27 | -26.07852 | -858.7391
AM2O3 | Am | (4/3)Am + O2 = (2/3)Am2O3 | 1730 | 1456.85 | 9.977478e-24 | 1.312826e-26 | -25.88179 | -857.2161
AM2O3 | Am | (4/3)Am + O2 = (2/3)Am2O3 | 1740 | 1466.85 | 1.561102e-23 | 2.054081e-26 | -25.68738 | -855.695
AM2O3 | Am | (4/3)Am + O2 = (2/3)Am2O3 | 1750 | 1476.85 | 2.429882e-23 | 3.197213e-26 | -25.49523 | -854.1749
AM2O3 | Am | (4/3)Am + O2 = (2/3)Am2O3 | 1760 | 1486.85 | 3.762887e-23 | 4.951166e-26 | -25.30529 | -852.6561
AM2O3 | Am | (4/3)Am + O2 = (2/3)Am2O3 | 1770 | 1496.85 | 5.797982e-23 | 7.628924e-26 | -25.11754 | -851.1384
AM2O3 | Am | (4/3)Am + O2 = (2/3)Am2O3 | 1780 | 1506.85 | 8.889745e-23 | 1.169703e-25 | -24.93192 | -849.6219
AM2O3 | Am | (4/3)Am + O2 = (2/3)Am2O3 | 1790 | 1516.85 | 1.356421e-22 | 1.784764e-25 | -24.74842 | -848.1065
AM2O3 | Am | (4/3)Am + O2 = (2/3)Am2O3 | 1800 | 1526.85 | 2.059812e-22 | 2.710279e-25 | -24.56699 | -846.5922
AM2O3 | Am | (4/3)Am + O2 = (2/3)Am2O3 | 1810 | 1536.85 | 3.113316e-22 | 4.096469e-25 | -24.38759 | -845.0791
AM2O3 | Am | (4/3)Am + O2 = (2/3)Am2O3 | 1820 | 1546.85 | 4.68398e-22 | 6.163131e-25 | -24.2102 | -843.5671
AM2O3 | Am | (4/3)Am + O2 = (2/3)Am2O3 | 1830 | 1556.85 | 7.015133e-22 | 9.230438e-25 | -24.03478 | -842.0562
AM2O3 | Am | (4/3)Am + O2 = (2/3)Am2O3 | 1840 | 1566.85 | 1.045967e-21 | 1.376273e-24 | -23.8613 | -840.5464
AM2O3 | Am | (4/3)Am + O2 = (2/3)Am2O3 | 1850 | 1576.85 | 1.552721e-21 | 2.043054e-24 | -23.68972 | -839.0378
AM2O3 | Am | (4/3)Am + O2 = (2/3)Am2O3 | 1860 | 1586.85 | 2.295052e-21 | 3.019805e-24 | -23.52002 | -837.5303
AM2O3 | Am | (4/3)Am + O2 = (2/3)Am2O3 | 1870 | 1596.85 | 3.377890201e-21 | 4.444592e-24 | -23.35217 | -836.0239
AM2O3 | Am | (4/3)Am + O2 = (2/3)Am2O3 | 1880 | 1606.85 | 4.950877478e-21 | 6.514312e-24 | -23.18613 | -834.5186
AM2O3 | Am | (4/3)Am + O2 = (2/3)Am2O3 | 1890 | 1616.85 | 7.226555633e-21 | 9.508626e-24 | -23.02188 | -833.0144
AM2O3 | Am | (4/3)Am + O2 = (2/3)Am2O3 | 1900 | 1626.85 | 1.050561e-20 | 1.382317e-23 | -22.85939 | -831.5113
AM2O3 | Am | (4/3)Am + O2 = (2/3)Am2O3 | 1910 | 1636.85 | 1.521178e-20 | 2.00155e-23 | -22.69863 | -830.0093
AM2O3 | Am | (4/3)Am + O2 = (2/3)Am2O3 | 1920 | 1646.85 | 2.193988185e-20 | 2.886827e-23 | -22.53958 | -828.5084
AM2O3 | Am | (4/3)Am + O2 = (2/3)Am2O3 | 1930 | 1656.85 | 3.152179e-20 | 4.147604e-23 | -22.3822 | -827.0086
AM2O3 | Am | (4/3)Am + O2 = (2/3)Am2O3 | 1940 | 1666.85 | 4.511655174e-20 | 5.936388e-23 | -22.22648 | -825.5098
AM2O3 | Am | (4/3)Am + O2 = (2/3)Am2O3 | 1950 | 1676.85 | 6.433314e-20 | 8.464886e-23 | -22.07238 | -824.0122
AM2O3 | Am | (4/3)Am + O2 = (2/3)Am2O3 | 1960 | 1686.85 | 9.139709e-20 | 1.202593e-22 | -21.91988 | -822.5156
AM2O3 | Am | (4/3)Am + O2 = (2/3)Am2O3 | 1970 | 1696.85 | 1.293759e-19 | 1.702314e-22 | -21.76896 | -821.0201
AM2O3 | Am | (4/3)Am + O2 = (2/3)Am2O3 | 1980 | 1706.85 | 1.824826349e-19 | 2.401087e-22 | -21.61959 | -819.5257
AM2O3 | Am | (4/3)Am + O2 = (2/3)Am2O3 | 1990 | 1716.85 | 2.564841e-19 | 3.374791e-22 | -21.47175 | -818.0323
AM2O3 | Am | (4/3)Am + O2 = (2/3)Am2O3 | 2010 | 1736.85 | 5.01467e-19 | 6.59825e-22 | -21.18057 | -815.0488
AM2O3 | Am | (4/3)Am + O2 = (2/3)Am2O3 | 2020 | 1746.85 | 6.976376e-19 | 9.179441e-22 | -21.03718 | -813.5586
AM2O3 | Am | (4/3)Am + O2 = (2/3)Am2O3 | 2030 | 1756.85 | 9.673363e-19 | 1.272811e-21 | -20.89524 | -812.0695
AM2O3 | Am | (4/3)Am + O2 = (2/3)Am2O3 | 2040 | 1766.85 | 1.336923e-18 | 1.75911e-21 | -20.75471 | -810.5814
AM2O3 | Am | (4/3)Am + O2 = (2/3)Am2O3 | 2050 | 1776.85 | 1.84178e-18 | 2.423394e-21 | -20.61558 | -809.0944
AM2O3 | Am | (4/3)Am + O2 = (2/3)Am2O3 | 2060 | 1786.85 | 2.529248e-18 | 3.327958e-21 | -20.47782 | -807.6085
AM2O3 | Am | (4/3)Am + O2 = (2/3)Am2O3 | 2070 | 1796.85 | 3.462485e-18 | 4.555901e-21 | -20.34143 | -806.1235
AM2O3 | Am | (4/3)Am + O2 = (2/3)Am2O3 | 2080 | 1806.85 | 4.725488e-18 | 6.217747e-21 | -20.20637 | -804.6397
AM2O3 | Am | (4/3)Am + O2 = (2/3)Am2O3 | 2090 | 1816.85 | 6.429644e-18 | 8.460058e-21 | -20.07263 | -803.1568
AM2O3 | Am | (4/3)Am + O2 = (2/3)Am2O3 | 2100 | 1826.85 | 8.722233e-18 | 1.147662e-20 | -19.94019 | -801.6751
AM2O3 | Am | (4/3)Am + O2 = (2/3)Am2O3 | 2110 | 1836.85 | 1.179743e-17 | 1.552293e-20 | -19.80903 | -800.1943
AM2O3 | Am | (4/3)Am + O2 = (2/3)Am2O3 | 2120 | 1846.85 | 1.591052e-17 | 2.093489155e-20 | -19.67913 | -798.7146
AM2O3 | Am | (4/3)Am + O2 = (2/3)Am2O3 | 2130 | 1856.85 | 2.139618e-17 | 2.815287e-20 | -19.55048 | -797.2359
AM2O3 | Am | (4/3)Am + O2 = (2/3)Am2O3 | 2140 | 1866.85 | 2.869199e-17 | 3.775262e-20 | -19.42305 | -795.7582
AM2O3 | Am | (4/3)Am + O2 = (2/3)Am2O3 | 2150 | 1876.85 | 3.83685e-17 | 5.048487e-20 | -19.29684 | -794.2816
AM2O3 | Am | (4/3)Am + O2 = (2/3)Am2O3 | 2160 | 1886.85 | 5.116766e-17 | 6.732587e-20 | -19.17182 | -792.806
AM2O3 | Am | (4/3)Am + O2 = (2/3)Am2O3 | 2170 | 1896.85 | 6.805177e-17 | 8.95418e-20 | -19.04797 | -791.3314
AM2O3 | Am | (4/3)Am + O2 = (2/3)Am2O3 | 2180 | 1906.85 | 9.026567e-17 | 1.187706e-19 | -18.92529 | -789.8578
AM2O3 | Am | (4/3)Am + O2 = (2/3)Am2O3 | 2190 | 1916.85 | 1.194156e-16 | 1.571258e-19 | -18.80375 | -788.3853
AM2O3 | Am | (4/3)Am + O2 = (2/3)Am2O3 | 2200 | 1926.85 | 1.57569e-16 | 2.073276e-19 | -18.68334 | -786.9138
AM2O3 | Am | (4/3)Am + O2 = (2/3)Am2O3 | 2210 | 1936.85 | 2.073799e-16 | 2.728682e-19 | -18.56405 | -785.4432
AM2O3 | Am | (4/3)Am + O2 = (2/3)Am2O3 | 2220 | 1946.85 | 2.722475e-16 | 3.582204e-19 | -18.44585 | -783.9737
AM2O3 | Am | (4/3)Am + O2 = (2/3)Am2O3 | 2230 | 1956.85 | 3.565147e-16 | 4.690983e-19 | -18.32874 | -782.5052
AM2O3 | Am | (4/3)Am + O2 = (2/3)Am2O3 | 2240 | 1966.85 | 4.657168e-16 | 6.127852e-19 | -18.21269 | -781.0378
AM2O3 | Am | (4/3)Am + O2 = (2/3)Am2O3 | 2250 | 1976.85 | 6.06892e-16 | 7.985421e-19 | -18.0977 | -779.5713
AM2O3 | Am | (4/3)Am + O2 = (2/3)Am2O3 | 2260 | 1986.85 | 7.889694e-16 | 1.038118e-18 | -17.98375 | -778.1058
AM2O3 | Am | (4/3)Am + O2 = (2/3)Am2O3 | 2270 | 1996.85 | 1.02325e-15 | 1.346382e-18 | -17.87083 | -776.6413
AM2O3 | Am | (4/3)Am + O2 = (2/3)Am2O3 | 2280 | 2006.85 | 1.324006e-15 | 1.742113e-18 | -17.75892 | -775.1779
AM2O3 | Am | (4/3)Am + O2 = (2/3)Am2O3 | 2290 | 2016.85 | 1.70922e-15 | 2.248974e-18 | -17.64802 | -773.7154
AM2O3 | Am | (4/3)Am + O2 = (2/3)Am2O3 | 2300 | 2026.85 | 2.201502e-15 | 2.896713e-18 | -17.53809 | -772.2539
AM2O3 | Am | (4/3)Am + O2 = (2/3)Am2O3 | 2310 | 2036.85 | 2.829214e-15 | 3.72265e-18 | -17.42915 | -770.7934
AM2O3 | Am | (4/3)Am + O2 = (2/3)Am2O3 | 2320 | 2046.85 | 3.627863e-15 | 4.773504e-18 | -17.32116 | -769.334
AM2O3 | Am | (4/3)Am + O2 = (2/3)Am2O3 | 2330 | 2056.85 | 4.641805e-15 | 6.107638e-18 | -17.21413 | -767.8755
AM2O3 | Am | (4/3)Am + O2 = (2/3)Am2O3 | 2340 | 2066.85 | 5.926331e-15 | 7.797803e-18 | -17.10803 | -766.418
AM2O3 | Am | (4/3)Am + O2 = (2/3)Am2O3 | 2350 | 2076.85 | 7.550225e-15 | 9.934507e-18 | -17.00285 | -764.9615
AM2O3 | Am | (4/3)Am + O2 = (2/3)Am2O3 | 2360 | 2086.85 | 9.598884e-15 | 1.263011e-17 | -16.89859 | -763.5059
AM2O3 | Am | (4/3)Am + O2 = (2/3)Am2O3 | 2370 | 2096.85 | 1.217811e-14 | 1.602383e-17 | -16.79523 | -762.0514
AM2O3 | Am | (4/3)Am + O2 = (2/3)Am2O3 | 2380 | 2106.85 | 1.541874e-14 | 2.028782e-17 | -16.69276 | -760.5979
AM2O3 | Am | (4/3)Am + O2 = (2/3)Am2O3 | 2390 | 2116.85 | 1.948224799e-14 | 2.563454e-17 | -16.59117 | -759.1453
AM2O3 | Am | (4/3)Am + O2 = (2/3)Am2O3 | 2400 | 2126.85 | 2.456751e-14 | 3.232567e-17 | -16.49045 | -757.6937
AM2O3 | Am | (4/3)Am + O2 = (2/3)Am2O3 | 2410 | 2136.85 | 3.091904267e-14 | 4.068295e-17 | -16.39059 | -756.2431
AM2O3 | Am | (4/3)Am + O2 = (2/3)Am2O3 | 2420 | 2146.85 | 3.883689e-14 | 5.110117e-17 | -16.29157 | -754.7935
AM2O3 | Am | (4/3)Am + O2 = (2/3)Am2O3 | 2430 | 2156.85 | 4.868855e-14 | 6.406388e-17 | -16.19339 | -753.3449
AM2O3 | Am | (4/3)Am + O2 = (2/3)Am2O3 | 2440 | 2166.85 | 6.092332e-14 | 8.016226e-17 | -16.09603 | -751.8972
AM2O3 | Am | (4/3)Am + O2 = (2/3)Am2O3 | 2450 | 2176.85 | 7.608948221e-14 | 1.001177e-16 | -15.99949 | -750.4505
AM2O3 | Am | (4/3)Am + O2 = (2/3)Am2O3 | 2460 | 2186.85 | 9.485497638e-14 | 1.248092e-16 | -15.90375 | -749.0048
AM2O3 | Am | (4/3)Am + O2 = (2/3)Am2O3 | 2470 | 2196.85 | 1.18032e-13 | 1.553053e-16 | -15.80881 | -747.5601
AM2O3 | Am | (4/3)Am + O2 = (2/3)Am2O3 | 2480 | 2206.85 | 1.466065e-13 | 1.929033e-16 | -15.71466 | -746.1163
AM2O3 | Am | (4/3)Am + O2 = (2/3)Am2O3 | 2490 | 2216.85 | 1.817734e-13 | 2.391755e-16 | -15.62128 | -744.6736
AM2O3 | Am | (4/3)Am + O2 = (2/3)Am2O3 | 2500 | 2226.85 | 2.249779e-13 | 2.960235e-16 | -15.52867 | -743.2317
AM2O3 | Am | (4/3)Am + O2 = (2/3)Am2O3 | 2510 | 2236.85 | 2.779657183e-13 | 3.657444e-16 | -15.43682 | -741.7909
AM2O3 | Am | (4/3)Am + O2 = (2/3)Am2O3 | 2520 | 2246.85 | 3.42841668e-13 | 4.511075e-16 | -15.34572 | -740.351
AM2O3 | Am | (4/3)Am + O2 = (2/3)Am2O3 | 2530 | 2256.85 | 4.221393e-13 | 5.554464e-16 | -15.25536 | -738.9121
AM2O3 | Am | (4/3)Am + O2 = (2/3)Am2O3 | 2540 | 2266.85 | 5.189034e-13 | 6.827677e-16 | -15.16573 | -737.4742
AM2O3 | Am | (4/3)Am + O2 = (2/3)Am2O3 | 2550 | 2276.85 | 6.367875e-13 | 8.378783e-16 | -15.07682 | -736.0372
AM2O3 | Am | (4/3)Am + O2 = (2/3)Am2O3 | 2560 | 2286.85 | 7.801681e-13 | 1.026537e-15 | -14.98863 | -734.6012
AM2O3 | Am | (4/3)Am + O2 = (2/3)Am2O3 | 2570 | 2296.85 | 9.542802e-13 | 1.255632e-15 | -14.90114 | -733.1662
AM2O3 | Am | (4/3)Am + O2 = (2/3)Am2O3 | 2580 | 2306.85 | 1.16537562e-12 | 1.533389e-15 | -14.81435 | -731.7321
AM2O3 | Am | (4/3)Am + O2 = (2/3)Am2O3 | 2590 | 2316.85 | 1.420909e-12 | 1.869617e-15 | -14.72825 | -730.299
AM2O3 | Am | (4/3)Am + O2 = (2/3)Am2O3 | 2600 | 2326.85 | 1.729757e-12 | 2.275996e-15 | -14.64283 | -728.8669
AM2O3 | Am | (4/3)Am + O2 = (2/3)Am2O3 | 2610 | 2336.85 | 2.102471e-12 | 2.766409e-15 | -14.55808 | -727.4357
AM2O3 | Am | (4/3)Am + O2 = (2/3)Am2O3 | 2620 | 2346.85 | 2.551578e-12 | 3.357339e-15 | -14.474 | -726.0054
AM2O3 | Am | (4/3)Am + O2 = (2/3)Am2O3 | 2630 | 2356.85 | 3.091927e-12 | 4.068324e-15 | -14.39058 | -724.5762
AM2O3 | Am | (4/3)Am + O2 = (2/3)Am2O3 | 2640 | 2366.85 | 3.741094e-12 | 4.922492e-15 | -14.30781 | -723.1479
AM2O3 | Am | (4/3)Am + O2 = (2/3)Am2O3 | 2650 | 2376.85 | 4.519854e-12 | 5.947177e-15 | -14.22569 | -721.7205
AM2O3 | Am | (4/3)Am + O2 = (2/3)Am2O3 | 2660 | 2386.85 | 5.45272967e-12 | 7.174644e-15 | -14.1442 | -720.2941
AM2O3 | Am | (4/3)Am + O2 = (2/3)Am2O3 | 2670 | 2396.85 | 6.568623e-12 | 8.642925e-15 | -14.06334 | -718.8687
AM2O3 | Am | (4/3)Am + O2 = (2/3)Am2O3 | 2680 | 2406.85 | 7.901556e-12 | 1.039678e-14 | -13.9831 | -717.4443
AM2O3 | Am | (4/3)Am + O2 = (2/3)Am2O3 | 2690 | 2416.85 | 9.49152e-12 | 1.248884e-14 | -13.90348 | -716.0207
AM2O3 | Am | (4/3)Am + O2 = (2/3)Am2O3 | 2700 | 2426.85 | 1.138546e-11 | 1.498087e-14 | -13.82446 | -714.5982
AM2O3 | Am | (4/3)Am + O2 = (2/3)Am2O3 | 2710 | 2436.85 | 1.363841e-11 | 1.794528e-14 | -13.74605 | -713.1766
AM2O3 | Am | (4/3)Am + O2 = (2/3)Am2O3 | 2720 | 2446.85 | 1.631482e-11 | 2.146687e-14 | -13.66823 | -711.7559
AM2O3 | Am | (4/3)Am + O2 = (2/3)Am2O3 | 2730 | 2456.85 | 1.949002e-11 | 2.564476e-14 | -13.591 | -710.3362
AM2O3 | Am | (4/3)Am + O2 = (2/3)Am2O3 | 2740 | 2466.85 | 2.3252e-11 | 3.059474e-14 | -13.51435 | -708.9175
AM2O3 | Am | (4/3)Am + O2 = (2/3)Am2O3 | 2750 | 2476.85 | 2.770339e-11 | 3.645183e-14 | -13.43828 | -707.4997
AM2O3 | Am | (4/3)Am + O2 = (2/3)Am2O3 | 2760 | 2486.85 | 3.296371442e-11 | 4.337331e-14 | -13.36278 | -706.0829
AM2O3 | Am | (4/3)Am + O2 = (2/3)Am2O3 | 2770 | 2496.85 | 3.917205e-11 | 5.154217e-14 | -13.28784 | -704.667
AM2O3 | Am | (4/3)Am + O2 = (2/3)Am2O3 | 2780 | 2506.85 | 4.648998e-11 | 6.117103e-14 | -13.21345 | -703.2521
AM2O3 | Am | (4/3)Am + O2 = (2/3)Am2O3 | 2790 | 2516.85 | 5.510505e-11 | 7.250665e-14 | -13.13962 | -701.8381
AM2O3 | Am | (4/3)Am + O2 = (2/3)Am2O3 | 2800 | 2526.85 | 6.523465e-11 | 8.583507e-14 | -13.06634 | -700.4251
AM2O3 | Am | (4/3)Am + O2 = (2/3)Am2O3 | 2810 | 2536.85 | 7.71304712e-11 | 1.014875e-13 | -12.99359 | -699.013
AM2O3 | Am | (4/3)Am + O2 = (2/3)Am2O3 | 2820 | 2546.85 | 9.108357e-11 | 1.198468e-13 | -12.92137 | -697.6019
AM2O3 | Am | (4/3)Am + O2 = (2/3)Am2O3 | 2830 | 2556.85 | 1.074302e-10 | 1.413555e-13 | -12.84969 | -696.1917
AM2O3 | Am | (4/3)Am + O2 = (2/3)Am2O3 | 2840 | 2566.85 | 1.265581e-10 | 1.665239e-13 | -12.77852 | -694.7825
AM2O3 | Am | (4/3)Am + O2 = (2/3)Am2O3 | 2850 | 2576.85 | 1.489146e-10 | 1.959402e-13 | -12.70788 | -693.3743
AM2O3 | Am | (4/3)Am + O2 = (2/3)Am2O3 | 2860 | 2586.85 | 1.75014e-10 | 2.302816e-13 | -12.63774 | -691.9669
AM2O3 | Am | (4/3)Am + O2 = (2/3)Am2O3 | 2870 | 2596.85 | 2.054483e-10 | 2.703267e-13 | -12.56811 | -690.5606
AM2O3 | Am | (4/3)Am + O2 = (2/3)Am2O3 | 2880 | 2606.85 | 2.40897e-10 | 3.169697e-13 | -12.49898 | -689.1552
AM2O3 | Am | (4/3)Am + O2 = (2/3)Am2O3 | 2890 | 2616.85 | 2.82140013e-10 | 3.712369e-13 | -12.43035 | -687.7507
AM2O3 | Am | (4/3)Am + O2 = (2/3)Am2O3 | 2900 | 2626.85 | 3.300712e-10 | 4.343042e-13 | -12.36221 | -686.3472
AM2O3 | Am | (4/3)Am + O2 = (2/3)Am2O3 | 2910 | 2636.85 | 3.857137e-10 | 5.075181e-13 | -12.29455 | -684.9446
AM2O3 | Am | (4/3)Am + O2 = (2/3)Am2O3 | 2920 | 2646.85 | 4.502381e-10 | 5.924186e-13 | -12.22737 | -683.543
AM2O3 | Am | (4/3)Am + O2 = (2/3)Am2O3 | 2930 | 2656.85 | 5.249814e-10 | 6.907651e-13 | -12.16067 | -682.1423
AM2O3 | Am | (4/3)Am + O2 = (2/3)Am2O3 | 2940 | 2666.85 | 6.114699e-10 | 8.045656e-13 | -12.09444 | -680.7426
AM2O3 | Am | (4/3)Am + O2 = (2/3)Am2O3 | 2950 | 2676.85 | 7.114434e-10 | 9.361097e-13 | -12.02867 | -679.3438
AM2O3 | Am | (4/3)Am + O2 = (2/3)Am2O3 | 2960 | 2686.85 | 8.268839e-10 | 1.088005e-12 | -11.96337 | -677.946
AM2O3 | Am | (4/3)Am + O2 = (2/3)Am2O3 | 2970 | 2696.85 | 9.600465e-10 | 1.263219e-12 | -11.89852 | -676.5491
AM2O3 | Am | (4/3)Am + O2 = (2/3)Am2O3 | 2980 | 2706.85 | 1.113495e-09 | 1.465125e-12 | -11.83413 | -675.1532
AM2O3 | Am | (4/3)Am + O2 = (2/3)Am2O3 | 2990 | 2716.85 | 1.29014e-09 | 1.697552e-12 | -11.77018 | -673.7582
AM2O3 | Am | (4/3)Am + O2 = (2/3)Am2O3 | 3000 | 2726.85 | 1.493284594e-09 | 1.96484815e-12 | -11.70667 | -672.3641
AM2O3_AM1O2 | Am | 2Am2O3 + O2 = 4AmO2 | 300 | 26.85 | 5.137722e-45 | 6.76016e-48 | -47.17004 | -270.9177
AM2O3_AM1O2 | Am | 2Am2O3 + O2 = 4AmO2 | 310 | 36.85 | 4.621726e-43 | 6.081219e-46 | -45.21601 | -268.3514
AM2O3_AM1O2 | Am | 2Am2O3 + O2 = 4AmO2 | 320 | 46.85 | 3.133198e-41 | 4.122629e-44 | -43.38483 | -265.7894
AM2O3_AM1O2 | Am | 2Am2O3 + O2 = 4AmO2 | 330 | 56.85 | 1.642409e-39 | 2.161065e-42 | -41.66533 | -263.232
AM2O3_AM1O2 | Am | 2Am2O3 + O2 = 4AmO2 | 340 | 66.85 | 6.809825e-38 | 8.960297e-41 | -40.04768 | -260.679
AM2O3_AM1O2 | Am | 2Am2O3 + O2 = 4AmO2 | 350 | 76.85 | 2.278666e-36 | 2.998245e-39 | -38.52313 | -258.1306
AM2O3_AM1O2 | Am | 2Am2O3 + O2 = 4AmO2 | 360 | 86.85 | 6.264381624e-35 | 8.2426074e-38 | -37.08394 | -255.5867
AM2O3_AM1O2 | Am | 2Am2O3 + O2 = 4AmO2 | 370 | 96.85 | 1.437656e-33 | 1.891653e-36 | -35.72316 | -253.0471
AM2O3_AM1O2 | Am | 2Am2O3 + O2 = 4AmO2 | 380 | 106.85 | 2.793902717e-32 | 3.676188e-35 | -34.4346 | -250.512
AM2O3_AM1O2 | Am | 2Am2O3 + O2 = 4AmO2 | 390 | 116.85 | 4.657079592e-31 | 6.127736e-34 | -33.2127 | -247.9811
AM2O3_AM1O2 | Am | 2Am2O3 + O2 = 4AmO2 | 400 | 126.85 | 6.735571e-30 | 8.862593e-33 | -32.05244 | -245.4545
AM2O3_AM1O2 | Am | 2Am2O3 + O2 = 4AmO2 | 410 | 136.85 | 8.541199e-29 | 1.123842e-31 | -30.94929 | -242.9319
AM2O3_AM1O2 | Am | 2Am2O3 + O2 = 4AmO2 | 420 | 146.85 | 9.586124e-28 | 1.261332e-30 | -29.89917 | -240.4132
AM2O3_AM1O2 | Am | 2Am2O3 + O2 = 4AmO2 | 430 | 156.85 | 9.604257e-27 | 1.263718e-29 | -28.89835 | -237.8983
AM2O3_AM1O2 | Am | 2Am2O3 + O2 = 4AmO2 | 440 | 166.85 | 8.656881e-26 | 1.139063e-28 | -27.94345 | -235.3871
AM2O3_AM1O2 | Am | 2Am2O3 + O2 = 4AmO2 | 450 | 176.85 | 7.069966e-25 | 9.302587e-28 | -27.0314 | -232.8793
AM2O3_AM1O2 | Am | 2Am2O3 + O2 = 4AmO2 | 460 | 186.85 | 5.265578e-24 | 6.928392e-27 | -26.15937 | -230.3748
AM2O3_AM1O2 | Am | 2Am2O3 + O2 = 4AmO2 | 470 | 196.85 | 3.597691e-23 | 4.733804e-26 | -25.32479 | -227.8734
AM2O3_AM1O2 | Am | 2Am2O3 + O2 = 4AmO2 | 480 | 206.85 | 2.267323e-22 | 2.98332e-25 | -24.5253 | -225.3748
AM2O3_AM1O2 | Am | 2Am2O3 + O2 = 4AmO2 | 490 | 216.85 | 1.324602e-21 | 1.742897e-24 | -23.75873 | -222.879
AM2O3_AM1O2 | Am | 2Am2O3 + O2 = 4AmO2 | 500 | 226.85 | 7.20672e-21 | 9.482526e-24 | -23.02308 | -220.3856
AM2O3_AM1O2 | Am | 2Am2O3 + O2 = 4AmO2 | 510 | 236.85 | 3.667008e-20 | 4.82501e-23 | -22.3165 | -217.8944
AM2O3_AM1O2 | Am | 2Am2O3 + O2 = 4AmO2 | 520 | 246.85 | 1.751881638e-19 | 2.305107e-22 | -21.63731 | -215.4053
AM2O3_AM1O2 | Am | 2Am2O3 + O2 = 4AmO2 | 530 | 256.85 | 7.886506e-19 | 1.037698e-21 | -20.98393 | -212.9181
AM2O3_AM1O2 | Am | 2Am2O3 + O2 = 4AmO2 | 540 | 266.85 | 3.356627e-18 | 4.416615e-21 | -20.35491 | -210.4325
AM2O3_AM1O2 | Am | 2Am2O3 + O2 = 4AmO2 | 550 | 276.85 | 1.354897e-17 | 1.782759e-20 | -19.74891 | -207.9484
AM2O3_AM1O2 | Am | 2Am2O3 + O2 = 4AmO2 | 560 | 286.85 | 5.201674e-17 | 6.844308e-20 | -19.16467 | -205.4657
AM2O3_AM1O2 | Am | 2Am2O3 + O2 = 4AmO2 | 570 | 296.85 | 1.90447727e-16 | 2.505891e-19 | -18.60104 | -202.984
AM2O3_AM1O2 | Am | 2Am2O3 + O2 = 4AmO2 | 580 | 306.85 | 6.666305e-16 | 8.771454e-19 | -18.05693 | -200.5034
AM2O3_AM1O2 | Am | 2Am2O3 + O2 = 4AmO2 | 590 | 316.85 | 2.236037e-15 | 2.942154e-18 | -17.53133 | -198.0236
AM2O3_AM1O2 | Am | 2Am2O3 + O2 = 4AmO2 | 600 | 326.85 | 7.202734e-15 | 9.477281e-18 | -17.02332 | -195.5444
AM2O3_AM1O2 | Am | 2Am2O3 + O2 = 4AmO2 | 610 | 336.85 | 2.232639e-14 | 2.937683e-17 | -16.532 | -193.0656
AM2O3_AM1O2 | Am | 2Am2O3 + O2 = 4AmO2 | 620 | 346.85 | 6.672119e-14 | 8.779104e-17 | -16.05655 | -190.5872
AM2O3_AM1O2 | Am | 2Am2O3 + O2 = 4AmO2 | 630 | 356.85 | 1.92576e-13 | 2.533894e-16 | -15.59621 | -188.109
AM2O3_AM1O2 | Am | 2Am2O3 + O2 = 4AmO2 | 640 | 366.85 | 5.377173e-13 | 7.075227e-16 | -15.15026 | -185.6308
AM2O3_AM1O2 | Am | 2Am2O3 + O2 = 4AmO2 | 650 | 376.85 | 1.454773e-12 | 1.914176e-15 | -14.71802 | -183.1524
AM2O3_AM1O2 | Am | 2Am2O3 + O2 = 4AmO2 | 660 | 386.85 | 3.8191e-12 | 5.025132e-15 | -14.29885 | -180.6737
AM2O3_AM1O2 | Am | 2Am2O3 + O2 = 4AmO2 | 670 | 396.85 | 9.741989e-12 | 1.281841e-14 | -13.89217 | -178.1946
AM2O3_AM1O2 | Am | 2Am2O3 + O2 = 4AmO2 | 680 | 406.85 | 2.417777e-11 | 3.181286e-14 | -13.4974 | -175.715
AM2O3_AM1O2 | Am | 2Am2O3 + O2 = 4AmO2 | 690 | 416.85 | 5.84515e-11 | 7.690986e-14 | -13.11402 | -173.2346
AM2O3_AM1O2 | Am | 2Am2O3 + O2 = 4AmO2 | 700 | 426.85 | 1.378109e-10 | 1.813302e-13 | -12.74153 | -170.7535
AM2O3_AM1O2 | Am | 2Am2O3 + O2 = 4AmO2 | 710 | 436.85 | 3.172124e-10 | 4.173848e-13 | -12.37946 | -168.2713
AM2O3_AM1O2 | Am | 2Am2O3 + O2 = 4AmO2 | 720 | 446.85 | 7.135735e-10 | 9.389124e-13 | -12.02737 | -165.788
AM2O3_AM1O2 | Am | 2Am2O3 + O2 = 4AmO2 | 730 | 456.85 | 1.570248e-09 | 2.066115e-12 | -11.68485 | -163.3036
AM2O3_AM1O2 | Am | 2Am2O3 + O2 = 4AmO2 | 740 | 466.85 | 3.383255e-09 | 4.451651e-12 | -11.35148 | -160.8178
AM2O3_AM1O2 | Am | 2Am2O3 + O2 = 4AmO2 | 750 | 476.85 | 7.143537e-09 | 9.39939e-12 | -11.0269 | -158.3305
AM2O3_AM1O2 | Am | 2Am2O3 + O2 = 4AmO2 | 760 | 486.85 | 1.479308e-08 | 1.946458e-11 | -10.71075 | -155.8417
AM2O3_AM1O2 | Am | 2Am2O3 + O2 = 4AmO2 | 770 | 496.85 | 3.006819e-08 | 3.95634e-11 | -10.40271 | -153.3511
AM2O3_AM1O2 | Am | 2Am2O3 + O2 = 4AmO2 | 780 | 506.85 | 6.003132e-08 | 7.898857e-11 | -10.10244 | -150.8588
AM2O3_AM1O2 | Am | 2Am2O3 + O2 = 4AmO2 | 790 | 516.85 | 1.178076e-07 | 1.550099e-10 | -9.80964 | -148.3645
AM2O3_AM1O2 | Am | 2Am2O3 + O2 = 4AmO2 | 800 | 526.85 | 2.273947e-07 | 2.992036e-10 | -9.524033 | -145.8682
AM2O3_AM1O2 | Am | 2Am2O3 + O2 = 4AmO2 | 810 | 536.85 | 4.319889e-07 | 5.684064e-10 | -9.245341 | -143.3698
AM2O3_AM1O2 | Am | 2Am2O3 + O2 = 4AmO2 | 820 | 546.85 | 8.081819941e-07 | 1.063397e-09 | -8.973304 | -140.8692
AM2O3_AM1O2 | Am | 2Am2O3 + O2 = 4AmO2 | 830 | 556.85 | 1.489831e-06 | 1.960304e-09 | -8.707677 | -138.3663
AM2O3_AM1O2 | Am | 2Am2O3 + O2 = 4AmO2 | 840 | 566.85 | 2.707642e-06 | 3.562687e-09 | -8.448222 | -135.8609
AM2O3_AM1O2 | Am | 2Am2O3 + O2 = 4AmO2 | 850 | 576.85 | 4.853952e-06 | 6.386779e-09 | -8.194718 | -133.353
AM2O3_AM1O2 | Am | 2Am2O3 + O2 = 4AmO2 | 860 | 586.85 | 8.587426e-06 | 1.129924e-08 | -7.946951 | -130.8425
AM2O3_AM1O2 | Am | 2Am2O3 + O2 = 4AmO2 | 870 | 596.85 | 1.50002e-05 | 1.973711e-08 | -7.704716 | -128.3293
AM2O3_AM1O2 | Am | 2Am2O3 + O2 = 4AmO2 | 880 | 606.85 | 2.588165e-05 | 3.40548e-08 | -7.467822 | -125.8133
AM2O3_AM1O2 | Am | 2Am2O3 + O2 = 4AmO2 | 890 | 616.85 | 4.412986e-05 | 5.806561e-08 | -7.236081 | -123.2944
AM2O3_AM1O2 | Am | 2Am2O3 + O2 = 4AmO2 | 900 | 626.85 | 7.438676765e-05 | 9.787733e-08 | -7.009318 | -120.7725
AM2O3_AM1O2 | Am | 2Am2O3 + O2 = 4AmO2 | 910 | 636.85 | 0.0001240082 | 1.631687e-07 | -6.787363 | -118.2476
AM2O3_AM1O2 | Am | 2Am2O3 + O2 = 4AmO2 | 920 | 646.85 | 0.0002045305 | 2.69119e-07 | -6.570056 | -115.7196
AM2O3_AM1O2 | Am | 2Am2O3 + O2 = 4AmO2 | 930 | 656.85 | 0.0003338667 | 4.392983e-07 | -6.35724 | -113.1883
AM2O3_AM1O2 | Am | 2Am2O3 + O2 = 4AmO2 | 940 | 666.85 | 0.0005395646 | 7.099534e-07 | -6.14877 | -110.6537
AM2O3_AM1O2 | Am | 2Am2O3 + O2 = 4AmO2 | 950 | 676.85 | 0.0008635958 | 1.13631e-06 | -5.944503 | -108.1158
AM2O3_AM1O2 | Am | 2Am2O3 + O2 = 4AmO2 | 960 | 686.85 | 0.001369335 | 1.801757e-06 | -5.744304 | -105.5744
AM2O3_AM1O2 | Am | 2Am2O3 + O2 = 4AmO2 | 970 | 696.85 | 0.002151647 | 2.83111473e-06 | -5.548043 | -103.0295
AM2O3_AM1O2 | Am | 2Am2O3 + O2 = 4AmO2 | 980 | 706.85 | 0.003351343 | 4.409661e-06 | -5.355595 | -100.4809
AM2O3_AM1O2 | Am | 2Am2O3 + O2 = 4AmO2 | 990 | 716.85 | 0.00517574 | 6.810184e-06 | -5.166841 | -97.92874
AM2O3_AM1O2 | Am | 2Am2O3 + O2 = 4AmO2 | 1000 | 726.85 | 0.0079277 | 1.043118e-05 | -4.981666 | -95.3728
AM2O3_AM1O2 | Am | 2Am2O3 + O2 = 4AmO2 | 1010 | 736.85 | 0.01204618 | 1.58502368e-05 | -4.799964 | -92.81309
AM2O3_AM1O2 | Am | 2Am2O3 + O2 = 4AmO2 | 1020 | 746.85 | 0.01816251 | 2.389804e-05 | -4.621638 | -90.24974
AM2O3_AM1O2 | Am | 2Am2O3 + O2 = 4AmO2 | 1030 | 756.85 | 0.02717802 | 3.576056e-05 | -4.446596 | -87.68287
AM2O3_AM1O2 | Am | 2Am2O3 + O2 = 4AmO2 | 1040 | 766.85 | 0.04037045 | 5.311902e-05 | -4.27475 | -85.11261
AM2O3_AM1O2 | Am | 2Am2O3 + O2 = 4AmO2 | 1050 | 776.85 | 0.0595386 | 7.834026e-05 | -4.106015 | -82.5391
AM2O3_AM1O2 | Am | 2Am2O3 + O2 = 4AmO2 | 1060 | 786.85 | 0.0871978 | 0.000114734 | -3.940308 | -79.96242
AM2O3_AM1O2 | Am | 2Am2O3 + O2 = 4AmO2 | 1070 | 796.85 | 0.1268424 | 0.000166898 | -3.777549 | -77.38268
AM2O3_AM1O2 | Am | 2Am2O3 + O2 = 4AmO2 | 1080 | 806.85 | 0.1832962 | 0.0002411792 | -3.61766 | -74.79997
AM2O3_AM1O2 | Am | 2Am2O3 + O2 = 4AmO2 | 1090 | 816.85 | 0.2631764 | 0.0003462848 | -3.460567 | -72.21436
AM2O3_AM1O2 | Am | 2Am2O3 + O2 = 4AmO2 | 1100 | 826.85 | 0.3755071 | 0.0004940883 | -3.306195 | -69.62594
AM2O3_AM1O2 | Am | 2Am2O3 + O2 = 4AmO2 | 1110 | 836.85 | 0.5325216 | 0.0007006864 | -3.154476 | -67.03477
AM2O3_AM1O2 | Am | 2Am2O3 + O2 = 4AmO2 | 1120 | 846.85 | 0.7507105 | 0.000987777 | -3.005341 | -64.44091
AM2O3_AM1O2 | Am | 2Am2O3 + O2 = 4AmO2 | 1130 | 856.85 | 1.052179464 | 0.001384447 | -2.858724 | -61.84442
AM2O3_AM1O2 | Am | 2Am2O3 + O2 = 4AmO2 | 1140 | 866.85 | 1.466402 | 0.001929477 | -2.71456 | -59.24535
AM2O3_AM1O2 | Am | 2Am2O3 + O2 = 4AmO2 | 1150 | 876.85 | 2.032471 | 0.002674303 | -2.572789 | -56.64374
AM2O3_AM1O2 | Am | 2Am2O3 + O2 = 4AmO2 | 1150 | 876.85 | 2.032 | 0.002673684 | -2.57289 | -56.64596
AM2O3_AM1O2 | Am | 2Am2O3 + O2 = 4AmO2 | 1160 | 886.85 | 2.801967 | 0.003686799 | -2.433351 | -54.03965
AM2O3_AM1O2 | Am | 2Am2O3 + O2 = 4AmO2 | 1170 | 896.85 | 3.84262 | 0.005056079 | -2.296186 | -51.43311
AM2O3_AM1O2 | Am | 2Am2O3 + O2 = 4AmO2 | 1180 | 906.85 | 5.242925 | 0.006898585 | -2.16124 | -48.82417
AM2O3_AM1O2 | Am | 2Am2O3 + O2 = 4AmO2 | 1190 | 916.85 | 7.117964 | 0.009365742 | -2.028458 | -46.21286
AM2O3_AM1O2 | Am | 2Am2O3 + O2 = 4AmO2 | 1200 | 926.85 | 9.616711 | 0.01265357 | -1.897787 | -43.59921
AM2O3_AM1O2 | Am | 2Am2O3 + O2 = 4AmO2 | 1210 | 936.85 | 12.93114 | 0.01701466 | -1.769177 | -40.98326
AM2O3_AM1O2 | Am | 2Am2O3 + O2 = 4AmO2 | 1220 | 946.85 | 17.30756 | 0.02277311 | -1.642578 | -38.36504
AM2O3_AM1O2 | Am | 2Am2O3 + O2 = 4AmO2 | 1230 | 956.85 | 23.06064 | 0.03034295 | -1.517942 | -35.74458
AM2O3_AM1O2 | Am | 2Am2O3 + O2 = 4AmO2 | 1240 | 966.85 | 30.59071683 | 0.04025094 | -1.395224 | -33.12192
AM2O3_AM1O2 | Am | 2Am2O3 + O2 = 4AmO2 | 1250 | 976.85 | 40.4050158 | 0.05316449 | -1.274378 | -30.49708
AM2O3_AM1O2 | Am | 2Am2O3 + O2 = 4AmO2 | 1260 | 986.85 | 53.14368 | 0.06992589 | -1.155362 | -27.8701
AM2O3_AM1O2 | Am | 2Am2O3 + O2 = 4AmO2 | 1270 | 996.85 | 69.61144 | 0.091594 | -1.038133 | -25.241
AM2O3_AM1O2 | Am | 2Am2O3 + O2 = 4AmO2 | 1280 | 1006.85 | 90.8161 | 0.1194949 | -0.9226508 | -22.60982
AM2O3_AM1O2 | Am | 2Am2O3 + O2 = 4AmO2 | 1290 | 1016.85 | 118.0151 | 0.155283 | -0.808876 | -19.9766
AM2O3_AM1O2 | Am | 2Am2O3 + O2 = 4AmO2 | 1300 | 1026.85 | 152.7715 | 0.2010152 | -0.6967711 | -17.34137
AM2O3_AM1O2 | Am | 2Am2O3 + O2 = 4AmO2 | 1310 | 1036.85 | 197.0223 | 0.2592399 | -0.5862981 | -14.70414
AM2O3_AM1O2 | Am | 2Am2O3 + O2 = 4AmO2 | 1320 | 1046.85 | 253.1582 | 0.3331029 | -0.4774215 | -12.06496
AM2O3_AM1O2 | Am | 2Am2O3 + O2 = 4AmO2 | 1330 | 1056.85 | 324.121 | 0.426475 | -0.3701064 | -9.423844
AM2O3_AM1O2 | Am | 2Am2O3 + O2 = 4AmO2 | 1340 | 1066.85 | 413.5185 | 0.5441032 | -0.2643187 | -6.780825
AM2O3_AM1O2 | Am | 2Am2O3 + O2 = 4AmO2 | 1350 | 1076.85 | 525.7608 | 0.6917905 | -0.1600254 | -4.135925
AM2O3_AM1O2 | Am | 2Am2O3 + O2 = 4AmO2 | 1360 | 1086.85 | 666.2222 | 0.876608122 | -0.05719451 | -1.489166
AM2O3_AM1O2 | Am | 2Am2O3 + O2 = 4AmO2 | 1370 | 1096.85 | 841.4315 | 1.107147 | 0.04420519 | 1.159428
AM2O3_AM1O2 | Am | 2Am2O3 + O2 = 4AmO2 | 1380 | 1106.85 | 1059.297 | 1.393811 | 0.144204 | 3.809835
AM2O3_AM1O2 | Am | 2Am2O3 + O2 = 4AmO2 | 1390 | 1116.85 | 1329.367 | 1.749167 | 0.2428312 | 6.462033
AM2O3_AM1O2 | Am | 2Am2O3 + O2 = 4AmO2 | 1400 | 1126.85 | 1663.142 | 2.188344085 | 0.3401156 | 9.116003
AM2O3_AM1O2 | Am | 2Am2O3 + O2 = 4AmO2 | 1410 | 1136.85 | 2074.429 | 2.729512 | 0.4360849 | 11.77172
AM2O3_AM1O2 | Am | 2Am2O3 + O2 = 4AmO2 | 1420 | 1146.85 | 2579.763 | 3.394426 | 0.5307663 | 14.42918
AM2O3_AM1O2 | Am | 2Am2O3 + O2 = 4AmO2 | 1430 | 1156.85 | 3198.892 | 4.209068 | 0.624186 | 17.08834
AM2O3_AM1O2 | Am | 2Am2O3 + O2 = 4AmO2 | 1440 | 1166.85 | 3955.334 | 5.204387 | 0.7163696 | 19.7492
AM2O3_AM1O2 | Am | 2Am2O3 + O2 = 4AmO2 | 1450 | 1176.85 | 4877.034 | 6.41715 | 0.8073422 | 22.41174
AM2O3_AM1O2 | Am | 2Am2O3 + O2 = 4AmO2 | 1460 | 1186.85 | 5997.102 | 7.890924 | 0.8971278 | 25.07593
AM2O3_AM1O2 | Am | 2Am2O3 + O2 = 4AmO2 | 1470 | 1196.85 | 7354.682 | 9.677213 | 0.9857503 | 27.74177
AM2O3_AM1O2 | Am | 2Am2O3 + O2 = 4AmO2 | 1480 | 1206.85 | 8995.931937 | 11.83675 | 1.073233 | 30.40923
AM2O3_AM1O2 | Am | 2Am2O3 + O2 = 4AmO2 | 1490 | 1216.85 | 10975.15 | 14.44099 | 1.159597 | 33.0783
AM2O3_AM1O2 | Am | 2Am2O3 + O2 = 4AmO2 | 1500 | 1226.85 | 13356.08 | 17.57379 | 1.244865 | 35.74897
AM2O3_AM1O2 | Am | 2Am2O3 + O2 = 4AmO2 | 1510 | 1236.85 | 16213.35 | 21.33335 | 1.329059 | 38.42122
AM2O3_AM1O2 | Am | 2Am2O3 + O2 = 4AmO2 | 1520 | 1246.85 | 19634.16 | 25.83442 | 1.412199 | 41.09503
AM2O3_AM1O2 | Am | 2Am2O3 + O2 = 4AmO2 | 1530 | 1256.85 | 23720.19 | 31.21078 | 1.494305 | 43.77039
AM2O3_AM1O2 | Am | 2Am2O3 + O2 = 4AmO2 | 1540 | 1266.85 | 28589.72 | 37.61805 | 1.575396 | 46.44729
AM2O3_AM1O2 | Am | 2Am2O3 + O2 = 4AmO2 | 1550 | 1276.85 | 34380.05 | 45.23691 | 1.655493 | 49.12572
AM2O3_AM1O2 | Am | 2Am2O3 + O2 = 4AmO2 | 1560 | 1286.85 | 41250.28 | 54.27668 | 1.734613 | 51.80565
AM2O3_AM1O2 | Am | 2Am2O3 + O2 = 4AmO2 | 1570 | 1296.85 | 49384.33 | 64.97938 | 1.812776 | 54.48708
AM2O3_AM1O2 | Am | 2Am2O3 + O2 = 4AmO2 | 1580 | 1306.85 | 58994.46 | 77.62428 | 1.889998 | 57.17
AM2O3_AM1O2 | Am | 2Am2O3 + O2 = 4AmO2 | 1590 | 1316.85 | 70325.09 | 92.53302 | 1.966297 | 59.8544
AM2O3_AM1O2 | Am | 2Am2O3 + O2 = 4AmO2 | 1600 | 1326.85 | 83657.22 | 110.0753 | 2.04169 | 62.54025
AM2O3_AM1O2 | Am | 2Am2O3 + O2 = 4AmO2 | 1610 | 1336.85 | 99313.21486 | 130.6753 | 2.116193 | 65.22756
AM2O3_AM1O2 | Am | 2Am2O3 + O2 = 4AmO2 | 1620 | 1346.85 | 117662.3 | 154.8188 | 2.189824 | 67.9163
AM2O3_AM1O2 | Am | 2Am2O3 + O2 = 4AmO2 | 1630 | 1356.85 | 139126.5 | 183.0612 | 2.262596 | 70.60648
AM2O3_AM1O2 | Am | 2Am2O3 + O2 = 4AmO2 | 1640 | 1366.85 | 164187.6 | 216.0363 | 2.334527 | 73.29807
AM2O3_AM1O2 | Am | 2Am2O3 + O2 = 4AmO2 | 1650 | 1376.85 | 193394.2 | 254.466 | 2.40563 | 75.99108
AM2O3_AM1O2 | Am | 2Am2O3 + O2 = 4AmO2 | 1660 | 1386.85 | 227370.3 | 299.1715 | 2.47592 | 78.68548
AM2O3_AM1O2 | Am | 2Am2O3 + O2 = 4AmO2 | 1670 | 1396.85 | 266824.5843 | 351.085 | 2.545412 | 81.38127
AM2O3_AM1O2 | Am | 2Am2O3 + O2 = 4AmO2 | 1680 | 1406.85 | 312560.1 | 411.2633 | 2.61412 | 84.07844
AM2O3_AM1O2 | Am | 2Am2O3 + O2 = 4AmO2 | 1690 | 1416.85 | 365485.8 | 480.9024 | 2.682057 | 86.77699
AM2O3_AM1O2 | Am | 2Am2O3 + O2 = 4AmO2 | 1700 | 1426.85 | 426628.7 | 561.3536 | 2.749236 | 89.47689
AM2O3_AM1O2 | Am | 2Am2O3 + O2 = 4AmO2 | 1710 | 1436.85 | 497147.5 | 654.1415 | 2.815672 | 92.17815
AM2O3_AM1O2 | Am | 2Am2O3 + O2 = 4AmO2 | 1720 | 1446.85 | 578347.5 | 760.9834985 | 2.881375 | 94.88076
AM2O3_AM1O2 | Am | 2Am2O3 + O2 = 4AmO2 | 1730 | 1456.85 | 671696.6 | 883.8114 | 2.94636 | 97.5847
AM2O3_AM1O2 | Am | 2Am2O3 + O2 = 4AmO2 | 1740 | 1466.85 | 778844 | 1024.795 | 3.010637 | 100.29
AM2O3_AM1O2 | Am | 2Am2O3 + O2 = 4AmO2 | 1750 | 1476.85 | 901638.8493 | 1186.367 | 3.074219 | 102.9966
AM2O3_AM1O2 | Am | 2Am2O3 + O2 = 4AmO2 | 1760 | 1486.85 | 1042152.406 | 1371.253 | 3.137118 | 105.7045
AM2O3_AM1O2 | Am | 2Am2O3 + O2 = 4AmO2 | 1770 | 1496.85 | 1202701.1 | 1582.501 | 3.199344 | 108.4137
AM2O3_AM1O2 | Am | 2Am2O3 + O2 = 4AmO2 | 1780 | 1506.85 | 1385872.0 | 1823.516 | 3.26091 | 111.1242
AM2O3_AM1O2 | Am | 2Am2O3 + O2 = 4AmO2 | 1790 | 1516.85 | 1594550.9 | 2098.093 | 3.321825 | 113.836
AM2O3_AM1O2 | Am | 2Am2O3 + O2 = 4AmO2 | 1800 | 1526.85 | 1831952.2 | 2410.463 | 3.382101 | 116.5491
AM2O3_AM1O2 | Am | 2Am2O3 + O2 = 4AmO2 | 1810 | 1536.85 | 2101651.9 | 2765.331 | 3.441747 | 119.2635
AM2O3_AM1O2 | Am | 2Am2O3 + O2 = 4AmO2 | 1820 | 1546.85 | 2407623.1 | 3167.925 | 3.500775 | 121.9791
AM2O3_AM1O2 | Am | 2Am2O3 + O2 = 4AmO2 | 1830 | 1556.85 | 2754274.7 | 3624.046 | 3.559194 | 124.696
AM2O3_AM1O2 | Am | 2Am2O3 + O2 = 4AmO2 | 1840 | 1566.85 | 3146493.4 | 4140.123 | 3.617013 | 127.4142
AM2O3_AM1O2 | Am | 2Am2O3 + O2 = 4AmO2 | 1850 | 1576.85 | 3589688.3 | 4723.274 | 3.674243 | 130.1336
AM2O3_AM1O2 | Am | 2Am2O3 + O2 = 4AmO2 | 1860 | 1586.85 | 4089840.45 | 5381.369 | 3.730893 | 132.8543
AM2O3_AM1O2 | Am | 2Am2O3 + O2 = 4AmO2 | 1870 | 1596.85 | 4653554.9 | 6123.099 | 3.786971 | 135.5762
AM2O3_AM1O2 | Am | 2Am2O3 + O2 = 4AmO2 | 1880 | 1606.85 | 5288118.1 | 6958.05 | 3.842488 | 138.2994
AM2O3_AM1O2 | Am | 2Am2O3 + O2 = 4AmO2 | 1890 | 1616.85 | 6001558.4 | 7896.787 | 3.89745 | 141.0238
AM2O3_AM1O2 | Am | 2Am2O3 + O2 = 4AmO2 | 1900 | 1626.85 | 6802712.6 | 8950.938 | 3.951869 | 143.7494
AM2O3_AM1O2 | Am | 2Am2O3 + O2 = 4AmO2 | 1910 | 1636.85 | 7701296.1 | 10133.28 | 4.00575 | 146.4762
AM2O3_AM1O2 | Am | 2Am2O3 + O2 = 4AmO2 | 1920 | 1646.85 | 8707979.2 | 11457.87 | 4.059104 | 149.2043
AM2O3_AM1O2 | Am | 2Am2O3 + O2 = 4AmO2 | 1930 | 1656.85 | 9834468.3 | 12940.09 | 4.111937 | 151.9335
AM2O3_AM1O2 | Am | 2Am2O3 + O2 = 4AmO2 | 1940 | 1666.85 | 11093593.5 | 14596.83 | 4.164259 | 154.664
AM2O3_AM1O2 | Am | 2Am2O3 + O2 = 4AmO2 | 1950 | 1676.85 | 12499401.7 | 16446.58 | 4.216076 | 157.3957
AM2O3_AM1O2 | Am | 2Am2O3 + O2 = 4AmO2 | 1960 | 1686.85 | 14067257.1 | 18509.55 | 4.267396 | 160.1286
AM2O3_AM1O2 | Am | 2Am2O3 + O2 = 4AmO2 | 1970 | 1696.85 | 15813947.7 | 20807.83 | 4.318227 | 162.8627
AM2O3_AM1O2 | Am | 2Am2O3 + O2 = 4AmO2 | 1980 | 1706.85 | 17757799.5 | 23365.53 | 4.368576 | 165.5979
AM2O3_AM1O2 | Am | 2Am2O3 + O2 = 4AmO2 | 1990 | 1716.85 | 19918798.3 | 26208.95 | 4.41845 | 168.3344
AM2O3_AM1O2 | Am | 2Am2O3 + O2 = 4AmO2 | 2010 | 1736.85 | 24981267.4 | 32870.09 | 4.516801 | 173.8108
AM2O3_AM1O2 | Am | 2Am2O3 + O2 = 4AmO2 | 2020 | 1746.85 | 27932219.6 | 36752.92 | 4.565292 | 176.5508
AM2O3_AM1O2 | Am | 2Am2O3 + O2 = 4AmO2 | 2030 | 1756.85 | 31199586.39 | 41052.09 | 4.613335 | 179.292
AM2O3_AM1O2 | Am | 2Am2O3 + O2 = 4AmO2 | 2040 | 1766.85 | 34813775.9 | 45807.6 | 4.660938 | 182.0343
AM2O3_AM1O2 | Am | 2Am2O3 + O2 = 4AmO2 | 2050 | 1776.85 | 38807770.3 | 51062.86 | 4.708105 | 184.7778
AM2O3_AM1O2 | Am | 2Am2O3 + O2 = 4AmO2 | 2060 | 1786.85 | 43217314.0 | 56864.89 | 4.754844 | 187.5225
AM2O3_AM1O2 | Am | 2Am2O3 + O2 = 4AmO2 | 2070 | 1796.85 | 48081111.3 | 63264.62 | 4.801161 | 190.2683
AM2O3_AM1O2 | Am | 2Am2O3 + O2 = 4AmO2 | 2080 | 1806.85 | 53441037.4 | 70317.15 | 4.847061 | 193.0153
AM2O3_AM1O2 | Am | 2Am2O3 + O2 = 4AmO2 | 2090 | 1816.85 | 59342361.0 | 78082.05 | 4.892551 | 195.7634
AM2O3_AM1O2 | Am | 2Am2O3 + O2 = 4AmO2 | 2100 | 1826.85 | 65833979.7 | 86623.66 | 4.937637 | 198.5127
AM2O3_AM1O2 | Am | 2Am2O3 + O2 = 4AmO2 | 2110 | 1836.85 | 72968669.4 | 96011.41 | 4.982323 | 201.2631
AM2O3_AM1O2 | Am | 2Am2O3 + O2 = 4AmO2 | 2120 | 1846.85 | 80803346.9 | 106320.2 | 5.026616 | 204.0147
AM2O3_AM1O2 | Am | 2Am2O3 + O2 = 4AmO2 | 2130 | 1856.85 | 89399348.2 | 117630.7 | 5.070521 | 206.7674
AM2O3_AM1O2 | Am | 2Am2O3 + O2 = 4AmO2 | 2140 | 1866.85 | 98822721.1 | 130029.9 | 5.114043 | 209.5212
AM2O3_AM1O2 | Am | 2Am2O3 + O2 = 4AmO2 | 2150 | 1876.85 | 109144534.3 | 143611.2 | 5.157188 | 212.2762
AM2O3_AM1O2 | Am | 2Am2O3 + O2 = 4AmO2 | 2160 | 1886.85 | 120441202.8 | 158475.3 | 5.199961 | 215.0323
AM2O3_AM1O2 | Am | 2Am2O3 + O2 = 4AmO2 | 2170 | 1896.85 | 132794830.8 | 174730 | 5.242368 | 217.7896
AM2O3_AM1O2 | Am | 2Am2O3 + O2 = 4AmO2 | 2180 | 1906.85 | 146293571.9 | 192491.5 | 5.284412 | 220.5479
AM2O3_AM1O2 | Am | 2Am2O3 + O2 = 4AmO2 | 2190 | 1916.85 | 161032008.5 | 211884.2 | 5.326099 | 223.3074
AM2O3_AM1O2 | Am | 2Am2O3 + O2 = 4AmO2 | 2200 | 1926.85 | 177111550.7 | 233041.5 | 5.367433 | 226.0681
AM2O3_AM1O2 | Am | 2Am2O3 + O2 = 4AmO2 | 2210 | 1936.85 | 194640854.4 | 256106.4 | 5.40842 | 228.8298
AM2O3_AM1O2 | Am | 2Am2O3 + O2 = 4AmO2 | 2220 | 1946.85 | 213736261.1 | 281231.9225 | 5.449065 | 231.5927
AM2O3_AM1O2 | Am | 2Am2O3 + O2 = 4AmO2 | 2230 | 1956.85 | 234522258.7 | 308581.9 | 5.48937 | 234.3566
AM2O3_AM1O2 | Am | 2Am2O3 + O2 = 4AmO2 | 2240 | 1966.85 | 257131965.2 | 338331.5 | 5.529342 | 237.1217
AM2O3_AM1O2 | Am | 2Am2O3 + O2 = 4AmO2 | 2250 | 1976.85 | 281707635.1 | 370667.9 | 5.568985 | 239.888
AM2O3_AM1O2 | Am | 2Am2O3 + O2 = 4AmO2 | 2260 | 1986.85 | 308401190.2 | 405791 | 5.608302 | 242.6553
AM2O3_AM1O2 | Am | 2Am2O3 + O2 = 4AmO2 | 2270 | 1996.85 | 337374774.9 | 443914.2 | 5.647299 | 245.4237
AM2O3_AM1O2 | Am | 2Am2O3 + O2 = 4AmO2 | 2280 | 2006.85 | 368801337.7 | 485264.918 | 5.685979 | 248.1932
AM2O3_AM1O2 | Am | 2Am2O3 + O2 = 4AmO2 | 2290 | 2016.85 | 402865238.4 | 530085.8 | 5.724346 | 250.9639
AM2O3_AM1O2 | Am | 2Am2O3 + O2 = 4AmO2 | 2300 | 2026.85 | 439762882.1 | 578635.4 | 5.762405 | 253.7356
AM2O3_AM1O2 | Am | 2Am2O3 + O2 = 4AmO2 | 2310 | 2036.85 | 479703389.5 | 631188.7 | 5.800159 | 256.5085
AM2O3_AM1O2 | Am | 2Am2O3 + O2 = 4AmO2 | 2320 | 2046.85 | 522909279.0 | 688038.5 | 5.837613 | 259.2825
AM2O3_AM1O2 | Am | 2Am2O3 + O2 = 4AmO2 | 2330 | 2056.85 | 569617196.6 | 749496.3 | 5.874769 | 262.0575
AM2O3_AM1O2 | Am | 2Am2O3 + O2 = 4AmO2 | 2340 | 2066.85 | 620078668.8 | 815893 | 5.911633 | 264.8337
AM2O3_AM1O2 | Am | 2Am2O3 + O2 = 4AmO2 | 2350 | 2076.85 | 674560889.0 | 887580.1 | 5.948208 | 267.6109
AM2O3_AM1O2 | Am | 2Am2O3 + O2 = 4AmO2 | 2360 | 2086.85 | 733347536.5 | 964931 | 5.984496 | 270.3893
AM2O3_AM1O2 | Am | 2Am2O3 + O2 = 4AmO2 | 2370 | 2096.85 | 796739630.9 | 1048341.6 | 6.020503 | 273.1687
AM2O3_AM1O2 | Am | 2Am2O3 + O2 = 4AmO2 | 2380 | 2106.85 | 865056420.3 | 1138232.1 | 6.056231 | 275.9493
AM2O3_AM1O2 | Am | 2Am2O3 + O2 = 4AmO2 | 2390 | 2116.85 | 938636306.8 | 1235047.8 | 6.091684 | 278.7309
AM2O3_AM1O2 | Am | 2Am2O3 + O2 = 4AmO2 | 2400 | 2126.85 | 1017837808.1 | 1339260.3 | 6.126865 | 281.5136
AM2O3_AM1O2 | Am | 2Am2O3 + O2 = 4AmO2 | 2410 | 2136.85 | 1103040558.9 | 1451369.2 | 6.161778 | 284.2974
AM2O3_AM1O2 | Am | 2Am2O3 + O2 = 4AmO2 | 2420 | 2146.85 | 1194646350 | 1571903.1 | 6.196426 | 287.0823
AM2O3_AM1O2 | Am | 2Am2O3 + O2 = 4AmO2 | 2430 | 2156.85 | 1293080209.4 | 1701421.3 | 6.230812 | 289.8683
AM2O3_AM1O2 | Am | 2Am2O3 + O2 = 4AmO2 | 2440 | 2166.85 | 1398791523.9 | 1840515.2 | 6.264939 | 292.6554
AM2O3_AM1O2 | Am | 2Am2O3 + O2 = 4AmO2 | 2450 | 2176.85 | 1512255204.1 | 1989809.5 | 6.298811 | 295.4436
AM2O3_AM1O2 | Am | 2Am2O3 + O2 = 4AmO2 | 2460 | 2186.85 | 1633972893.3 | 2149964.3 | 6.332431 | 298.2328
AM2O3_AM1O2 | Am | 2Am2O3 + O2 = 4AmO2 | 2470 | 2196.85 | 1764474220.6 | 2321676.6 | 6.365802 | 301.0232
AM2O3_AM1O2 | Am | 2Am2O3 + O2 = 4AmO2 | 2480 | 2206.85 | 1904318101.4 | 2505681.7 | 6.398926 | 303.8146
AM2O3_AM1O2 | Am | 2Am2O3 + O2 = 4AmO2 | 2490 | 2216.85 | 2054094084.7 | 2702755.4 | 6.431807 | 306.6071
AM2O3_AM1O2 | Am | 2Am2O3 + O2 = 4AmO2 | 2500 | 2226.85 | 2214423748.6 | 2913715.5 | 6.464447 | 309.4007
AM2O3_AM1O2 | Am | 2Am2O3 + O2 = 4AmO2 | 2510 | 2236.85 | 2385962146.8 | 3139423.9 | 6.49685 | 312.1954
AM2O3_AM1O2 | Am | 2Am2O3 + O2 = 4AmO2 | 2520 | 2246.85 | 2569399304.9 | 3380788.6 | 6.529018 | 314.9911
AM2O3_AM1O2 | Am | 2Am2O3 + O2 = 4AmO2 | 2530 | 2256.85 | 2765461769.8 | 3638765.5 | 6.560954 | 317.7879
AM2O3_AM1O2 | Am | 2Am2O3 + O2 = 4AmO2 | 2540 | 2266.85 | 2974914212.7 | 3914360.8 | 6.592661 | 320.5858
AM2O3_AM1O2 | Am | 2Am2O3 + O2 = 4AmO2 | 2550 | 2276.85 | 3198561086.3 | 4208633.0 | 6.624141 | 323.3848
AM2O3_AM1O2 | Am | 2Am2O3 + O2 = 4AmO2 | 2560 | 2286.85 | 3437248339.1 | 4522695.2 | 6.655397 | 326.1849
AM2O3_AM1O2 | Am | 2Am2O3 + O2 = 4AmO2 | 2570 | 2296.85 | 3691865186.3 | 4857717.4 | 6.686432 | 328.986
AM2O3_AM1O2 | Am | 2Am2O3 + O2 = 4AmO2 | 2580 | 2306.85 | 3963345940.3 | 5214928.9 | 6.717248 | 331.7882
AM2O3_AM1O2 | Am | 2Am2O3 + O2 = 4AmO2 | 2590 | 2316.85 | 4252671900.4 | 5595620.9 | 6.747848 | 334.5915
AM2O3_AM1O2 | Am | 2Am2O3 + O2 = 4AmO2 | 2600 | 2326.85 | 4560873304.8 | 6001149.1 | 6.778234 | 337.3959
AM2O3_AM1O2 | Am | 2Am2O3 + O2 = 4AmO2 | 2610 | 2336.85 | 4889031345 | 6432936.0 | 6.808409 | 340.2014
AM2O3_AM1O2 | Am | 2Am2O3 + O2 = 4AmO2 | 2620 | 2346.85 | 5238280244.5 | 6892474.0 | 6.838375 | 343.0079
AM2O3_AM1O2 | Am | 2Am2O3 + O2 = 4AmO2 | 2630 | 2356.85 | 5609809403.3 | 7381328.2 | 6.868135 | 345.8155
AM2O3_AM1O2 | Am | 2Am2O3 + O2 = 4AmO2 | 2640 | 2366.85 | 6004865609.1 | 7901139.0 | 6.89769 | 348.6241
AM2O3_AM1O2 | Am | 2Am2O3 + O2 = 4AmO2 | 2650 | 2376.85 | 6424755317 | 8453625.4 | 6.927043 | 351.4339
AM2O3_AM1O2 | Am | 2Am2O3 + O2 = 4AmO2 | 2660 | 2386.85 | 6870846999.3 | 9040588.2 | 6.956197 | 354.2447
AM2O3_AM1O2 | Am | 2Am2O3 + O2 = 4AmO2 | 2670 | 2396.85 | 7344573566.3 | 9663912.6 | 6.985153 | 357.0566
AM2O3_AM1O2 | Am | 2Am2O3 + O2 = 4AmO2 | 2680 | 2406.85 | 7847434860 | 10325572.2 | 7.013914 | 359.8696
AM2O3_AM1O2 | Am | 2Am2O3 + O2 = 4AmO2 | 2690 | 2416.85 | 8381000222.4 | 11027631.9 | 7.042482 | 362.6836
AM2O3_AM1O2 | Am | 2Am2O3 + O2 = 4AmO2 | 2700 | 2426.85 | 8946911138.3 | 11772251.5 | 7.07086 | 365.4987
AM2O3_AM1O2 | Am | 2Am2O3 + O2 = 4AmO2 | 2710 | 2436.85 | 9546883957.1 | 12561689.4 | 7.099048 | 368.3149
AM2O3_AM1O2 | Am | 2Am2O3 + O2 = 4AmO2 | 2720 | 2446.85 | 10182712692 | 13398306.2 | 7.12705 | 371.1321
AM2O3_AM1O2 | Am | 2Am2O3 + O2 = 4AmO2 | 2730 | 2456.85 | 10856271900 | 14284568.3 | 7.154867 | 373.9505
AM2O3_AM1O2 | Am | 2Am2O3 + O2 = 4AmO2 | 2740 | 2466.85 | 11569519642 | 15223052.2 | 7.182502 | 376.7699
AM2O3_AM1O2 | Am | 2Am2O3 + O2 = 4AmO2 | 2750 | 2476.85 | 12324500531 | 16216448.1 | 7.209956 | 379.5904
AM2O3_AM1O2 | Am | 2Am2O3 + O2 = 4AmO2 | 2760 | 2486.85 | 13123348860 | 17267564.3 | 7.237231 | 382.4119
AM2O3_AM1O2 | Am | 2Am2O3 + O2 = 4AmO2 | 2770 | 2496.85 | 13968291817 | 18379331.3 | 7.26433 | 385.2345
AM2O3_AM1O2 | Am | 2Am2O3 + O2 = 4AmO2 | 2780 | 2506.85 | 14861652792 | 19554806.3 | 7.291254 | 388.0582
AM2O3_AM1O2 | Am | 2Am2O3 + O2 = 4AmO2 | 2790 | 2516.85 | 15805854770 | 20797177.3 | 7.318004 | 390.883
AM2O3_AM1O2 | Am | 2Am2O3 + O2 = 4AmO2 | 2800 | 2526.85 | 16803423817 | 22109768.2 | 7.344584 | 393.7088
AM2O3_AM1O2 | Am | 2Am2O3 + O2 = 4AmO2 | 2810 | 2536.85 | 17856992656 | 23496043.0 | 7.370995 | 396.5357
AM2O3_AM1O2 | Am | 2Am2O3 + O2 = 4AmO2 | 2820 | 2546.85 | 18969304344 | 24959611.0 | 7.397238 | 399.3637
AM2O3_AM1O2 | Am | 2Am2O3 + O2 = 4AmO2 | 2830 | 2556.85 | 20143216037 | 26504231.6 | 7.423315 | 402.1927
AM2O3_AM1O2 | Am | 2Am2O3 + O2 = 4AmO2 | 2840 | 2566.85 | 21381702860 | 28133819.6 | 7.449229 | 405.0228
AM2O3_AM1O2 | Am | 2Am2O3 + O2 = 4AmO2 | 2850 | 2576.85 | 22687861871 | 29852449.8 | 7.47498 | 407.854
AM2O3_AM1O2 | Am | 2Am2O3 + O2 = 4AmO2 | 2860 | 2586.85 | 24064916131 | 31664363.3 | 7.500571 | 410.6863
AM2O3_AM1O2 | Am | 2Am2O3 + O2 = 4AmO2 | 2870 | 2596.85 | 25516218875 | 33573972.2 | 7.526003 | 413.5196
AM2O3_AM1O2 | Am | 2Am2O3 + O2 = 4AmO2 | 2880 | 2606.85 | 27045257784 | 35585865.5 | 7.551278 | 416.3541
AM2O3_AM1O2 | Am | 2Am2O3 + O2 = 4AmO2 | 2890 | 2616.85 | 28655659371 | 37704815.0 | 7.576397 | 419.1895
AM2O3_AM1O2 | Am | 2Am2O3 + O2 = 4AmO2 | 2900 | 2626.85 | 30351193471 | 39935780.9 | 7.601362 | 422.0261
AM2O3_AM1O2 | Am | 2Am2O3 + O2 = 4AmO2 | 2910 | 2636.85 | 32135777837 | 42283918.2 | 7.626175 | 424.8637
AM2O3_AM1O2 | Am | 2Am2O3 + O2 = 4AmO2 | 2920 | 2646.85 | 34013482855 | 44754582.7 | 7.650838 | 427.7024
AM2O3_AM1O2 | Am | 2Am2O3 + O2 = 4AmO2 | 2930 | 2656.85 | 35988536371 | 47353337.3 | 7.675351 | 430.5422
AM2O3_AM1O2 | Am | 2Am2O3 + O2 = 4AmO2 | 2940 | 2666.85 | 38065328627 | 50085958.7 | 7.699716 | 433.383
AM2O3_AM1O2 | Am | 2Am2O3 + O2 = 4AmO2 | 2950 | 2676.85 | 40248417322 | 52958443.8 | 7.723935 | 436.225
AM2O3_AM1O2 | Am | 2Am2O3 + O2 = 4AmO2 | 2960 | 2686.85 | 42542532789 | 55977016.8 | 7.74801 | 439.068
AM2O3_AM1O2 | Am | 2Am2O3 + O2 = 4AmO2 | 2970 | 2696.85 | 44952583291 | 59148135.9 | 7.771941 | 441.912
AM2O3_AM1O2 | Am | 2Am2O3 + O2 = 4AmO2 | 2980 | 2706.85 | 47483660443 | 62478500.6 | 7.795731 | 444.7572
AM2O3_AM1O2 | Am | 2Am2O3 + O2 = 4AmO2 | 2990 | 2716.85 | 50141044755 | 65975058.9 | 7.81938 | 447.6034
AM2O3_AM1O2 | Am | 2Am2O3 + O2 = 4AmO2 | 3000 | 2726.85 | 52930211306 | 69645014.9 | 7.84289 | 450.4507
AS2O3 | As | (4/3)As + O2 = (2/3)As2O3 | 300 | 26.85 | 7.995196e-65 | 1.051999e-67 | -66.97798 | -384.6832
AS2O3 | As | (4/3)As + O2 = (2/3)As2O3 | 310 | 36.85 | 2.242753e-62 | 2.95099e-65 | -64.53003 | -382.9777
AS2O3 | As | (4/3)As + O2 = (2/3)As2O3 | 320 | 46.85 | 4.416266e-60 | 5.810877e-63 | -62.23576 | -381.2763
AS2O3 | As | (4/3)As + O2 = (2/3)As2O3 | 330 | 56.85 | 6.30368e-58 | 8.294316e-61 | -60.08122 | -379.5793
AS2O3 | As | (4/3)As + O2 = (2/3)As2O3 | 340 | 66.85 | 6.709792e-56 | 8.828673e-59 | -58.0541 | -377.8868
AS2O3 | As | (4/3)As + O2 = (2/3)As2O3 | 350 | 76.85 | 5.461476e-54 | 7.186153e-57 | -56.1435 | -376.1988
AS2O3 | As | (4/3)As + O2 = (2/3)As2O3 | 360 | 86.85 | 3.476163e-52 | 4.573898e-55 | -54.33971 | -374.5154
AS2O3 | As | (4/3)As + O2 = (2/3)As2O3 | 370 | 96.85 | 1.764968e-50 | 2.322326e-53 | -52.63408 | -372.8367
AS2O3 | As | (4/3)As + O2 = (2/3)As2O3 | 380 | 106.85 | 7.277294e-49 | 9.575387e-52 | -51.01884 | -371.1625
AS2O3 | As | (4/3)As + O2 = (2/3)As2O3 | 390 | 116.85 | 2.476033e-47 | 3.257938e-50 | -49.48706 | -369.4929
AS2O3 | As | (4/3)As + O2 = (2/3)As2O3 | 400 | 126.85 | 7.052769e-46 | 9.279959e-49 | -48.03245 | -367.8279
AS2O3 | As | (4/3)As + O2 = (2/3)As2O3 | 410 | 136.85 | 1.703858e-44 | 2.241918e-47 | -46.64938 | -366.1673
AS2O3 | As | (4/3)As + O2 = (2/3)As2O3 | 420 | 146.85 | 3.532597e-43 | 4.648154e-46 | -45.33272 | -364.5113
AS2O3 | As | (4/3)As + O2 = (2/3)As2O3 | 430 | 156.85 | 6.353064e-42 | 8.359295e-45 | -44.07783 | -362.8595
AS2O3 | As | (4/3)As + O2 = (2/3)As2O3 | 440 | 166.85 | 1.000739e-40 | 1.316762e-43 | -42.88049 | -361.2121
AS2O3 | As | (4/3)As + O2 = (2/3)As2O3 | 450 | 176.85 | 1.393005e-39 | 1.832901e-42 | -41.73686 | -359.5689
AS2O3 | As | (4/3)As + O2 = (2/3)As2O3 | 460 | 186.85 | 1.727388e-38 | 2.272879e-41 | -40.64342 | -357.9299
AS2O3 | As | (4/3)As + O2 = (2/3)As2O3 | 470 | 196.85 | 1.922407e-37 | 2.529483e-40 | -39.59697 | -356.2949
AS2O3 | As | (4/3)As + O2 = (2/3)As2O3 | 480 | 206.85 | 1.933146e-36 | 2.543613e-39 | -38.59455 | -354.664
AS2O3 | As | (4/3)As + O2 = (2/3)As2O3 | 490 | 216.85 | 1.767471e-35 | 2.32562e-38 | -37.63346 | -353.0369
AS2O3 | As | (4/3)As + O2 = (2/3)As2O3 | 500 | 226.85 | 1.477737e-34 | 1.944391e-37 | -36.71122 | -351.4137
AS2O3 | As | (4/3)As + O2 = (2/3)As2O3 | 510 | 236.85 | 1.135775e-33 | 1.494441e-36 | -35.82552 | -349.7942
AS2O3 | As | (4/3)As + O2 = (2/3)As2O3 | 520 | 246.85 | 8.064076e-33 | 1.061063e-35 | -34.97426 | -348.1783
AS2O3 | As | (4/3)As + O2 = (2/3)As2O3 | 530 | 256.85 | 5.313016e-32 | 6.990811e-35 | -34.15547 | -346.5661
AS2O3 | As | (4/3)As + O2 = (2/3)As2O3 | 540 | 266.85 | 3.261848e-31 | 4.291905e-34 | -33.36735 | -344.9573
AS2O3 | As | (4/3)As + O2 = (2/3)As2O3 | 550 | 276.85 | 1.873278e-30 | 2.46484e-33 | -32.60821 | -343.352
AS2O3 | As | (4/3)As + O2 = (2/3)As2O3 | 560 | 286.85 | 1.009989e-29 | 1.328933e-32 | -31.8765 | -341.75
AS2O3 | As | (4/3)As + O2 = (2/3)As2O3 | 570 | 296.85 | 5.12928661e-29 | 6.749061e-32 | -31.17076 | -340.1513
AS2O3 | As | (4/3)As + O2 = (2/3)As2O3 | 580 | 306.85 | 2.46135e-28 | 3.238618e-31 | -30.48964 | -338.5557
AS2O3 | As | (4/3)As + O2 = (2/3)As2O3 | 587 | 313.85 | 7.144646e-28 | 9.400849e-31 | -30.02683 | -337.4407
AS2O3 | As | (4/3)As + O2 = (2/3)As2O3 | 587 | 313.85 | 7.144646e-28 | 9.400849e-31 | -30.02683 | -337.4407
AS2O3 | As | (4/3)As + O2 = (2/3)As2O3 | 590 | 316.85 | 1.105311e-27 | 1.454357e-30 | -29.83733 | -337.0248
AS2O3 | As | (4/3)As + O2 = (2/3)As2O3 | 600 | 326.85 | 4.58316e-27 | 6.030474e-30 | -29.21965 | -335.6419
AS2O3 | As | (4/3)As + O2 = (2/3)As2O3 | 610 | 336.85 | 1.811878e-26 | 2.38405e-29 | -28.62268 | -334.2644
AS2O3 | As | (4/3)As + O2 = (2/3)As2O3 | 620 | 346.85 | 6.845238e-26 | 9.006892e-29 | -28.04543 | -332.8922
AS2O3 | As | (4/3)As + O2 = (2/3)As2O3 | 630 | 356.85 | 2.476804e-25 | 3.258953e-28 | -27.48692 | -331.5252
AS2O3 | As | (4/3)As + O2 = (2/3)As2O3 | 640 | 366.85 | 8.600551e-25 | 1.131651e-27 | -26.94629 | -330.1633
AS2O3 | As | (4/3)As + O2 = (2/3)As2O3 | 650 | 376.85 | 2.871611e-24 | 3.778436e-27 | -26.42269 | -328.8064
AS2O3 | As | (4/3)As + O2 = (2/3)As2O3 | 660 | 386.85 | 9.235749043e-24 | 1.21523e-26 | -25.91534 | -327.4543
AS2O3 | As | (4/3)As + O2 = (2/3)As2O3 | 670 | 396.85 | 2.866165e-23 | 3.77126979e-26 | -25.42351 | -326.1071
AS2O3 | As | (4/3)As + O2 = (2/3)As2O3 | 680 | 406.85 | 8.596165344e-23 | 1.131074e-25 | -24.94651 | -324.7645
AS2O3 | As | (4/3)As + O2 = (2/3)As2O3 | 690 | 416.85 | 2.495367e-22 | 3.283377e-25 | -24.48368 | -323.4265
AS2O3 | As | (4/3)As + O2 = (2/3)As2O3 | 700 | 426.85 | 7.021086e-22 | 9.23827e-25 | -24.03441 | -322.0931
AS2O3 | As | (4/3)As + O2 = (2/3)As2O3 | 710 | 436.85 | 1.917315866e-21 | 2.522784e-24 | -23.59812 | -320.764
AS2O3 | As | (4/3)As + O2 = (2/3)As2O3 | 720 | 446.85 | 5.088029e-21 | 6.694774805e-24 | -23.17426 | -319.4393
AS2O3 | As | (4/3)As + O2 = (2/3)As2O3 | 730 | 456.85 | 1.313678e-20 | 1.728523e-23 | -22.76232 | -318.1188
AS2O3 | As | (4/3)As + O2 = (2/3)As2O3 | 740 | 466.85 | 3.303695e-20 | 4.346967e-23 | -22.36181 | -316.8025
AS2O3 | As | (4/3)As + O2 = (2/3)As2O3 | 750 | 476.85 | 8.10113e-20 | 1.065938e-22 | -21.97227 | -315.4903
AS2O3 | As | (4/3)As + O2 = (2/3)As2O3 | 760 | 486.85 | 1.938937e-19 | 2.551233e-22 | -21.59325 | -314.1821
AS2O3 | As | (4/3)As + O2 = (2/3)As2O3 | 770 | 496.85 | 4.533872411e-19 | 5.965622e-22 | -21.22434 | -312.8779
AS2O3 | As | (4/3)As + O2 = (2/3)As2O3 | 780 | 506.85 | 1.036707e-18 | 1.364088e-21 | -20.86516 | -311.5775
AS2O3 | As | (4/3)As + O2 = (2/3)As2O3 | 790 | 516.85 | 2.320051e-18 | 3.052699e-21 | -20.51532 | -310.281
AS2O3 | As | (4/3)As + O2 = (2/3)As2O3 | 800 | 526.85 | 5.085676e-18 | 6.691679e-21 | -20.17446 | -308.9882
AS2O3 | As | (4/3)As + O2 = (2/3)As2O3 | 810 | 536.85 | 1.092814e-17 | 1.437914e-20 | -19.84227 | -307.6991
AS2O3 | As | (4/3)As + O2 = (2/3)As2O3 | 820 | 546.85 | 2.303623e-17 | 3.031084e-20 | -19.5184 | -306.4136
AS2O3 | As | (4/3)As + O2 = (2/3)As2O3 | 830 | 556.85 | 4.767041e-17 | 6.272422e-20 | -19.20256 | -305.1316
AS2O3 | As | (4/3)As + O2 = (2/3)As2O3 | 840 | 566.85 | 9.690563e-17 | 1.275074e-19 | -18.89446 | -303.8532
AS2O3 | As | (4/3)As + O2 = (2/3)As2O3 | 850 | 576.85 | 1.936371e-16 | 2.547856e-19 | -18.59383 | -302.5781
AS2O3 | As | (4/3)As + O2 = (2/3)As2O3 | 860 | 586.85 | 3.805669e-16 | 5.00746e-19 | -18.30038 | -301.3065
AS2O3 | As | (4/3)As + O2 = (2/3)As2O3 | 870 | 596.85 | 7.360853e-16 | 9.685333e-19 | -18.01389 | -300.0382
AS2O3 | As | (4/3)As + O2 = (2/3)As2O3 | 880 | 606.85 | 1.401909e-15 | 1.844617e-18 | -17.73409 | -298.7731
AS2O3 | As | (4/3)As + O2 = (2/3)As2O3 | 890 | 616.85 | 2.63048e-15 | 3.461158e-18 | -17.46078 | -297.5113
AS2O3 | As | (4/3)As + O2 = (2/3)As2O3 | 900 | 626.85 | 4.86511e-15 | 6.40146e-18 | -17.19372 | -296.2527
AS2O3 | As | (4/3)As + O2 = (2/3)As2O3 | 910 | 636.85 | 8.873641317e-15 | 1.167584e-17 | -16.93271 | -294.9971
AS2O3 | As | (4/3)As + O2 = (2/3)As2O3 | 920 | 646.85 | 1.596845e-14 | 2.101112e-17 | -16.67755 | -293.7447
AS2O3 | As | (4/3)As + O2 = (2/3)As2O3 | 930 | 656.85 | 2.836393e-14 | 3.732096e-17 | -16.42805 | -292.4952
AS2O3 | As | (4/3)As + O2 = (2/3)As2O3 | 940 | 666.85 | 4.975035e-14 | 6.546099e-17 | -16.18402 | -291.2487
AS2O3 | As | (4/3)As + O2 = (2/3)As2O3 | 950 | 676.85 | 8.620396e-14 | 1.134263e-16 | -15.94529 | -290.0052
AS2O3 | As | (4/3)As + O2 = (2/3)As2O3 | 960 | 686.85 | 1.47614e-13 | 1.94229e-16 | -15.71169 | -288.7646
AS2O3 | As | (4/3)As + O2 = (2/3)As2O3 | 970 | 696.85 | 2.498954504e-13 | 3.288098e-16 | -15.48306 | -287.5268
AS2O3 | As | (4/3)As + O2 = (2/3)As2O3 | 980 | 706.85 | 4.183827542e-13 | 5.505036e-16 | -15.25924 | -286.2918
AS2O3 | As | (4/3)As + O2 = (2/3)As2O3 | 990 | 716.85 | 6.92982e-13 | 9.118185e-16 | -15.04009 | -285.0595
AS2O3 | As | (4/3)As + O2 = (2/3)As2O3 | 1000 | 726.85 | 1.135913e-12 | 1.494622e-15 | -14.82547 | -283.83
AS2O3 | As | (4/3)As + O2 = (2/3)As2O3 | 1010 | 736.85 | 1.84323e-12 | 2.425302e-15 | -14.61523 | -282.6032
AS2O3 | As | (4/3)As + O2 = (2/3)As2O3 | 1020 | 746.85 | 2.961804e-12 | 3.89711e-15 | -14.40926 | -281.379
AS2O3 | As | (4/3)As + O2 = (2/3)As2O3 | 1030 | 756.85 | 4.714128e-12 | 6.2028e-15 | -14.20741 | -280.1574
AS2O3 | As | (4/3)As + O2 = (2/3)As2O3 | 1040 | 766.85 | 7.434226e-12 | 9.781876e-15 | -14.00958 | -278.9384
AS2O3 | As | (4/3)As + O2 = (2/3)As2O3 | 1050 | 776.85 | 1.161919e-11 | 1.528841e-14 | -13.81564 | -277.7219
AS2O3 | As | (4/3)As + O2 = (2/3)As2O3 | 1060 | 786.85 | 1.800253e-11 | 2.368754e-14 | -13.62548 | -276.5079
AS2O3 | As | (4/3)As + O2 = (2/3)As2O3 | 1070 | 796.85 | 2.765774e-11 | 3.639177e-14 | -13.439 | -275.2964
AS2O3 | As | (4/3)As + O2 = (2/3)As2O3 | 1080 | 806.85 | 4.214334e-11 | 5.545176e-14 | -13.25608 | -274.0873
AS2O3 | As | (4/3)As + O2 = (2/3)As2O3 | 1090 | 816.85 | 6.37045e-11 | 8.382171e-14 | -13.07664 | -272.8806
AS2O3 | As | (4/3)As + O2 = (2/3)As2O3 | 1090 | 816.85 | 6.37045e-11 | 8.38217126e-14 | -13.07664 | -272.8806
AS2O3 | As | (4/3)As + O2 = (2/3)As2O3 | 1090 | 816.85 | 6.37045e-11 | 8.382171e-14 | -13.07664 | -272.8806
AS2O3 | As | (4/3)As + O2 = (2/3)As2O3 | 1100 | 826.85 | 9.87266e-11 | 1.299034e-13 | -12.88638 | -271.3773
AS2O3 | As | (4/3)As + O2 = (2/3)As2O3 | 1110 | 836.85 | 1.517609e-10 | 1.996854e-13 | -12.69965 | -269.8763
AS2O3 | As | (4/3)As + O2 = (2/3)As2O3 | 1120 | 846.85 | 2.314427e-10 | 3.045298e-13 | -12.51637 | -268.3776
AS2O3 | As | (4/3)As + O2 = (2/3)As2O3 | 1130 | 856.85 | 3.502491e-10 | 4.608541e-13 | -12.33644 | -266.8812
AS2O3 | As | (4/3)As + O2 = (2/3)As2O3 | 1140 | 866.85 | 5.260778841e-10 | 6.922077e-13 | -12.15976 | -265.3871
AS2O3 | As | (4/3)As + O2 = (2/3)As2O3 | 1150 | 876.85 | 7.844199e-10 | 1.032131e-12 | -11.98627 | -263.8953
AS2O3 | As | (4/3)As + O2 = (2/3)As2O3 | 1160 | 886.85 | 1.16133e-09 | 1.528066e-12 | -11.81586 | -262.4056
AS2O3 | As | (4/3)As + O2 = (2/3)As2O3 | 1170 | 896.85 | 1.707465e-09 | 2.246665e-12 | -11.64846 | -260.9182
AS2O3 | As | (4/3)As + O2 = (2/3)As2O3 | 1180 | 906.85 | 2.493528e-09 | 3.280959e-12 | -11.484 | -259.4329
AS2O3 | As | (4/3)As + O2 = (2/3)As2O3 | 1190 | 916.85 | 3.61758e-09 | 4.759974e-12 | -11.3224 | -257.9498
AS2O3 | As | (4/3)As + O2 = (2/3)As2O3 | 1200 | 926.85 | 5.214776e-09 | 6.861547e-12 | -11.16358 | -256.4688
AS2O3 | As | (4/3)As + O2 = (2/3)As2O3 | 1210 | 936.85 | 7.470279e-09 | 9.829315e-12 | -11.00748 | -254.9899
AS2O3 | As | (4/3)As + O2 = (2/3)As2O3 | 1220 | 946.85 | 1.063627e-08 | 1.399509e-11 | -10.85402 | -253.5131
AS2O3 | As | (4/3)As + O2 = (2/3)As2O3 | 1230 | 956.85 | 1.505423e-08 | 1.98082e-11 | -10.70315 | -252.0384
AS2O3 | As | (4/3)As + O2 = (2/3)As2O3 | 1240 | 966.85 | 2.118400591e-08 | 2.787369e-11 | -10.55481 | -250.5658
AS2O3 | As | (4/3)As + O2 = (2/3)As2O3 | 1250 | 976.85 | 2.964141e-08 | 3.900186e-11 | -10.40891 | -249.0952
AS2O3 | As | (4/3)As + O2 = (2/3)As2O3 | 1260 | 986.85 | 4.124681246e-08 | 5.427212e-11 | -10.26542 | -247.6266
AS2O3 | As | (4/3)As + O2 = (2/3)As2O3 | 1270 | 996.85 | 5.708737083e-08 | 7.511496e-11 | -10.12427 | -246.16
AS2O3 | As | (4/3)As + O2 = (2/3)As2O3 | 1280 | 1006.85 | 7.859655e-08 | 1.034165e-10 | -9.98541 | -244.6954
AS2O3 | As | (4/3)As + O2 = (2/3)As2O3 | 1290 | 1016.85 | 1.076551e-07 | 1.416514e-10 | -9.848779 | -243.2327
AS2O3 | As | (4/3)As + O2 = (2/3)As2O3 | 1300 | 1026.85 | 1.467187e-07 | 1.93051e-10 | -9.714328 | -241.772
AS2O3 | As | (4/3)As + O2 = (2/3)As2O3 | 1310 | 1036.85 | 1.989789e-07 | 2.618144e-10 | -9.582007 | -240.3132
AS2O3 | As | (4/3)As + O2 = (2/3)As2O3 | 1320 | 1046.85 | 2.685642e-07 | 3.53374e-10 | -9.451765 | -238.8563
AS2O3 | As | (4/3)As + O2 = (2/3)As2O3 | 1330 | 1056.85 | 3.607916e-07 | 4.747257e-10 | -9.323557 | -237.4013
AS2O3 | As | (4/3)As + O2 = (2/3)As2O3 | 1340 | 1066.85 | 4.824785e-07 | 6.34840072e-10 | -9.197336 | -235.9482
AS2O3 | As | (4/3)As + O2 = (2/3)As2O3 | 1350 | 1076.85 | 6.423291e-07 | 8.451698e-10 | -9.073056 | -234.497
AS2O3 | As | (4/3)As + O2 = (2/3)As2O3 | 1360 | 1086.85 | 8.5141e-07 | 1.120276e-09 | -8.950675 | -233.0476
AS2O3 | As | (4/3)As + O2 = (2/3)As2O3 | 1370 | 1096.85 | 1.123734e-06 | 1.478598e-09 | -8.83015 | -231.6
AS2O3 | As | (4/3)As + O2 = (2/3)As2O3 | 1380 | 1106.85 | 1.476975e-06 | 1.943389e-09 | -8.71144 | -230.1542
AS2O3 | As | (4/3)As + O2 = (2/3)As2O3 | 1390 | 1116.85 | 1.933335e-06 | 2.543862e-09 | -8.594506 | -228.7102
AS2O3 | As | (4/3)As + O2 = (2/3)As2O3 | 1400 | 1126.85 | 2.520601e-06 | 3.316581e-09 | -8.479309 | -227.2681
AS2O3 | As | (4/3)As + O2 = (2/3)As2O3 | 1410 | 1136.85 | 3.273419e-06 | 4.307131e-09 | -8.365812 | -225.8276
AS2O3 | As | (4/3)As + O2 = (2/3)As2O3 | 1420 | 1146.85 | 4.234831e-06 | 5.572146e-09 | -8.253977 | -224.389
AS2O3 | As | (4/3)As + O2 = (2/3)As2O3 | 1430 | 1156.85 | 5.458118e-06 | 7.18173388e-09 | -8.143771 | -222.952
AS2O3 | As | (4/3)As + O2 = (2/3)As2O3 | 1440 | 1166.85 | 7.009007e-06 | 9.222377e-09 | -8.035157 | -221.5168
AS2O3 | As | (4/3)As + O2 = (2/3)As2O3 | 1450 | 1176.85 | 8.968304e-06 | 1.18004e-08 | -7.928103 | -220.0833
AS2O3 | As | (4/3)As + O2 = (2/3)As2O3 | 1460 | 1186.85 | 1.143502e-05 | 1.504608e-08 | -7.822577 | -218.6515
AS2O3 | As | (4/3)As + O2 = (2/3)As2O3 | 1470 | 1196.85 | 1.453008e-05 | 1.911853e-08 | -7.718546 | -217.2214
AS2O3 | As | (4/3)As + O2 = (2/3)As2O3 | 1480 | 1206.85 | 1.84007e-05 | 2.421144e-08 | -7.615979 | -215.793
AS2O3 | As | (4/3)As + O2 = (2/3)As2O3 | 1490 | 1216.85 | 2.322553e-05 | 3.055991e-08 | -7.514848 | -214.3662
AS2O3 | As | (4/3)As + O2 = (2/3)As2O3 | 1500 | 1226.85 | 2.922075507e-05 | 3.844836e-08 | -7.415122 | -212.9411
AS2O3 | As | (4/3)As + O2 = (2/3)As2O3 | 1510 | 1236.85 | 3.664712e-05 | 4.82199e-08 | -7.316774 | -211.5176
AS2O3 | As | (4/3)As + O2 = (2/3)As2O3 | 1520 | 1246.85 | 4.581826e-05 | 6.028718e-08 | -7.219775 | -210.0957
AS2O3 | As | (4/3)As + O2 = (2/3)As2O3 | 1530 | 1256.85 | 5.711031e-05 | 7.514514e-08 | -7.124099 | -208.6754
AS2O3 | As | (4/3)As + O2 = (2/3)As2O3 | 1540 | 1266.85 | 7.097e-05 | 9.338158e-08 | -7.029739 | -207.2573
AS2O3 | As | (4/3)As + O2 = (2/3)As2O3 | 1540 | 1266.85 | 7.097309804e-05 | 9.338566e-08 | -7.02972 | -207.2567
AS2O3 | As | (4/3)As + O2 = (2/3)As2O3 | 1550 | 1276.85 | 8.794313e-05 | 1.157146e-07 | -6.936612 | -205.8396
AS2O3 | As | (4/3)As + O2 = (2/3)As2O3 | 1560 | 1286.85 | 0.0001086585 | 1.429717e-07 | -6.84475 | -204.4241
AS2O3 | As | (4/3)As + O2 = (2/3)As2O3 | 1570 | 1296.85 | 0.0001338762 | 1.761529e-07 | -6.75411 | -203.0101
AS2O3 | As | (4/3)As + O2 = (2/3)As2O3 | 1580 | 1306.85 | 0.000164492 | 2.164368e-07 | -6.664669 | -201.5977
AS2O3 | As | (4/3)As + O2 = (2/3)As2O3 | 1590 | 1316.85 | 0.0002015629 | 2.652143e-07 | -6.576403 | -200.1868
AS2O3 | As | (4/3)As + O2 = (2/3)As2O3 | 1600 | 1326.85 | 0.0002463333 | 3.241228e-07 | -6.48929 | -198.7774
AS2O3 | As | (4/3)As + O2 = (2/3)As2O3 | 1610 | 1336.85 | 0.0003002649 | 3.950854e-07 | -6.403309 | -197.3696
AS2O3 | As | (4/3)As + O2 = (2/3)As2O3 | 1620 | 1346.85 | 0.0003650698558 | 4.803551e-07 | -6.318438 | -195.9632
AS2O3 | As | (4/3)As + O2 = (2/3)As2O3 | 1630 | 1356.85 | 0.0004427496 | 5.825653e-07 | -6.234655 | -194.5584
AS2O3 | As | (4/3)As + O2 = (2/3)As2O3 | 1640 | 1366.85 | 0.0005356382 | 7.047871e-07 | -6.151942 | -193.155
AS2O3 | As | (4/3)As + O2 = (2/3)As2O3 | 1650 | 1376.85 | 0.0006464512 | 8.505937e-07 | -6.070278 | -191.7531
AS2O3 | As | (4/3)As + O2 = (2/3)As2O3 | 1660 | 1386.85 | 0.0007783412637 | 1.024133e-06 | -5.989644 | -190.3527
AS2O3 | As | (4/3)As + O2 = (2/3)As2O3 | 1670 | 1396.85 | 0.0009349606617 | 1.230211e-06 | -5.91002 | -188.9537
AS2O3 | As | (4/3)As + O2 = (2/3)As2O3 | 1680 | 1406.85 | 0.001120531 | 1.474383e-06 | -5.83139 | -187.5561
AS2O3 | As | (4/3)As + O2 = (2/3)As2O3 | 1690 | 1416.85 | 0.001339923 | 1.763057e-06 | -5.753734 | -186.16
AS2O3 | As | (4/3)As + O2 = (2/3)As2O3 | 1700 | 1426.85 | 0.001598742 | 2.103608e-06 | -5.677035 | -184.7653
AS2O3 | As | (4/3)As + O2 = (2/3)As2O3 | 1710 | 1436.85 | 0.00190343 | 2.504514e-06 | -5.601277 | -183.372
AS2O3 | As | (4/3)As + O2 = (2/3)As2O3 | 1720 | 1446.85 | 0.002261372 | 2.97549e-06 | -5.526442 | -181.9801
AS2O3 | As | (4/3)As + O2 = (2/3)As2O3 | 1730 | 1456.85 | 0.002681019 | 3.527657e-06 | -5.452514 | -180.5896
AS2O3 | As | (4/3)As + O2 = (2/3)As2O3 | 1740 | 1466.85 | 0.003172025 | 4.173717e-06 | -5.379477 | -179.2005
AS2O3 | As | (4/3)As + O2 = (2/3)As2O3 | 1750 | 1476.85 | 0.003745395269 | 4.928152e-06 | -5.307316 | -177.8127
AS2O3 | As | (4/3)As + O2 = (2/3)As2O3 | 1760 | 1486.85 | 0.004413653 | 5.807438e-06 | -5.236015 | -176.4264
AS2O3 | As | (4/3)As + O2 = (2/3)As2O3 | 1770 | 1496.85 | 0.005191025 | 6.830297e-06 | -5.16556 | -175.0413
AS2O3 | As | (4/3)As + O2 = (2/3)As2O3 | 1780 | 1506.85 | 0.006093643 | 8.017951e-06 | -5.095937 | -173.6576
AS2O3 | As | (4/3)As + O2 = (2/3)As2O3 | 1790 | 1516.85 | 0.007139765 | 9.394428e-06 | -5.02713 | -172.2753
AS2O3 | As | (4/3)As + O2 = (2/3)As2O3 | 1800 | 1526.85 | 0.008350026 | 1.098688e-05 | -4.959126 | -170.8943
AS2O3 | As | (4/3)As + O2 = (2/3)As2O3 | 1810 | 1536.85 | 0.009747702 | 1.282592e-05 | -4.891911 | -169.5146
AS2O3 | As | (4/3)As + O2 = (2/3)As2O3 | 1820 | 1546.85 | 0.01135901 | 1.494606e-05 | -4.825473 | -168.1362
AS2O3 | As | (4/3)As + O2 = (2/3)As2O3 | 1830 | 1556.85 | 0.01321342 | 1.738608e-05 | -4.759798 | -166.7591
AS2O3 | As | (4/3)As + O2 = (2/3)As2O3 | 1840 | 1566.85 | 0.01534404 | 2.018952705e-05 | -4.694874 | -165.3833
AS2O3 | As | (4/3)As + O2 = (2/3)As2O3 | 1850 | 1576.85 | 0.01778795 | 2.34052e-05 | -4.630688 | -164.0088
AS2O3 | As | (4/3)As + O2 = (2/3)As2O3 | 1860 | 1586.85 | 0.02058667 | 2.708773e-05 | -4.567227 | -162.6355
AS2O3 | As | (4/3)As + O2 = (2/3)As2O3 | 1870 | 1596.85 | 0.02378659 | 3.129814e-05 | -4.504481 | -161.2636
AS2O3 | As | (4/3)As + O2 = (2/3)As2O3 | 1880 | 1606.85 | 0.02743947 | 3.610456e-05 | -4.442438 | -159.8929
AS2O3 | As | (4/3)As + O2 = (2/3)As2O3 | 1890 | 1616.85 | 0.03160297854 | 4.15828665e-05 | -4.381086 | -158.5234
AS2O3 | As | (4/3)As + O2 = (2/3)As2O3 | 1900 | 1626.85 | 0.03634129 | 4.781749e-05 | -4.320413 | -157.1552
AS2O3 | As | (4/3)As + O2 = (2/3)As2O3 | 1910 | 1636.85 | 0.04172569 | 5.490222e-05 | -4.26041 | -155.7882
AS2O3 | As | (4/3)As + O2 = (2/3)As2O3 | 1920 | 1646.85 | 0.04783527 | 6.294114e-05 | -4.201065 | -154.4225
AS2O3 | As | (4/3)As + O2 = (2/3)As2O3 | 1930 | 1656.85 | 0.05475766 | 7.204955e-05 | -4.142369 | -153.058
AS2O3 | As | (4/3)As + O2 = (2/3)As2O3 | 1940 | 1666.85 | 0.06258982 | 8.235503e-05 | -4.08431 | -151.6947
AS2O3 | As | (4/3)As + O2 = (2/3)As2O3 | 1950 | 1676.85 | 0.07143891 | 9.399856e-05 | -4.026879 | -150.3326
AS2O3 | As | (4/3)As + O2 = (2/3)As2O3 | 1960 | 1686.85 | 0.08142315 | 0.0001071357 | -3.970066 | -148.9717
AS2O3 | As | (4/3)As + O2 = (2/3)As2O3 | 1970 | 1696.85 | 0.09267286 | 0.000121938 | -3.913861 | -147.6119
AS2O3 | As | (4/3)As + O2 = (2/3)As2O3 | 1980 | 1706.85 | 0.1053315044 | 0.0001385941 | -3.858255 | -146.2534
AS2O3 | As | (4/3)As + O2 = (2/3)As2O3 | 1990 | 1716.85 | 0.1195568 | 0.0001573116 | -3.803239 | -144.8961
AS2O3 | As | (4/3)As + O2 = (2/3)As2O3 | 2010 | 1736.85 | 0.1534168 | 0.0002018642 | -3.694941 | -142.1849
AS2O3 | As | (4/3)As + O2 = (2/3)As2O3 | 2020 | 1746.85 | 0.1734495 | 0.000228223 | -3.641641 | -140.831
AS2O3 | As | (4/3)As + O2 = (2/3)As2O3 | 2030 | 1756.85 | 0.1958477 | 0.0002576943 | -3.588895 | -139.4783
AS2O3 | As | (4/3)As + O2 = (2/3)As2O3 | 2040 | 1766.85 | 0.2208602 | 0.0002906056 | -3.536696 | -138.1267
AS2O3 | As | (4/3)As + O2 = (2/3)As2O3 | 2050 | 1776.85 | 0.2487588 | 0.0003273142 | -3.485035 | -136.7763
AS2O3 | As | (4/3)As + O2 = (2/3)As2O3 | 2060 | 1786.85 | 0.2798395 | 0.0003682099 | -3.433905 | -135.427
AS2O3 | As | (4/3)As + O2 = (2/3)As2O3 | 2070 | 1796.85 | 0.3144252 | 0.0004137174 | -3.383296 | -134.0788
AS2O3 | As | (4/3)As + O2 = (2/3)As2O3 | 2080 | 1806.85 | 0.352867 | 0.0004642987 | -3.333203 | -132.7318
AS2O3 | As | (4/3)As + O2 = (2/3)As2O3 | 2090 | 1816.85 | 0.3955466 | 0.000520456 | -3.283616 | -131.3858
AS2O3 | As | (4/3)As + O2 = (2/3)As2O3 | 2100 | 1826.85 | 0.4428784 | 0.0005827348 | -3.234529 | -130.041
AS2O3 | As | (4/3)As + O2 = (2/3)As2O3 | 2110 | 1836.85 | 0.4953122 | 0.0006517265 | -3.185935 | -128.6972
AS2O3 | As | (4/3)As + O2 = (2/3)As2O3 | 2120 | 1846.85 | 0.553335 | 0.0007280724 | -3.137825 | -127.3546
AS2O3 | As | (4/3)As + O2 = (2/3)As2O3 | 2130 | 1856.85 | 0.6174744 | 0.0008124663 | -3.090195 | -126.013
AS2O3 | As | (4/3)As + O2 = (2/3)As2O3 | 2140 | 1866.85 | 0.6883009 | 0.000905659 | -3.043035 | -124.6725
AS2O3 | As | (4/3)As + O2 = (2/3)As2O3 | 2150 | 1876.85 | 0.766430784 | 0.001008462 | -2.996341 | -123.3331
AS2O3 | As | (4/3)As + O2 = (2/3)As2O3 | 2160 | 1886.85 | 0.8525295 | 0.001121749 | -2.950104 | -121.9947
AS2O3 | As | (4/3)As + O2 = (2/3)As2O3 | 2170 | 1896.85 | 0.9473147 | 0.001246467 | -2.904319 | -120.6574
AS2O3 | As | (4/3)As + O2 = (2/3)As2O3 | 2180 | 1906.85 | 1.051559 | 0.001383631 | -2.85898 | -119.3212
AS2O3 | As | (4/3)As + O2 = (2/3)As2O3 | 2190 | 1916.85 | 1.166096 | 0.001534337 | -2.814079 | -117.986
AS2O3 | As | (4/3)As + O2 = (2/3)As2O3 | 2200 | 1926.85 | 1.291819 | 0.001699762 | -2.769612 | -116.6518
AS2O3 | As | (4/3)As + O2 = (2/3)As2O3 | 2210 | 1936.85 | 1.429692 | 0.001881173 | -2.725571 | -115.3187
AS2O3 | As | (4/3)As + O2 = (2/3)As2O3 | 2220 | 1946.85 | 1.580746 | 0.002079929 | -2.681952 | -113.9866
AS2O3 | As | (4/3)As + O2 = (2/3)As2O3 | 2230 | 1956.85 | 1.746089 | 0.002297486 | -2.638747 | -112.6555
AS2O3 | As | (4/3)As + O2 = (2/3)As2O3 | 2240 | 1966.85 | 1.926909 | 0.002535407 | -2.595952 | -111.3255
AS2O3 | As | (4/3)As + O2 = (2/3)As2O3 | 2250 | 1976.85 | 2.124478 | 0.002795366 | -2.553561 | -109.9965
AS2O3 | As | (4/3)As + O2 = (2/3)As2O3 | 2260 | 1986.85 | 2.340155397 | 0.003079152 | -2.511569 | -108.6684
AS2O3 | As | (4/3)As + O2 = (2/3)As2O3 | 2270 | 1996.85 | 2.575397 | 0.00338868 | -2.469969 | -107.3414
AS2O3 | As | (4/3)As + O2 = (2/3)As2O3 | 2280 | 2006.85 | 2.831756 | 0.003725995 | -2.428758 | -106.0154
AS2O3 | As | (4/3)As + O2 = (2/3)As2O3 | 2290 | 2016.85 | 3.110892 | 0.004093279 | -2.387929 | -104.6904
AS2O3 | As | (4/3)As + O2 = (2/3)As2O3 | 2300 | 2026.85 | 3.414575 | 0.004492862 | -2.347477 | -103.3663
AS2O3 | As | (4/3)As + O2 = (2/3)As2O3 | 2310 | 2036.85 | 3.74469 | 0.004927224085 | -2.307398 | -102.0433
AS2O3 | As | (4/3)As + O2 = (2/3)As2O3 | 2320 | 2046.85 | 4.103247 | 0.00539900961 | -2.267686 | -100.7212
AS2O3 | As | (4/3)As + O2 = (2/3)As2O3 | 2330 | 2056.85 | 4.492384 | 0.005911031 | -2.228337 | -99.40005
AS2O3 | As | (4/3)As + O2 = (2/3)As2O3 | 2340 | 2066.85 | 4.914373 | 0.00646628 | -2.189345 | -98.0799
AS2O3 | As | (4/3)As + O2 = (2/3)As2O3 | 2350 | 2076.85 | 5.371631 | 0.007067936 | -2.150707 | -96.76071
AS2O3 | As | (4/3)As + O2 = (2/3)As2O3 | 2360 | 2086.85 | 5.866725 | 0.007719374 | -2.112418 | -95.44248
AS2O3 | As | (4/3)As + O2 = (2/3)As2O3 | 2370 | 2096.85 | 6.402375 | 0.008424178 | -2.074472 | -94.1252
AS2O3 | As | (4/3)As + O2 = (2/3)As2O3 | 2380 | 2106.85 | 6.981471 | 0.009186146 | -2.036867 | -92.80886
AS2O3 | As | (4/3)As + O2 = (2/3)As2O3 | 2390 | 2116.85 | 7.607072 | 0.0100093 | -1.999596 | -91.49346
AS2O3 | As | (4/3)As + O2 = (2/3)As2O3 | 2400 | 2126.85 | 8.282417 | 0.01089792 | -1.962656 | -90.179
AS2O3 | As | (4/3)As + O2 = (2/3)As2O3 | 2410 | 2136.85 | 9.010938 | 0.0118565 | -1.926044 | -88.86547
AS2O3 | As | (4/3)As + O2 = (2/3)As2O3 | 2420 | 2146.85 | 9.79626 | 0.01288982 | -1.889753 | -87.55286
AS2O3 | As | (4/3)As + O2 = (2/3)As2O3 | 2430 | 2156.85 | 10.64222 | 0.01400292 | -1.853781 | -86.24118
AS2O3 | As | (4/3)As + O2 = (2/3)As2O3 | 2440 | 2166.85 | 11.55286 | 0.01520113 | -1.818124 | -84.93041
AS2O3 | As | (4/3)As + O2 = (2/3)As2O3 | 2450 | 2176.85 | 12.53246 | 0.01649008 | -1.782777 | -83.62056
AS2O3 | As | (4/3)As + O2 = (2/3)As2O3 | 2460 | 2186.85 | 13.58553 | 0.01787569 | -1.747737 | -82.31161
AS2O3 | As | (4/3)As + O2 = (2/3)As2O3 | 2470 | 2196.85 | 14.71682 | 0.01936423 | -1.713 | -81.00356
AS2O3 | As | (4/3)As + O2 = (2/3)As2O3 | 2480 | 2206.85 | 15.93133 | 0.02096228 | -1.678561 | -79.69642
AS2O3 | As | (4/3)As + O2 = (2/3)As2O3 | 2490 | 2216.85 | 17.23436 | 0.02267679 | -1.644418 | -78.39016
AS2O3 | As | (4/3)As + O2 = (2/3)As2O3 | 2500 | 2226.85 | 18.63144 | 0.02451505 | -1.610567 | -77.0848
AS2O3 | As | (4/3)As + O2 = (2/3)As2O3 | 2510 | 2236.85 | 20.12841 | 0.02648475 | -1.577004 | -75.78032
AS2O3 | As | (4/3)As + O2 = (2/3)As2O3 | 2520 | 2246.85 | 21.73141 | 0.02859396 | -1.543726 | -74.47672
AS2O3 | As | (4/3)As + O2 = (2/3)As2O3 | 2530 | 2256.85 | 23.44689 | 0.03085117 | -1.510728 | -73.174
AS2O3 | As | (4/3)As + O2 = (2/3)As2O3 | 2540 | 2266.85 | 25.28161 | 0.03326528 | -1.478009 | -71.87215
AS2O3 | As | (4/3)As + O2 = (2/3)As2O3 | 2550 | 2276.85 | 27.24269 | 0.03584564 | -1.445564 | -70.57116
AS2O3 | As | (4/3)As + O2 = (2/3)As2O3 | 2560 | 2286.85 | 29.33757 | 0.03860206 | -1.41339 | -69.27104
AS2O3 | As | (4/3)As + O2 = (2/3)As2O3 | 2570 | 2296.85 | 31.57405 | 0.04154481 | -1.381483 | -67.97178
AS2O3 | As | (4/3)As + O2 = (2/3)As2O3 | 2580 | 2306.85 | 33.96033545 | 0.04468465 | -1.349842 | -66.67337
AS2O3 | As | (4/3)As + O2 = (2/3)As2O3 | 2590 | 2316.85 | 36.50498 | 0.04803287 | -1.318461 | -65.37581
AS2O3 | As | (4/3)As + O2 = (2/3)As2O3 | 2600 | 2326.85 | 39.21695 | 0.05160126 | -1.28734 | -64.0791
AS2O3 | As | (4/3)As + O2 = (2/3)As2O3 | 2610 | 2336.85 | 42.10564 | 0.05540216 | -1.256473 | -62.78323
AS2O3 | As | (4/3)As + O2 = (2/3)As2O3 | 2620 | 2346.85 | 45.18085 | 0.05944848 | -1.225859 | -61.4882
AS2O3 | As | (4/3)As + O2 = (2/3)As2O3 | 2630 | 2356.85 | 48.45282 | 0.06375371 | -1.195495 | -60.194
AS2O3 | As | (4/3)As + O2 = (2/3)As2O3 | 2640 | 2366.85 | 51.93227 | 0.06833194 | -1.165376 | -58.90063
AS2O3 | As | (4/3)As + O2 = (2/3)As2O3 | 2650 | 2376.85 | 55.63037 | 0.07319786 | -1.135502 | -57.60809
AS2O3 | As | (4/3)As + O2 = (2/3)As2O3 | 2660 | 2386.85 | 59.55879 | 0.07836683 | -1.105868 | -56.31637
AS2O3 | As | (4/3)As + O2 = (2/3)As2O3 | 2670 | 2396.85 | 63.72969 | 0.08385485 | -1.076472 | -55.02547
AS2O3 | As | (4/3)As + O2 = (2/3)As2O3 | 2680 | 2406.85 | 68.15574 | 0.08967861 | -1.047311 | -53.73539
AS2O3 | As | (4/3)As + O2 = (2/3)As2O3 | 2690 | 2416.85 | 72.85017 | 0.09585549 | -1.018383 | -52.44611
AS2O3 | As | (4/3)As + O2 = (2/3)As2O3 | 2700 | 2426.85 | 77.82673 | 0.1024036 | -0.9896848 | -51.15764
AS2O3 | As | (4/3)As + O2 = (2/3)As2O3 | 2710 | 2436.85 | 83.09975 | 0.1093418 | -0.9612139 | -49.86998
AS2O3 | As | (4/3)As + O2 = (2/3)As2O3 | 2720 | 2446.85 | 88.68415 | 0.1166897 | -0.9329676 | -48.58311
AS2O3 | As | (4/3)As + O2 = (2/3)As2O3 | 2730 | 2456.85 | 94.59542 | 0.1244677 | -0.9049435 | -47.29704
AS2O3 | As | (4/3)As + O2 = (2/3)As2O3 | 2740 | 2466.85 | 100.8497 | 0.132697 | -0.877139 | -46.01176
AS2O3 | As | (4/3)As + O2 = (2/3)As2O3 | 2750 | 2476.85 | 107.4637 | 0.1413996 | -0.8495518 | -44.72727
AS2O3 | As | (4/3)As + O2 = (2/3)As2O3 | 2760 | 2486.85 | 114.4549 | 0.1505985 | -0.8221793 | -43.44357
AS2O3 | As | (4/3)As + O2 = (2/3)As2O3 | 2770 | 2496.85 | 121.8413 | 0.1603175 | -0.7950191 | -42.16064
AS2O3 | As | (4/3)As + O2 = (2/3)As2O3 | 2780 | 2506.85 | 129.6417 | 0.1705811 | -0.768069 | -40.87849
AS2O3 | As | (4/3)As + O2 = (2/3)As2O3 | 2790 | 2516.85 | 137.8755 | 0.1814151 | -0.7413265 | -39.59712
AS2O3 | As | (4/3)As + O2 = (2/3)As2O3 | 2800 | 2526.85 | 146.5629 | 0.192846 | -0.7147894 | -38.31652
AS2O3 | As | (4/3)As + O2 = (2/3)As2O3 | 2810 | 2536.85 | 155.7249 | 0.2049012 | -0.6884555 | -37.03668
AS2O3 | As | (4/3)As + O2 = (2/3)As2O3 | 2820 | 2546.85 | 165.3831 | 0.2176094 | -0.6623224 | -35.75761
AS2O3 | As | (4/3)As + O2 = (2/3)As2O3 | 2830 | 2556.85 | 175.5599745 | 0.231 | -0.6363881 | -34.47929
AS2O3 | As | (4/3)As + O2 = (2/3)As2O3 | 2840 | 2566.85 | 186.2787418 | 0.2451036 | -0.6106503 | -33.20174
AS2O3 | As | (4/3)As + O2 = (2/3)As2O3 | 2850 | 2576.85 | 197.5635 | 0.2599519 | -0.5851069 | -31.92493
AS2O3 | As | (4/3)As + O2 = (2/3)As2O3 | 2860 | 2586.85 | 209.4391 | 0.2755777 | -0.5597559 | -30.64888
AS2O3 | As | (4/3)As + O2 = (2/3)As2O3 | 2870 | 2596.85 | 221.9313 | 0.2920148 | -0.5345951 | -29.37357
AS2O3 | As | (4/3)As + O2 = (2/3)As2O3 | 2880 | 2606.85 | 235.0667 | 0.3092983 | -0.5096225 | -28.099
AS2O3 | As | (4/3)As + O2 = (2/3)As2O3 | 2890 | 2616.85 | 248.8729 | 0.3274643 | -0.4848361 | -26.82518
AS2O3 | As | (4/3)As + O2 = (2/3)As2O3 | 2900 | 2626.85 | 263.3781 | 0.3465502 | -0.4602339 | -25.55209
AS2O3 | As | (4/3)As + O2 = (2/3)As2O3 | 2910 | 2636.85 | 278.6119 | 0.3665946 | -0.4358139 | -24.27973
AS2O3 | As | (4/3)As + O2 = (2/3)As2O3 | 2920 | 2646.85 | 294.6045 | 0.3876375 | -0.4115743 | -23.00811
AS2O3 | As | (4/3)As + O2 = (2/3)As2O3 | 2930 | 2656.85 | 311.3871 | 0.4097198 | -0.387513 | -21.73721
AS2O3 | As | (4/3)As + O2 = (2/3)As2O3 | 2940 | 2666.85 | 328.9919 | 0.4328841 | -0.3636284 | -20.46704
AS2O3 | As | (4/3)As + O2 = (2/3)As2O3 | 2950 | 2676.85 | 347.4523 | 0.4571741 | -0.3399184 | -19.19758
AS2O3 | As | (4/3)As + O2 = (2/3)As2O3 | 2960 | 2686.85 | 366.8026 | 0.482635 | -0.3163812 | -17.92884
AS2O3 | As | (4/3)As + O2 = (2/3)As2O3 | 2970 | 2696.85 | 387.078 | 0.5093131 | -0.2930152 | -16.66082
AS2O3 | As | (4/3)As + O2 = (2/3)As2O3 | 2980 | 2706.85 | 408.3149 | 0.5372564 | -0.2698184 | -15.39351
AS2O3 | As | (4/3)As + O2 = (2/3)As2O3 | 2990 | 2716.85 | 430.5509 | 0.5665143 | -0.2467891 | -14.12691
AS2O3 | As | (4/3)As + O2 = (2/3)As2O3 | 3000 | 2726.85 | 453.8245 | 0.5971375 | -0.2239257 | -12.86101
AS2O3_AS2O5 | As | As2O3 + O2 = As2O5 | 300 | 26.85 | 1.182239e-33 | 1.555578e-36 | -35.80811 | -205.6613
AS2O3_AS2O5 | As | As2O3 + O2 = As2O5 | 310 | 36.85 | 3.997999e-32 | 5.260524e-35 | -34.27897 | -203.4414
AS2O3_AS2O5 | As | As2O3 + O2 = As2O5 | 320 | 46.85 | 1.087941531e-30 | 1.431502e-33 | -32.84421 | -201.2142
AS2O3_AS2O5 | As | As2O3 + O2 = As2O5 | 330 | 56.85 | 2.429388e-29 | 3.196563e-32 | -31.49532 | -198.9802
AS2O3_AS2O5 | As | As2O3 + O2 = As2O5 | 340 | 66.85 | 4.529221534e-28 | 5.959502e-31 | -30.22479 | -196.7397
AS2O3_AS2O5 | As | As2O3 + O2 = As2O5 | 350 | 76.85 | 7.158775e-27 | 9.419441e-30 | -29.02597 | -194.4933
AS2O3_AS2O5 | As | As2O3 + O2 = As2O5 | 360 | 86.85 | 9.724332e-26 | 1.279517e-28 | -27.89295 | -192.2414
AS2O3_AS2O5 | As | As2O3 + O2 = As2O5 | 370 | 96.85 | 1.149127e-24 | 1.512009e-27 | -26.82045 | -189.9842
AS2O3_AS2O5 | As | As2O3 + O2 = As2O5 | 380 | 106.85 | 1.194239e-23 | 1.571367e-26 | -25.80372 | -187.7223
AS2O3_AS2O5 | As | As2O3 + O2 = As2O5 | 390 | 116.85 | 1.102239e-22 | 1.450315e-25 | -24.83854 | -185.4558
AS2O3_AS2O5 | As | As2O3 + O2 = As2O5 | 400 | 126.85 | 9.114763e-22 | 1.199311e-24 | -23.92107 | -183.1852
AS2O3_AS2O5 | As | As2O3 + O2 = As2O5 | 410 | 136.85 | 6.806957657e-21 | 8.956523e-24 | -23.04786 | -180.9107
AS2O3_AS2O5 | As | As2O3 + O2 = As2O5 | 420 | 146.85 | 4.624077e-20 | 6.084312e-23 | -22.21579 | -178.6327
AS2O3_AS2O5 | As | As2O3 + O2 = As2O5 | 430 | 156.85 | 2.876065e-19 | 3.784297e-22 | -21.42201 | -176.3513
AS2O3_AS2O5 | As | As2O3 + O2 = As2O5 | 440 | 166.85 | 1.647613e-18 | 2.167912e-21 | -20.66396 | -174.0668
AS2O3_AS2O5 | As | As2O3 + O2 = As2O5 | 450 | 176.85 | 8.740733382e-18 | 1.150096e-20 | -19.93927 | -171.7796
AS2O3_AS2O5 | As | As2O3 + O2 = As2O5 | 460 | 186.85 | 4.315456e-17 | 5.678231e-20 | -19.24579 | -169.4897
AS2O3_AS2O5 | As | As2O3 + O2 = As2O5 | 470 | 196.85 | 1.991866e-16 | 2.620876e-19 | -18.58155 | -167.1975
AS2O3_AS2O5 | As | As2O3 + O2 = As2O5 | 480 | 206.85 | 8.630857e-16 | 1.135639e-18 | -17.94476 | -164.9031
AS2O3_AS2O5 | As | As2O3 + O2 = As2O5 | 490 | 216.85 | 3.524256e-15 | 4.637179e-18 | -17.33375 | -162.6067
AS2O3_AS2O5 | As | As2O3 + O2 = As2O5 | 500 | 226.85 | 1.360907e-14 | 1.790667e-17 | -16.74699 | -160.3085
AS2O3_AS2O5 | As | As2O3 + O2 = As2O5 | 510 | 236.85 | 4.985925e-14 | 6.560427e-17 | -16.18307 | -158.0087
AS2O3_AS2O5 | As | As2O3 + O2 = As2O5 | 520 | 246.85 | 1.738284e-13 | 2.287216e-16 | -15.64069 | -155.7074
AS2O3_AS2O5 | As | As2O3 + O2 = As2O5 | 530 | 256.85 | 5.783059e-13 | 7.609288e-16 | -15.11866 | -153.4048
AS2O3_AS2O5 | As | As2O3 + O2 = As2O5 | 540 | 266.85 | 1.840653e-12 | 2.421911e-15 | -14.61584 | -151.101
AS2O3_AS2O5 | As | As2O3 + O2 = As2O5 | 550 | 276.85 | 5.618219e-12 | 7.392393e-15 | -14.13121 | -148.7963
AS2O3_AS2O5 | As | As2O3 + O2 = As2O5 | 560 | 286.85 | 1.648163e-11 | 2.168635e-14 | -13.66381 | -146.4906
AS2O3_AS2O5 | As | As2O3 + O2 = As2O5 | 570 | 296.85 | 4.656624e-11 | 6.127137e-14 | -13.21274 | -144.1842
AS2O3_AS2O5 | As | As2O3 + O2 = As2O5 | 580 | 306.85 | 1.269539e-10 | 1.670446e-13 | -12.77717 | -141.8772
AS2O3_AS2O5 | As | As2O3 + O2 = As2O5 | 587 | 313.85 | 2.510421e-10 | 3.303186e-13 | -12.48107 | -140.2619
AS2O3_AS2O5 | As | As2O3 + O2 = As2O5 | 587 | 313.85 | 2.510421e-10 | 3.303186e-13 | -12.48107 | -140.2619
AS2O3_AS2O5 | As | As2O3 + O2 = As2O5 | 590 | 316.85 | 3.409268e-10 | 4.485879e-13 | -12.34815 | -139.4774
AS2O3_AS2O5 | As | As2O3 + O2 = As2O5 | 600 | 326.85 | 9.254301e-10 | 1.217671e-12 | -11.91447 | -136.8598
AS2O3_AS2O5 | As | As2O3 + O2 = As2O5 | 610 | 336.85 | 2.433027e-09 | 3.201351e-12 | -11.49467 | -134.2382
AS2O3_AS2O5 | As | As2O3 + O2 = As2O5 | 620 | 346.85 | 6.204798e-09 | 8.164208e-12 | -11.08809 | -131.6128
AS2O3_AS2O5 | As | As2O3 + O2 = As2O5 | 630 | 356.85 | 1.537098e-08 | 2.022498e-11 | -10.69411 | -128.9838
AS2O3_AS2O5 | As | As2O3 + O2 = As2O5 | 640 | 366.85 | 3.703793e-08 | 4.873411e-11 | -10.31217 | -126.3513
AS2O3_AS2O5 | As | As2O3 + O2 = As2O5 | 650 | 376.85 | 8.691715e-08 | 1.143647e-10 | -9.941708 | -123.7155
AS2O3_AS2O5 | As | As2O3 + O2 = As2O5 | 660 | 386.85 | 1.988788e-07 | 2.616826e-10 | -9.582225 | -121.0766
AS2O3_AS2O5 | As | As2O3 + O2 = As2O5 | 670 | 396.85 | 4.441974e-07 | 5.844703e-10 | -9.233238 | -118.4346
AS2O3_AS2O5 | As | As2O3 + O2 = As2O5 | 680 | 406.85 | 9.694394e-07 | 1.275578e-09 | -8.894293 | -115.7898
AS2O3_AS2O5 | As | As2O3 + O2 = As2O5 | 690 | 416.85 | 2.069422e-06 | 2.722924e-09 | -8.564964 | -113.1422
AS2O3_AS2O5 | As | As2O3 + O2 = As2O5 | 700 | 426.85 | 4.32478e-06 | 5.6905e-09 | -8.24485 | -110.492
AS2O3_AS2O5 | As | As2O3 + O2 = As2O5 | 710 | 436.85 | 8.856166e-06 | 1.165285e-08 | -7.933568 | -107.8392
AS2O3_AS2O5 | As | As2O3 + O2 = As2O5 | 720 | 446.85 | 1.7785e-05 | 2.340131e-08 | -7.63076 | -105.1841
AS2O3_AS2O5 | As | As2O3 + O2 = As2O5 | 730 | 456.85 | 3.505325682e-05 | 4.612271e-08 | -7.336085 | -102.5267
AS2O3_AS2O5 | As | As2O3 + O2 = As2O5 | 740 | 466.85 | 6.785649e-05 | 8.928485e-08 | -7.049222 | -99.86718
AS2O3_AS2O5 | As | As2O3 + O2 = As2O5 | 750 | 476.85 | 0.0001291065 | 1.698769e-07 | -6.769866 | -97.20558
AS2O3_AS2O5 | As | As2O3 + O2 = As2O5 | 760 | 486.85 | 0.0002415947 | 3.178877e-07 | -6.497726 | -94.54202
AS2O3_AS2O5 | As | As2O3 + O2 = As2O5 | 770 | 496.85 | 0.0004449222 | 5.854239e-07 | -6.23253 | -91.87661
AS2O3_AS2O5 | As | As2O3 + O2 = As2O5 | 780 | 506.85 | 0.0008068609 | 1.061659e-06 | -5.974015 | -89.20943
AS2O3_AS2O5 | As | As2O3 + O2 = As2O5 | 790 | 516.85 | 0.001441713 | 1.896991e-06 | -5.721935 | -86.54059
AS2O3_AS2O5 | As | As2O3 + O2 = As2O5 | 800 | 526.85 | 0.002539569 | 3.341538e-06 | -5.476054 | -83.87018
AS2O3_AS2O5 | As | As2O3 + O2 = As2O5 | 810 | 536.85 | 0.00441231 | 5.805671e-06 | -5.236148 | -81.19827
AS2O3_AS2O5 | As | As2O3 + O2 = As2O5 | 820 | 546.85 | 0.007565021 | 9.953975e-06 | -5.002003 | -78.52496
AS2O3_AS2O5 | As | As2O3 + O2 = As2O5 | 830 | 556.85 | 0.01280547 | 1.68493e-05 | -4.773418 | -75.85032
AS2O3_AS2O5 | As | As2O3 + O2 = As2O5 | 840 | 566.85 | 0.02140995 | 2.817099e-05 | -4.550198 | -73.17445
AS2O3_AS2O5 | As | As2O3 + O2 = As2O5 | 850 | 576.85 | 0.03537164 | 4.654163e-05 | -4.332158 | -70.4974
AS2O3_AS2O5 | As | As2O3 + O2 = As2O5 | 860 | 586.85 | 0.05776838 | 7.601103e-05 | -4.119123 | -67.81927
AS2O3_AS2O5 | As | As2O3 + O2 = As2O5 | 870 | 596.85 | 0.09330155712 | 0.0001227652 | -3.910925 | -65.14012
AS2O3_AS2O5 | As | As2O3 + O2 = As2O5 | 880 | 606.85 | 0.1490774 | 0.0001961545 | -3.707402 | -62.46003
AS2O3_AS2O5 | As | As2O3 + O2 = As2O5 | 890 | 616.85 | 0.2357288 | 0.0003101695 | -3.508401 | -59.77906
AS2O3_AS2O5 | As | As2O3 + O2 = As2O5 | 900 | 626.85 | 0.369009954 | 0.0004855394 | -3.313776 | -57.09729
AS2O3_AS2O5 | As | As2O3 + O2 = As2O5 | 910 | 636.85 | 0.5720429 | 0.000752688 | -3.123385 | -54.41477
AS2O3_AS2O5 | As | As2O3 + O2 = As2O5 | 920 | 646.85 | 0.8784531 | 0.001155859 | -2.937095 | -51.73157
AS2O3_AS2O5 | As | As2O3 + O2 = As2O5 | 930 | 656.85 | 1.336709 | 0.001758828 | -2.754777 | -49.04777
AS2O3_AS2O5 | As | As2O3 + O2 = As2O5 | 940 | 666.85 | 2.016075 | 0.00265273 | -2.576307 | -46.3634
AS2O3_AS2O5 | As | As2O3 + O2 = As2O5 | 950 | 676.85 | 3.014716 | 0.003966732 | -2.401567 | -43.67855
AS2O3_AS2O5 | As | As2O3 + O2 = As2O5 | 960 | 686.85 | 4.470637 | 0.005882417 | -2.230444 | -40.99326
AS2O3_AS2O5 | As | As2O3 + O2 = As2O5 | 970 | 696.85 | 6.576341 | 0.008653081 | -2.062829 | -38.3076
AS2O3_AS2O5 | As | As2O3 + O2 = As2O5 | 980 | 706.85 | 9.598331 | 0.01262938 | -1.898618 | -35.62161
AS2O3_AS2O5 | As | As2O3 + O2 = As2O5 | 990 | 716.85 | 13.90285 | 0.01829322 | -1.73771 | -32.93535
AS2O3_AS2O5 | As | As2O3 + O2 = As2O5 | 1000 | 726.85 | 19.98964 | 0.02630215 | -1.580009 | -30.24888
AS2O3_AS2O5 | As | As2O3 + O2 = As2O5 | 1003 | 729.8500001 | 22.25891 | 0.02928804 | -1.53331 | -29.44291
AS2O3_AS2O5 | As | As2O3 + O2 = As2O5 | 1003 | 729.8500001 | 22.25891 | 0.02928804 | -1.53331 | -29.44291
AS2O3_AS2O5 | As | As2O3 + O2 = As2O5 | 1010 | 736.85 | 27.14737 | 0.03572022 | -1.447086 | -27.98115
AS2O3_AS2O5 | As | As2O3 + O2 = As2O5 | 1020 | 746.85 | 35.87813 | 0.04720807 | -1.325984 | -25.89335
AS2O3_AS2O5 | As | As2O3 + O2 = As2O5 | 1030 | 756.85 | 47.15801 | 0.06205001 | -1.207258 | -23.80604
AS2O3_AS2O5 | As | As2O3 + O2 = As2O5 | 1040 | 766.85 | 61.65575 | 0.08112599 | -1.09084 | -21.71922
AS2O3_AS2O5 | As | As2O3 + O2 = As2O5 | 1050 | 776.85 | 80.19562 | 0.1055205 | -0.976663 | -19.63287
AS2O3_AS2O5 | As | As2O3 + O2 = As2O5 | 1060 | 786.85 | 103.7888 | 0.1365642 | -0.8646632 | -17.54699
AS2O3_AS2O5 | As | As2O3 + O2 = As2O5 | 1070 | 796.85 | 133.6701 | 0.1758818 | -0.7547792 | -15.46157
AS2O3_AS2O5 | As | As2O3 + O2 = As2O5 | 1080 | 806.85 | 171.3412 | 0.225449 | -0.6469518 | -13.37659
AS2O3_AS2O5 | As | As2O3 + O2 = As2O5 | 1090 | 816.85 | 218.6198 | 0.2876577 | -0.541124 | -11.29206
AS2O3_AS2O5 | As | As2O3 + O2 = As2O5 | 1100 | 826.85 | 277.6979 | 0.365392 | -0.437241 | -9.20796
AS2O3_AS2O5 | As | As2O3 + O2 = As2O5 | 1110 | 836.85 | 351.2075 | 0.4621151 | -0.3352498 | -7.124287
AS2O3_AS2O5 | As | As2O3 + O2 = As2O5 | 1120 | 846.85 | 442.2972124 | 0.58197 | -0.2350994 | -5.041031
AS2O3_AS2O5 | As | As2O3 + O2 = As2O5 | 1130 | 856.85 | 554.719 | 0.7298934 | -0.1367406 | -2.958188
AS2O3_AS2O5 | As | As2O3 + O2 = As2O5 | 1140 | 866.85 | 692.9274 | 0.911746533 | -0.04012588 | -0.8757483
AS2O3_AS2O5 | As | As2O3 + O2 = As2O5 | 1150 | 876.85 | 862.1922 | 1.134463 | 0.0547905 | 1.206293
AS2O3_AS2O5 | As | As2O3 + O2 = As2O5 | 1160 | 886.85 | 1068.726 | 1.406218 | 0.1480528 | 3.287944
AS2O3_AS2O5 | As | As2O3 + O2 = As2O5 | 1170 | 896.85 | 1319.827803 | 1.736616 | 0.2397037 | 5.369211
AS2O3_AS2O5 | As | As2O3 + O2 = As2O5 | 1180 | 906.85 | 1624.045 | 2.136901 | 0.3297844 | 7.450099
AS2O3_AS2O5 | As | As2O3 + O2 = As2O5 | 1190 | 916.85 | 1991.354 | 2.620203 | 0.4183349 | 9.530615
AS2O3_AS2O5 | As | As2O3 + O2 = As2O5 | 1200 | 926.85 | 2433.365 | 3.201796 | 0.5053936 | 11.61077
AS2O3_AS2O5 | As | As2O3 + O2 = As2O5 | 1210 | 936.85 | 2963.544074 | 3.8994 | 0.5909978 | 13.69056
AS2O3_AS2O5 | As | As2O3 + O2 = As2O5 | 1220 | 946.85 | 3597.469 | 4.733512 | 0.6751835 | 15.76999
AS2O3_AS2O5 | As | As2O3 + O2 = As2O5 | 1230 | 956.85 | 4353.104 | 5.727769 | 0.7579855 | 17.84908
AS2O3_AS2O5 | As | As2O3 + O2 = As2O5 | 1240 | 966.85 | 5251.11 | 6.909355 | 0.8394375 | 19.92783
AS2O3_AS2O5 | As | As2O3 + O2 = As2O5 | 1250 | 976.85 | 6315.181 | 8.309449 | 0.9195722 | 22.00623
AS2O3_AS2O5 | As | As2O3 + O2 = As2O5 | 1260 | 986.85 | 7572.422 | 9.963713 | 0.9984212 | 24.08431
AS2O3_AS2O5 | As | As2O3 + O2 = As2O5 | 1270 | 996.85 | 9053.752 | 11.91283 | 1.076015 | 26.16206
AS2O3_AS2O5 | As | As2O3 + O2 = As2O5 | 1280 | 1006.85 | 10794.36 | 14.2031 | 1.152383 | 28.23949
AS2O3_AS2O5 | As | As2O3 + O2 = As2O5 | 1290 | 1016.85 | 12834.18 | 16.88708 | 1.227555 | 30.3166
AS2O3_AS2O5 | As | As2O3 + O2 = As2O5 | 1300 | 1026.85 | 15218.46 | 20.02429 | 1.301557 | 32.39339
AS2O3_AS2O5 | As | As2O3 + O2 = As2O5 | 1310 | 1036.85 | 17998.28 | 23.68195 | 1.374417 | 34.46988
AS2O3_AS2O5 | As | As2O3 + O2 = As2O5 | 1320 | 1046.85 | 21231.24 | 27.9358432 | 1.446162 | 36.54607
AS2O3_AS2O5 | As | As2O3 + O2 = As2O5 | 1330 | 1056.85 | 24982.12 | 32.8712 | 1.516816 | 38.62196
AS2O3_AS2O5 | As | As2O3 + O2 = As2O5 | 1340 | 1066.85 | 29323.59 | 38.58366 | 1.586403 | 40.69756
AS2O3_AS2O5 | As | As2O3 + O2 = As2O5 | 1350 | 1076.85 | 34337.04 | 45.18031 | 1.654949 | 42.77286
AS2O3_AS2O5 | As | As2O3 + O2 = As2O5 | 1360 | 1086.85 | 40113.41 | 52.7808 | 1.722476 | 44.84788
AS2O3_AS2O5 | As | As2O3 + O2 = As2O5 | 1370 | 1096.85 | 46754.11 | 61.51857 | 1.789006 | 46.92262
AS2O3_AS2O5 | As | As2O3 + O2 = As2O5 | 1380 | 1106.85 | 54372.02 | 71.54213 | 1.854562 | 48.99709
AS2O3_AS2O5 | As | As2O3 + O2 = As2O5 | 1390 | 1116.85 | 63092.47 | 83.01641 | 1.919164 | 51.07128
AS2O3_AS2O5 | As | As2O3 + O2 = As2O5 | 1400 | 1126.85 | 73054.46466 | 96.1243 | 1.982833 | 53.1452
AS2O3_AS2O5 | As | As2O3 + O2 = As2O5 | 1410 | 1136.85 | 84411.78 | 111.0681 | 2.045589 | 55.21886
AS2O3_AS2O5 | As | As2O3 + O2 = As2O5 | 1420 | 1146.85 | 97334.3 | 128.0714 | 2.107452 | 57.29226
AS2O3_AS2O5 | As | As2O3 + O2 = As2O5 | 1430 | 1156.85 | 112009.3082 | 147.3807 | 2.168441 | 59.3654
AS2O3_AS2O5 | As | As2O3 + O2 = As2O5 | 1440 | 1166.85 | 128643 | 169.2671 | 2.228573 | 61.43829
AS2O3_AS2O5 | As | As2O3 + O2 = As2O5 | 1450 | 1176.85 | 147461.9 | 194.0288 | 2.287866 | 63.51093
AS2O3_AS2O5 | As | As2O3 + O2 = As2O5 | 1460 | 1186.85 | 168714.4 | 221.9927 | 2.346339 | 65.58332
AS2O3_AS2O5 | As | As2O3 + O2 = As2O5 | 1470 | 1196.85 | 192672.9 | 253.517 | 2.404007 | 67.65547
AS2O3_AS2O5 | As | As2O3 + O2 = As2O5 | 1480 | 1206.85 | 219634.9 | 288.9933 | 2.460888 | 69.72739
AS2O3_AS2O5 | As | As2O3 + O2 = As2O5 | 1490 | 1216.85 | 249925.3 | 328.8491 | 2.516997 | 71.79906
AS2O3_AS2O5 | As | As2O3 + O2 = As2O5 | 1500 | 1226.85 | 283900 | 373.5526 | 2.572352 | 73.87058
AS2O3_AS2O5 | As | As2O3 + O2 = As2O5 | 1500 | 1226.85 | 283898.4 | 373.5505 | 2.572349 | 73.87051
AS2O3_AS2O5 | As | As2O3 + O2 = As2O5 | 1510 | 1236.85 | 321939.7 | 423.6049 | 2.626961 | 75.94172
AS2O3_AS2O5 | As | As2O3 + O2 = As2O5 | 1520 | 1246.85 | 364468.4 | 479.5637 | 2.680846 | 78.01271
AS2O3_AS2O5 | As | As2O3 + O2 = As2O5 | 1530 | 1256.85 | 411939.3 | 542.0254 | 2.73402 | 80.08348
AS2O3_AS2O5 | As | As2O3 + O2 = As2O5 | 1540 | 1266.85 | 464845.4 | 611.6387 | 2.786495 | 82.15403
AS2O3_AS2O5 | As | As2O3 + O2 = As2O5 | 1550 | 1276.85 | 523720.4 | 689.1058 | 2.838286 | 84.22436
AS2O3_AS2O5 | As | As2O3 + O2 = As2O5 | 1560 | 1286.85 | 589141.1 | 775.1857 | 2.889406 | 86.29448
AS2O3_AS2O5 | As | As2O3 + O2 = As2O5 | 1570 | 1296.85 | 661730.2 | 870.6977 | 2.939867 | 88.36439
AS2O3_AS2O5 | As | As2O3 + O2 = As2O5 | 1580 | 1306.85 | 742159.1 | 976.5251 | 2.989683 | 90.43409
AS2O3_AS2O5 | As | As2O3 + O2 = As2O5 | 1590 | 1316.85 | 831150.6 | 1093.619 | 3.038866 | 92.50359
AS2O3_AS2O5 | As | As2O3 + O2 = As2O5 | 1600 | 1326.85 | 929482.2 | 1223.003 | 3.087427 | 94.57288
AS2O3_AS2O5 | As | As2O3 + O2 = As2O5 | 1610 | 1336.85 | 1037989.0 | 1365.775 | 3.135379 | 96.64198
AS2O3_AS2O5 | As | As2O3 + O2 = As2O5 | 1620 | 1346.85 | 1157566.9 | 1523.114 | 3.182733 | 98.71088
AS2O3_AS2O5 | As | As2O3 + O2 = As2O5 | 1630 | 1356.85 | 1289176.2 | 1696.284 | 3.229499 | 100.7796
AS2O3_AS2O5 | As | As2O3 + O2 = As2O5 | 1640 | 1366.85 | 1433844.4 | 1886.637 | 3.275688 | 102.8481
AS2O3_AS2O5 | As | As2O3 + O2 = As2O5 | 1650 | 1376.85 | 1592670.7 | 2095.619 | 3.321312 | 104.9164
AS2O3_AS2O5 | As | As2O3 + O2 = As2O5 | 1660 | 1386.85 | 1766828.7 | 2324.775 | 3.366381 | 106.9846
AS2O3_AS2O5 | As | As2O3 + O2 = As2O5 | 1670 | 1396.85 | 1957570.7 | 2575.751 | 3.410904 | 109.0525
AS2O3_AS2O5 | As | As2O3 + O2 = As2O5 | 1680 | 1406.85 | 2166231.4 | 2850.304 | 3.454891 | 111.1203
AS2O3_AS2O5 | As | As2O3 + O2 = As2O5 | 1690 | 1416.85 | 2394231.7 | 3150.305 | 3.498353 | 113.1879
AS2O3_AS2O5 | As | As2O3 + O2 = As2O5 | 1700 | 1426.85 | 2643083.2 | 3477.741 | 3.541297 | 115.2554
AS2O3_AS2O5 | As | As2O3 + O2 = As2O5 | 1710 | 1436.85 | 2914391.9 | 3834.726 | 3.583734 | 117.3226
AS2O3_AS2O5 | As | As2O3 + O2 = As2O5 | 1720 | 1446.85 | 3209862.7 | 4223.504 | 3.625673 | 119.3897
AS2O3_AS2O5 | As | As2O3 + O2 = As2O5 | 1730 | 1456.85 | 3531303.6 | 4646.452 | 3.667121 | 121.4566
AS2O3_AS2O5 | As | As2O3 + O2 = As2O5 | 1740 | 1466.85 | 3880630.4 | 5106.093 | 3.708089 | 123.5234
AS2O3_AS2O5 | As | As2O3 + O2 = As2O5 | 1750 | 1476.85 | 4259871.0 | 5605.093 | 3.748583 | 125.59
AS2O3_AS2O5 | As | As2O3 + O2 = As2O5 | 1760 | 1486.85 | 4671170.2 | 6146.277 | 3.788612 | 127.6564
AS2O3_AS2O5 | As | As2O3 + O2 = As2O5 | 1770 | 1496.85 | 5116794.3 | 6732.624 | 3.828184 | 129.7227
AS2O3_AS2O5 | As | As2O3 + O2 = As2O5 | 1780 | 1506.85 | 5599135.863 | 7367.284 | 3.867307 | 131.7888
AS2O3_AS2O5 | As | As2O3 + O2 = As2O5 | 1790 | 1516.85 | 6120719.0 | 8053.578 | 3.905989 | 133.8548
AS2O3_AS2O5 | As | As2O3 + O2 = As2O5 | 1800 | 1526.85 | 6684203.7 | 8795.005 | 3.944236 | 135.9206
AS2O3_AS2O5 | As | As2O3 + O2 = As2O5 | 1810 | 1536.85 | 7292391.6 | 9595.252 | 3.982056 | 137.9863
AS2O3_AS2O5 | As | As2O3 + O2 = As2O5 | 1820 | 1546.85 | 7948230.4 | 10458.2 | 4.019457 | 140.0518
AS2O3_AS2O5 | As | As2O3 + O2 = As2O5 | 1830 | 1556.85 | 8654819.6 | 11387.92 | 4.056444 | 142.1172
AS2O3_AS2O5 | As | As2O3 + O2 = As2O5 | 1840 | 1566.85 | 9415415.564 | 12388.7 | 4.093026 | 144.1824
AS2O3_AS2O5 | As | As2O3 + O2 = As2O5 | 1850 | 1576.85 | 10233436.6 | 13465.05 | 4.129208 | 146.2475
AS2O3_AS2O5 | As | As2O3 + O2 = As2O5 | 1860 | 1586.85 | 11112468.9 | 14621.66955 | 4.164997 | 148.3124
AS2O3_AS2O5 | As | As2O3 + O2 = As2O5 | 1870 | 1596.85 | 12056271.3 | 15863.51 | 4.200399 | 150.3772
AS2O3_AS2O5 | As | As2O3 + O2 = As2O5 | 1880 | 1606.85 | 13068781.3 | 17195.76 | 4.235421 | 152.4419
AS2O3_AS2O5 | As | As2O3 + O2 = As2O5 | 1890 | 1616.85 | 14154120.43 | 18623.84 | 4.270069 | 154.5064
AS2O3_AS2O5 | As | As2O3 + O2 = As2O5 | 1900 | 1626.85 | 15316599.8 | 20153.42 | 4.304349 | 156.5709
AS2O3_AS2O5 | As | As2O3 + O2 = As2O5 | 1910 | 1636.85 | 16560725.6 | 21790.43 | 4.338266 | 158.6351
AS2O3_AS2O5 | As | As2O3 + O2 = As2O5 | 1920 | 1646.85 | 17891204.9 | 23541.06 | 4.371826 | 160.6993
AS2O3_AS2O5 | As | As2O3 + O2 = As2O5 | 1930 | 1656.85 | 19312951.5 | 25411.78 | 4.405035 | 162.7633
AS2O3_AS2O5 | As | As2O3 + O2 = As2O5 | 1940 | 1666.85 | 20831091.3 | 27409.33 | 4.437898 | 164.8272
AS2O3_AS2O5 | As | As2O3 + O2 = As2O5 | 1950 | 1676.85 | 22450968.0 | 29540.75 | 4.470421 | 166.891
AS2O3_AS2O5 | As | As2O3 + O2 = As2O5 | 1960 | 1686.85 | 24178149.42 | 31813.3545 | 4.502609 | 168.9547
AS2O3_AS2O5 | As | As2O3 + O2 = As2O5 | 1970 | 1696.85 | 26018432.5 | 34234.78 | 4.534468 | 171.0182
AS2O3_AS2O5 | As | As2O3 + O2 = As2O5 | 1980 | 1706.85 | 27977849.7 | 36812.96 | 4.566001 | 173.0817
AS2O3_AS2O5 | As | As2O3 + O2 = As2O5 | 1990 | 1716.85 | 30062674.4 | 39556.15 | 4.597214 | 175.145
AS2O3_AS2O5 | As | As2O3 + O2 = As2O5 | 2010 | 1736.85 | 34634879.4 | 45572.21 | 4.6587 | 179.2713
AS2O3_AS2O5 | As | As2O3 + O2 = As2O5 | 2020 | 1746.85 | 37136063.7 | 48863.24 | 4.688982 | 181.3342
AS2O3_AS2O5 | As | As2O3 + O2 = As2O5 | 2030 | 1756.85 | 39790274.7 | 52355.62 | 4.718963 | 183.3971
AS2O3_AS2O5 | As | As2O3 + O2 = As2O5 | 2040 | 1766.85 | 42605077.6 | 56059.31 | 4.748648 | 185.4599
AS2O3_AS2O5 | As | As2O3 + O2 = As2O5 | 2050 | 1776.85 | 45588312.8 | 59984.62 | 4.77804 | 187.5226
AS2O3_AS2O5 | As | As2O3 + O2 = As2O5 | 2060 | 1786.85 | 48748102.2 | 64142.24 | 4.807144 | 189.5851
AS2O3_AS2O5 | As | As2O3 + O2 = As2O5 | 2070 | 1796.85 | 52092854.5 | 68543.23 | 4.835965 | 191.6476
AS2O3_AS2O5 | As | As2O3 + O2 = As2O5 | 2080 | 1806.85 | 55631270.6 | 73199.04 | 4.864505 | 193.7099
AS2O3_AS2O5 | As | As2O3 + O2 = As2O5 | 2090 | 1816.85 | 59372349.9 | 78121.51 | 4.892771 | 195.7722
AS2O3_AS2O5 | As | As2O3 + O2 = As2O5 | 2100 | 1826.85 | 63325395.2 | 83322.89 | 4.920764 | 197.8344
AS2O3_AS2O5 | As | As2O3 + O2 = As2O5 | 2110 | 1836.85 | 67500018.2 | 88815.81 | 4.94849 | 199.8964
AS2O3_AS2O5 | As | As2O3 + O2 = As2O5 | 2120 | 1846.85 | 71906145.5 | 94613.35 | 4.975952 | 201.9584
AS2O3_AS2O5 | As | As2O3 + O2 = As2O5 | 2130 | 1856.85 | 76554023.4 | 100729 | 5.003154 | 204.0203
AS2O3_AS2O5 | As | As2O3 + O2 = As2O5 | 2140 | 1866.85 | 81454223.3 | 107176.6 | 5.0301 | 206.0821
AS2O3_AS2O5 | As | As2O3 + O2 = As2O5 | 2150 | 1876.85 | 86617647.2 | 113970.6 | 5.056793 | 208.1438
AS2O3_AS2O5 | As | As2O3 + O2 = As2O5 | 2160 | 1886.85 | 92055532.86 | 121125.7 | 5.083236 | 210.2054
AS2O3_AS2O5 | As | As2O3 + O2 = As2O5 | 2170 | 1896.85 | 97779458.7 | 128657.2 | 5.109434 | 212.267
AS2O3_AS2O5 | As | As2O3 + O2 = As2O5 | 2180 | 1906.85 | 103801349.0 | 136580.7 | 5.135389 | 214.3284
AS2O3_AS2O5 | As | As2O3 + O2 = As2O5 | 2190 | 1916.85 | 110133478.8 | 144912.5 | 5.161106 | 216.3898
AS2O3_AS2O5 | As | As2O3 + O2 = As2O5 | 2200 | 1926.85 | 116788479.0 | 153669.1 | 5.186586 | 218.4511
AS2O3_AS2O5 | As | As2O3 + O2 = As2O5 | 2210 | 1936.85 | 123779340.8 | 162867.6 | 5.211835 | 220.5123
AS2O3_AS2O5 | As | As2O3 + O2 = As2O5 | 2220 | 1946.85 | 131119420.7 | 172525.6 | 5.236853 | 222.5734
AS2O3_AS2O5 | As | As2O3 + O2 = As2O5 | 2230 | 1956.85 | 138822444.9 | 182661.1 | 5.261646 | 224.6345
AS2O3_AS2O5 | As | As2O3 + O2 = As2O5 | 2240 | 1966.85 | 146902514.3 | 193292.8 | 5.286216 | 226.6954
AS2O3_AS2O5 | As | As2O3 + O2 = As2O5 | 2250 | 1976.85 | 155374108.2 | 204439.6 | 5.310565 | 228.7563
AS2O3_AS2O5 | As | As2O3 + O2 = As2O5 | 2260 | 1986.85 | 164252089.3 | 216121.2 | 5.334697 | 230.8172
AS2O3_AS2O5 | As | As2O3 + O2 = As2O5 | 2270 | 1996.85 | 173551707.5 | 228357.5 | 5.358615 | 232.8779
AS2O3_AS2O5 | As | As2O3 + O2 = As2O5 | 2280 | 2006.85 | 183288604.3 | 241169.2 | 5.382322 | 234.9386
AS2O3_AS2O5 | As | As2O3 + O2 = As2O5 | 2290 | 2016.85 | 193478816.8 | 254577.4 | 5.40582 | 236.9992
AS2O3_AS2O5 | As | As2O3 + O2 = As2O5 | 2300 | 2026.85 | 204138780.3 | 268603.7 | 5.429112 | 239.0598
AS2O3_AS2O5 | As | As2O3 + O2 = As2O5 | 2310 | 2036.85 | 215285336.4 | 283270.2 | 5.452201 | 241.1203
AS2O3_AS2O5 | As | As2O3 + O2 = As2O5 | 2320 | 2046.85 | 226935730.4 | 298599.6 | 5.475089 | 243.1807
AS2O3_AS2O5 | As | As2O3 + O2 = As2O5 | 2330 | 2056.85 | 239107619.0 | 314615.3 | 5.49778 | 245.241
AS2O3_AS2O5 | As | As2O3 + O2 = As2O5 | 2340 | 2066.85 | 251819072.8 | 331340.9 | 5.520275 | 247.3013
AS2O3_AS2O5 | As | As2O3 + O2 = As2O5 | 2350 | 2076.85 | 265088579.4 | 348800.8 | 5.542577 | 249.3616
AS2O3_AS2O5 | As | As2O3 + O2 = As2O5 | 2360 | 2086.85 | 278935046.9 | 367019.8 | 5.564689 | 251.4217
AS2O3_AS2O5 | As | As2O3 + O2 = As2O5 | 2370 | 2096.85 | 293377806.9 | 386023.4 | 5.586614 | 253.4818
AS2O3_AS2O5 | As | As2O3 + O2 = As2O5 | 2380 | 2106.85 | 308436617.2 | 405837.7 | 5.608352 | 255.5419
AS2O3_AS2O5 | As | As2O3 + O2 = As2O5 | 2390 | 2116.85 | 324131665.1 | 426489 | 5.629908 | 257.6019
AS2O3_AS2O5 | As | As2O3 + O2 = As2O5 | 2400 | 2126.85 | 340483569.6 | 448004.7 | 5.651283 | 259.6618
AS2O3_AS2O5 | As | As2O3 + O2 = As2O5 | 2410 | 2136.85 | 357513384.3 | 470412.3 | 5.672479 | 261.7217
AS2O3_AS2O5 | As | As2O3 + O2 = As2O5 | 2420 | 2146.85 | 375242599.8 | 493740.3 | 5.693499 | 263.7816
AS2O3_AS2O5 | As | As2O3 + O2 = As2O5 | 2430 | 2156.85 | 393693145.8 | 518017.3 | 5.714344 | 265.8414
AS2O3_AS2O5 | As | As2O3 + O2 = As2O5 | 2440 | 2166.85 | 412887393.5 | 543272.9 | 5.735018 | 267.9011
AS2O3_AS2O5 | As | As2O3 + O2 = As2O5 | 2450 | 2176.85 | 432848157.7 | 569537 | 5.755522 | 269.9608
AS2O3_AS2O5 | As | As2O3 + O2 = As2O5 | 2460 | 2186.85 | 453598698.3 | 596840.4 | 5.775858 | 272.0204
AS2O3_AS2O5 | As | As2O3 + O2 = As2O5 | 2470 | 2196.85 | 475162722.8 | 625214.1 | 5.796029 | 274.08
AS2O3_AS2O5 | As | As2O3 + O2 = As2O5 | 2480 | 2206.85 | 497564386.9 | 654690 | 5.816036 | 276.1396
AS2O3_AS2O5 | As | As2O3 + O2 = As2O5 | 2490 | 2216.85 | 520828297.3 | 685300.4 | 5.835881 | 278.1991
AS2O3_AS2O5 | As | As2O3 + O2 = As2O5 | 2500 | 2226.85 | 544979511.8 | 717078.305 | 5.855567 | 280.2585
AS2O3_AS2O5 | As | As2O3 + O2 = As2O5 | 2510 | 2236.85 | 570043541.6 | 750057.3 | 5.875094 | 282.3179
AS2O3_AS2O5 | As | As2O3 + O2 = As2O5 | 2520 | 2246.85 | 596046351.6 | 784271.5 | 5.894466 | 284.3773
AS2O3_AS2O5 | As | As2O3 + O2 = As2O5 | 2530 | 2256.85 | 623014362.0 | 819755.7 | 5.913684 | 286.4366
AS2O3_AS2O5 | As | As2O3 + O2 = As2O5 | 2540 | 2266.85 | 650974448.7 | 856545.3 | 5.93275 | 288.4959
AS2O3_AS2O5 | As | As2O3 + O2 = As2O5 | 2550 | 2276.85 | 679953944.2 | 894676.2 | 5.951666 | 290.5552
AS2O3_AS2O5 | As | As2O3 + O2 = As2O5 | 2560 | 2286.85 | 709980638.1 | 934185.1 | 5.970433 | 292.6144
AS2O3_AS2O5 | As | As2O3 + O2 = As2O5 | 2570 | 2296.85 | 741082777.8 | 975108.9 | 5.989053 | 294.6736
AS2O3_AS2O5 | As | As2O3 + O2 = As2O5 | 2580 | 2306.85 | 773289068.3 | 1017485.6 | 6.007528 | 296.7327
AS2O3_AS2O5 | As | As2O3 + O2 = As2O5 | 2590 | 2316.85 | 806628672.9 | 1061353.5 | 6.02586 | 298.7918
AS2O3_AS2O5 | As | As2O3 + O2 = As2O5 | 2600 | 2326.85 | 841131212.7 | 1106751.6 | 6.04405 | 300.8509
AS2O3_AS2O5 | As | As2O3 + O2 = As2O5 | 2610 | 2336.85 | 876826767.1 | 1153719.4 | 6.0621 | 302.9099
AS2O3_AS2O5 | As | As2O3 + O2 = As2O5 | 2620 | 2346.85 | 913745873.1 | 1202297.2 | 6.080012 | 304.9689
AS2O3_AS2O5 | As | As2O3 + O2 = As2O5 | 2630 | 2356.85 | 951919525.4 | 1252525.7 | 6.097787 | 307.0279
AS2O3_AS2O5 | As | As2O3 + O2 = As2O5 | 2640 | 2366.85 | 991379175.4 | 1304446.3 | 6.115426 | 309.0869
AS2O3_AS2O5 | As | As2O3 + O2 = As2O5 | 2650 | 2376.85 | 1032156731.1 | 1358101.0 | 6.132932 | 311.1458
AS2O3_AS2O5 | As | As2O3 + O2 = As2O5 | 2660 | 2386.85 | 1074284555.9 | 1413532.3 | 6.150306 | 313.2047
AS2O3_AS2O5 | As | As2O3 + O2 = As2O5 | 2670 | 2396.85 | 1117795468.1 | 1470783.5 | 6.167549 | 315.2635
AS2O3_AS2O5 | As | As2O3 + O2 = As2O5 | 2680 | 2406.85 | 1162722739.9 | 1529898.3 | 6.184663 | 317.3224
AS2O3_AS2O5 | As | As2O3 + O2 = As2O5 | 2690 | 2416.85 | 1209100096.2 | 1590921.2 | 6.201649 | 319.3812
AS2O3_AS2O5 | As | As2O3 + O2 = As2O5 | 2700 | 2426.85 | 1256961713.2 | 1653897.0 | 6.218508 | 321.44
AS2O3_AS2O5 | As | As2O3 + O2 = As2O5 | 2710 | 2436.85 | 1306342217.4 | 1718871.3 | 6.235243 | 323.4987
AS2O3_AS2O5 | As | As2O3 + O2 = As2O5 | 2720 | 2446.85 | 1357276684 | 1785890.4 | 6.251855 | 325.5575
AS2O3_AS2O5 | As | As2O3 + O2 = As2O5 | 2730 | 2456.85 | 1409800635.3 | 1855000.8 | 6.268344 | 327.6162
AS2O3_AS2O5 | As | As2O3 + O2 = As2O5 | 2740 | 2466.85 | 1463950039 | 1926250.1 | 6.284713 | 329.6749
AS2O3_AS2O5 | As | As2O3 + O2 = As2O5 | 2750 | 2476.85 | 1519761306.4 | 1999685.9 | 6.300962 | 331.7336
AS2O3_AS2O5 | As | As2O3 + O2 = As2O5 | 2760 | 2486.85 | 1577271290.5 | 2075357.0 | 6.317093 | 333.7922
AS2O3_AS2O5 | As | As2O3 + O2 = As2O5 | 2770 | 2496.85 | 1636517284.1 | 2153312.2 | 6.333107 | 335.8509
AS2O3_AS2O5 | As | As2O3 + O2 = As2O5 | 2780 | 2506.85 | 1697537017.4 | 2233601.3 | 6.349006 | 337.9095
AS2O3_AS2O5 | As | As2O3 + O2 = As2O5 | 2790 | 2516.85 | 1760368656 | 2316274.5 | 6.36479 | 339.9681
AS2O3_AS2O5 | As | As2O3 + O2 = As2O5 | 2800 | 2526.85 | 1825050798.3 | 2401382.6 | 6.380461 | 342.0267
AS2O3_AS2O5 | As | As2O3 + O2 = As2O5 | 2810 | 2536.85 | 1891622473.3 | 2488976.9 | 6.396021 | 344.0853
AS2O3_AS2O5 | As | As2O3 + O2 = As2O5 | 2820 | 2546.85 | 1960123138 | 2579109.4 | 6.41147 | 346.1438
AS2O3_AS2O5 | As | As2O3 + O2 = As2O5 | 2830 | 2556.85 | 2030592674.5 | 2671832.5 | 6.426809 | 348.2024
AS2O3_AS2O5 | As | As2O3 + O2 = As2O5 | 2840 | 2566.85 | 2103071387.5 | 2767199.2 | 6.44204 | 350.2609
AS2O3_AS2O5 | As | As2O3 + O2 = As2O5 | 2850 | 2576.85 | 2177600001.5 | 2865263.2 | 6.457165 | 352.3194
AS2O3_AS2O5 | As | As2O3 + O2 = As2O5 | 2860 | 2586.85 | 2254219657.7 | 2966078.5 | 6.472183 | 354.3779
AS2O3_AS2O5 | As | As2O3 + O2 = As2O5 | 2870 | 2596.85 | 2332971910.7 | 3069699.9 | 6.487096 | 356.4364
AS2O3_AS2O5 | As | As2O3 + O2 = As2O5 | 2880 | 2606.85 | 2413898726.2 | 3176182.5 | 6.501905 | 358.4949
AS2O3_AS2O5 | As | As2O3 + O2 = As2O5 | 2890 | 2616.85 | 2497042476.7 | 3285582.2 | 6.516612 | 360.5534
AS2O3_AS2O5 | As | As2O3 + O2 = As2O5 | 2900 | 2626.85 | 2582445939.3 | 3397955.2 | 6.531218 | 362.6119
AS2O3_AS2O5 | As | As2O3 + O2 = As2O5 | 2910 | 2636.85 | 2670152291.2 | 3513358.3 | 6.545722 | 364.6703
AS2O3_AS2O5 | As | As2O3 + O2 = As2O5 | 2920 | 2646.85 | 2760205107.4 | 3631848.8 | 6.560128 | 366.7288
AS2O3_AS2O5 | As | As2O3 + O2 = As2O5 | 2930 | 2656.85 | 2852648355.9 | 3753484.7 | 6.574435 | 368.7873
AS2O3_AS2O5 | As | As2O3 + O2 = As2O5 | 2940 | 2666.85 | 2947526395.4 | 3878324.2 | 6.588644 | 370.8457
AS2O3_AS2O5 | As | As2O3 + O2 = As2O5 | 2950 | 2676.85 | 3044883970.2 | 4006426.3 | 6.602757 | 372.9041
AS2O3_AS2O5 | As | As2O3 + O2 = As2O5 | 2960 | 2686.85 | 3144766207.8 | 4137850.3 | 6.616775 | 374.9626
AS2O3_AS2O5 | As | As2O3 + O2 = As2O5 | 2970 | 2696.85 | 3247218613.9 | 4272656.1 | 6.630698 | 377.021
AS2O3_AS2O5 | As | As2O3 + O2 = As2O5 | 2980 | 2706.85 | 3352287069.2 | 4410904.0 | 6.644528 | 379.0795
AS2O3_AS2O5 | As | As2O3 + O2 = As2O5 | 2990 | 2716.85 | 3460017824.9 | 4552655.0 | 6.658265 | 381.1379
AS2O3_AS2O5 | As | As2O3 + O2 = As2O5 | 3000 | 2726.85 | 3570457499.3 | 4697970.4 | 6.67191 | 383.1963
AU2O3 | Au | (4/3)Au + O2 = (2/3)Au2O3 | 300 | 26.85 | 922999183970 | 1214472610.5 | 9.084388 | 52.17552
AU2O3 | Au | (4/3)Au + O2 = (2/3)Au2O3 | 310 | 36.85 | 948956320900 | 1248626738.0 | 9.096433 | 53.98619
AU2O3 | Au | (4/3)Au + O2 = (2/3)Au2O3 | 320 | 46.85 | 972441211300 | 1279527909.6 | 9.10705 | 55.79272
AU2O3 | Au | (4/3)Au + O2 = (2/3)Au2O3 | 330 | 56.85 | 993574553860 | 1307334939.3 | 9.116387 | 57.59524
AU2O3 | Au | (4/3)Au + O2 = (2/3)Au2O3 | 340 | 66.85 | 1012482074600 | 1332213256.1 | 9.124574 | 59.39384
AU2O3 | Au | (4/3)Au + O2 = (2/3)Au2O3 | 350 | 76.85 | 1029291569300 | 1354331012.2 | 9.131725 | 61.18863
AU2O3 | Au | (4/3)Au + O2 = (2/3)Au2O3 | 360 | 86.85 | 1044130610600 | 1373856066.6 | 9.137941 | 62.97972
AU2O3 | Au | (4/3)Au + O2 = (2/3)Au2O3 | 370 | 96.85 | 1057124802400 | 1390953687.4 | 9.143313 | 64.76721
AU2O3 | Au | (4/3)Au + O2 = (2/3)Au2O3 | 380 | 106.85 | 1068396478800 | 1405784840.5 | 9.147919 | 66.55118
AU2O3 | Au | (4/3)Au + O2 = (2/3)Au2O3 | 390 | 116.85 | 1078063762500 | 1418504950.7 | 9.151831 | 68.33174
AU2O3 | Au | (4/3)Au + O2 = (2/3)Au2O3 | 400 | 126.85 | 1086239910300 | 1429263039.9 | 9.155112 | 70.10896
AU2O3 | Au | (4/3)Au + O2 = (2/3)Au2O3 | 410 | 136.85 | 1093032887700 | 1438201168.0 | 9.15782 | 71.88294
AU2O3 | Au | (4/3)Au + O2 = (2/3)Au2O3 | 420 | 146.85 | 1098545122000 | 1445454107.9 | 9.160004 | 73.65375
AU2O3 | Au | (4/3)Au + O2 = (2/3)Au2O3 | 430 | 156.85 | 1102873396000 | 1451149205.3 | 9.161712 | 75.42147
AU2O3 | Au | (4/3)Au + O2 = (2/3)Au2O3 | 440 | 166.85 | 1106108847400 | 1455406378.2 | 9.162984 | 77.18617
AU2O3 | Au | (4/3)Au + O2 = (2/3)Au2O3 | 450 | 176.85 | 1108337050800 | 1458338224.7 | 9.163858 | 78.94793
AU2O3 | Au | (4/3)Au + O2 = (2/3)Au2O3 | 460 | 186.85 | 1109638158100 | 1460050208.0 | 9.164368 | 80.70682
AU2O3 | Au | (4/3)Au + O2 = (2/3)Au2O3 | 470 | 196.85 | 1110087083000 | 1460640898.7 | 9.164543 | 82.46289
AU2O3 | Au | (4/3)Au + O2 = (2/3)Au2O3 | 480 | 206.85 | 1109753715100 | 1460202256.7 | 9.164413 | 84.21622
AU2O3 | Au | (4/3)Au + O2 = (2/3)Au2O3 | 490 | 216.85 | 1108703152800 | 1458819937.9 | 9.164002 | 85.96687
AU2O3 | Au | (4/3)Au + O2 = (2/3)Au2O3 | 500 | 226.85 | 1106995948700 | 1456573616.7 | 9.163332 | 87.71489
AU2O3 | Au | (4/3)Au + O2 = (2/3)Au2O3 | 510 | 236.85 | 1104688358100 | 1453537313.3 | 9.162426 | 89.46034
AU2O3 | Au | (4/3)Au + O2 = (2/3)Au2O3 | 520 | 246.85 | 1101832589000 | 1449779722.4 | 9.161302 | 91.20327
AU2O3 | Au | (4/3)Au + O2 = (2/3)Au2O3 | 530 | 256.85 | 1098477047700 | 1445364536.4 | 9.159977 | 92.94374
AU2O3 | Au | (4/3)Au + O2 = (2/3)Au2O3 | 540 | 266.85 | 1094666578500 | 1440350761.2 | 9.158468 | 94.68179
AU2O3 | Au | (4/3)Au + O2 = (2/3)Au2O3 | 550 | 276.85 | 1090442694400 | 1434793018.9 | 9.156789 | 96.41748
AU2O3 | Au | (4/3)Au + O2 = (2/3)Au2O3 | 560 | 286.85 | 1085843799600 | 1428741841.6 | 9.154954 | 98.15085
AU2O3 | Au | (4/3)Au + O2 = (2/3)Au2O3 | 570 | 296.85 | 1080905400200 | 1422243947.6 | 9.152974 | 99.88194
AU2O3 | Au | (4/3)Au + O2 = (2/3)Au2O3 | 580 | 306.85 | 1075660305200 | 1415342506.8 | 9.150862 | 101.6108
AU2O3 | Au | (4/3)Au + O2 = (2/3)Au2O3 | 590 | 316.85 | 1070138815400 | 1408077388.7 | 9.148627 | 103.3375
AU2O3 | Au | (4/3)Au + O2 = (2/3)Au2O3 | 600 | 326.85 | 1064368894400 | 1400485387.4 | 9.146279 | 105.062
AU2O3 | Au | (4/3)Au + O2 = (2/3)Au2O3 | 610 | 336.85 | 1058376365600 | 1392600481.1 | 9.143827 | 106.7844
AU2O3 | Au | (4/3)Au + O2 = (2/3)Au2O3 | 620 | 346.85 | 1052185012500 | 1384453963.8 | 9.141279 | 108.5047
AU2O3 | Au | (4/3)Au + O2 = (2/3)Au2O3 | 630 | 356.85 | 1045816739600 | 1376074657.4 | 9.138642 | 110.223
AU2O3 | Au | (4/3)Au + O2 = (2/3)Au2O3 | 640 | 366.85 | 1039291706500 | 1367489087.5 | 9.135924 | 111.9392
AU2O3 | Au | (4/3)Au + O2 = (2/3)Au2O3 | 650 | 376.85 | 1032628461300 | 1358721659.6 | 9.13313 | 113.6535
AU2O3 | Au | (4/3)Au + O2 = (2/3)Au2O3 | 660 | 386.85 | 1025844064300 | 1349794821.4 | 9.130268 | 115.3659
AU2O3 | Au | (4/3)Au + O2 = (2/3)Au2O3 | 670 | 396.85 | 1018954203000 | 1340729214.5 | 9.127341 | 117.0763
AU2O3 | Au | (4/3)Au + O2 = (2/3)Au2O3 | 680 | 406.85 | 1011973297100 | 1331543812.0 | 9.124355 | 118.7848
AU2O3 | Au | (4/3)Au + O2 = (2/3)Au2O3 | 690 | 416.85 | 1004914597100 | 1322256048.8 | 9.121316 | 120.4915
AU2O3 | Au | (4/3)Au + O2 = (2/3)Au2O3 | 700 | 426.85 | 997790273800 | 1312881939.2 | 9.118226 | 122.1964
AU2O3 | Au | (4/3)Au + O2 = (2/3)Au2O3 | 710 | 436.85 | 990611501980 | 1303436186.8 | 9.11509 | 123.8994
AU2O3 | Au | (4/3)Au + O2 = (2/3)Au2O3 | 720 | 446.85 | 983388537330 | 1293932286.0 | 9.111912 | 125.6006
AU2O3 | Au | (4/3)Au + O2 = (2/3)Au2O3 | 730 | 456.85 | 976130787300 | 1284382614.9 | 9.108694 | 127.3001
AU2O3 | Au | (4/3)Au + O2 = (2/3)Au2O3 | 740 | 466.85 | 968846876630 | 1274798521.9 | 9.105442 | 128.9979
AU2O3 | Au | (4/3)Au + O2 = (2/3)Au2O3 | 750 | 476.85 | 961544707740 | 1265190404.9 | 9.102156 | 130.6939
AU2O3 | Au | (4/3)Au + O2 = (2/3)Au2O3 | 760 | 486.85 | 954231516480 | 1255567784.8 | 9.09884 | 132.3883
AU2O3 | Au | (4/3)Au + O2 = (2/3)Au2O3 | 770 | 496.85 | 946913923520 | 1245939373.1 | 9.095497 | 134.0809
AU2O3 | Au | (4/3)Au + O2 = (2/3)Au2O3 | 780 | 506.85 | 939597981790 | 1236313133.9 | 9.092128 | 135.7719
AU2O3 | Au | (4/3)Au + O2 = (2/3)Au2O3 | 790 | 516.85 | 932289220280 | 1226696342.5 | 9.088737 | 137.4613
AU2O3 | Au | (4/3)Au + O2 = (2/3)Au2O3 | 800 | 526.85 | 924992684370 | 1217095637.3 | 9.085325 | 139.1491
AU2O3 | Au | (4/3)Au + O2 = (2/3)Au2O3 | 810 | 536.85 | 917712973130 | 1207517069.9 | 9.081893 | 140.8352
AU2O3 | Au | (4/3)Au + O2 = (2/3)Au2O3 | 820 | 546.85 | 910454273680 | 1197966149.6 | 9.078445 | 142.5198
AU2O3 | Au | (4/3)Au + O2 = (2/3)Au2O3 | 830 | 556.85 | 903220392980 | 1188447885.5 | 9.07498 | 144.2028
AU2O3 | Au | (4/3)Au + O2 = (2/3)Au2O3 | 840 | 566.85 | 896014787090 | 1178966825.1 | 9.071502 | 145.8842
AU2O3 | Au | (4/3)Au + O2 = (2/3)Au2O3 | 850 | 576.85 | 888840588240 | 1169527089.8 | 9.06801 | 147.5641
AU2O3 | Au | (4/3)Au + O2 = (2/3)Au2O3 | 860 | 586.85 | 881700629820 | 1160132407.7 | 9.064508 | 149.2425
AU2O3 | Au | (4/3)Au + O2 = (2/3)Au2O3 | 870 | 596.85 | 874597469430 | 1150786144.0 | 9.060995 | 150.9194
AU2O3 | Au | (4/3)Au + O2 = (2/3)Au2O3 | 880 | 606.85 | 867533410220 | 1141491329.2 | 9.057473 | 152.5947
AU2O3 | Au | (4/3)Au + O2 = (2/3)Au2O3 | 890 | 616.85 | 860510520560 | 1132250684.9 | 9.053943 | 154.2686
AU2O3 | Au | (4/3)Au + O2 = (2/3)Au2O3 | 900 | 626.85 | 853530652260 | 1123066647.7 | 9.050406 | 155.941
AU2O3 | Au | (4/3)Au + O2 = (2/3)Au2O3 | 910 | 636.85 | 846595457330 | 1113941391.2 | 9.046862 | 157.612
AU2O3 | Au | (4/3)Au + O2 = (2/3)Au2O3 | 920 | 646.85 | 839706403570 | 1104876846.8 | 9.043314 | 159.2815
AU2O3 | Au | (4/3)Au + O2 = (2/3)Au2O3 | 930 | 656.85 | 832865362580 | 1095875477.1 | 9.039761 | 160.9496
AU2O3 | Au | (4/3)Au + O2 = (2/3)Au2O3 | 940 | 666.85 | 826072410540 | 1086937382.3 | 9.036205 | 162.6162
AU2O3 | Au | (4/3)Au + O2 = (2/3)Au2O3 | 950 | 676.85 | 819329472930 | 1078065096.0 | 9.032645 | 164.2814
AU2O3 | Au | (4/3)Au + O2 = (2/3)Au2O3 | 960 | 686.85 | 812637761550 | 1069260212.6 | 9.029083 | 165.9452
AU2O3 | Au | (4/3)Au + O2 = (2/3)Au2O3 | 970 | 696.85 | 805998312050 | 1060524094.8 | 9.025521 | 167.6077
AU2O3 | Au | (4/3)Au + O2 = (2/3)Au2O3 | 980 | 706.85 | 799412007200 | 1051857904.2 | 9.021957 | 169.2687
AU2O3 | Au | (4/3)Au + O2 = (2/3)Au2O3 | 990 | 716.85 | 792879597460 | 1043262628.2 | 9.018394 | 170.9284
AU2O3 | Au | (4/3)Au + O2 = (2/3)Au2O3 | 1000 | 726.85 | 786401726380 | 1034739113.7 | 9.014831 | 172.5868
AU2O3 | Au | (4/3)Au + O2 = (2/3)Au2O3 | 1010 | 736.85 | 779978919110 | 1026288051.5 | 9.011269 | 174.2438
AU2O3 | Au | (4/3)Au + O2 = (2/3)Au2O3 | 1020 | 746.85 | 773611648530 | 1017910063.9 | 9.007709 | 175.8994
AU2O3 | Au | (4/3)Au + O2 = (2/3)Au2O3 | 1030 | 756.85 | 767300309610 | 1009605670.5 | 9.004152 | 177.5538
AU2O3 | Au | (4/3)Au + O2 = (2/3)Au2O3 | 1040 | 766.85 | 761045235030 | 1001375309.2 | 9.000597 | 179.2068
AU2O3 | Au | (4/3)Au + O2 = (2/3)Au2O3 | 1050 | 776.85 | 754846704570 | 993219348.1 | 8.997045 | 180.8586
AU2O3 | Au | (4/3)Au + O2 = (2/3)Au2O3 | 1060 | 786.85 | 748704953130 | 985138096.2 | 8.993497 | 182.509
AU2O3 | Au | (4/3)Au + O2 = (2/3)Au2O3 | 1070 | 796.85 | 742620177750 | 977131812.8 | 8.989953 | 184.1582
AU2O3 | Au | (4/3)Au + O2 = (2/3)Au2O3 | 1080 | 806.85 | 736592543590 | 969200715.2 | 8.986414 | 185.8061
AU2O3 | Au | (4/3)Au + O2 = (2/3)Au2O3 | 1090 | 816.85 | 730622189150 | 961344985.7 | 8.982879 | 187.4528
AU2O3 | Au | (4/3)Au + O2 = (2/3)Au2O3 | 1100 | 826.85 | 724709230650 | 953564777.2 | 8.97935 | 189.0982
AU2O3 | Au | (4/3)Au + O2 = (2/3)Au2O3 | 1110 | 836.85 | 718853765830 | 945860218.2 | 8.975827 | 190.7424
AU2O3 | Au | (4/3)Au + O2 = (2/3)Au2O3 | 1120 | 846.85 | 713055877130 | 938231417.3 | 8.97231 | 192.3854
AU2O3 | Au | (4/3)Au + O2 = (2/3)Au2O3 | 1130 | 856.85 | 707315634390 | 930678466.3 | 8.9688 | 194.0272
AU2O3 | Au | (4/3)Au + O2 = (2/3)Au2O3 | 1140 | 866.85 | 701633097140 | 923201443.6 | 8.965296 | 195.6678
AU2O3 | Au | (4/3)Au + O2 = (2/3)Au2O3 | 1150 | 876.85 | 696008316460 | 915800416.4 | 8.961801 | 197.3072
AU2O3 | Au | (4/3)Au + O2 = (2/3)Au2O3 | 1160 | 886.85 | 690441336550 | 908475442.8 | 8.958313 | 198.9455
AU2O3 | Au | (4/3)Au + O2 = (2/3)Au2O3 | 1170 | 896.85 | 684932195980 | 901226573.7 | 8.954834 | 200.5826
AU2O3 | Au | (4/3)Au + O2 = (2/3)Au2O3 | 1180 | 906.85 | 679480928790 | 894053853.7 | 8.951364 | 202.2186
AU2O3 | Au | (4/3)Au + O2 = (2/3)Au2O3 | 1190 | 916.85 | 674087565210 | 886957322.6 | 8.947903 | 203.8535
AU2O3 | Au | (4/3)Au + O2 = (2/3)Au2O3 | 1200 | 926.85 | 668752132380 | 879937016.3 | 8.944452 | 205.4872
AU2O3 | Au | (4/3)Au + O2 = (2/3)Au2O3 | 1210 | 936.85 | 663474654800 | 872992966.8 | 8.941011 | 207.1199
AU2O3 | Au | (4/3)Au + O2 = (2/3)Au2O3 | 1220 | 946.85 | 658255154710 | 866125203.6 | 8.937581 | 208.7515
AU2O3 | Au | (4/3)Au + O2 = (2/3)Au2O3 | 1230 | 956.85 | 653093652310 | 859333753.0 | 8.934162 | 210.3821
AU2O3 | Au | (4/3)Au + O2 = (2/3)Au2O3 | 1240 | 966.85 | 647990165970 | 852618639.4 | 8.930755 | 212.0116
AU2O3 | Au | (4/3)Au + O2 = (2/3)Au2O3 | 1250 | 976.85 | 642944712260 | 845979884.6 | 8.92736 | 213.6402
AU2O3 | Au | (4/3)Au + O2 = (2/3)Au2O3 | 1260 | 986.85 | 637957306040 | 839417507.9 | 8.923978 | 215.2677
AU2O3 | Au | (4/3)Au + O2 = (2/3)Au2O3 | 1270 | 996.85 | 633027960370 | 832931526.8 | 8.920609 | 216.8943
AU2O3 | Au | (4/3)Au + O2 = (2/3)Au2O3 | 1280 | 1006.85 | 628156686540 | 826521956.0 | 8.917254 | 218.5199
AU2O3 | Au | (4/3)Au + O2 = (2/3)Au2O3 | 1290 | 1016.85 | 623343493910 | 820188807.8 | 8.913914 | 220.1446
AU2O3 | Au | (4/3)Au + O2 = (2/3)Au2O3 | 1300 | 1026.85 | 618588389870 | 813932091.9 | 8.910588 | 221.7684
AU2O3 | Au | (4/3)Au + O2 = (2/3)Au2O3 | 1310 | 1036.85 | 613891379660 | 807751815.3 | 8.907278 | 223.3913
AU2O3 | Au | (4/3)Au + O2 = (2/3)Au2O3 | 1320 | 1046.85 | 609252466330 | 801647982.0 | 8.903984 | 225.0133
AU2O3 | Au | (4/3)Au + O2 = (2/3)Au2O3 | 1330 | 1056.85 | 604671650540 | 795620592.8 | 8.900706 | 226.6345
AU2O3 | Au | (4/3)Au + O2 = (2/3)Au2O3 | 1337.3 | 1064.15 | 601364339800 | 791268868.2 | 8.898324 | 227.8174
AU2O3 | Au | (4/3)Au + O2 = (2/3)Au2O3 | 1337.3 | 1064.15 | 601364339800 | 791268868.2 | 8.898324 | 227.8174
AU2O3 | Au | (4/3)Au + O2 = (2/3)Au2O3 | 1340 | 1066.85 | 601971033920 | 792067149.9 | 8.898762 | 228.2886
AU2O3 | Au | (4/3)Au + O2 = (2/3)Au2O3 | 1350 | 1076.85 | 604177395100 | 794970256.7 | 8.900351 | 230.0333
AU2O3 | Au | (4/3)Au + O2 = (2/3)Au2O3 | 1360 | 1086.85 | 606314945320 | 797782822.8 | 8.901885 | 231.7772
AU2O3 | Au | (4/3)Au + O2 = (2/3)Au2O3 | 1370 | 1096.85 | 608383513210 | 800504622.6 | 8.903364 | 233.5203
AU2O3 | Au | (4/3)Au + O2 = (2/3)Au2O3 | 1380 | 1106.85 | 610383024140 | 803135558.1 | 8.904789 | 235.2624
AU2O3 | Au | (4/3)Au + O2 = (2/3)Au2O3 | 1390 | 1116.85 | 612313493350 | 805675649.1 | 8.90616 | 237.0037
AU2O3 | Au | (4/3)Au + O2 = (2/3)Au2O3 | 1400 | 1126.85 | 614175019520 | 808125025.7 | 8.907479 | 238.7441
AU2O3 | Au | (4/3)Au + O2 = (2/3)Au2O3 | 1410 | 1136.85 | 615967778460 | 810483919.0 | 8.908744 | 240.4836
AU2O3 | Au | (4/3)Au + O2 = (2/3)Au2O3 | 1420 | 1146.85 | 617692017340 | 812752654.4 | 8.909958 | 242.2222
AU2O3 | Au | (4/3)Au + O2 = (2/3)Au2O3 | 1430 | 1156.85 | 619348049020 | 814931643.4 | 8.911121 | 243.9598
AU2O3 | Au | (4/3)Au + O2 = (2/3)Au2O3 | 1440 | 1166.85 | 620936246780 | 817021377.3 | 8.912233 | 245.6965
AU2O3 | Au | (4/3)Au + O2 = (2/3)Au2O3 | 1450 | 1176.85 | 622457039240 | 819022420.1 | 8.913296 | 247.4322
AU2O3 | Au | (4/3)Au + O2 = (2/3)Au2O3 | 1460 | 1186.85 | 623910905620 | 820935402.1 | 8.914309 | 249.1669
AU2O3 | Au | (4/3)Au + O2 = (2/3)Au2O3 | 1470 | 1196.85 | 625298371190 | 822761014.7 | 8.915274 | 250.9007
AU2O3 | Au | (4/3)Au + O2 = (2/3)Au2O3 | 1480 | 1206.85 | 626620002980 | 824500003.9 | 8.916191 | 252.6335
AU2O3 | Au | (4/3)Au + O2 = (2/3)Au2O3 | 1490 | 1216.85 | 627876405720 | 826153165.4 | 8.917061 | 254.3653
AU2O3 | Au | (4/3)Au + O2 = (2/3)Au2O3 | 1500 | 1226.85 | 629068217980 | 827721339.4 | 8.917884 | 256.0961
AU2O3 | Au | (4/3)Au + O2 = (2/3)Au2O3 | 1510 | 1236.85 | 630196108570 | 829205406.0 | 8.918662 | 257.8259
AU2O3 | Au | (4/3)Au + O2 = (2/3)Au2O3 | 1520 | 1246.85 | 631260773120 | 830606280.4 | 8.919395 | 259.5547
AU2O3 | Au | (4/3)Au + O2 = (2/3)Au2O3 | 1530 | 1256.85 | 632262930840 | 831924909 | 8.920084 | 261.2825
AU2O3 | Au | (4/3)Au + O2 = (2/3)Au2O3 | 1540 | 1266.85 | 633203321460 | 833162265.1 | 8.92073 | 263.0092
AU2O3 | Au | (4/3)Au + O2 = (2/3)Au2O3 | 1550 | 1276.85 | 634082702420 | 834319345.3 | 8.921332 | 264.735
AU2O3 | Au | (4/3)Au + O2 = (2/3)Au2O3 | 1560 | 1286.85 | 634901846160 | 835397166 | 8.921893 | 266.4597
AU2O3 | Au | (4/3)Au + O2 = (2/3)Au2O3 | 1570 | 1296.85 | 635661537580 | 836396760.0 | 8.922412 | 268.1834
AU2O3 | Au | (4/3)Au + O2 = (2/3)Au2O3 | 1580 | 1306.85 | 636362571710 | 837319173.3 | 8.922891 | 269.906
AU2O3 | Au | (4/3)Au + O2 = (2/3)Au2O3 | 1590 | 1316.85 | 637005751490 | 838165462.5 | 8.92333 | 271.6276
AU2O3 | Au | (4/3)Au + O2 = (2/3)Au2O3 | 1600 | 1326.85 | 637591885710 | 838936691.7 | 8.923729 | 273.3482
AU2O3 | Au | (4/3)Au + O2 = (2/3)Au2O3 | 1610 | 1336.85 | 638121787060 | 839633930.3 | 8.92409 | 275.0678
AU2O3 | Au | (4/3)Au + O2 = (2/3)Au2O3 | 1620 | 1346.85 | 638596270370 | 840258250.5 | 8.924413 | 276.7863
AU2O3 | Au | (4/3)Au + O2 = (2/3)Au2O3 | 1630 | 1356.85 | 639016150910 | 840810724.9 | 8.924698 | 278.5037
AU2O3 | Au | (4/3)Au + O2 = (2/3)Au2O3 | 1640 | 1366.85 | 639382242880 | 841292424.8 | 8.924947 | 280.2202
AU2O3 | Au | (4/3)Au + O2 = (2/3)Au2O3 | 1650 | 1376.85 | 639695357910 | 841704418.3 | 8.92516 | 281.9355
AU2O3 | Au | (4/3)Au + O2 = (2/3)Au2O3 | 1660 | 1386.85 | 640000000000 | 842105263.2 | 8.925366 | 283.6508
AU2O3 | Au | (4/3)Au + O2 = (2/3)Au2O3 | 1660 | 1386.85 | 639956303830 | 842047768.2 | 8.925337 | 283.6499
AU2O3 | Au | (4/3)Au + O2 = (2/3)Au2O3 | 1670 | 1396.85 | 640165883370 | 842323530.8 | 8.925479 | 285.3631
AU2O3 | Au | (4/3)Au + O2 = (2/3)Au2O3 | 1680 | 1406.85 | 640324893070 | 842532754.0 | 8.925587 | 287.0754
AU2O3 | Au | (4/3)Au + O2 = (2/3)Au2O3 | 1690 | 1416.85 | 640434122250 | 842676476.6 | 8.925661 | 288.7865
AU2O3 | Au | (4/3)Au + O2 = (2/3)Au2O3 | 1700 | 1426.85 | 640494352060 | 842755726.4 | 8.925702 | 290.4967
AU2O3 | Au | (4/3)Au + O2 = (2/3)Au2O3 | 1710 | 1436.85 | 640506354670 | 842771519.3 | 8.92571 | 292.2057
AU2O3 | Au | (4/3)Au + O2 = (2/3)Au2O3 | 1720 | 1446.85 | 640470892410 | 842724858.4 | 8.925686 | 293.9138
AU2O3 | Au | (4/3)Au + O2 = (2/3)Au2O3 | 1730 | 1456.85 | 640388717150 | 842616733.1 | 8.92563 | 295.6207
AU2O3 | Au | (4/3)Au + O2 = (2/3)Au2O3 | 1740 | 1466.85 | 640260882270 | 842448529.3 | 8.925543 | 297.3266
AU2O3 | Au | (4/3)Au + O2 = (2/3)Au2O3 | 1750 | 1476.85 | 640087515170 | 842220414.7 | 8.925426 | 299.0314
AU2O3 | Au | (4/3)Au + O2 = (2/3)Au2O3 | 1760 | 1486.85 | 639869696970 | 841933811.8 | 8.925278 | 300.7352
AU2O3 | Au | (4/3)Au + O2 = (2/3)Au2O3 | 1770 | 1496.85 | 639608190200 | 841589723.9 | 8.9251 | 302.4379
AU2O3 | Au | (4/3)Au + O2 = (2/3)Au2O3 | 1780 | 1506.85 | 639303749490 | 841189144.1 | 8.924894 | 304.1396
AU2O3 | Au | (4/3)Au + O2 = (2/3)Au2O3 | 1790 | 1516.85 | 638957121460 | 840733054.6 | 8.924658 | 305.8401
AU2O3 | Au | (4/3)Au + O2 = (2/3)Au2O3 | 1800 | 1526.85 | 638569044800 | 840222427.4 | 8.924394 | 307.5397
AU2O3 | Au | (4/3)Au + O2 = (2/3)Au2O3 | 1810 | 1536.85 | 638140250190 | 839658223.9 | 8.924103 | 309.2381
AU2O3 | Au | (4/3)Au + O2 = (2/3)Au2O3 | 1820 | 1546.85 | 637671460340 | 839041395.2 | 8.923783 | 310.9355
AU2O3 | Au | (4/3)Au + O2 = (2/3)Au2O3 | 1830 | 1556.85 | 637163389970 | 838372881.5 | 8.923437 | 312.6318
AU2O3 | Au | (4/3)Au + O2 = (2/3)Au2O3 | 1840 | 1566.85 | 636616745830 | 837653612.9 | 8.923064 | 314.327
AU2O3 | Au | (4/3)Au + O2 = (2/3)Au2O3 | 1850 | 1576.85 | 636032226700 | 836884508.8 | 8.922666 | 316.0212
AU2O3 | Au | (4/3)Au + O2 = (2/3)Au2O3 | 1860 | 1586.85 | 635410523390 | 836066478.1 | 8.922241 | 317.7143
AU2O3 | Au | (4/3)Au + O2 = (2/3)Au2O3 | 1870 | 1596.85 | 634752318790 | 835200419.5 | 8.921791 | 319.4063
AU2O3 | Au | (4/3)Au + O2 = (2/3)Au2O3 | 1880 | 1606.85 | 634058287870 | 834287220.9 | 8.921316 | 321.0973
AU2O3 | Au | (4/3)Au + O2 = (2/3)Au2O3 | 1890 | 1616.85 | 633329097690 | 833327760.1 | 8.920816 | 322.7872
AU2O3 | Au | (4/3)Au + O2 = (2/3)Au2O3 | 1900 | 1626.85 | 632565407470 | 832322904.6 | 8.920292 | 324.476
AU2O3 | Au | (4/3)Au + O2 = (2/3)Au2O3 | 1910 | 1636.85 | 631767868560 | 831273511.3 | 8.919744 | 326.1637
AU2O3 | Au | (4/3)Au + O2 = (2/3)Au2O3 | 1920 | 1646.85 | 630937124530 | 830180427.0 | 8.919172 | 327.8504
AU2O3 | Au | (4/3)Au + O2 = (2/3)Au2O3 | 1930 | 1656.85 | 630073811150 | 829044488.4 | 8.918578 | 329.5359
AU2O3 | Au | (4/3)Au + O2 = (2/3)Au2O3 | 1940 | 1666.85 | 629178556460 | 827866521.7 | 8.91796 | 331.2204
AU2O3 | Au | (4/3)Au + O2 = (2/3)Au2O3 | 1950 | 1676.85 | 628251980830 | 826647343.2 | 8.91732 | 332.9039
AU2O3 | Au | (4/3)Au + O2 = (2/3)Au2O3 | 1960 | 1686.85 | 627294696940 | 825387759.1 | 8.916658 | 334.5862
AU2O3 | Au | (4/3)Au + O2 = (2/3)Au2O3 | 1970 | 1696.85 | 626307309870 | 824088565.6 | 8.915974 | 336.2675
AU2O3 | Au | (4/3)Au + O2 = (2/3)Au2O3 | 1980 | 1706.85 | 625290417120 | 822750548.8 | 8.915268 | 337.9477
AU2O3 | Au | (4/3)Au + O2 = (2/3)Au2O3 | 1990 | 1716.85 | 624244608690 | 821374485.1 | 8.914541 | 339.6268
AU2O3 | Au | (4/3)Au + O2 = (2/3)Au2O3 | 2010 | 1736.85 | 622068567350 | 818511272.8 | 8.913025 | 342.9818
AU2O3 | Au | (4/3)Au + O2 = (2/3)Au2O3 | 2020 | 1746.85 | 620939477240 | 817025627.9 | 8.912236 | 344.6576
AU2O3 | Au | (4/3)Au + O2 = (2/3)Au2O3 | 2030 | 1756.85 | 619783757120 | 815504943.6 | 8.911427 | 346.3324
AU2O3 | Au | (4/3)Au + O2 = (2/3)Au2O3 | 2040 | 1766.85 | 618601960110 | 813949947.5 | 8.910598 | 348.0061
AU2O3 | Au | (4/3)Au + O2 = (2/3)Au2O3 | 2050 | 1776.85 | 617394632090 | 812361358.0 | 8.909749 | 349.6787
AU2O3 | Au | (4/3)Au + O2 = (2/3)Au2O3 | 2060 | 1786.85 | 616162311800 | 810739883.9 | 8.908882 | 351.3503
AU2O3 | Au | (4/3)Au + O2 = (2/3)Au2O3 | 2070 | 1796.85 | 614905530870 | 809086224.8 | 8.907995 | 353.0207
AU2O3 | Au | (4/3)Au + O2 = (2/3)Au2O3 | 2080 | 1806.85 | 613624813890 | 807401070.9 | 8.907089 | 354.6901
AU2O3 | Au | (4/3)Au + O2 = (2/3)Au2O3 | 2090 | 1816.85 | 612320678440 | 805685103.2 | 8.906165 | 356.3583
AU2O3 | Au | (4/3)Au + O2 = (2/3)Au2O3 | 2100 | 1826.85 | 610993635180 | 803938993.7 | 8.905223 | 358.0255
AU2O3 | Au | (4/3)Au + O2 = (2/3)Au2O3 | 2110 | 1836.85 | 609644187900 | 802163405.1 | 8.904263 | 359.6916
AU2O3 | Au | (4/3)Au + O2 = (2/3)Au2O3 | 2120 | 1846.85 | 608272833560 | 800358991.5 | 8.903285 | 361.3566
AU2O3 | Au | (4/3)Au + O2 = (2/3)Au2O3 | 2130 | 1856.85 | 606880062380 | 798526397.9 | 8.902289 | 363.0205
AU2O3 | Au | (4/3)Au + O2 = (2/3)Au2O3 | 2140 | 1866.85 | 605466357900 | 796666260.4 | 8.901276 | 364.6833
AU2O3 | Au | (4/3)Au + O2 = (2/3)Au2O3 | 2150 | 1876.85 | 604032197000 | 794779206.6 | 8.900246 | 366.3451
AU2O3 | Au | (4/3)Au + O2 = (2/3)Au2O3 | 2160 | 1886.85 | 602578050000 | 792865855.3 | 8.8992 | 368.0057
AU2O3 | Au | (4/3)Au + O2 = (2/3)Au2O3 | 2170 | 1896.85 | 601104380720 | 790926816.7 | 8.898136 | 369.6653
AU2O3 | Au | (4/3)Au + O2 = (2/3)Au2O3 | 2180 | 1906.85 | 599611646520 | 788962692.8 | 8.897056 | 371.3237
AU2O3 | Au | (4/3)Au + O2 = (2/3)Au2O3 | 2190 | 1916.85 | 598100298380 | 786974076.8 | 8.89596 | 372.9811
AU2O3 | Au | (4/3)Au + O2 = (2/3)Au2O3 | 2200 | 1926.85 | 596570780970 | 784961553.9 | 8.894848 | 374.6374
AU2O3 | Au | (4/3)Au + O2 = (2/3)Au2O3 | 2210 | 1936.85 | 595023532670 | 782925700.9 | 8.893721 | 376.2926
AU2O3 | Au | (4/3)Au + O2 = (2/3)Au2O3 | 2220 | 1946.85 | 593458985690 | 780867086.4 | 8.892577 | 377.9466
AU2O3 | Au | (4/3)Au + O2 = (2/3)Au2O3 | 2230 | 1956.85 | 591877566090 | 778786271.2 | 8.891418 | 379.5996
AU2O3 | Au | (4/3)Au + O2 = (2/3)Au2O3 | 2240 | 1966.85 | 590279693870 | 776683807.7 | 8.890244 | 381.2515
AU2O3 | Au | (4/3)Au + O2 = (2/3)Au2O3 | 2250 | 1976.85 | 588665782990 | 774560240.8 | 8.889055 | 382.9023
AU2O3 | Au | (4/3)Au + O2 = (2/3)Au2O3 | 2260 | 1986.85 | 587036241490 | 772416107.2 | 8.887851 | 384.552
AU2O3 | Au | (4/3)Au + O2 = (2/3)Au2O3 | 2270 | 1996.85 | 585391471510 | 770251936.2 | 8.886633 | 386.2006
AU2O3 | Au | (4/3)Au + O2 = (2/3)Au2O3 | 2280 | 2006.85 | 583731869380 | 768068249.2 | 8.8854 | 387.8481
AU2O3 | Au | (4/3)Au + O2 = (2/3)Au2O3 | 2290 | 2016.85 | 582057825650 | 765865560.1 | 8.884153 | 389.4945
AU2O3 | Au | (4/3)Au + O2 = (2/3)Au2O3 | 2300 | 2026.85 | 580369722740 | 763644372.0 | 8.882891 | 391.1398
AU2O3 | Au | (4/3)Au + O2 = (2/3)Au2O3 | 2310 | 2036.85 | 578667944640 | 761405190.3 | 8.881616 | 392.784
AU2O3 | Au | (4/3)Au + O2 = (2/3)Au2O3 | 2320 | 2046.85 | 576952861860 | 759148502.4 | 8.880327 | 394.4272
AU2O3 | Au | (4/3)Au + O2 = (2/3)Au2O3 | 2330 | 2056.85 | 575224841680 | 756874791.7 | 8.879024 | 396.0692
AU2O3 | Au | (4/3)Au + O2 = (2/3)Au2O3 | 2340 | 2066.85 | 573484245890 | 754584534.1 | 8.877708 | 397.7101
AU2O3 | Au | (4/3)Au + O2 = (2/3)Au2O3 | 2350 | 2076.85 | 571731430850 | 752278198.5 | 8.876378 | 399.3499
AU2O3 | Au | (4/3)Au + O2 = (2/3)Au2O3 | 2360 | 2086.85 | 569966747560 | 749956246.8 | 8.875036 | 400.9886
AU2O3 | Au | (4/3)Au + O2 = (2/3)Au2O3 | 2370 | 2096.85 | 568190541720 | 747619133.8 | 8.87368 | 402.6262
AU2O3 | Au | (4/3)Au + O2 = (2/3)Au2O3 | 2380 | 2106.85 | 566403153760 | 745267307.6 | 8.872312 | 404.2627
AU2O3 | Au | (4/3)Au + O2 = (2/3)Au2O3 | 2390 | 2116.85 | 564604918970 | 742901209.2 | 8.870931 | 405.8981
AU2O3 | Au | (4/3)Au + O2 = (2/3)Au2O3 | 2400 | 2126.85 | 562796167470 | 740521273.0 | 8.869538 | 407.5324
AU2O3 | Au | (4/3)Au + O2 = (2/3)Au2O3 | 2410 | 2136.85 | 560977224370 | 738127926.8 | 8.868132 | 409.1655
AU2O3 | Au | (4/3)Au + O2 = (2/3)Au2O3 | 2420 | 2146.85 | 559148409740 | 735721591.8 | 8.866714 | 410.7976
AU2O3 | Au | (4/3)Au + O2 = (2/3)Au2O3 | 2430 | 2156.85 | 557310038720 | 733302682.5 | 8.865283 | 412.4286
AU2O3 | Au | (4/3)Au + O2 = (2/3)Au2O3 | 2440 | 2166.85 | 555462421590 | 730871607.4 | 8.863841 | 414.0585
AU2O3 | Au | (4/3)Au + O2 = (2/3)Au2O3 | 2450 | 2176.85 | 553605863770 | 728428768.1 | 8.862387 | 415.6872
AU2O3 | Au | (4/3)Au + O2 = (2/3)Au2O3 | 2460 | 2186.85 | 551740665940 | 725974560.4 | 8.860921 | 417.3149
AU2O3 | Au | (4/3)Au + O2 = (2/3)Au2O3 | 2470 | 2196.85 | 549867124070 | 723509373.8 | 8.859444 | 418.9414
AU2O3 | Au | (4/3)Au + O2 = (2/3)Au2O3 | 2480 | 2206.85 | 547985529490 | 721033591.4 | 8.857955 | 420.5669
AU2O3 | Au | (4/3)Au + O2 = (2/3)Au2O3 | 2490 | 2216.85 | 546096168910 | 718547590.7 | 8.856456 | 422.1912
AU2O3 | Au | (4/3)Au + O2 = (2/3)Au2O3 | 2500 | 2226.85 | 544199324540 | 716051742.8 | 8.854944 | 423.8144
AU2O3 | Au | (4/3)Au + O2 = (2/3)Au2O3 | 2510 | 2236.85 | 542295274090 | 713546413.3 | 8.853422 | 425.4365
AU2O3 | Au | (4/3)Au + O2 = (2/3)Au2O3 | 2520 | 2246.85 | 540384290850 | 711031961.6 | 8.851889 | 427.0575
AU2O3 | Au | (4/3)Au + O2 = (2/3)Au2O3 | 2530 | 2256.85 | 538466643760 | 708508741.8 | 8.850345 | 428.6774
AU2O3 | Au | (4/3)Au + O2 = (2/3)Au2O3 | 2540 | 2266.85 | 536542597420 | 705977101.9 | 8.848791 | 430.2962
AU2O3 | Au | (4/3)Au + O2 = (2/3)Au2O3 | 2550 | 2276.85 | 534612412210 | 703437384.5 | 8.847225 | 431.9139
AU2O3 | Au | (4/3)Au + O2 = (2/3)Au2O3 | 2560 | 2286.85 | 532676344260 | 700889926.7 | 8.84565 | 433.5304
AU2O3 | Au | (4/3)Au + O2 = (2/3)Au2O3 | 2570 | 2296.85 | 530734645600 | 698335060 | 8.844064 | 435.1459
AU2O3 | Au | (4/3)Au + O2 = (2/3)Au2O3 | 2580 | 2306.85 | 528787564130 | 695773110.7 | 8.842468 | 436.7602
AU2O3 | Au | (4/3)Au + O2 = (2/3)Au2O3 | 2590 | 2316.85 | 526835343720 | 693204399.6 | 8.840861 | 438.3734
AU2O3 | Au | (4/3)Au + O2 = (2/3)Au2O3 | 2600 | 2326.85 | 524878224240 | 690629242.4 | 8.839245 | 439.9855
AU2O3 | Au | (4/3)Au + O2 = (2/3)Au2O3 | 2610 | 2336.85 | 522916441630 | 688047949.5 | 8.837619 | 441.5965
AU2O3 | Au | (4/3)Au + O2 = (2/3)Au2O3 | 2620 | 2346.85 | 520950227930 | 685460826.2 | 8.835983 | 443.2064
AU2O3 | Au | (4/3)Au + O2 = (2/3)Au2O3 | 2630 | 2356.85 | 518979811350 | 682868172.8 | 8.834337 | 444.8152
AU2O3 | Au | (4/3)Au + O2 = (2/3)Au2O3 | 2640 | 2366.85 | 517005416310 | 680270284.6 | 8.832682 | 446.4228
AU2O3 | Au | (4/3)Au + O2 = (2/3)Au2O3 | 2650 | 2376.85 | 515027263490 | 677667452.0 | 8.831017 | 448.0293
AU2O3 | Au | (4/3)Au + O2 = (2/3)Au2O3 | 2660 | 2386.85 | 513045569880 | 675059960.4 | 8.829342 | 449.6347
AU2O3 | Au | (4/3)Au + O2 = (2/3)Au2O3 | 2670 | 2396.85 | 511060548840 | 672448090.6 | 8.827659 | 451.239
AU2O3 | Au | (4/3)Au + O2 = (2/3)Au2O3 | 2680 | 2406.85 | 509072410120 | 669832118.6 | 8.825966 | 452.8422
AU2O3 | Au | (4/3)Au + O2 = (2/3)Au2O3 | 2690 | 2416.85 | 507081359930 | 667212315.7 | 8.824264 | 454.4443
AU2O3 | Au | (4/3)Au + O2 = (2/3)Au2O3 | 2700 | 2426.85 | 505087601000 | 664588948.7 | 8.822553 | 456.0452
AU2O3 | Au | (4/3)Au + O2 = (2/3)Au2O3 | 2710 | 2436.85 | 503091332580 | 661962279.7 | 8.820833 | 457.6451
AU2O3 | Au | (4/3)Au + O2 = (2/3)Au2O3 | 2720 | 2446.85 | 501092750530 | 659332566.5 | 8.819105 | 459.2438
AU2O3 | Au | (4/3)Au + O2 = (2/3)Au2O3 | 2730 | 2456.85 | 499092047360 | 656700062.3 | 8.817367 | 460.8414
AU2O3 | Au | (4/3)Au + O2 = (2/3)Au2O3 | 2740 | 2466.85 | 497089412260 | 654065016.1 | 8.815621 | 462.4378
AU2O3 | Au | (4/3)Au + O2 = (2/3)Au2O3 | 2750 | 2476.85 | 495085031130 | 651427672.5 | 8.813866 | 464.0332
AU2O3 | Au | (4/3)Au + O2 = (2/3)Au2O3 | 2760 | 2486.85 | 493079086670 | 648788271.9 | 8.812103 | 465.6274
AU2O3 | Au | (4/3)Au + O2 = (2/3)Au2O3 | 2770 | 2496.85 | 491071758390 | 646147050.5 | 8.810331 | 467.2205
AU2O3 | Au | (4/3)Au + O2 = (2/3)Au2O3 | 2780 | 2506.85 | 489063222670 | 643504240.4 | 8.808551 | 468.8125
AU2O3 | Au | (4/3)Au + O2 = (2/3)Au2O3 | 2790 | 2516.85 | 487053652780 | 640860069.4 | 8.806763 | 470.4033
AU2O3 | Au | (4/3)Au + O2 = (2/3)Au2O3 | 2800 | 2526.85 | 485043218940 | 638214761.8 | 8.804967 | 471.9931
AU2O3 | Au | (4/3)Au + O2 = (2/3)Au2O3 | 2810 | 2536.85 | 483032088370 | 635568537.3 | 8.803162 | 473.5817
AU2O3 | Au | (4/3)Au + O2 = (2/3)Au2O3 | 2820 | 2546.85 | 481020425300 | 632921612.2 | 8.80135 | 475.1692
AU2O3 | Au | (4/3)Au + O2 = (2/3)Au2O3 | 2830 | 2556.85 | 479008391060 | 630274198.8 | 8.79953 | 476.7556
AU2O3 | Au | (4/3)Au + O2 = (2/3)Au2O3 | 2840 | 2566.85 | 476996144060 | 627626505.3 | 8.797701 | 478.3408
AU2O3 | Au | (4/3)Au + O2 = (2/3)Au2O3 | 2850 | 2576.85 | 474983839880 | 624978736.7 | 8.795865 | 479.9249
AU2O3 | Au | (4/3)Au + O2 = (2/3)Au2O3 | 2860 | 2586.85 | 472971631290 | 622331093.8 | 8.794022 | 481.5079
AU2O3 | Au | (4/3)Au + O2 = (2/3)Au2O3 | 2870 | 2596.85 | 470959668270 | 619683774.0 | 8.79217 | 483.0898
AU2O3 | Au | (4/3)Au + O2 = (2/3)Au2O3 | 2880 | 2606.85 | 468948098100 | 617036971.2 | 8.790311 | 484.6705
AU2O3 | Au | (4/3)Au + O2 = (2/3)Au2O3 | 2890 | 2616.85 | 466937065340 | 614390875.4 | 8.788445 | 486.2501
AU2O3 | Au | (4/3)Au + O2 = (2/3)Au2O3 | 2900 | 2626.85 | 464926711900 | 611745673.6 | 8.786571 | 487.8286
AU2O3 | Au | (4/3)Au + O2 = (2/3)Au2O3 | 2910 | 2636.85 | 462917177080 | 609101548.8 | 8.78469 | 489.406
AU2O3 | Au | (4/3)Au + O2 = (2/3)Au2O3 | 2920 | 2646.85 | 460908597580 | 606458681.0 | 8.782801 | 490.9822
AU2O3 | Au | (4/3)Au + O2 = (2/3)Au2O3 | 2930 | 2656.85 | 458901107570 | 603817246.8 | 8.780906 | 492.5573
AU2O3 | Au | (4/3)Au + O2 = (2/3)Au2O3 | 2940 | 2666.85 | 456894838710 | 601177419.4 | 8.779003 | 494.1313
AU2O3 | Au | (4/3)Au + O2 = (2/3)Au2O3 | 2950 | 2676.85 | 454889920160 | 598539368.6 | 8.777093 | 495.7042
AU2O3 | Au | (4/3)Au + O2 = (2/3)Au2O3 | 2960 | 2686.85 | 452886478680 | 595903261.4 | 8.775176 | 497.2759
AU2O3 | Au | (4/3)Au + O2 = (2/3)Au2O3 | 2970 | 2696.85 | 450884638600 | 593269261.3 | 8.773252 | 498.8465
AU2O3 | Au | (4/3)Au + O2 = (2/3)Au2O3 | 2980 | 2706.85 | 448884521870 | 590637528.8 | 8.771321 | 500.416
AU2O3 | Au | (4/3)Au + O2 = (2/3)Au2O3 | 2990 | 2716.85 | 446886248120 | 588008221.2 | 8.769383 | 501.9843
AU2O3 | Au | (4/3)Au + O2 = (2/3)Au2O3 | 3000 | 2726.85 | 444889934670 | 585381493.0 | 8.767439 | 503.5515
B2O3 | B | (4/3)B + O2 = (2/3)B2O3 | 300 | 26.85 | 1.977582e-136 | 2.602082e-139 | -138.5847 | -795.951
B2O3 | B | (4/3)B + O2 = (2/3)B2O3 | 310 | 36.85 | 1.160415e-131 | 1.526862e-134 | -133.8162 | -794.1824
B2O3 | B | (4/3)B + O2 = (2/3)B2O3 | 320 | 46.85 | 3.428938e-127 | 4.511761e-130 | -129.3457 | -792.4132
B2O3 | B | (4/3)B + O2 = (2/3)B2O3 | 330 | 56.85 | 5.430455e-123 | 7.145335e-126 | -125.146 | -790.6435
B2O3 | B | (4/3)B + O2 = (2/3)B2O3 | 340 | 66.85 | 4.869952153e-119 | 6.407832e-122 | -121.1933 | -788.8735
B2O3 | B | (4/3)B + O2 = (2/3)B2O3 | 350 | 76.85 | 2.596445e-115 | 3.416375e-118 | -117.4664 | -787.1032
B2O3 | B | (4/3)B + O2 = (2/3)B2O3 | 360 | 86.85 | 8.594185e-112 | 1.130814e-114 | -113.9466 | -785.3329
B2O3 | B | (4/3)B + O2 = (2/3)B2O3 | 370 | 96.85 | 1.835586e-108 | 2.415245e-111 | -110.617 | -783.5625
B2O3 | B | (4/3)B + O2 = (2/3)B2O3 | 380 | 106.85 | 2.618776e-105 | 3.445758e-108 | -107.4627 | -781.7921
B2O3 | B | (4/3)B + O2 = (2/3)B2O3 | 390 | 116.85 | 2.574221e-102 | 3.387132e-105 | -104.4702 | -780.0219
B2O3 | B | (4/3)B + O2 = (2/3)B2O3 | 400 | 126.85 | 1.792839e-99 | 2.358999e-102 | -101.6273 | -778.2518
B2O3 | B | (4/3)B + O2 = (2/3)B2O3 | 410 | 136.85 | 9.072503e-97 | 1.19375e-99 | -98.92309 | -776.482
B2O3 | B | (4/3)B + O2 = (2/3)B2O3 | 420 | 146.85 | 3.412743573e-94 | 4.490452e-97 | -96.34771 | -774.7125
B2O3 | B | (4/3)B + O2 = (2/3)B2O3 | 430 | 156.85 | 9.742064e-92 | 1.281851e-94 | -93.89216 | -772.9434
B2O3 | B | (4/3)B + O2 = (2/3)B2O3 | 440 | 166.85 | 2.150469e-89 | 2.829565e-92 | -91.54828 | -771.1746
B2O3 | B | (4/3)B + O2 = (2/3)B2O3 | 450 | 176.85 | 3.734129e-87 | 4.913327e-90 | -89.30862 | -769.4064
B2O3 | B | (4/3)B + O2 = (2/3)B2O3 | 460 | 186.85 | 5.180974e-85 | 6.817071e-88 | -87.1664 | -767.6386
B2O3 | B | (4/3)B + O2 = (2/3)B2O3 | 470 | 196.85 | 5.826587e-83 | 7.666561e-86 | -85.1154 | -765.8714
B2O3 | B | (4/3)B + O2 = (2/3)B2O3 | 480 | 206.85 | 5.38139e-81 | 7.080777e-84 | -83.14992 | -764.1048
B2O3 | B | (4/3)B + O2 = (2/3)B2O3 | 490 | 216.85 | 4.131277956e-79 | 5.435892e-82 | -81.26473 | -762.3388
B2O3 | B | (4/3)B + O2 = (2/3)B2O3 | 500 | 226.85 | 2.665617e-77 | 3.50739e-80 | -79.45502 | -760.5735
B2O3 | B | (4/3)B + O2 = (2/3)B2O3 | 510 | 236.85 | 1.460396e-75 | 1.921574e-78 | -77.71634 | -758.8089
B2O3 | B | (4/3)B + O2 = (2/3)B2O3 | 520 | 246.85 | 6.858018e-74 | 9.023708e-77 | -76.04461 | -757.045
B2O3 | B | (4/3)B + O2 = (2/3)B2O3 | 530 | 256.85 | 2.784632e-72 | 3.66399e-75 | -74.43605 | -755.2818
B2O3 | B | (4/3)B + O2 = (2/3)B2O3 | 540 | 266.85 | 9.855628e-71 | 1.296793e-73 | -72.88713 | -753.5195
B2O3 | B | (4/3)B + O2 = (2/3)B2O3 | 550 | 276.85 | 3.063368e-69 | 4.030747e-72 | -71.39461 | -751.7579
B2O3 | B | (4/3)B + O2 = (2/3)B2O3 | 560 | 286.85 | 8.420374e-68 | 1.107944e-70 | -69.95548 | -749.9972
B2O3 | B | (4/3)B + O2 = (2/3)B2O3 | 570 | 296.85 | 2.060099e-66 | 2.710657e-69 | -68.56693 | -748.2374
B2O3 | B | (4/3)B + O2 = (2/3)B2O3 | 580 | 306.85 | 4.513187e-65 | 5.938403e-68 | -67.22633 | -746.4784
B2O3 | B | (4/3)B + O2 = (2/3)B2O3 | 590 | 316.85 | 8.903346e-64 | 1.171493e-66 | -65.93126 | -744.7204
B2O3 | B | (4/3)B + O2 = (2/3)B2O3 | 600 | 326.85 | 1.589909e-62 | 2.091986e-65 | -64.67944 | -742.9633
B2O3 | B | (4/3)B + O2 = (2/3)B2O3 | 610 | 336.85 | 2.58265e-61 | 3.398223e-64 | -63.46875 | -741.2072
B2O3 | B | (4/3)B + O2 = (2/3)B2O3 | 620 | 346.85 | 3.833726e-60 | 5.044376e-63 | -62.29719 | -739.4521
B2O3 | B | (4/3)B + O2 = (2/3)B2O3 | 630 | 356.85 | 5.222768e-59 | 6.872063e-62 | -61.16291 | -737.698
B2O3 | B | (4/3)B + O2 = (2/3)B2O3 | 640 | 366.85 | 6.556169e-58 | 8.626538e-61 | -60.06416 | -735.9449
B2O3 | B | (4/3)B + O2 = (2/3)B2O3 | 650 | 376.85 | 7.612152e-57 | 1.001599e-59 | -58.99931 | -734.1928
B2O3 | B | (4/3)B + O2 = (2/3)B2O3 | 660 | 386.85 | 8.203734e-56 | 1.079439e-58 | -57.9668 | -732.4418
B2O3 | B | (4/3)B + O2 = (2/3)B2O3 | 670 | 396.85 | 8.233976e-55 | 1.083418e-57 | -56.9652 | -730.692
B2O3 | B | (4/3)B + O2 = (2/3)B2O3 | 675.553 | 402.403 | 2.877109e-54 | 3.785669e-57 | -56.42186 | -729.7207
B2O3 | B | (4/3)B + O2 = (2/3)B2O3 | 675.553 | 402.403 | 2.877109e-54 | 3.785669e-57 | -56.42186 | -729.7207
B2O3 | B | (4/3)B + O2 = (2/3)B2O3 | 680 | 406.85 | 7.590665e-54 | 9.987717e-57 | -56.00053 | -729.0393
B2O3 | B | (4/3)B + O2 = (2/3)B2O3 | 690 | 416.85 | 6.422398e-53 | 8.450523e-56 | -55.07312 | -727.5094
B2O3 | B | (4/3)B + O2 = (2/3)B2O3 | 700 | 426.85 | 5.109347454e-52 | 6.722826e-55 | -54.17245 | -725.9829
B2O3 | B | (4/3)B + O2 = (2/3)B2O3 | 710 | 436.85 | 3.831863e-51 | 5.041925e-54 | -53.2974 | -724.4598
B2O3 | B | (4/3)B + O2 = (2/3)B2O3 | 720 | 446.85 | 2.715776e-50 | 3.57338883e-53 | -52.44692 | -722.9402
B2O3 | B | (4/3)B + O2 = (2/3)B2O3 | 730 | 456.85 | 1.823148e-49 | 2.398879e-52 | -51.61999 | -721.4241
B2O3 | B | (4/3)B + O2 = (2/3)B2O3 | 740 | 466.85 | 1.161836e-48 | 1.528732e-51 | -50.81567 | -719.9117
B2O3 | B | (4/3)B + O2 = (2/3)B2O3 | 750 | 476.85 | 7.043078e-48 | 9.267208e-51 | -50.03305 | -718.403
B2O3 | B | (4/3)B + O2 = (2/3)B2O3 | 760 | 486.85 | 4.069376e-47 | 5.354442e-50 | -49.27129 | -716.898
B2O3 | B | (4/3)B + O2 = (2/3)B2O3 | 770 | 496.85 | 2.245169e-46 | 2.95417e-49 | -48.52956 | -715.3968
B2O3 | B | (4/3)B + O2 = (2/3)B2O3 | 780 | 506.85 | 1.184932e-45 | 1.559121e-48 | -47.80712 | -713.8995
B2O3 | B | (4/3)B + O2 = (2/3)B2O3 | 790 | 516.85 | 5.992242e-45 | 7.884529e-48 | -47.10322 | -712.4061
B2O3 | B | (4/3)B + O2 = (2/3)B2O3 | 800 | 526.85 | 2.908229e-44 | 3.826618e-47 | -46.41718 | -710.9166
B2O3 | B | (4/3)B + O2 = (2/3)B2O3 | 810 | 536.85 | 1.356655e-43 | 1.785072e-46 | -45.74834 | -709.4312
B2O3 | B | (4/3)B + O2 = (2/3)B2O3 | 820 | 546.85 | 6.09168e-43 | 8.015368e-46 | -45.09608 | -707.9498
B2O3 | B | (4/3)B + O2 = (2/3)B2O3 | 830 | 556.85 | 2.6365e-42 | 3.469079e-45 | -44.45979 | -706.4726
B2O3 | B | (4/3)B + O2 = (2/3)B2O3 | 840 | 566.85 | 1.101308e-41 | 1.449089e-44 | -43.8389 | -704.9996
B2O3 | B | (4/3)B + O2 = (2/3)B2O3 | 850 | 576.85 | 4.445502e-41 | 5.849344e-44 | -43.23289 | -703.5308
B2O3 | B | (4/3)B + O2 = (2/3)B2O3 | 860 | 586.85 | 1.736119e-40 | 2.284367e-43 | -42.64123 | -702.0662
B2O3 | B | (4/3)B + O2 = (2/3)B2O3 | 870 | 596.85 | 6.567153e-40 | 8.64099e-43 | -42.06344 | -700.606
B2O3 | B | (4/3)B + O2 = (2/3)B2O3 | 880 | 606.85 | 2.408702e-39 | 3.169345e-42 | -41.49903 | -699.1502
B2O3 | B | (4/3)B + O2 = (2/3)B2O3 | 890 | 616.85 | 8.575238e-39 | 1.128321e-41 | -40.94757 | -697.6988
B2O3 | B | (4/3)B + O2 = (2/3)B2O3 | 900 | 626.85 | 2.966163e-38 | 3.902846e-41 | -40.40862 | -696.2519
B2O3 | B | (4/3)B + O2 = (2/3)B2O3 | 910 | 636.85 | 9.977912e-38 | 1.312883e-40 | -39.88177 | -694.8095
B2O3 | B | (4/3)B + O2 = (2/3)B2O3 | 920 | 646.85 | 3.267173e-37 | 4.298912e-40 | -39.36664 | -693.3716
B2O3 | B | (4/3)B + O2 = (2/3)B2O3 | 930 | 656.85 | 1.04224e-36 | 1.371369e-39 | -38.86285 | -691.9384
B2O3 | B | (4/3)B + O2 = (2/3)B2O3 | 940 | 666.85 | 3.241799821e-36 | 4.265526e-39 | -38.37003 | -690.5098
B2O3 | B | (4/3)B + O2 = (2/3)B2O3 | 950 | 676.85 | 9.839462e-36 | 1.294666e-38 | -37.88784 | -689.0859
B2O3 | B | (4/3)B + O2 = (2/3)B2O3 | 960 | 686.85 | 2.916442e-35 | 3.837424e-38 | -37.41596 | -687.6667
B2O3 | B | (4/3)B + O2 = (2/3)B2O3 | 970 | 696.85 | 8.447898e-35 | 1.111565e-37 | -36.95406 | -686.2523
B2O3 | B | (4/3)B + O2 = (2/3)B2O3 | 980 | 706.85 | 2.393099e-34 | 3.148815e-37 | -36.50185 | -684.8427
B2O3 | B | (4/3)B + O2 = (2/3)B2O3 | 990 | 716.85 | 6.634081e-34 | 8.729055e-37 | -36.05903 | -683.438
B2O3 | B | (4/3)B + O2 = (2/3)B2O3 | 1000 | 726.85 | 1.800896e-33 | 2.3696e-36 | -35.62532 | -682.0382
B2O3 | B | (4/3)B + O2 = (2/3)B2O3 | 1010 | 736.85 | 4.790191e-33 | 6.302883e-36 | -35.20046 | -680.6433
B2O3 | B | (4/3)B + O2 = (2/3)B2O3 | 1020 | 746.85 | 1.249198e-32 | 1.643682e-35 | -34.78418 | -679.2534
B2O3 | B | (4/3)B + O2 = (2/3)B2O3 | 1030 | 756.85 | 3.195749e-32 | 4.204933e-35 | -34.37624 | -677.8685
B2O3 | B | (4/3)B + O2 = (2/3)B2O3 | 1040 | 766.85 | 8.024447e-32 | 1.055848e-34 | -33.9764 | -676.4887
B2O3 | B | (4/3)B + O2 = (2/3)B2O3 | 1050 | 776.85 | 1.978738e-31 | 2.603602e-34 | -33.58443 | -675.114
B2O3 | B | (4/3)B + O2 = (2/3)B2O3 | 1060 | 786.85 | 4.794166e-31 | 6.308113e-34 | -33.2001 | -673.7444
B2O3 | B | (4/3)B + O2 = (2/3)B2O3 | 1070 | 796.85 | 1.141832e-30 | 1.50241e-33 | -32.82321 | -672.3799
B2O3 | B | (4/3)B + O2 = (2/3)B2O3 | 1080 | 806.85 | 2.67461e-30 | 3.519223e-33 | -32.45355 | -671.0206
B2O3 | B | (4/3)B + O2 = (2/3)B2O3 | 1090 | 816.85 | 6.164319e-30 | 8.110946e-33 | -32.09093 | -669.6666
B2O3 | B | (4/3)B + O2 = (2/3)B2O3 | 1100 | 826.85 | 1.398513e-29 | 1.840148e-32 | -31.73515 | -668.3179
B2O3 | B | (4/3)B + O2 = (2/3)B2O3 | 1110 | 836.85 | 3.124552e-29 | 4.111252e-32 | -31.38603 | -666.9744
B2O3 | B | (4/3)B + O2 = (2/3)B2O3 | 1120 | 846.85 | 6.877424e-29 | 9.049242e-32 | -31.04339 | -665.6363
B2O3 | B | (4/3)B + O2 = (2/3)B2O3 | 1130 | 856.85 | 1.49194e-28 | 1.963078e-31 | -30.70706 | -664.3036
B2O3 | B | (4/3)B + O2 = (2/3)B2O3 | 1140 | 866.85 | 3.191014e-28 | 4.198703e-31 | -30.37688 | -662.9762
B2O3 | B | (4/3)B + O2 = (2/3)B2O3 | 1150 | 876.85 | 6.731581e-28 | 8.857344e-31 | -30.0527 | -661.6543
B2O3 | B | (4/3)B + O2 = (2/3)B2O3 | 1160 | 886.85 | 1.401102e-27 | 1.843556e-30 | -29.73434 | -660.3379
B2O3 | B | (4/3)B + O2 = (2/3)B2O3 | 1170 | 896.85 | 2.878295e-27 | 3.787231e-30 | -29.42168 | -659.027
B2O3 | B | (4/3)B + O2 = (2/3)B2O3 | 1180 | 906.85 | 5.837899e-27 | 7.681447e-30 | -29.11456 | -657.7215
B2O3 | B | (4/3)B + O2 = (2/3)B2O3 | 1190 | 916.85 | 1.169424e-26 | 1.538716e-29 | -28.81284 | -656.4217
B2O3 | B | (4/3)B + O2 = (2/3)B2O3 | 1200 | 926.85 | 2.314279e-26 | 3.045104e-29 | -28.5164 | -655.1274
B2O3 | B | (4/3)B + O2 = (2/3)B2O3 | 1210 | 936.85 | 4.526025e-26 | 5.955296e-29 | -28.2251 | -653.8388
B2O3 | B | (4/3)B + O2 = (2/3)B2O3 | 1220 | 946.85 | 8.749853e-26 | 1.151297e-28 | -27.93881 | -652.5558
B2O3 | B | (4/3)B + O2 = (2/3)B2O3 | 1230 | 956.85 | 1.672586017e-25 | 2.200771075e-28 | -27.65743 | -651.2785
B2O3 | B | (4/3)B + O2 = (2/3)B2O3 | 1240 | 966.85 | 3.162257e-25 | 4.160865e-28 | -27.38082 | -650.0069
B2O3 | B | (4/3)B + O2 = (2/3)B2O3 | 1250 | 976.85 | 5.914807e-25 | 7.78264e-28 | -27.10887 | -648.741
B2O3 | B | (4/3)B + O2 = (2/3)B2O3 | 1260 | 986.85 | 1.094783807e-24 | 1.440505e-27 | -26.84149 | -647.4809
B2O3 | B | (4/3)B + O2 = (2/3)B2O3 | 1270 | 996.85 | 2.005705e-24 | 2.639086e-27 | -26.57855 | -646.2266
B2O3 | B | (4/3)B + O2 = (2/3)B2O3 | 1280 | 1006.85 | 3.637978e-24 | 4.786813e-27 | -26.31995 | -644.9781
B2O3 | B | (4/3)B + O2 = (2/3)B2O3 | 1290 | 1016.85 | 6.534419e-24 | 8.59792e-27 | -26.06561 | -643.7354
B2O3 | B | (4/3)B + O2 = (2/3)B2O3 | 1300 | 1026.85 | 1.162532e-23 | 1.529647e-26 | -25.81541 | -642.4987
B2O3 | B | (4/3)B + O2 = (2/3)B2O3 | 1310 | 1036.85 | 2.049027428e-23 | 2.696089e-26 | -25.56927 | -641.2678
B2O3 | B | (4/3)B + O2 = (2/3)B2O3 | 1320 | 1046.85 | 3.578712e-23 | 4.708831e-26 | -25.32709 | -640.0428
B2O3 | B | (4/3)B + O2 = (2/3)B2O3 | 1330 | 1056.85 | 6.195e-23 | 8.151316e-26 | -25.08877 | -638.8236
B2O3 | B | (4/3)B + O2 = (2/3)B2O3 | 1330 | 1056.85 | 6.194839738e-23 | 8.151105e-26 | -25.08878 | -638.8238
B2O3 | B | (4/3)B + O2 = (2/3)B2O3 | 1340 | 1066.85 | 1.063025e-22 | 1.398718e-25 | -24.85427 | -637.6108
B2O3 | B | (4/3)B + O2 = (2/3)B2O3 | 1350 | 1076.85 | 1.808634e-22 | 2.379782e-25 | -24.62346 | -636.4038
B2O3 | B | (4/3)B + O2 = (2/3)B2O3 | 1360 | 1086.85 | 3.051631e-22 | 4.015304e-25 | -24.39628 | -635.2028
B2O3 | B | (4/3)B + O2 = (2/3)B2O3 | 1370 | 1096.85 | 5.107003e-22 | 6.71974e-25 | -24.17265 | -634.0079
B2O3 | B | (4/3)B + O2 = (2/3)B2O3 | 1380 | 1106.85 | 8.478695e-22 | 1.115618e-24 | -23.95248 | -632.819
B2O3 | B | (4/3)B + O2 = (2/3)B2O3 | 1390 | 1116.85 | 1.396673e-21 | 1.837728e-24 | -23.73572 | -631.6363
B2O3 | B | (4/3)B + O2 = (2/3)B2O3 | 1400 | 1126.85 | 2.283156e-21 | 3.004153e-24 | -23.52228 | -630.4596
B2O3 | B | (4/3)B + O2 = (2/3)B2O3 | 1410 | 1136.85 | 3.704426e-21 | 4.874245e-24 | -23.31209 | -629.2892
B2O3 | B | (4/3)B + O2 = (2/3)B2O3 | 1420 | 1146.85 | 5.96649e-21 | 7.850645e-24 | -23.10509 | -628.1248
B2O3 | B | (4/3)B + O2 = (2/3)B2O3 | 1430 | 1156.85 | 9.541036e-21 | 1.2554e-23 | -22.90122 | -626.9667
B2O3 | B | (4/3)B + O2 = (2/3)B2O3 | 1440 | 1166.85 | 1.51500832e-20 | 1.993432e-23 | -22.7004 | -625.8148
B2O3 | B | (4/3)B + O2 = (2/3)B2O3 | 1450 | 1176.85 | 2.389129932e-20 | 3.143592e-23 | -22.50257 | -624.6692
B2O3 | B | (4/3)B + O2 = (2/3)B2O3 | 1460 | 1186.85 | 3.742230589e-20 | 4.923988e-23 | -22.30768 | -623.5298
B2O3 | B | (4/3)B + O2 = (2/3)B2O3 | 1470 | 1196.85 | 5.822995e-20 | 7.661836e-23 | -22.11567 | -622.3967
B2O3 | B | (4/3)B + O2 = (2/3)B2O3 | 1480 | 1206.85 | 9.002123377e-20 | 1.18449e-22 | -21.92647 | -621.2699
B2O3 | B | (4/3)B + O2 = (2/3)B2O3 | 1490 | 1216.85 | 1.382872e-19 | 1.819569e-22 | -21.74003 | -620.1494
B2O3 | B | (4/3)B + O2 = (2/3)B2O3 | 1500 | 1226.85 | 2.111117e-19 | 2.777785e-22 | -21.5563 | -619.0352
B2O3 | B | (4/3)B + O2 = (2/3)B2O3 | 1510 | 1236.85 | 3.203234e-19 | 4.214781e-22 | -21.37522 | -617.9275
B2O3 | B | (4/3)B + O2 = (2/3)B2O3 | 1520 | 1246.85 | 4.831287e-19 | 6.356956055e-22 | -21.19675 | -616.8261
B2O3 | B | (4/3)B + O2 = (2/3)B2O3 | 1530 | 1256.85 | 7.244111e-19 | 9.531725e-22 | -21.02083 | -615.7312
B2O3 | B | (4/3)B + O2 = (2/3)B2O3 | 1540 | 1266.85 | 1.079952e-18 | 1.42099e-21 | -20.84741 | -614.6426
B2O3 | B | (4/3)B + O2 = (2/3)B2O3 | 1550 | 1276.85 | 1.600917e-18 | 2.10647e-21 | -20.67644 | -613.5606
B2O3 | B | (4/3)B + O2 = (2/3)B2O3 | 1560 | 1286.85 | 2.360069e-18 | 3.105354e-21 | -20.50789 | -612.485
B2O3 | B | (4/3)B + O2 = (2/3)B2O3 | 1570 | 1296.85 | 3.460329e-18 | 4.553064e-21 | -20.3417 | -611.4158
B2O3 | B | (4/3)B + O2 = (2/3)B2O3 | 1580 | 1306.85 | 5.04651e-18 | 6.640144e-21 | -20.17782 | -610.3532
B2O3 | B | (4/3)B + O2 = (2/3)B2O3 | 1590 | 1316.85 | 7.321314e-18 | 9.633308e-21 | -20.01622 | -609.2972
B2O3 | B | (4/3)B + O2 = (2/3)B2O3 | 1600 | 1326.85 | 1.056704e-17 | 1.390399e-20 | -19.85686 | -608.2476
B2O3 | B | (4/3)B + O2 = (2/3)B2O3 | 1610 | 1336.85 | 1.517486e-17 | 1.996692e-20 | -19.69969 | -607.2047
B2O3 | B | (4/3)B + O2 = (2/3)B2O3 | 1620 | 1346.85 | 2.168419e-17 | 2.853183e-20 | -19.54467 | -606.1683
B2O3 | B | (4/3)B + O2 = (2/3)B2O3 | 1630 | 1356.85 | 3.08353e-17 | 4.057277e-20 | -19.39177 | -605.1386
B2O3 | B | (4/3)B + O2 = (2/3)B2O3 | 1640 | 1366.85 | 4.363928e-17 | 5.742011e-20 | -19.24094 | -604.1154
B2O3 | B | (4/3)B + O2 = (2/3)B2O3 | 1650 | 1376.85 | 6.147075e-17 | 8.088256e-20 | -19.09215 | -603.0989
B2O3 | B | (4/3)B + O2 = (2/3)B2O3 | 1660 | 1386.85 | 8.619006e-17 | 1.13408e-19 | -18.94536 | -602.0891
B2O3 | B | (4/3)B + O2 = (2/3)B2O3 | 1670 | 1396.85 | 1.203038e-16 | 1.582944e-19 | -18.80053 | -601.0859
B2O3 | B | (4/3)B + O2 = (2/3)B2O3 | 1680 | 1406.85 | 1.671741e-16 | 2.199659e-19 | -18.65764 | -600.0894
B2O3 | B | (4/3)B + O2 = (2/3)B2O3 | 1690 | 1416.85 | 2.312919e-16 | 3.043314145e-19 | -18.51665 | -599.0997
B2O3 | B | (4/3)B + O2 = (2/3)B2O3 | 1700 | 1426.85 | 3.186298e-16 | 4.192497e-19 | -18.37753 | -598.1166
B2O3 | B | (4/3)B + O2 = (2/3)B2O3 | 1710 | 1436.85 | 4.370983e-16 | 5.751293e-19 | -18.24023 | -597.1403
B2O3 | B | (4/3)B + O2 = (2/3)B2O3 | 1720 | 1446.85 | 5.971316e-16 | 7.856995e-19 | -18.10474 | -596.1708
B2O3 | B | (4/3)B + O2 = (2/3)B2O3 | 1730 | 1456.85 | 8.124377e-16 | 1.068997e-18 | -17.97102 | -595.208
B2O3 | B | (4/3)B + O2 = (2/3)B2O3 | 1740 | 1466.85 | 1.100954e-15 | 1.448624e-18 | -17.83904 | -594.2521
B2O3 | B | (4/3)B + O2 = (2/3)B2O3 | 1750 | 1476.85 | 1.486060762e-15 | 1.955343e-18 | -17.70878 | -593.3029
B2O3 | B | (4/3)B + O2 = (2/3)B2O3 | 1760 | 1486.85 | 1.998118e-15 | 2.629103e-18 | -17.58019 | -592.3606
B2O3 | B | (4/3)B + O2 = (2/3)B2O3 | 1770 | 1496.85 | 2.676399e-15 | 3.521577e-18 | -17.45326 | -591.4251
B2O3 | B | (4/3)B + O2 = (2/3)B2O3 | 1780 | 1506.85 | 3.57152e-15 | 4.699369e-18 | -17.32796 | -590.4965
B2O3 | B | (4/3)B + O2 = (2/3)B2O3 | 1790 | 1516.85 | 4.748482e-15 | 6.248003e-18 | -17.20426 | -589.5747
B2O3 | B | (4/3)B + O2 = (2/3)B2O3 | 1800 | 1526.85 | 6.290457e-15 | 8.276917e-18 | -17.08213 | -588.6599
B2O3 | B | (4/3)B + O2 = (2/3)B2O3 | 1810 | 1536.85 | 8.303494e-15 | 1.092565e-17 | -16.96155 | -587.7519
B2O3 | B | (4/3)B + O2 = (2/3)B2O3 | 1820 | 1546.85 | 1.092235e-14 | 1.437151e-17 | -16.8425 | -586.8509
B2O3 | B | (4/3)B + O2 = (2/3)B2O3 | 1830 | 1556.85 | 1.431766e-14 | 1.883902e-17 | -16.72494 | -585.9568
B2O3 | B | (4/3)B + O2 = (2/3)B2O3 | 1840 | 1566.85 | 1.870479e-14 | 2.461157e-17 | -16.60886 | -585.0696
B2O3 | B | (4/3)B + O2 = (2/3)B2O3 | 1850 | 1576.85 | 2.435468e-14 | 3.204563e-17 | -16.49423 | -584.1894
B2O3 | B | (4/3)B + O2 = (2/3)B2O3 | 1860 | 1586.85 | 3.1607e-14 | 4.158816e-17 | -16.38103 | -583.3162
B2O3 | B | (4/3)B + O2 = (2/3)B2O3 | 1870 | 1596.85 | 4.088634e-14 | 5.379782e-17 | -16.26924 | -582.45
B2O3 | B | (4/3)B + O2 = (2/3)B2O3 | 1880 | 1606.85 | 5.272169e-14 | 6.937064e-17 | -16.15882 | -581.5907
B2O3 | B | (4/3)B + O2 = (2/3)B2O3 | 1890 | 1616.85 | 6.777007e-14 | 8.917114e-17 | -16.04978 | -580.7385
B2O3 | B | (4/3)B + O2 = (2/3)B2O3 | 1900 | 1626.85 | 8.68451e-14 | 1.142699e-16 | -15.94207 | -579.8934
B2O3 | B | (4/3)B + O2 = (2/3)B2O3 | 1910 | 1636.85 | 1.109512e-13 | 1.459885e-16 | -15.83568 | -579.0552
B2O3 | B | (4/3)B + O2 = (2/3)B2O3 | 1920 | 1646.85 | 1.413249e-13 | 1.859538e-16 | -15.73059 | -578.2242
B2O3 | B | (4/3)B + O2 = (2/3)B2O3 | 1930 | 1656.85 | 1.794836e-13 | 2.361627e-16 | -15.62679 | -577.4002
B2O3 | B | (4/3)B + O2 = (2/3)B2O3 | 1940 | 1666.85 | 2.272846e-13 | 2.990586e-16 | -15.52424 | -576.5833
B2O3 | B | (4/3)B + O2 = (2/3)B2O3 | 1950 | 1676.85 | 2.869942e-13 | 3.776239e-16 | -15.42294 | -575.7735
B2O3 | B | (4/3)B + O2 = (2/3)B2O3 | 1960 | 1686.85 | 3.613707e-13 | 4.754878e-16 | -15.32286 | -574.9708
B2O3 | B | (4/3)B + O2 = (2/3)B2O3 | 1970 | 1696.85 | 4.537617e-13 | 5.970548e-16 | -15.22399 | -574.1753
B2O3 | B | (4/3)B + O2 = (2/3)B2O3 | 1980 | 1706.85 | 5.682188e-13 | 7.476563e-16 | -15.1263 | -573.3868
B2O3 | B | (4/3)B + O2 = (2/3)B2O3 | 1990 | 1716.85 | 7.09633e-13 | 9.337276e-16 | -15.02978 | -572.6056
B2O3 | B | (4/3)B + O2 = (2/3)B2O3 | 2010 | 1736.85 | 1.098071e-12 | 1.44483e-15 | -14.84018 | -571.0645
B2O3 | B | (4/3)B + O2 = (2/3)B2O3 | 2020 | 1746.85 | 1.360636e-12 | 1.79031e-15 | -14.74707 | -570.3048
B2O3 | B | (4/3)B + O2 = (2/3)B2O3 | 2030 | 1756.85 | 1.681708653e-12 | 2.212775e-15 | -14.65506 | -569.5523
B2O3 | B | (4/3)B + O2 = (2/3)B2O3 | 2040 | 1766.85 | 2.073351e-12 | 2.728094e-15 | -14.56414 | -568.807
B2O3 | B | (4/3)B + O2 = (2/3)B2O3 | 2050 | 1776.85 | 2.549904e-12 | 3.355137e-15 | -14.47429 | -568.0689
B2O3 | B | (4/3)B + O2 = (2/3)B2O3 | 2060 | 1786.85 | 3.128376527e-12 | 4.116285e-15 | -14.38549 | -567.338
B2O3 | B | (4/3)B + O2 = (2/3)B2O3 | 2070 | 1796.85 | 3.828893e-12 | 5.038018e-15 | -14.29774 | -566.6144
B2O3 | B | (4/3)B + O2 = (2/3)B2O3 | 2080 | 1806.85 | 4.675213e-12 | 6.151596e-15 | -14.21101 | -565.8981
B2O3 | B | (4/3)B + O2 = (2/3)B2O3 | 2090 | 1816.85 | 5.695315e-12 | 7.493836e-15 | -14.1253 | -565.189
B2O3 | B | (4/3)B + O2 = (2/3)B2O3 | 2100 | 1826.85 | 6.92208e-12 | 9.108e-15 | -14.04058 | -564.4872
B2O3 | B | (4/3)B + O2 = (2/3)B2O3 | 2110 | 1836.85 | 8.394055e-12 | 1.104481e-14 | -13.95684 | -563.7927
B2O3 | B | (4/3)B + O2 = (2/3)B2O3 | 2120 | 1846.85 | 1.015634e-11 | 1.33636e-14 | -13.87408 | -563.1056
B2O3 | B | (4/3)B + O2 = (2/3)B2O3 | 2130 | 1856.85 | 1.226156e-11 | 1.613363e-14 | -13.79227 | -562.4257
B2O3 | B | (4/3)B + O2 = (2/3)B2O3 | 2140 | 1866.85 | 1.477103016e-11 | 1.9435566e-14 | -13.7114 | -561.7532
B2O3 | B | (4/3)B + O2 = (2/3)B2O3 | 2150 | 1876.85 | 1.775601e-11 | 2.336317e-14 | -13.63147 | -561.088
B2O3 | B | (4/3)B + O2 = (2/3)B2O3 | 2160 | 1886.85 | 2.129914e-11 | 2.802518e-14 | -13.55245 | -560.4301
B2O3 | B | (4/3)B + O2 = (2/3)B2O3 | 2170 | 1896.85 | 2.549607e-11 | 3.354746e-14 | -13.47434 | -559.7797
B2O3 | B | (4/3)B + O2 = (2/3)B2O3 | 2180 | 1906.85 | 3.045728e-11 | 4.007537e-14 | -13.39712 | -559.1366
B2O3 | B | (4/3)B + O2 = (2/3)B2O3 | 2190 | 1916.85 | 3.631013e-11 | 4.777648e-14 | -13.32079 | -558.5008
B2O3 | B | (4/3)B + O2 = (2/3)B2O3 | 2200 | 1926.85 | 4.320111e-11 | 5.684356e-14 | -13.24532 | -557.8725
B2O3 | B | (4/3)B + O2 = (2/3)B2O3 | 2210 | 1936.85 | 5.129842e-11 | 6.749793e-14 | -13.17071 | -557.2516
B2O3 | B | (4/3)B + O2 = (2/3)B2O3 | 2220 | 1946.85 | 6.079482e-11 | 7.999318e-14 | -13.09695 | -556.6381
B2O3 | B | (4/3)B + O2 = (2/3)B2O3 | 2230 | 1956.85 | 7.191072e-11 | 9.461937e-14 | -13.02402 | -556.032
B2O3 | B | (4/3)B + O2 = (2/3)B2O3 | 2240 | 1966.85 | 8.48977636e-11 | 1.117076e-13 | -12.95192 | -555.4334
B2O3 | B | (4/3)B + O2 = (2/3)B2O3 | 2250 | 1976.85 | 1.000426e-10 | 1.31635e-13 | -12.88063 | -554.8422
B2O3 | B | (4/3)B + O2 = (2/3)B2O3 | 2260 | 1986.85 | 1.176714e-10 | 1.548307e-13 | -12.81014 | -554.2584
B2O3 | B | (4/3)B + O2 = (2/3)B2O3 | 2270 | 1996.85 | 1.381541e-10 | 1.817817e-13 | -12.74045 | -553.6821
B2O3 | B | (4/3)B + O2 = (2/3)B2O3 | 2280 | 2006.85 | 1.619101e-10 | 2.130396e-13 | -12.67154 | -553.1133
B2O3 | B | (4/3)B + O2 = (2/3)B2O3 | 2290 | 2016.85 | 1.894138529e-10 | 2.492288e-13 | -12.6034 | -552.552
B2O3 | B | (4/3)B + O2 = (2/3)B2O3 | 2300 | 2026.85 | 2.21200865e-10 | 2.910538e-13 | -12.53603 | -551.9981
B2O3 | B | (4/3)B + O2 = (2/3)B2O3 | 2310 | 2036.85 | 2.578748e-10 | 3.39309e-13 | -12.4694 | -551.4518
B2O3 | B | (4/3)B + O2 = (2/3)B2O3 | 2320 | 2046.85 | 3.001149e-10 | 3.94888e-13 | -12.40353 | -550.913
B2O3 | B | (4/3)B + O2 = (2/3)B2O3 | 2330 | 2056.85 | 3.486840126e-10 | 4.587948e-13 | -12.33838 | -550.3817
B2O3 | B | (4/3)B + O2 = (2/3)B2O3 | 2340 | 2066.85 | 4.044377053e-10 | 5.321549e-13 | -12.27396 | -549.8579
B2O3 | B | (4/3)B + O2 = (2/3)B2O3 | 2348 | 2074.85 | 4.548534e-10 | 5.984914e-13 | -12.22294 | -549.4444
B2O3 | B | (4/3)B + O2 = (2/3)B2O3 | 2348 | 2074.85 | 4.548534e-10 | 5.984914e-13 | -12.22294 | -549.4444
B2O3 | B | (4/3)B + O2 = (2/3)B2O3 | 2350 | 2076.85 | 4.697022e-10 | 6.180293e-13 | -12.20899 | -549.2847
B2O3 | B | (4/3)B + O2 = (2/3)B2O3 | 2360 | 2086.85 | 5.50965058e-10 | 7.24954e-13 | -12.13969 | -548.4909
B2O3 | B | (4/3)B + O2 = (2/3)B2O3 | 2370 | 2096.85 | 6.451713e-10 | 8.489097e-13 | -12.07114 | -547.7047
B2O3 | B | (4/3)B + O2 = (2/3)B2O3 | 2380 | 2106.85 | 7.541971e-10 | 9.923647e-13 | -12.00333 | -546.926
B2O3 | B | (4/3)B + O2 = (2/3)B2O3 | 2390 | 2116.85 | 8.801619e-10 | 1.158108e-12 | -11.93625 | -546.1548
B2O3 | B | (4/3)B + O2 = (2/3)B2O3 | 2400 | 2126.85 | 1.025456e-09 | 1.349284e-12 | -11.8699 | -545.3911
B2O3 | B | (4/3)B + O2 = (2/3)B2O3 | 2410 | 2136.85 | 1.192771e-09 | 1.569436e-12 | -11.80426 | -544.635
B2O3 | B | (4/3)B + O2 = (2/3)B2O3 | 2420 | 2146.85 | 1.385133e-09 | 1.822543e-12 | -11.73932 | -543.8865
B2O3 | B | (4/3)B + O2 = (2/3)B2O3 | 2430 | 2156.85 | 1.605936e-09 | 2.113074e-12 | -11.67509 | -543.1455
B2O3 | B | (4/3)B + O2 = (2/3)B2O3 | 2440 | 2166.85 | 1.858987e-09 | 2.446035e-12 | -11.61154 | -542.4122
B2O3 | B | (4/3)B + O2 = (2/3)B2O3 | 2450 | 2176.85 | 2.148541e-09 | 2.827027e-12 | -11.54867 | -541.6864
B2O3 | B | (4/3)B + O2 = (2/3)B2O3 | 2460 | 2186.85 | 2.479352e-09 | 3.262305e-12 | -11.48648 | -540.9682
B2O3 | B | (4/3)B + O2 = (2/3)B2O3 | 2470 | 2196.85 | 2.856723e-09 | 3.758846e-12 | -11.42495 | -540.2577
B2O3 | B | (4/3)B + O2 = (2/3)B2O3 | 2480 | 2206.85 | 3.286557e-09 | 4.324417e-12 | -11.36407 | -539.5548
B2O3 | B | (4/3)B + O2 = (2/3)B2O3 | 2490 | 2216.85 | 3.775418e-09 | 4.967655e-12 | -11.30385 | -538.8595
B2O3 | B | (4/3)B + O2 = (2/3)B2O3 | 2500 | 2226.85 | 4.330593e-09 | 5.698149e-12 | -11.24427 | -538.1719
B2O3 | B | (4/3)B + O2 = (2/3)B2O3 | 2510 | 2236.85 | 4.960159e-09 | 6.526525e-12 | -11.18532 | -537.4919
B2O3 | B | (4/3)B + O2 = (2/3)B2O3 | 2520 | 2246.85 | 5.673056e-09 | 7.464548e-12 | -11.127 | -536.8196
B2O3 | B | (4/3)B + O2 = (2/3)B2O3 | 2530 | 2256.85 | 6.479165e-09 | 8.525217e-12 | -11.06929 | -536.155
B2O3 | B | (4/3)B + O2 = (2/3)B2O3 | 2540 | 2266.85 | 7.38939e-09 | 9.722882e-12 | -11.0122 | -535.498
B2O3 | B | (4/3)B + O2 = (2/3)B2O3 | 2550 | 2276.85 | 8.415749e-09 | 1.107335e-11 | -10.95572 | -534.8488
B2O3 | B | (4/3)B + O2 = (2/3)B2O3 | 2560 | 2286.85 | 9.571466e-09 | 1.259403e-11 | -10.89984 | -534.2072
B2O3 | B | (4/3)B + O2 = (2/3)B2O3 | 2570 | 2296.85 | 1.087107e-08 | 1.430405e-11 | -10.84454 | -533.5734
B2O3 | B | (4/3)B + O2 = (2/3)B2O3 | 2580 | 2306.85 | 1.233052e-08 | 1.622437e-11 | -10.78983 | -532.9473
B2O3 | B | (4/3)B + O2 = (2/3)B2O3 | 2590 | 2316.85 | 1.396729e-08 | 1.837801e-11 | -10.7357 | -532.3289
B2O3 | B | (4/3)B + O2 = (2/3)B2O3 | 2600 | 2326.85 | 1.58005e-08 | 2.079013e-11 | -10.68214 | -531.7183
B2O3 | B | (4/3)B + O2 = (2/3)B2O3 | 2610 | 2336.85 | 1.785106e-08 | 2.348824e-11 | -10.62915 | -531.1154
B2O3 | B | (4/3)B + O2 = (2/3)B2O3 | 2620 | 2346.85 | 2.014179e-08 | 2.650235e-11 | -10.57672 | -530.5203
B2O3 | B | (4/3)B + O2 = (2/3)B2O3 | 2630 | 2356.85 | 2.269755e-08 | 2.986519e-11 | -10.52483 | -529.9329
B2O3 | B | (4/3)B + O2 = (2/3)B2O3 | 2640 | 2366.85 | 2.554542e-08 | 3.361239e-11 | -10.4735 | -529.3533
B2O3 | B | (4/3)B + O2 = (2/3)B2O3 | 2650 | 2376.85 | 2.871482e-08 | 3.778266e-11 | -10.42271 | -528.7816
B2O3 | B | (4/3)B + O2 = (2/3)B2O3 | 2660 | 2386.85 | 3.223772e-08 | 4.241806e-11 | -10.37245 | -528.2176
B2O3 | B | (4/3)B + O2 = (2/3)B2O3 | 2670 | 2396.85 | 3.614876e-08 | 4.756416e-11 | -10.32272 | -527.6614
B2O3 | B | (4/3)B + O2 = (2/3)B2O3 | 2680 | 2406.85 | 4.048547e-08 | 5.327035e-11 | -10.27351 | -527.113
B2O3 | B | (4/3)B + O2 = (2/3)B2O3 | 2690 | 2416.85 | 4.528843e-08 | 5.959004e-11 | -10.22483 | -526.5724
B2O3 | B | (4/3)B + O2 = (2/3)B2O3 | 2700 | 2426.85 | 5.060148e-08 | 6.658089e-11 | -10.17665 | -526.0397
B2O3 | B | (4/3)B + O2 = (2/3)B2O3 | 2710 | 2436.85 | 5.647192e-08 | 7.430516e-11 | -10.12898 | -525.5148
B2O3 | B | (4/3)B + O2 = (2/3)B2O3 | 2720 | 2446.85 | 6.295073e-08 | 8.282991e-11 | -10.08181 | -524.9977
B2O3 | B | (4/3)B + O2 = (2/3)B2O3 | 2730 | 2456.85 | 7.009276e-08 | 9.222732e-11 | -10.03514 | -524.4885
B2O3 | B | (4/3)B + O2 = (2/3)B2O3 | 2740 | 2466.85 | 7.795698e-08 | 1.02575e-10 | -9.988959 | -523.9872
B2O3 | B | (4/3)B + O2 = (2/3)B2O3 | 2750 | 2476.85 | 8.660671e-08 | 1.139562e-10 | -9.943262 | -523.4937
B2O3 | B | (4/3)B + O2 = (2/3)B2O3 | 2760 | 2486.85 | 9.610984e-08 | 1.264603e-10 | -9.898046 | -523.0081
B2O3 | B | (4/3)B + O2 = (2/3)B2O3 | 2770 | 2496.85 | 1.065391e-07 | 1.40183e-10 | -9.853305 | -522.5304
B2O3 | B | (4/3)B + O2 = (2/3)B2O3 | 2780 | 2506.85 | 1.179723e-07 | 1.552267e-10 | -9.809034 | -522.0606
B2O3 | B | (4/3)B + O2 = (2/3)B2O3 | 2790 | 2516.85 | 1.304925e-07 | 1.717006755e-10 | -9.765228 | -521.5987
B2O3 | B | (4/3)B + O2 = (2/3)B2O3 | 2800 | 2526.85 | 1.441886e-07 | 1.897218e-10 | -9.721883 | -521.1447
B2O3 | B | (4/3)B + O2 = (2/3)B2O3 | 2810 | 2536.85 | 1.59155e-07 | 2.094145e-10 | -9.678993 | -520.6986
B2O3 | B | (4/3)B + O2 = (2/3)B2O3 | 2820 | 2546.85 | 1.754927e-07 | 2.309114e-10 | -9.636555 | -520.2604
B2O3 | B | (4/3)B + O2 = (2/3)B2O3 | 2830 | 2556.85 | 1.933086e-07 | 2.543534e-10 | -9.594562 | -519.8302
B2O3 | B | (4/3)B + O2 = (2/3)B2O3 | 2840 | 2566.85 | 2.127167469e-07 | 2.798905e-10 | -9.553012 | -519.4079
B2O3 | B | (4/3)B + O2 = (2/3)B2O3 | 2850 | 2576.85 | 2.338379e-07 | 3.076815e-10 | -9.511899 | -518.9935
B2O3 | B | (4/3)B + O2 = (2/3)B2O3 | 2860 | 2586.85 | 2.568002e-07 | 3.37895e-10 | -9.471218 | -518.5871
B2O3 | B | (4/3)B + O2 = (2/3)B2O3 | 2870 | 2596.85 | 2.817393e-07 | 3.707096e-10 | -9.430966 | -518.1887
B2O3 | B | (4/3)B + O2 = (2/3)B2O3 | 2880 | 2606.85 | 3.087987e-07 | 4.063140305e-10 | -9.391138 | -517.7983
B2O3 | B | (4/3)B + O2 = (2/3)B2O3 | 2890 | 2616.85 | 3.381299e-07 | 4.449078e-10 | -9.35173 | -517.4158
B2O3 | B | (4/3)B + O2 = (2/3)B2O3 | 2900 | 2626.85 | 3.69893e-07 | 4.867013e-10 | -9.312737 | -517.0413
B2O3 | B | (4/3)B + O2 = (2/3)B2O3 | 2910 | 2636.85 | 4.042567e-07 | 5.319167e-10 | -9.274156 | -516.6748
B2O3 | B | (4/3)B + O2 = (2/3)B2O3 | 2920 | 2646.85 | 4.413987e-07 | 5.807877e-10 | -9.235983 | -516.3163
B2O3 | B | (4/3)B + O2 = (2/3)B2O3 | 2930 | 2656.85 | 4.815058e-07 | 6.335602e-10 | -9.198212 | -515.9658
B2O3 | B | (4/3)B + O2 = (2/3)B2O3 | 2940 | 2666.85 | 5.247744e-07 | 6.904926e-10 | -9.160841 | -515.6233
B2O3 | B | (4/3)B + O2 = (2/3)B2O3 | 2950 | 2676.85 | 5.714108e-07 | 7.518563e-10 | -9.123865 | -515.2889
B2O3 | B | (4/3)B + O2 = (2/3)B2O3 | 2960 | 2686.85 | 6.21631e-07 | 8.179356e-10 | -9.087281 | -514.9624
B2O3 | B | (4/3)B + O2 = (2/3)B2O3 | 2970 | 2696.85 | 6.756617e-07 | 8.890286e-10 | -9.051084 | -514.644
B2O3 | B | (4/3)B + O2 = (2/3)B2O3 | 2980 | 2706.85 | 7.337397e-07 | 9.65447e-10 | -9.015272 | -514.3337
B2O3 | B | (4/3)B + O2 = (2/3)B2O3 | 2990 | 2716.85 | 7.961128e-07 | 1.047517e-09 | -8.979839 | -514.0314
B2O3 | B | (4/3)B + O2 = (2/3)B2O3 | 3000 | 2726.85 | 8.630396e-07 | 1.135578e-09 | -8.944783 | -513.7371
BA1O1 | Ba | 2Ba + O2 = 2BaO | 300 | 26.85 | 5.843977e-179 | 7.689443e-182 | -181.1141 | -1040.216
BA1O1 | Ba | 2Ba + O2 = 2BaO | 310 | 36.85 | 8.357492e-173 | 1.09967e-175 | -174.9587 | -1038.358
BA1O1 | Ba | 2Ba + O2 = 2BaO | 320 | 46.85 | 4.924613e-167 | 6.479755e-170 | -169.1884 | -1036.503
BA1O1 | Ba | 2Ba + O2 = 2BaO | 330 | 56.85 | 1.296215e-161 | 1.705546e-164 | -163.7681 | -1034.649
BA1O1 | Ba | 2Ba + O2 = 2BaO | 340 | 66.85 | 1.636573e-156 | 2.153385e-159 | -158.6669 | -1032.797
BA1O1 | Ba | 2Ba + O2 = 2BaO | 350 | 76.85 | 1.055718e-151 | 1.389102e-154 | -153.8573 | -1030.946
BA1O1 | Ba | 2Ba + O2 = 2BaO | 360 | 86.85 | 3.680149e-147 | 4.842302e-150 | -149.3149 | -1029.095
BA1O1 | Ba | 2Ba + O2 = 2BaO | 370 | 96.85 | 7.287879e-143 | 9.589315e-146 | -145.0182 | -1027.245
BA1O1 | Ba | 2Ba + O2 = 2BaO | 380 | 106.85 | 8.573900163e-139 | 1.128145e-141 | -140.9476 | -1025.395
BA1O1 | Ba | 2Ba + O2 = 2BaO | 390 | 116.85 | 6.237705e-135 | 8.207507e-138 | -137.0858 | -1023.545
BA1O1 | Ba | 2Ba + O2 = 2BaO | 400 | 126.85 | 2.909526e-131 | 3.828324e-134 | -133.417 | -1021.694
BA1O1 | Ba | 2Ba + O2 = 2BaO | 410 | 136.85 | 8.989177526e-128 | 1.182787e-130 | -129.9271 | -1019.843
BA1O1 | Ba | 2Ba + O2 = 2BaO | 420 | 146.85 | 1.894599e-124 | 2.492893e-127 | -126.6033 | -1017.992
BA1O1 | Ba | 2Ba + O2 = 2BaO | 430 | 156.85 | 2.797829e-121 | 3.681353e-124 | -123.434 | -1016.139
BA1O1 | Ba | 2Ba + O2 = 2BaO | 440 | 166.85 | 2.96607e-118 | 3.902723e-121 | -120.4086 | -1014.285
BA1O1 | Ba | 2Ba + O2 = 2BaO | 450 | 176.85 | 2.307856e-115 | 3.036652e-118 | -117.5176 | -1012.431
BA1O1 | Ba | 2Ba + O2 = 2BaO | 460 | 186.85 | 1.344859e-112 | 1.769551e-115 | -114.7521 | -1010.575
BA1O1 | Ba | 2Ba + O2 = 2BaO | 470 | 196.85 | 5.978762965e-110 | 7.866793375e-113 | -112.1042 | -1008.718
BA1O1 | Ba | 2Ba + O2 = 2BaO | 480 | 206.85 | 2.062379e-107 | 2.71365682e-110 | -109.5664 | -1006.859
BA1O1 | Ba | 2Ba + O2 = 2BaO | 490 | 216.85 | 5.606642e-105 | 7.37716109e-108 | -107.1321 | -1004.999
BA1O1 | Ba | 2Ba + O2 = 2BaO | 500 | 226.85 | 1.218506e-102 | 1.603298e-105 | -104.795 | -1003.137
BA1O1 | Ba | 2Ba + O2 = 2BaO | 510 | 236.85 | 2.145205e-100 | 2.822638e-103 | -102.5493 | -1001.274
BA1O1 | Ba | 2Ba + O2 = 2BaO | 520 | 246.85 | 3.096779e-98 | 4.074709e-101 | -100.3899 | -999.409
BA1O1 | Ba | 2Ba + O2 = 2BaO | 530 | 256.85 | 3.707123e-96 | 4.877794e-99 | -98.31178 | -997.5422
BA1O1 | Ba | 2Ba + O2 = 2BaO | 540 | 266.85 | 3.718536e-94 | 4.89281006e-97 | -96.31044 | -995.6736
BA1O1 | Ba | 2Ba + O2 = 2BaO | 550 | 276.85 | 3.155791e-92 | 4.152356e-95 | -94.38171 | -993.8032
BA1O1 | Ba | 2Ba + O2 = 2BaO | 560 | 286.85 | 2.286332e-90 | 3.008331e-93 | -92.52167 | -991.9308
BA1O1 | Ba | 2Ba + O2 = 2BaO | 570 | 296.85 | 1.425886e-88 | 1.876165e-91 | -90.72673 | -990.0565
BA1O1 | Ba | 2Ba + O2 = 2BaO | 580 | 306.85 | 7.714621e-87 | 1.015082e-89 | -88.9935 | -988.1802
BA1O1 | Ba | 2Ba + O2 = 2BaO | 590 | 316.85 | 3.647286e-85 | 4.799061e-88 | -87.31884 | -986.3019
BA1O1 | Ba | 2Ba + O2 = 2BaO | 600 | 326.85 | 1.516987e-83 | 1.996036e-86 | -85.69983 | -984.4215
BA1O1 | Ba | 2Ba + O2 = 2BaO | 610 | 336.85 | 5.585856408e-82 | 7.349811e-85 | -84.13372 | -982.5391
BA1O1 | Ba | 2Ba + O2 = 2BaO | 620 | 346.85 | 1.831704e-80 | 2.410137e-83 | -82.61796 | -980.6545
BA1O1 | Ba | 2Ba + O2 = 2BaO | 630 | 356.85 | 5.378705e-79 | 7.077244e-82 | -81.15014 | -978.7678
BA1O1 | Ba | 2Ba + O2 = 2BaO | 640 | 366.85 | 1.421694e-77 | 1.87065e-80 | -79.72801 | -976.879
BA1O1 | Ba | 2Ba + O2 = 2BaO | 650 | 376.85 | 3.398995e-76 | 4.472362e-79 | -78.34946 | -974.988
BA1O1 | Ba | 2Ba + O2 = 2BaO | 660 | 386.85 | 7.384035e-75 | 9.715835e-78 | -77.01252 | -973.0948
BA1O1 | Ba | 2Ba + O2 = 2BaO | 670 | 396.85 | 1.463859e-73 | 1.926131e-76 | -75.71531 | -971.1994
BA1O1 | Ba | 2Ba + O2 = 2BaO | 680 | 406.85 | 2.65902e-72 | 3.49871e-75 | -74.45609 | -969.3018
BA1O1 | Ba | 2Ba + O2 = 2BaO | 690 | 416.85 | 4.442347e-71 | 5.845194e-74 | -73.2332 | -967.402
BA1O1 | Ba | 2Ba + O2 = 2BaO | 700 | 426.85 | 6.850624e-70 | 9.013978e-73 | -72.04508 | -965.5
BA1O1 | Ba | 2Ba + O2 = 2BaO | 710 | 436.85 | 9.784624e-69 | 1.287451e-71 | -70.89027 | -963.5957
BA1O1 | Ba | 2Ba + O2 = 2BaO | 720 | 446.85 | 1.298502e-67 | 1.708556e-70 | -69.76737 | -961.6892
BA1O1 | Ba | 2Ba + O2 = 2BaO | 730 | 456.85 | 1.605971954e-66 | 2.113121e-69 | -68.67508 | -959.7804
BA1O1 | Ba | 2Ba + O2 = 2BaO | 740 | 466.85 | 1.856396399e-65 | 2.442627e-68 | -67.61214 | -957.8694
BA1O1 | Ba | 2Ba + O2 = 2BaO | 750 | 476.85 | 2.011017e-64 | 2.646075e-67 | -66.5774 | -955.9561
BA1O1 | Ba | 2Ba + O2 = 2BaO | 760 | 486.85 | 2.04685e-63 | 2.693223e-66 | -65.56973 | -954.0406
BA1O1 | Ba | 2Ba + O2 = 2BaO | 770 | 496.85 | 1.962168e-62 | 2.5818e-65 | -64.58808 | -952.1228
BA1O1 | Ba | 2Ba + O2 = 2BaO | 780 | 506.85 | 1.775691e-61 | 2.336435e-64 | -63.63145 | -950.2027
BA1O1 | Ba | 2Ba + O2 = 2BaO | 790 | 516.85 | 1.520301e-60 | 2.000395e-63 | -62.69888 | -948.2804
BA1O1 | Ba | 2Ba + O2 = 2BaO | 800 | 526.85 | 1.234028e-59 | 1.623721e-62 | -61.78949 | -946.3558
BA1O1 | Ba | 2Ba + O2 = 2BaO | 810 | 536.85 | 9.515071e-59 | 1.251983e-61 | -60.9024 | -944.429
BA1O1 | Ba | 2Ba + O2 = 2BaO | 820 | 546.85 | 6.982427e-58 | 9.187404095e-61 | -60.03681 | -942.4999
BA1O1 | Ba | 2Ba + O2 = 2BaO | 830 | 556.85 | 4.885228e-57 | 6.427932e-60 | -59.19193 | -940.5686
BA1O1 | Ba | 2Ba + O2 = 2BaO | 840 | 566.85 | 3.264277e-56 | 4.295102e-59 | -58.36703 | -938.635
BA1O1 | Ba | 2Ba + O2 = 2BaO | 850 | 576.85 | 2.086497e-55 | 2.74539e-58 | -57.5614 | -936.6991
BA1O1 | Ba | 2Ba + O2 = 2BaO | 860 | 586.85 | 1.277759e-54 | 1.681261e-57 | -56.77436 | -934.7611
BA1O1 | Ba | 2Ba + O2 = 2BaO | 870 | 596.85 | 7.507951e-54 | 9.878883e-57 | -56.00529 | -932.8207
BA1O1 | Ba | 2Ba + O2 = 2BaO | 880 | 606.85 | 4.238844e-53 | 5.577427e-56 | -55.25357 | -930.8782
BA1O1 | Ba | 2Ba + O2 = 2BaO | 890 | 616.85 | 2.302562e-52 | 3.029687e-55 | -54.5186 | -928.9334
BA1O1 | Ba | 2Ba + O2 = 2BaO | 900 | 626.85 | 1.204956e-51 | 1.585469e-54 | -53.79984 | -926.9865
BA1O1 | Ba | 2Ba + O2 = 2BaO | 910 | 636.85 | 6.082206127e-51 | 8.002903e-54 | -53.09675 | -925.0373
BA1O1 | Ba | 2Ba + O2 = 2BaO | 920 | 646.85 | 2.964774e-50 | 3.901018e-53 | -52.40882 | -923.0859
BA1O1 | Ba | 2Ba + O2 = 2BaO | 930 | 656.85 | 1.397176e-49 | 1.838389e-52 | -51.73556 | -921.1323
BA1O1 | Ba | 2Ba + O2 = 2BaO | 940 | 666.85 | 6.372464e-49 | 8.384821e-52 | -51.07651 | -919.1765
BA1O1 | Ba | 2Ba + O2 = 2BaO | 950 | 676.85 | 2.815845e-48 | 3.705059e-51 | -50.4312 | -917.2185
BA1O1 | Ba | 2Ba + O2 = 2BaO | 960 | 686.85 | 1.206659e-47 | 1.587709e-50 | -49.79923 | -915.2584
BA1O1 | Ba | 2Ba + O2 = 2BaO | 970 | 696.85 | 5.019333e-47 | 6.604386e-50 | -49.18017 | -913.2961
BA1O1 | Ba | 2Ba + O2 = 2BaO | 980 | 706.85 | 2.028563e-46 | 2.669162e-49 | -48.57363 | -911.3317
BA1O1 | Ba | 2Ba + O2 = 2BaO | 990 | 716.85 | 7.972429e-46 | 1.049004e-48 | -47.97922 | -909.3651
BA1O1 | Ba | 2Ba + O2 = 2BaO | 1000 | 726.85 | 3.049413353e-45 | 4.012386e-48 | -47.3966 | -907.3964
BA1O1 | Ba | 2Ba + O2 = 2BaO | 1000 | 726.85 | 3.049413353e-45 | 4.012386e-48 | -47.3966 | -907.3964
BA1O1 | Ba | 2Ba + O2 = 2BaO | 1000 | 726.85 | 3.049413353e-45 | 4.012386e-48 | -47.3966 | -907.3964
BA1O1 | Ba | 2Ba + O2 = 2BaO | 1010 | 736.85 | 1.155464e-44 | 1.520347355e-47 | -46.81806 | -905.2836
BA1O1 | Ba | 2Ba + O2 = 2BaO | 1020 | 746.85 | 4.26595e-44 | 5.613092e-47 | -46.2508 | -903.1695
BA1O1 | Ba | 2Ba + O2 = 2BaO | 1030 | 756.85 | 1.535754e-43 | 2.020729e-46 | -45.69449 | -901.0543
BA1O1 | Ba | 2Ba + O2 = 2BaO | 1040 | 766.85 | 5.394971e-43 | 7.098646145e-46 | -45.14882 | -898.9378
BA1O1 | Ba | 2Ba + O2 = 2BaO | 1050 | 776.85 | 1.850636e-42 | 2.435047e-45 | -44.61349 | -896.8202
BA1O1 | Ba | 2Ba + O2 = 2BaO | 1060 | 786.85 | 6.203096e-42 | 8.161968e-45 | -44.08821 | -894.7015
BA1O1 | Ba | 2Ba + O2 = 2BaO | 1070 | 796.85 | 2.032977e-41 | 2.67497e-44 | -43.57268 | -892.5816
BA1O1 | Ba | 2Ba + O2 = 2BaO | 1080 | 806.85 | 6.51873e-41 | 8.577276e-44 | -43.06665 | -890.4606
BA1O1 | Ba | 2Ba + O2 = 2BaO | 1090 | 816.85 | 2.046257e-40 | 2.692444e-43 | -42.56985 | -888.3386
BA1O1 | Ba | 2Ba + O2 = 2BaO | 1100 | 826.85 | 6.291805e-40 | 8.27869e-43 | -42.08204 | -886.2155
BA1O1 | Ba | 2Ba + O2 = 2BaO | 1110 | 836.85 | 1.896049243e-39 | 2.494802e-42 | -41.60296 | -884.0913
BA1O1 | Ba | 2Ba + O2 = 2BaO | 1120 | 846.85 | 5.602948e-39 | 7.3723e-42 | -41.1324 | -881.9661
BA1O1 | Ba | 2Ba + O2 = 2BaO | 1130 | 856.85 | 1.62443e-38 | 2.137408e-41 | -40.67011 | -879.84
BA1O1 | Ba | 2Ba + O2 = 2BaO | 1140 | 866.85 | 4.622959e-38 | 6.08284e-41 | -40.21589 | -877.7128
BA1O1 | Ba | 2Ba + O2 = 2BaO | 1150 | 876.85 | 1.292061e-37 | 1.70008e-40 | -39.76953 | -875.5847
BA1O1 | Ba | 2Ba + O2 = 2BaO | 1160 | 886.85 | 3.548071e-37 | 4.668514e-40 | -39.33082 | -873.4557
BA1O1 | Ba | 2Ba + O2 = 2BaO | 1170 | 896.85 | 9.577303e-37 | 1.260171e-39 | -38.89957 | -871.3257
BA1O1 | Ba | 2Ba + O2 = 2BaO | 1180 | 906.85 | 2.54228674e-36 | 3.345114e-39 | -38.47559 | -869.1949
BA1O1 | Ba | 2Ba + O2 = 2BaO | 1190 | 916.85 | 6.639244432e-36 | 8.735848e-39 | -38.05869 | -867.0631
BA1O1 | Ba | 2Ba + O2 = 2BaO | 1200 | 926.85 | 1.706482e-35 | 2.245372e-38 | -37.64871 | -864.9306
BA1O1 | Ba | 2Ba + O2 = 2BaO | 1210 | 936.85 | 4.318618e-35 | 5.682392e-38 | -37.24547 | -862.7971
BA1O1 | Ba | 2Ba + O2 = 2BaO | 1220 | 946.85 | 1.076496e-34 | 1.416443e-37 | -36.8488 | -860.6629
BA1O1 | Ba | 2Ba + O2 = 2BaO | 1230 | 956.85 | 2.644023e-34 | 3.478977e-37 | -36.45855 | -858.5278
BA1O1 | Ba | 2Ba + O2 = 2BaO | 1240 | 966.85 | 6.401137e-34 | 8.422548e-37 | -36.07456 | -856.3919
BA1O1 | Ba | 2Ba + O2 = 2BaO | 1250 | 976.85 | 1.528052e-33 | 2.010594e-36 | -35.69668 | -854.2553
BA1O1 | Ba | 2Ba + O2 = 2BaO | 1260 | 986.85 | 3.597932e-33 | 4.73412e-36 | -35.32476 | -852.1178
BA1O1 | Ba | 2Ba + O2 = 2BaO | 1270 | 996.85 | 8.358761e-33 | 1.099837e-35 | -34.95867 | -849.9796
BA1O1 | Ba | 2Ba + O2 = 2BaO | 1280 | 1006.85 | 1.916642e-32 | 2.521897e-35 | -34.59827 | -847.8407
BA1O1 | Ba | 2Ba + O2 = 2BaO | 1290 | 1016.85 | 4.33892e-32 | 5.709105e-35 | -34.24343 | -845.701
BA1O1 | Ba | 2Ba + O2 = 2BaO | 1300 | 1026.85 | 9.700441e-32 | 1.276374e-34 | -33.89402 | -843.5607
BA1O1 | Ba | 2Ba + O2 = 2BaO | 1310 | 1036.85 | 2.142368e-31 | 2.818905e-34 | -33.54992 | -841.4197
BA1O1 | Ba | 2Ba + O2 = 2BaO | 1320 | 1046.85 | 4.675296e-31 | 6.151706e-34 | -33.211 | -839.278
BA1O1 | Ba | 2Ba + O2 = 2BaO | 1330 | 1056.85 | 1.008446652e-30 | 1.326903e-33 | -32.87716 | -837.1356
BA1O1 | Ba | 2Ba + O2 = 2BaO | 1340 | 1066.85 | 2.150493e-30 | 2.829596e-33 | -32.54828 | -834.9927
BA1O1 | Ba | 2Ba + O2 = 2BaO | 1350 | 1076.85 | 4.534963e-30 | 5.967056e-33 | -32.22424 | -832.8491
BA1O1 | Ba | 2Ba + O2 = 2BaO | 1360 | 1086.85 | 9.459454e-30 | 1.244665e-32 | -31.90495 | -830.705
BA1O1 | Ba | 2Ba + O2 = 2BaO | 1370 | 1096.85 | 1.952171e-29 | 2.568646e-32 | -31.5903 | -828.5603
BA1O1 | Ba | 2Ba + O2 = 2BaO | 1380 | 1106.85 | 3.986842e-29 | 5.245845e-32 | -31.28018 | -826.4151
BA1O1 | Ba | 2Ba + O2 = 2BaO | 1390 | 1116.85 | 8.059285e-29 | 1.060432e-31 | -30.97452 | -824.2695
BA1O1 | Ba | 2Ba + O2 = 2BaO | 1400 | 1126.85 | 1.612926e-28 | 2.122271e-31 | -30.6732 | -822.1234
BA1O1 | Ba | 2Ba + O2 = 2BaO | 1410 | 1136.85 | 3.196495839e-28 | 4.205916e-31 | -30.37614 | -819.9768
BA1O1 | Ba | 2Ba + O2 = 2BaO | 1420 | 1146.85 | 6.27429e-28 | 8.255644e-31 | -30.08325 | -817.8298
BA1O1 | Ba | 2Ba + O2 = 2BaO | 1430 | 1156.85 | 1.220034e-27 | 1.605308e-30 | -29.79444 | -815.6825
BA1O1 | Ba | 2Ba + O2 = 2BaO | 1440 | 1166.85 | 2.350608e-27 | 3.092905e-30 | -29.50963 | -813.5349
BA1O1 | Ba | 2Ba + O2 = 2BaO | 1450 | 1176.85 | 4.488184e-27 | 5.905506e-30 | -29.22874 | -811.3869
BA1O1 | Ba | 2Ba + O2 = 2BaO | 1460 | 1186.85 | 8.494205e-27 | 1.117659e-29 | -28.95169 | -809.2387
BA1O1 | Ba | 2Ba + O2 = 2BaO | 1470 | 1196.85 | 1.593725e-26 | 2.097007e-29 | -28.6784 | -807.0903
BA1O1 | Ba | 2Ba + O2 = 2BaO | 1480 | 1206.85 | 2.964951e-26 | 3.901251e-29 | -28.4088 | -804.9417
BA1O1 | Ba | 2Ba + O2 = 2BaO | 1490 | 1216.85 | 5.470261e-26 | 7.197712e-29 | -28.14281 | -802.7929
BA1O1 | Ba | 2Ba + O2 = 2BaO | 1490 | 1216.85 | 5.47e-26 | 7.197368e-29 | -28.14283 | -802.7935
BA1O1 | Ba | 2Ba + O2 = 2BaO | 1500 | 1226.85 | 1.00105e-25 | 1.317171e-28 | -27.88036 | -800.644
BA1O1 | Ba | 2Ba + O2 = 2BaO | 1510 | 1236.85 | 1.817313e-25 | 2.391202e-28 | -27.62138 | -798.4951
BA1O1 | Ba | 2Ba + O2 = 2BaO | 1520 | 1246.85 | 3.273385e-25 | 4.307086e-28 | -27.36582 | -796.3461
BA1O1 | Ba | 2Ba + O2 = 2BaO | 1530 | 1256.85 | 5.850907e-25 | 7.698562e-28 | -27.11359 | -794.1972
BA1O1 | Ba | 2Ba + O2 = 2BaO | 1540 | 1266.85 | 1.037938e-24 | 1.365708e-27 | -26.86464 | -792.0483
BA1O1 | Ba | 2Ba + O2 = 2BaO | 1550 | 1276.85 | 1.827696e-24 | 2.404864e-27 | -26.61891 | -789.8995
BA1O1 | Ba | 2Ba + O2 = 2BaO | 1560 | 1286.85 | 3.195076e-24 | 4.204047e-27 | -26.37633 | -787.7508
BA1O1 | Ba | 2Ba + O2 = 2BaO | 1570 | 1296.85 | 5.545765e-24 | 7.29706e-27 | -26.13685 | -785.6024
BA1O1 | Ba | 2Ba + O2 = 2BaO | 1580 | 1306.85 | 9.558777e-24 | 1.257734e-26 | -25.90041 | -783.4542
BA1O1 | Ba | 2Ba + O2 = 2BaO | 1590 | 1316.85 | 1.636286e-23 | 2.153009e-26 | -25.66695 | -781.3063
BA1O1 | Ba | 2Ba + O2 = 2BaO | 1600 | 1326.85 | 2.782191e-23 | 3.660777e-26 | -25.43643 | -779.1588
BA1O1 | Ba | 2Ba + O2 = 2BaO | 1610 | 1336.85 | 4.699351751e-23 | 6.183358e-26 | -25.20878 | -777.0116
BA1O1 | Ba | 2Ba + O2 = 2BaO | 1620 | 1346.85 | 7.886131e-23 | 1.037649e-25 | -24.98395 | -774.8649
BA1O1 | Ba | 2Ba + O2 = 2BaO | 1630 | 1356.85 | 1.314969e-22 | 1.730222e-25 | -24.7619 | -772.7187
BA1O1 | Ba | 2Ba + O2 = 2BaO | 1640 | 1366.85 | 2.178919e-22 | 2.866999e-25 | -24.54257 | -770.573
BA1O1 | Ba | 2Ba + O2 = 2BaO | 1650 | 1376.85 | 3.588302e-22 | 4.72145e-25 | -24.32592 | -768.428
BA1O1 | Ba | 2Ba + O2 = 2BaO | 1660 | 1386.85 | 5.873618e-22 | 7.728445e-25 | -24.11191 | -766.2836
BA1O1 | Ba | 2Ba + O2 = 2BaO | 1670 | 1396.85 | 9.557334e-22 | 1.257544e-24 | -23.90048 | -764.14
BA1O1 | Ba | 2Ba + O2 = 2BaO | 1680 | 1406.85 | 1.546061074e-21 | 2.034291e-24 | -23.69159 | -761.9971
BA1O1 | Ba | 2Ba + O2 = 2BaO | 1690 | 1416.85 | 2.486673e-21 | 3.271938e-24 | -23.48519 | -759.855
BA1O1 | Ba | 2Ba + O2 = 2BaO | 1700 | 1426.85 | 3.976997e-21 | 5.23289e-24 | -23.28126 | -757.7139
BA1O1 | Ba | 2Ba + O2 = 2BaO | 1710 | 1436.85 | 6.325249e-21 | 8.322696e-24 | -23.07974 | -755.5737
BA1O1 | Ba | 2Ba + O2 = 2BaO | 1720 | 1446.85 | 1.000521e-20 | 1.316475e-23 | -22.88059 | -753.4345
BA1O1 | Ba | 2Ba + O2 = 2BaO | 1730 | 1456.85 | 1.574129e-20 | 2.071223e-23 | -22.68377 | -751.2963
BA1O1 | Ba | 2Ba + O2 = 2BaO | 1740 | 1466.85 | 2.463535e-20 | 3.241494e-23 | -22.48925 | -749.1593
BA1O1 | Ba | 2Ba + O2 = 2BaO | 1750 | 1476.85 | 3.835472e-20 | 5.046674e-23 | -22.29699 | -747.0235
BA1O1 | Ba | 2Ba + O2 = 2BaO | 1760 | 1486.85 | 5.940972e-20 | 7.817068e-23 | -22.10696 | -744.8889
BA1O1 | Ba | 2Ba + O2 = 2BaO | 1770 | 1496.85 | 9.156101e-20 | 1.20475e-22 | -21.9191 | -742.7556
BA1O1 | Ba | 2Ba + O2 = 2BaO | 1780 | 1506.85 | 1.404149e-19 | 1.847565e-22 | -21.7334 | -740.6236
BA1O1 | Ba | 2Ba + O2 = 2BaO | 1790 | 1516.85 | 2.14289e-19 | 2.819592e-22 | -21.54981 | -738.4931
BA1O1 | Ba | 2Ba + O2 = 2BaO | 1800 | 1526.85 | 3.254646e-19 | 4.282429495e-22 | -21.36831 | -736.364
BA1O1 | Ba | 2Ba + O2 = 2BaO | 1810 | 1536.85 | 4.919921e-19 | 6.47358e-22 | -21.18886 | -734.2365
BA1O1 | Ba | 2Ba + O2 = 2BaO | 1820 | 1546.85 | 7.402778e-19 | 9.740498e-22 | -21.01142 | -732.1105
BA1O1 | Ba | 2Ba + O2 = 2BaO | 1830 | 1556.85 | 1.108779e-18 | 1.45892e-21 | -20.83597 | -729.9862
BA1O1 | Ba | 2Ba + O2 = 2BaO | 1840 | 1566.85 | 1.653256e-18 | 2.175336e-21 | -20.66247 | -727.8636
BA1O1 | Ba | 2Ba + O2 = 2BaO | 1850 | 1576.85 | 2.454197e-18 | 3.229206e-21 | -20.4909 | -725.7428
BA1O1 | Ba | 2Ba + O2 = 2BaO | 1860 | 1586.85 | 3.627293e-18 | 4.772753e-21 | -20.32123 | -723.6238
BA1O1 | Ba | 2Ba + O2 = 2BaO | 1870 | 1596.85 | 5.338122e-18 | 7.023845e-21 | -20.15343 | -721.5067
BA1O1 | Ba | 2Ba + O2 = 2BaO | 1880 | 1606.85 | 7.822674e-18 | 1.029299e-20 | -19.98746 | -719.3915
BA1O1 | Ba | 2Ba + O2 = 2BaO | 1890 | 1616.85 | 1.14159e-17 | 1.502093e-20 | -19.8233 | -717.2783
BA1O1 | Ba | 2Ba + O2 = 2BaO | 1900 | 1626.85 | 1.659131e-17 | 2.183068e-20 | -19.66093 | -715.1672
BA1O1 | Ba | 2Ba + O2 = 2BaO | 1910 | 1636.85 | 2.401558e-17 | 3.159944e-20 | -19.50032 | -713.0582
BA1O1 | Ba | 2Ba + O2 = 2BaO | 1920 | 1646.85 | 3.462365e-17 | 4.555744e-20 | -19.34144 | -710.9514
BA1O1 | Ba | 2Ba + O2 = 2BaO | 1930 | 1656.85 | 4.972168e-17 | 6.542326e-20 | -19.18427 | -708.8468
BA1O1 | Ba | 2Ba + O2 = 2BaO | 1940 | 1666.85 | 7.112731e-17 | 9.358857e-20 | -19.02878 | -706.7446
BA1O1 | Ba | 2Ba + O2 = 2BaO | 1950 | 1676.85 | 1.013606e-16 | 1.333692e-19 | -18.87494 | -704.6447
BA1O1 | Ba | 2Ba + O2 = 2BaO | 1960 | 1686.85 | 1.439023e-16 | 1.893452e-19 | -18.72275 | -702.5472
BA1O1 | Ba | 2Ba + O2 = 2BaO | 1970 | 1696.85 | 2.035428e-16 | 2.678194e-19 | -18.57216 | -700.4521
BA1O1 | Ba | 2Ba + O2 = 2BaO | 1980 | 1706.85 | 2.868506e-16 | 3.77435e-19 | -18.42316 | -698.3596
BA1O1 | Ba | 2Ba + O2 = 2BaO | 1990 | 1716.85 | 4.028007e-16 | 5.30001e-19 | -18.27572 | -696.2697
BA1O1 | Ba | 2Ba + O2 = 2BaO | 2010 | 1736.85 | 7.858693e-16 | 1.034038e-18 | -17.98546 | -692.0979
BA1O1 | Ba | 2Ba + O2 = 2BaO | 2020 | 1746.85 | 1.091989e-15 | 1.43682828e-18 | -17.8426 | -690.0162
BA1O1 | Ba | 2Ba + O2 = 2BaO | 2030 | 1756.85 | 1.51219e-15 | 1.989724e-18 | -17.70121 | -687.9372
BA1O1 | Ba | 2Ba + O2 = 2BaO | 2040 | 1766.85 | 2.087058e-15 | 2.746129e-18 | -17.56128 | -685.8611
BA1O1 | Ba | 2Ba + O2 = 2BaO | 2050 | 1776.85 | 2.87093e-15 | 3.77754e-18 | -17.42279 | -683.788
BA1O1 | Ba | 2Ba + O2 = 2BaO | 2060 | 1786.85 | 3.936319e-15 | 5.179367e-18 | -17.28572 | -681.7178
BA1O1 | Ba | 2Ba + O2 = 2BaO | 2070 | 1796.85 | 5.379683e-15 | 7.07853e-18 | -17.15006 | -679.6507
BA1O1 | Ba | 2Ba + O2 = 2BaO | 2080 | 1806.85 | 7.328929e-15 | 9.643327e-18 | -17.01577 | -677.5867
BA1O1 | Ba | 2Ba + O2 = 2BaO | 2090 | 1816.85 | 9.953142e-15 | 1.309624e-17 | -16.88285 | -675.5259
BA1O1 | Ba | 2Ba + O2 = 2BaO | 2100 | 1826.85 | 1.347516e-14 | 1.773047e-17 | -16.75128 | -673.4683
BA1O1 | Ba | 2Ba + O2 = 2BaO | 2110 | 1836.85 | 1.818777e-14 | 2.393127e-17 | -16.62103 | -671.414
BA1O1 | Ba | 2Ba + O2 = 2BaO | 2120 | 1846.85 | 2.447451e-14 | 3.22033e-17 | -16.4921 | -669.363
BA1O1 | Ba | 2Ba + O2 = 2BaO | 2130 | 1856.85 | 3.283634e-14 | 4.320572e-17 | -16.36446 | -667.3154
BA1O1 | Ba | 2Ba + O2 = 2BaO | 2140 | 1866.85 | 4.39257e-14 | 5.779697e-17 | -16.23809 | -665.2712
BA1O1 | Ba | 2Ba + O2 = 2BaO | 2150 | 1876.85 | 5.85898e-14 | 7.709184e-17 | -16.11299 | -663.2305
BA1O1 | Ba | 2Ba + O2 = 2BaO | 2160 | 1886.85 | 7.792575e-14 | 1.025339e-16 | -15.98913 | -661.1934
BA1O1 | Ba | 2Ba + O2 = 2BaO | 2170 | 1896.85 | 1.033503e-13 | 1.359872e-16 | -15.8665 | -659.1599
BA1O1 | Ba | 2Ba + O2 = 2BaO | 2180 | 1906.85 | 1.366876e-13 | 1.798521e-16 | -15.74508 | -657.1301
BA1O1 | Ba | 2Ba + O2 = 2BaO | 2190 | 1916.85 | 1.802807e-13 | 2.372115e-16 | -15.62486 | -655.104
BA1O1 | Ba | 2Ba + O2 = 2BaO | 2200 | 1926.85 | 2.371303e-13 | 3.120135e-16 | -15.50583 | -653.0816
BA1O1 | Ba | 2Ba + O2 = 2BaO | 2210 | 1936.85 | 3.110691e-13 | 4.093014e-16 | -15.38796 | -651.0631
BA1O1 | Ba | 2Ba + O2 = 2BaO | 2220 | 1946.85 | 4.069804e-13 | 5.355005e-16 | -15.27124 | -649.0485
BA1O1 | Ba | 2Ba + O2 = 2BaO | 2230 | 1956.85 | 5.310693e-13 | 6.987753e-16 | -15.15566 | -647.0378
BA1O1 | Ba | 2Ba + O2 = 2BaO | 2240 | 1966.85 | 6.912002e-13 | 9.09474e-16 | -15.04121 | -645.0311
BA1O1 | Ba | 2Ba + O2 = 2BaO | 2246 | 1972.85 | 8.086143e-13 | 1.063966e-15 | -14.97307 | -643.829
BA1O1 | Ba | 2Ba + O2 = 2BaO | 2246 | 1972.85 | 8.086143e-13 | 1.063966e-15 | -14.97307 | -643.829
BA1O1 | Ba | 2Ba + O2 = 2BaO | 2250 | 1976.85 | 8.894974e-13 | 1.170391e-15 | -14.93167 | -643.1922
BA1O1 | Ba | 2Ba + O2 = 2BaO | 2260 | 1986.85 | 1.127121e-12 | 1.483054e-15 | -14.82884 | -641.6018
BA1O1 | Ba | 2Ba + O2 = 2BaO | 2270 | 1996.85 | 1.425055432e-12 | 1.875073e-15 | -14.72698 | -640.014
BA1O1 | Ba | 2Ba + O2 = 2BaO | 2280 | 2006.85 | 1.7978e-12 | 2.365526695e-15 | -14.62607 | -638.4287
BA1O1 | Ba | 2Ba + O2 = 2BaO | 2290 | 2016.85 | 2.263144e-12 | 2.977821e-15 | -14.5261 | -636.846
BA1O1 | Ba | 2Ba + O2 = 2BaO | 2300 | 2026.85 | 2.842866e-12 | 3.740613e-15 | -14.42706 | -635.2658
BA1O1 | Ba | 2Ba + O2 = 2BaO | 2310 | 2036.85 | 3.563579e-12 | 4.68892e-15 | -14.32893 | -633.6881
BA1O1 | Ba | 2Ba + O2 = 2BaO | 2320 | 2046.85 | 4.457733e-12 | 5.865438e-15 | -14.2317 | -632.1129
BA1O1 | Ba | 2Ba + O2 = 2BaO | 2330 | 2056.85 | 5.564821e-12 | 7.322133e-15 | -14.13536 | -630.5401
BA1O1 | Ba | 2Ba + O2 = 2BaO | 2340 | 2066.85 | 6.932813e-12 | 9.122123e-15 | -14.0399 | -628.9699
BA1O1 | Ba | 2Ba + O2 = 2BaO | 2350 | 2076.85 | 8.619862e-12 | 1.134192e-14 | -13.94531 | -627.4022
BA1O1 | Ba | 2Ba + O2 = 2BaO | 2360 | 2086.85 | 1.069633e-11 | 1.407412e-14 | -13.85158 | -625.8369
BA1O1 | Ba | 2Ba + O2 = 2BaO | 2370 | 2096.85 | 1.32472e-11 | 1.743052e-14 | -13.75869 | -624.2741
BA1O1 | Ba | 2Ba + O2 = 2BaO | 2380 | 2106.85 | 1.63749e-11 | 2.154593e-14 | -13.66663 | -622.7137
BA1O1 | Ba | 2Ba + O2 = 2BaO | 2390 | 2116.85 | 2.020271e-11 | 2.658252e-14 | -13.5754 | -621.1558
BA1O1 | Ba | 2Ba + O2 = 2BaO | 2400 | 2126.85 | 2.487868e-11 | 3.27351e-14 | -13.48499 | -619.6003
BA1O1 | Ba | 2Ba + O2 = 2BaO | 2410 | 2136.85 | 3.058031e-11 | 4.023724e-14 | -13.39537 | -618.0473
BA1O1 | Ba | 2Ba + O2 = 2BaO | 2420 | 2146.85 | 3.752004871e-11 | 4.936849e-14 | -13.30655 | -616.4966
BA1O1 | Ba | 2Ba + O2 = 2BaO | 2430 | 2156.85 | 4.595173988e-11 | 6.046282e-14 | -13.21851 | -614.9484
BA1O1 | Ba | 2Ba + O2 = 2BaO | 2440 | 2166.85 | 5.617813373e-11 | 7.39186e-14 | -13.13125 | -613.4026
BA1O1 | Ba | 2Ba + O2 = 2BaO | 2450 | 2176.85 | 6.855972e-11 | 9.021016e-14 | -13.04474 | -611.8593
BA1O1 | Ba | 2Ba + O2 = 2BaO | 2460 | 2186.85 | 8.352504e-11 | 1.099014e-13 | -12.959 | -610.3183
BA1O1 | Ba | 2Ba + O2 = 2BaO | 2470 | 2196.85 | 1.015826e-10 | 1.336614e-13 | -12.87399 | -608.7797
BA1O1 | Ba | 2Ba + O2 = 2BaO | 2480 | 2206.85 | 1.233351e-10 | 1.62283e-13 | -12.78973 | -607.2434
BA1O1 | Ba | 2Ba + O2 = 2BaO | 2490 | 2216.85 | 1.494952e-10 | 1.967042e-13 | -12.70619 | -605.7096
BA1O1 | Ba | 2Ba + O2 = 2BaO | 2500 | 2226.85 | 1.809047e-10 | 2.380325e-13 | -12.62336 | -604.1781
BA1O1 | Ba | 2Ba + O2 = 2BaO | 2510 | 2236.85 | 2.185564e-10 | 2.875742e-13 | -12.54125 | -602.649
BA1O1 | Ba | 2Ba + O2 = 2BaO | 2520 | 2246.85 | 2.63619e-10 | 3.46867e-13 | -12.45984 | -601.1222
BA1O1 | Ba | 2Ba + O2 = 2BaO | 2530 | 2256.85 | 3.174664e-10 | 4.177189e-13 | -12.37912 | -599.5978
BA1O1 | Ba | 2Ba + O2 = 2BaO | 2540 | 2266.85 | 3.817114e-10 | 5.022519e-13 | -12.29908 | -598.0757
BA1O1 | Ba | 2Ba + O2 = 2BaO | 2550 | 2276.85 | 4.582443e-10 | 6.02953e-13 | -12.21972 | -596.556
BA1O1 | Ba | 2Ba + O2 = 2BaO | 2560 | 2286.85 | 5.49277e-10 | 7.227329e-13 | -12.14102 | -595.0385
BA1O1 | Ba | 2Ba + O2 = 2BaO | 2570 | 2296.85 | 6.573948e-10 | 8.649932e-13 | -12.06299 | -593.5234
BA1O1 | Ba | 2Ba + O2 = 2BaO | 2580 | 2306.85 | 7.856142e-10 | 1.033703e-12 | -11.9856 | -592.0106
BA1O1 | Ba | 2Ba + O2 = 2BaO | 2590 | 2316.85 | 9.374505e-10 | 1.233487e-12 | -11.90887 | -590.5002
BA1O1 | Ba | 2Ba + O2 = 2BaO | 2600 | 2326.85 | 1.116994e-09 | 1.469729e-12 | -11.83276 | -588.992
BA1O1 | Ba | 2Ba + O2 = 2BaO | 2610 | 2336.85 | 1.328998e-09 | 1.748681e-12 | -11.75729 | -587.4861
BA1O1 | Ba | 2Ba + O2 = 2BaO | 2620 | 2346.85 | 1.578977e-09 | 2.077601e-12 | -11.68244 | -585.9825
BA1O1 | Ba | 2Ba + O2 = 2BaO | 2630 | 2356.85 | 1.873324e-09 | 2.4649e-12 | -11.6082 | -584.4812
BA1O1 | Ba | 2Ba + O2 = 2BaO | 2640 | 2366.85 | 2.219436e-09 | 2.920311e-12 | -11.53457 | -582.9821
BA1O1 | Ba | 2Ba + O2 = 2BaO | 2650 | 2376.85 | 2.625862e-09 | 3.455082e-12 | -11.46154 | -581.4854
BA1O1 | Ba | 2Ba + O2 = 2BaO | 2660 | 2386.85 | 3.10247e-09 | 4.082198e-12 | -11.38911 | -579.9909
BA1O1 | Ba | 2Ba + O2 = 2BaO | 2670 | 2396.85 | 3.660637e-09 | 4.816627e-12 | -11.31726 | -578.4986
BA1O1 | Ba | 2Ba + O2 = 2BaO | 2680 | 2406.85 | 4.313458e-09 | 5.675603e-12 | -11.24599 | -577.0086
BA1O1 | Ba | 2Ba + O2 = 2BaO | 2690 | 2416.85 | 5.075993e-09 | 6.678938e-12 | -11.17529 | -575.5208
BA1O1 | Ba | 2Ba + O2 = 2BaO | 2700 | 2426.85 | 5.965536e-09 | 7.84939e-12 | -11.10516 | -574.0353
BA1O1 | Ba | 2Ba + O2 = 2BaO | 2710 | 2436.85 | 7.001923807e-09 | 9.213058e-12 | -11.0356 | -572.552
BA1O1 | Ba | 2Ba + O2 = 2BaO | 2720 | 2446.85 | 8.207879e-09 | 1.079984e-11 | -10.96658 | -571.071
BA1O1 | Ba | 2Ba + O2 = 2BaO | 2730 | 2456.85 | 9.609403e-09 | 1.264395e-11 | -10.89812 | -569.5921
BA1O1 | Ba | 2Ba + O2 = 2BaO | 2740 | 2466.85 | 1.123621e-08 | 1.478449e-11 | -10.83019 | -568.1155
BA1O1 | Ba | 2Ba + O2 = 2BaO | 2750 | 2476.85 | 1.312222e-08 | 1.726608e-11 | -10.76281 | -566.6411
BA1O1 | Ba | 2Ba + O2 = 2BaO | 2760 | 2486.85 | 1.530611e-08 | 2.013962e-11 | -10.69595 | -565.1689
BA1O1 | Ba | 2Ba + O2 = 2BaO | 2770 | 2496.85 | 1.783192e-08 | 2.346306e-11 | -10.62962 | -563.6989
BA1O1 | Ba | 2Ba + O2 = 2BaO | 2780 | 2506.85 | 2.074976e-08 | 2.730232e-11 | -10.5638 | -562.2311
BA1O1 | Ba | 2Ba + O2 = 2BaO | 2790 | 2516.85 | 2.411655e-08 | 3.17323e-11 | -10.4985 | -560.7655
BA1O1 | Ba | 2Ba + O2 = 2BaO | 2800 | 2526.85 | 2.799692e-08 | 3.683805e-11 | -10.4337 | -559.302
BA1O1 | Ba | 2Ba + O2 = 2BaO | 2810 | 2536.85 | 3.246411e-08 | 4.271594e-11 | -10.36941 | -557.8408
BA1O1 | Ba | 2Ba + O2 = 2BaO | 2820 | 2546.85 | 3.760111e-08 | 4.947514e-11 | -10.30561 | -556.3817
BA1O1 | Ba | 2Ba + O2 = 2BaO | 2830 | 2556.85 | 4.350177301e-08 | 5.723918e-11 | -10.24231 | -554.9247
BA1O1 | Ba | 2Ba + O2 = 2BaO | 2840 | 2566.85 | 5.027218e-08 | 6.61476e-11 | -10.17949 | -553.47
BA1O1 | Ba | 2Ba + O2 = 2BaO | 2850 | 2576.85 | 5.803208e-08 | 7.635799e-11 | -10.11715 | -552.0174
BA1O1 | Ba | 2Ba + O2 = 2BaO | 2860 | 2586.85 | 6.691651e-08 | 8.804804e-11 | -10.05528 | -550.5669
BA1O1 | Ba | 2Ba + O2 = 2BaO | 2870 | 2596.85 | 7.707763e-08 | 1.014179e-10 | -9.993885 | -549.1186
BA1O1 | Ba | 2Ba + O2 = 2BaO | 2880 | 2606.85 | 8.868664097e-08 | 1.166929e-10 | -9.932955 | -547.6724
BA1O1 | Ba | 2Ba + O2 = 2BaO | 2890 | 2616.85 | 1.019361e-07 | 1.341264e-10 | -9.872486 | -546.2283
BA1O1 | Ba | 2Ba + O2 = 2BaO | 2900 | 2626.85 | 1.170422e-07 | 1.540029e-10 | -9.812471 | -544.7864
BA1O1 | Ba | 2Ba + O2 = 2BaO | 2910 | 2636.85 | 1.342475e-07 | 1.766414e-10 | -9.752908 | -543.3466
BA1O1 | Ba | 2Ba + O2 = 2BaO | 2920 | 2646.85 | 1.538239e-07 | 2.023999e-10 | -9.69379 | -541.9089
BA1O1 | Ba | 2Ba + O2 = 2BaO | 2930 | 2656.85 | 1.760761e-07 | 2.316791e-10 | -9.635113 | -540.4734
BA1O1 | Ba | 2Ba + O2 = 2BaO | 2940 | 2666.85 | 2.013447e-07 | 2.649272e-10 | -9.576873 | -539.0399
BA1O1 | Ba | 2Ba + O2 = 2BaO | 2950 | 2676.85 | 2.300106237e-07 | 3.026455575e-10 | -9.519066 | -537.6086
BA1O1 | Ba | 2Ba + O2 = 2BaO | 2960 | 2686.85 | 2.624992e-07 | 3.453936e-10 | -9.461686 | -536.1794
BA1O1 | Ba | 2Ba + O2 = 2BaO | 2970 | 2696.85 | 2.992848e-07 | 3.937958e-10 | -9.404729 | -534.7522
BA1O1 | Ba | 2Ba + O2 = 2BaO | 2980 | 2706.85 | 3.408965e-07 | 4.485481e-10 | -9.348191 | -533.3272
BA1O1 | Ba | 2Ba + O2 = 2BaO | 2990 | 2716.85 | 3.879233e-07 | 5.104254e-10 | -9.292068 | -531.9042
BA1O1 | Ba | 2Ba + O2 = 2BaO | 3000 | 2726.85 | 4.410205e-07 | 5.802902e-10 | -9.236355 | -530.4833
BA1O1_BA1O2 | Ba | 2BaO + O2 = 2BaO2 | 300 | 26.85 | 2.146719e-19 | 2.824631e-22 | -21.54904 | -123.7653
BA1O1_BA1O2 | Ba | 2BaO + O2 = 2BaO2 | 310 | 36.85 | 1.998425e-18 | 2.629507e-21 | -20.58013 | -122.1405
BA1O1_BA1O2 | Ba | 2BaO + O2 = 2BaO2 | 320 | 46.85 | 1.61609e-17 | 2.12643367e-20 | -19.67235 | -120.5191
BA1O1_BA1O2 | Ba | 2BaO + O2 = 2BaO2 | 330 | 56.85 | 1.149982e-16 | 1.513134e-19 | -18.82012 | -118.9012
BA1O1_BA1O2 | Ba | 2BaO + O2 = 2BaO2 | 340 | 66.85 | 7.282607e-16 | 9.582377e-19 | -18.01853 | -117.2865
BA1O1_BA1O2 | Ba | 2BaO + O2 = 2BaO2 | 350 | 76.85 | 4.145807e-15 | 5.455009e-18 | -17.2632 | -115.675
BA1O1_BA1O2 | Ba | 2BaO + O2 = 2BaO2 | 360 | 86.85 | 2.140557169e-14 | 2.816523e-17 | -16.55029 | -114.0664
BA1O1_BA1O2 | Ba | 2BaO + O2 = 2BaO2 | 370 | 96.85 | 1.010389e-13 | 1.32946e-16 | -15.87632 | -112.4609
BA1O1_BA1O2 | Ba | 2BaO + O2 = 2BaO2 | 380 | 106.85 | 4.391154e-13 | 5.777834e-16 | -15.23823 | -110.8583
BA1O1_BA1O2 | Ba | 2BaO + O2 = 2BaO2 | 390 | 116.85 | 1.768325e-12 | 2.326743e-15 | -14.63325 | -109.2585
BA1O1_BA1O2 | Ba | 2BaO + O2 = 2BaO2 | 400 | 126.85 | 6.636316e-12 | 8.731995e-15 | -14.05889 | -107.6616
BA1O1_BA1O2 | Ba | 2BaO + O2 = 2BaO2 | 410 | 136.85 | 2.333016e-11 | 3.069758e-14 | -13.5129 | -106.0675
BA1O1_BA1O2 | Ba | 2BaO + O2 = 2BaO2 | 420 | 146.85 | 7.719042e-11 | 1.015663e-13 | -12.99325 | -104.4761
BA1O1_BA1O2 | Ba | 2BaO + O2 = 2BaO2 | 430 | 156.85 | 2.413816e-10 | 3.176073e-13 | -12.49811 | -102.8875
BA1O1_BA1O2 | Ba | 2BaO + O2 = 2BaO2 | 440 | 166.85 | 7.161628e-10 | 9.423195e-13 | -12.0258 | -101.3017
BA1O1_BA1O2 | Ba | 2BaO + O2 = 2BaO2 | 450 | 176.85 | 2.023062e-09 | 2.661924e-12 | -11.5748 | -99.71857
BA1O1_BA1O2 | Ba | 2BaO + O2 = 2BaO2 | 460 | 186.85 | 5.458667946e-09 | 7.182458e-12 | -11.14373 | -98.13822
BA1O1_BA1O2 | Ba | 2BaO + O2 = 2BaO2 | 470 | 196.85 | 1.410962e-08 | 1.856529e-11 | -10.7313 | -96.56061
BA1O1_BA1O2 | Ba | 2BaO + O2 = 2BaO2 | 480 | 206.85 | 3.503161e-08 | 4.609423e-11 | -10.33635 | -94.98575
BA1O1_BA1O2 | Ba | 2BaO + O2 = 2BaO2 | 490 | 216.85 | 8.375118832e-08 | 1.10198932e-10 | -9.957823 | -93.41365
BA1O1_BA1O2 | Ba | 2BaO + O2 = 2BaO2 | 500 | 226.85 | 1.932377e-07 | 2.542601e-10 | -9.594722 | -91.84431
BA1O1_BA1O2 | Ba | 2BaO + O2 = 2BaO2 | 510 | 236.85 | 4.311904e-07 | 5.673558e-10 | -9.246145 | -90.27775
BA1O1_BA1O2 | Ba | 2BaO + O2 = 2BaO2 | 520 | 246.85 | 9.323084e-07 | 1.226722e-09 | -8.911254 | -88.71397
BA1O1_BA1O2 | Ba | 2BaO + O2 = 2BaO2 | 530 | 256.85 | 1.956757e-06 | 2.57468e-09 | -8.589277 | -87.153
BA1O1_BA1O2 | Ba | 2BaO + O2 = 2BaO2 | 540 | 266.85 | 3.99316e-06 | 5.254158e-09 | -8.279497 | -85.59484
BA1O1_BA1O2 | Ba | 2BaO + O2 = 2BaO2 | 550 | 276.85 | 7.935296e-06 | 1.044118e-08 | -7.98125 | -84.03951
BA1O1_BA1O2 | Ba | 2BaO + O2 = 2BaO2 | 560 | 286.85 | 1.537774e-05 | 2.023387e-08 | -7.693921 | -82.48702
BA1O1_BA1O2 | Ba | 2BaO + O2 = 2BaO2 | 570 | 296.85 | 2.909901e-05 | 3.828817e-08 | -7.416935 | -80.9374
BA1O1_BA1O2 | Ba | 2BaO + O2 = 2BaO2 | 580 | 306.85 | 5.383359e-05 | 7.083367e-08 | -7.14976 | -79.39065
BA1O1_BA1O2 | Ba | 2BaO + O2 = 2BaO2 | 590 | 316.85 | 9.747999e-05 | 1.282631e-07 | -6.891898 | -77.84679
BA1O1_BA1O2 | Ba | 2BaO + O2 = 2BaO2 | 600 | 326.85 | 0.0001729532 | 2.2757e-07 | -6.642885 | -76.30585
BA1O1_BA1O2 | Ba | 2BaO + O2 = 2BaO2 | 610 | 336.85 | 0.0003009724 | 3.960164e-07 | -6.402287 | -74.76784
BA1O1_BA1O2 | Ba | 2BaO + O2 = 2BaO2 | 620 | 346.85 | 0.0005141801 | 6.765527e-07 | -6.169698 | -73.23278
BA1O1_BA1O2 | Ba | 2BaO + O2 = 2BaO2 | 630 | 356.85 | 0.0008631261 | 1.135692e-06 | -5.944739 | -71.70067
BA1O1_BA1O2 | Ba | 2BaO + O2 = 2BaO2 | 640 | 366.85 | 0.001424819 | 1.874762e-06 | -5.727054 | -70.17156
BA1O1_BA1O2 | Ba | 2BaO + O2 = 2BaO2 | 650 | 376.85 | 0.002314761 | 3.045739e-06 | -5.516307 | -68.64544
BA1O1_BA1O2 | Ba | 2BaO + O2 = 2BaO2 | 660 | 386.85 | 0.003703629 | 4.873196e-06 | -5.312186 | -67.12234
BA1O1_BA1O2 | Ba | 2BaO + O2 = 2BaO2 | 670 | 396.85 | 0.005840081 | 7.684317e-06 | -5.114395 | -65.60228
BA1O1_BA1O2 | Ba | 2BaO + O2 = 2BaO2 | 680 | 406.85 | 0.009081512 | 1.194936e-05 | -4.922655 | -64.08527
BA1O1_BA1O2 | Ba | 2BaO + O2 = 2BaO2 | 690 | 416.85 | 0.01393500635 | 1.833553e-05 | -4.736706 | -62.57134
BA1O1_BA1O2 | Ba | 2BaO + O2 = 2BaO2 | 700 | 426.85 | 0.02111119 | 2.777788e-05 | -4.556301 | -61.06049
BA1O1_BA1O2 | Ba | 2BaO + O2 = 2BaO2 | 710 | 436.85 | 0.03159423 | 4.157136e-05 | -4.381206 | -59.55276
BA1O1_BA1O2 | Ba | 2BaO + O2 = 2BaO2 | 720 | 446.85 | 0.04673179 | 6.14892e-05 | -4.211201 | -58.04815
BA1O1_BA1O2 | Ba | 2BaO + O2 = 2BaO2 | 730 | 456.85 | 0.06834936 | 8.993337e-05 | -4.046079 | -56.54668
BA1O1_BA1O2 | Ba | 2BaO + O2 = 2BaO2 | 740 | 466.85 | 0.09889416526 | 0.0001301239 | -3.885643 | -55.04837
BA1O1_BA1O2 | Ba | 2BaO + O2 = 2BaO2 | 750 | 476.85 | 0.1416144 | 0.0001863347 | -3.729706 | -53.55324
BA1O1_BA1O2 | Ba | 2BaO + O2 = 2BaO2 | 760 | 486.85 | 0.2007802 | 0.0002641845 | -3.578093 | -52.0613
BA1O1_BA1O2 | Ba | 2BaO + O2 = 2BaO2 | 770 | 496.85 | 0.2819543243 | 0.0003709925 | -3.430635 | -50.57258
BA1O1_BA1O2 | Ba | 2BaO + O2 = 2BaO2 | 780 | 506.85 | 0.3923192 | 0.0005162095 | -3.287174 | -49.08708
BA1O1_BA1O2 | Ba | 2BaO + O2 = 2BaO2 | 790 | 516.85 | 0.5410709 | 0.0007119353 | -3.147559 | -47.60482
BA1O1_BA1O2 | Ba | 2BaO + O2 = 2BaO2 | 800 | 526.85 | 0.7398874 | 0.0009735361 | -3.011648 | -46.12582
BA1O1_BA1O2 | Ba | 2BaO + O2 = 2BaO2 | 810 | 536.85 | 1.003484 | 0.001320373 | -2.879303 | -44.65009
BA1O1_BA1O2 | Ba | 2BaO + O2 = 2BaO2 | 820 | 546.85 | 1.35026 | 0.001776658 | -2.750396 | -43.17765
BA1O1_BA1O2 | Ba | 2BaO + O2 = 2BaO2 | 830 | 556.85 | 1.803062 | 0.00237245 | -2.624803 | -41.70851
BA1O1_BA1O2 | Ba | 2BaO + O2 = 2BaO2 | 840 | 566.85 | 2.390052 | 0.003144805 | -2.502406 | -40.24269
BA1O1_BA1O2 | Ba | 2BaO + O2 = 2BaO2 | 850 | 576.85 | 3.145715 | 0.004139098 | -2.383094 | -38.7802
BA1O1_BA1O2 | Ba | 2BaO + O2 = 2BaO2 | 860 | 586.85 | 4.112003 | 0.00541053 | -2.26676 | -37.32105
BA1O1_BA1O2 | Ba | 2BaO + O2 = 2BaO2 | 870 | 596.85 | 5.339633 | 0.007025833 | -2.153302 | -35.86527
BA1O1_BA1O2 | Ba | 2BaO + O2 = 2BaO2 | 880 | 606.85 | 6.889547 | 0.009065194 | -2.042623 | -34.41286
BA1O1_BA1O2 | Ba | 2BaO + O2 = 2BaO2 | 890 | 616.85 | 8.834543 | 0.0116244 | -1.93463 | -32.96383
BA1O1_BA1O2 | Ba | 2BaO + O2 = 2BaO2 | 900 | 626.85 | 11.26109 | 0.01481722 | -1.829233 | -31.5182
BA1O1_BA1O2 | Ba | 2BaO + O2 = 2BaO2 | 910 | 636.85 | 14.27132864 | 0.018778064 | -1.726349 | -30.07599
BA1O1_BA1O2 | Ba | 2BaO + O2 = 2BaO2 | 920 | 646.85 | 17.98529 | 0.02366486 | -1.625896 | -28.6372
BA1O1_BA1O2 | Ba | 2BaO + O2 = 2BaO2 | 930 | 656.85 | 22.54329 | 0.02966222 | -1.527796 | -27.20184
BA1O1_BA1O2 | Ba | 2BaO + O2 = 2BaO2 | 940 | 666.85 | 28.10854 | 0.03698492 | -1.431975 | -25.76993
BA1O1_BA1O2 | Ba | 2BaO + O2 = 2BaO2 | 950 | 676.85 | 34.86999 | 0.04588156 | -1.338362 | -24.34148
BA1O1_BA1O2 | Ba | 2BaO + O2 = 2BaO2 | 960 | 686.85 | 43.04535 | 0.05663861 | -1.246887 | -22.9165
BA1O1_BA1O2 | Ba | 2BaO + O2 = 2BaO2 | 970 | 696.85 | 52.88434 | 0.06958465 | -1.157487 | -21.49501
BA1O1_BA1O2 | Ba | 2BaO + O2 = 2BaO2 | 980 | 706.85 | 64.67214 | 0.08509492 | -1.070096 | -20.077
BA1O1_BA1O2 | Ba | 2BaO + O2 = 2BaO2 | 990 | 716.85 | 78.73306 | 0.1035961 | -0.9846565 | -18.6625
BA1O1_BA1O2 | Ba | 2BaO + O2 = 2BaO2 | 1000 | 726.85 | 95.43435 | 0.1255715 | -0.9011089 | -17.25151
BA1O1_BA1O2 | Ba | 2BaO + O2 = 2BaO2 | 1010 | 736.85 | 115.1902 | 0.1515661 | -0.8193979 | -15.84405
BA1O1_BA1O2 | Ba | 2BaO + O2 = 2BaO2 | 1020 | 746.85 | 138.4661 | 0.1821923 | -0.7394701 | -14.44011
BA1O1_BA1O2 | Ba | 2BaO + O2 = 2BaO2 | 1030 | 756.85 | 165.7829 | 0.2181354 | -0.6612739 | -13.03973
BA1O1_BA1O2 | Ba | 2BaO + O2 = 2BaO2 | 1040 | 766.85 | 197.7214 | 0.2601597 | -0.5847599 | -11.64289
BA1O1_BA1O2 | Ba | 2BaO + O2 = 2BaO2 | 1050 | 776.85 | 234.9271 | 0.3091146 | -0.5098805 | -10.24961
BA1O1_BA1O2 | Ba | 2BaO + O2 = 2BaO2 | 1060 | 786.85 | 278.1146 | 0.3659403 | -0.4365897 | -8.859909
BA1O1_BA1O2 | Ba | 2BaO + O2 = 2BaO2 | 1070 | 796.85 | 328.0726 | 0.4316745 | -0.3648436 | -7.473782
BA1O1_BA1O2 | Ba | 2BaO + O2 = 2BaO2 | 1080 | 806.85 | 385.6683 | 0.5074583 | -0.2945996 | -6.091241
BA1O1_BA1O2 | Ba | 2BaO + O2 = 2BaO2 | 1090 | 816.85 | 451.8527 | 0.594543 | -0.2258167 | -4.712295
BA1O1_BA1O2 | Ba | 2BaO + O2 = 2BaO2 | 1100 | 826.85 | 527.6647 | 0.6942957 | -0.1584555 | -3.336952
BA1O1_BA1O2 | Ba | 2BaO + O2 = 2BaO2 | 1110 | 836.85 | 614.2366 | 0.808206 | -0.09247792 | -1.965219
BA1O1_BA1O2 | Ba | 2BaO + O2 = 2BaO2 | 1120 | 846.85 | 712.7978678 | 0.9378919 | -0.0278472 | -0.5971033
BA1O1_BA1O2 | Ba | 2BaO + O2 = 2BaO2 | 1130 | 856.85 | 824.6803668 | 1.085106 | 0.03547206 | 0.7673876
BA1O1_BA1O2 | Ba | 2BaO + O2 = 2BaO2 | 1140 | 866.85 | 951.3223 | 1.25174 | 0.09751406 | 2.128247
BA1O1_BA1O2 | Ba | 2BaO + O2 = 2BaO2 | 1150 | 876.85 | 1094.272 | 1.439832 | 0.1583118 | 3.485467
BA1O1_BA1O2 | Ba | 2BaO + O2 = 2BaO2 | 1150 | 876.85 | 1094 | 1.439474 | 0.1582037 | 3.483088
BA1O1_BA1O2 | Ba | 2BaO + O2 = 2BaO2 | 1160 | 886.85 | 1255.194 | 1.651571 | 0.2178972 | 4.839043
BA1O1_BA1O2 | Ba | 2BaO + O2 = 2BaO2 | 1170 | 896.85 | 1435.868 | 1.8893 | 0.276301 | 6.188968
BA1O1_BA1O2 | Ba | 2BaO + O2 = 2BaO2 | 1180 | 906.85 | 1638.199 | 2.155525 | 0.3335531 | 7.535235
BA1O1_BA1O2 | Ba | 2BaO + O2 = 2BaO2 | 1190 | 916.85 | 1864.214 | 2.452913 | 0.3896821 | 8.877839
BA1O1_BA1O2 | Ba | 2BaO + O2 = 2BaO2 | 1200 | 926.85 | 2116.068 | 2.7843 | 0.444716 | 10.21678
BA1O1_BA1O2 | Ba | 2BaO + O2 = 2BaO2 | 1210 | 936.85 | 2396.046 | 3.15269214 | 0.4986816 | 11.55204
BA1O1_BA1O2 | Ba | 2BaO + O2 = 2BaO2 | 1220 | 946.85 | 2706.563 | 3.561267 | 0.5516046 | 12.88361
BA1O1_BA1O2 | Ba | 2BaO + O2 = 2BaO2 | 1230 | 956.85 | 3050.167 | 4.013377 | 0.60351 | 14.21148
BA1O1_BA1O2 | Ba | 2BaO + O2 = 2BaO2 | 1240 | 966.85 | 3429.538 | 4.51255 | 0.654422 | 15.53565
BA1O1_BA1O2 | Ba | 2BaO + O2 = 2BaO2 | 1250 | 976.85 | 3847.491156 | 5.062488 | 0.704364 | 16.8561
BA1O1_BA1O2 | Ba | 2BaO + O2 = 2BaO2 | 1260 | 986.85 | 4306.976 | 5.667074 | 0.7533589 | 18.17282
BA1O1_BA1O2 | Ba | 2BaO + O2 = 2BaO2 | 1270 | 996.85 | 4811.076 | 6.330363 | 0.8014286 | 19.48581
BA1O1_BA1O2 | Ba | 2BaO + O2 = 2BaO2 | 1280 | 1006.85 | 5363.007 | 7.056588 | 0.8485947 | 20.79506
BA1O1_BA1O2 | Ba | 2BaO + O2 = 2BaO2 | 1290 | 1016.85 | 5966.115 | 7.850151 | 0.894878 | 22.10057
BA1O1_BA1O2 | Ba | 2BaO + O2 = 2BaO2 | 1300 | 1026.85 | 6623.878 | 8.715629 | 0.9402987 | 23.40233
BA1O1_BA1O2 | Ba | 2BaO + O2 = 2BaO2 | 1310 | 1036.85 | 7339.9 | 9.657763 | 0.9848766 | 24.70034
BA1O1_BA1O2 | Ba | 2BaO + O2 = 2BaO2 | 1320 | 1046.85 | 8117.91 | 10.68146 | 1.028631 | 25.99461
BA1O1_BA1O2 | Ba | 2BaO + O2 = 2BaO2 | 1330 | 1056.85 | 8961.756 | 11.79178 | 1.07158 | 27.28512
BA1O1_BA1O2 | Ba | 2BaO + O2 = 2BaO2 | 1340 | 1066.85 | 9875.407 | 12.99396 | 1.113741 | 28.57189
BA1O1_BA1O2 | Ba | 2BaO + O2 = 2BaO2 | 1350 | 1076.85 | 10862.94 | 14.29335 | 1.155134 | 29.85492
BA1O1_BA1O2 | Ba | 2BaO + O2 = 2BaO2 | 1360 | 1086.85 | 11928.55 | 15.69546 | 1.195774 | 31.13421
BA1O1_BA1O2 | Ba | 2BaO + O2 = 2BaO2 | 1370 | 1096.85 | 13076.52 | 17.20595 | 1.235679 | 32.40977
BA1O1_BA1O2 | Ba | 2BaO + O2 = 2BaO2 | 1380 | 1106.85 | 14311.25 | 18.83059 | 1.274864 | 33.68161
BA1O1_BA1O2 | Ba | 2BaO + O2 = 2BaO2 | 1390 | 1116.85 | 15637.21459 | 20.57528 | 1.313346 | 34.94973
BA1O1_BA1O2 | Ba | 2BaO + O2 = 2BaO2 | 1400 | 1126.85 | 17058.99 | 22.44603 | 1.35114 | 36.21414
BA1O1_BA1O2 | Ba | 2BaO + O2 = 2BaO2 | 1410 | 1136.85 | 18581.21 | 24.44896 | 1.38826 | 37.47485
BA1O1_BA1O2 | Ba | 2BaO + O2 = 2BaO2 | 1420 | 1146.85 | 20208.61726 | 26.59029 | 1.424723 | 38.73189
BA1O1_BA1O2 | Ba | 2BaO + O2 = 2BaO2 | 1430 | 1156.85 | 21945.99 | 28.8763 | 1.460542 | 39.98525
BA1O1_BA1O2 | Ba | 2BaO + O2 = 2BaO2 | 1440 | 1166.85 | 23798.18 | 31.31339 | 1.49573 | 41.23496
BA1O1_BA1O2 | Ba | 2BaO + O2 = 2BaO2 | 1450 | 1176.85 | 25770.09 | 33.90801 | 1.530302 | 42.48104
BA1O1_BA1O2 | Ba | 2BaO + O2 = 2BaO2 | 1460 | 1186.85 | 27866.66 | 36.66666 | 1.564271 | 43.72349
BA1O1_BA1O2 | Ba | 2BaO + O2 = 2BaO2 | 1470 | 1196.85 | 30092.89 | 39.59591 | 1.59765 | 44.96234
BA1O1_BA1O2 | Ba | 2BaO + O2 = 2BaO2 | 1480 | 1206.85 | 32453.79 | 42.70235 | 1.630452 | 46.19761
BA1O1_BA1O2 | Ba | 2BaO + O2 = 2BaO2 | 1490 | 1216.85 | 34954.4 | 45.99263 | 1.662688 | 47.42933
BA1O1_BA1O2 | Ba | 2BaO + O2 = 2BaO2 | 1500 | 1226.85 | 37599.78 | 49.47339 | 1.694372 | 48.6575
BA1O1_BA1O2 | Ba | 2BaO + O2 = 2BaO2 | 1510 | 1236.85 | 40395 | 53.15131 | 1.725514 | 49.88217
BA1O1_BA1O2 | Ba | 2BaO + O2 = 2BaO2 | 1520 | 1246.85 | 43345.13 | 57.03306 | 1.756127 | 51.10334
BA1O1_BA1O2 | Ba | 2BaO + O2 = 2BaO2 | 1530 | 1256.85 | 46455.24 | 61.12531 | 1.786221 | 52.32106
BA1O1_BA1O2 | Ba | 2BaO + O2 = 2BaO2 | 1540 | 1266.85 | 49730.38 | 65.43471 | 1.815808 | 53.53534
BA1O1_BA1O2 | Ba | 2BaO + O2 = 2BaO2 | 1550 | 1276.85 | 53175.6 | 69.96789 | 1.844899 | 54.74622
BA1O1_BA1O2 | Ba | 2BaO + O2 = 2BaO2 | 1560 | 1286.85 | 56795.9 | 74.73145 | 1.873503 | 55.95372
BA1O1_BA1O2 | Ba | 2BaO + O2 = 2BaO2 | 1570 | 1296.85 | 60596.29 | 79.73197 | 1.901632 | 57.15788
BA1O1_BA1O2 | Ba | 2BaO + O2 = 2BaO2 | 1580 | 1306.85 | 64581.72 | 84.97595 | 1.929296 | 58.35873
BA1O1_BA1O2 | Ba | 2BaO + O2 = 2BaO2 | 1590 | 1316.85 | 68757.09 | 90.46986 | 1.956504 | 59.5563
BA1O1_BA1O2 | Ba | 2BaO + O2 = 2BaO2 | 1600 | 1326.85 | 73127.29 | 96.22012 | 1.983266 | 60.75063
BA1O1_BA1O2 | Ba | 2BaO + O2 = 2BaO2 | 1610 | 1336.85 | 77697.13 | 102.2331 | 2.009591 | 61.94176
BA1O1_BA1O2 | Ba | 2BaO + O2 = 2BaO2 | 1620 | 1346.85 | 82471.3995 | 108.515 | 2.03549 | 63.12971
BA1O1_BA1O2 | Ba | 2BaO + O2 = 2BaO2 | 1630 | 1356.85 | 87454.81 | 115.0721 | 2.06097 | 64.31454
BA1O1_BA1O2 | Ba | 2BaO + O2 = 2BaO2 | 1640 | 1366.85 | 92652.02 | 121.9106 | 2.086041 | 65.49628
BA1O1_BA1O2 | Ba | 2BaO + O2 = 2BaO2 | 1650 | 1376.85 | 98067.63 | 129.0364 | 2.110712 | 66.67497
BA1O1_BA1O2 | Ba | 2BaO + O2 = 2BaO2 | 1660 | 1386.85 | 103706.2 | 136.4555 | 2.134991 | 67.85065
BA1O1_BA1O2 | Ba | 2BaO + O2 = 2BaO2 | 1670 | 1396.85 | 109572.1 | 144.1738 | 2.158886 | 69.02336
BA1O1_BA1O2 | Ba | 2BaO + O2 = 2BaO2 | 1680 | 1406.85 | 115669.7756 | 152.1971 | 2.182406 | 70.19315
BA1O1_BA1O2 | Ba | 2BaO + O2 = 2BaO2 | 1690 | 1416.85 | 122003.5 | 160.531 | 2.205559 | 71.36006
BA1O1_BA1O2 | Ba | 2BaO + O2 = 2BaO2 | 1700 | 1426.85 | 128577.6 | 169.1811 | 2.228352 | 72.52414
BA1O1_BA1O2 | Ba | 2BaO + O2 = 2BaO2 | 1710 | 1436.85 | 135396.2 | 178.1529 | 2.250793 | 73.68541
BA1O1_BA1O2 | Ba | 2BaO + O2 = 2BaO2 | 1720 | 1446.85 | 142463.3 | 187.4517 | 2.272889 | 74.84394
BA1O1_BA1O2 | Ba | 2BaO + O2 = 2BaO2 | 1730 | 1456.85 | 149783 | 197.0829 | 2.294649 | 75.99976
BA1O1_BA1O2 | Ba | 2BaO + O2 = 2BaO2 | 1740 | 1466.85 | 157359.1 | 207.0515 | 2.316078 | 77.15292
BA1O1_BA1O2 | Ba | 2BaO + O2 = 2BaO2 | 1750 | 1476.85 | 165195.6 | 217.3626 | 2.337185 | 78.30346
BA1O1_BA1O2 | Ba | 2BaO + O2 = 2BaO2 | 1760 | 1486.85 | 173296.1 | 228.0212 | 2.357975 | 79.45144
BA1O1_BA1O2 | Ba | 2BaO + O2 = 2BaO2 | 1770 | 1496.85 | 181664.4 | 239.0321 | 2.378456 | 80.59689
BA1O1_BA1O2 | Ba | 2BaO + O2 = 2BaO2 | 1780 | 1506.85 | 190304 | 250.4 | 2.398634 | 81.73986
BA1O1_BA1O2 | Ba | 2BaO + O2 = 2BaO2 | 1790 | 1516.85 | 199218.5 | 262.1296 | 2.418516 | 82.88041
BA1O1_BA1O2 | Ba | 2BaO + O2 = 2BaO2 | 1800 | 1526.85 | 208411.3 | 274.2254 | 2.438108 | 84.01857
BA1O1_BA1O2 | Ba | 2BaO + O2 = 2BaO2 | 1810 | 1536.85 | 217885.9 | 286.692 | 2.457416 | 85.15439
BA1O1_BA1O2 | Ba | 2BaO + O2 = 2BaO2 | 1820 | 1546.85 | 227645.4 | 299.533478 | 2.476445 | 86.28792
BA1O1_BA1O2 | Ba | 2BaO + O2 = 2BaO2 | 1830 | 1556.85 | 237693.2 | 312.7543 | 2.495203 | 87.41921
BA1O1_BA1O2 | Ba | 2BaO + O2 = 2BaO2 | 1840 | 1566.85 | 248032.5 | 326.3585 | 2.513695 | 88.54831
BA1O1_BA1O2 | Ba | 2BaO + O2 = 2BaO2 | 1850 | 1576.85 | 258666.2 | 340.3503 | 2.531926 | 89.67526
BA1O1_BA1O2 | Ba | 2BaO + O2 = 2BaO2 | 1860 | 1586.85 | 269597.5 | 354.7336 | 2.549902 | 90.80011
BA1O1_BA1O2 | Ba | 2BaO + O2 = 2BaO2 | 1870 | 1596.85 | 280829.3 | 369.5123 | 2.567629 | 91.9229
BA1O1_BA1O2 | Ba | 2BaO + O2 = 2BaO2 | 1880 | 1606.85 | 292364.7 | 384.6903 | 2.585111 | 93.0437
BA1O1_BA1O2 | Ba | 2BaO + O2 = 2BaO2 | 1890 | 1616.85 | 304206.3091 | 400.2715 | 2.602355 | 94.16254
BA1O1_BA1O2 | Ba | 2BaO + O2 = 2BaO2 | 1900 | 1626.85 | 316357.1 | 416.2594 | 2.619364 | 95.27947
BA1O1_BA1O2 | Ba | 2BaO + O2 = 2BaO2 | 1910 | 1636.85 | 328819.9 | 432.6578 | 2.636145 | 96.39454
BA1O1_BA1O2 | Ba | 2BaO + O2 = 2BaO2 | 1920 | 1646.85 | 341597.4 | 449.4703 | 2.652701 | 97.50781
BA1O1_BA1O2 | Ba | 2BaO + O2 = 2BaO2 | 1930 | 1656.85 | 354692.3 | 466.7004 | 2.669038 | 98.61931
BA1O1_BA1O2 | Ba | 2BaO + O2 = 2BaO2 | 1940 | 1666.85 | 368107.2 | 484.3516 | 2.685161 | 99.7291
BA1O1_BA1O2 | Ba | 2BaO + O2 = 2BaO2 | 1950 | 1676.85 | 381844.9 | 502.4275 | 2.701073 | 100.8372
BA1O1_BA1O2 | Ba | 2BaO + O2 = 2BaO2 | 1960 | 1686.85 | 395907.9 | 520.9315 | 2.716781 | 101.9437
BA1O1_BA1O2 | Ba | 2BaO + O2 = 2BaO2 | 1970 | 1696.85 | 410298.9 | 539.867 | 2.732287 | 103.0487
BA1O1_BA1O2 | Ba | 2BaO + O2 = 2BaO2 | 1980 | 1706.85 | 425020.4 | 559.2374 | 2.747596 | 104.1521
BA1O1_BA1O2 | Ba | 2BaO + O2 = 2BaO2 | 1990 | 1716.85 | 440075 | 579.0461 | 2.762713 | 105.254
BA1O1_BA1O2 | Ba | 2BaO + O2 = 2BaO2 | 2010 | 1736.85 | 471193.8804 | 619.9919 | 2.792386 | 107.4537
BA1O1_BA1O2 | Ba | 2BaO + O2 = 2BaO2 | 2020 | 1746.85 | 487263.3 | 641.1359 | 2.80695 | 108.5515
BA1O1_BA1O2 | Ba | 2BaO + O2 = 2BaO2 | 2030 | 1756.85 | 503676 | 662.7316 | 2.821338 | 109.6481
BA1O1_BA1O2 | Ba | 2BaO + O2 = 2BaO2 | 2040 | 1766.85 | 520434.8 | 684.7827 | 2.835553 | 110.7434
BA1O1_BA1O2 | Ba | 2BaO + O2 = 2BaO2 | 2050 | 1776.85 | 537542.2 | 707.2924 | 2.849599 | 111.8375
BA1O1_BA1O2 | Ba | 2BaO + O2 = 2BaO2 | 2060 | 1786.85 | 555000.9 | 730.2644 | 2.86348 | 112.9305
BA1O1_BA1O2 | Ba | 2BaO + O2 = 2BaO2 | 2070 | 1796.85 | 572813.5 | 753.702 | 2.8772 | 114.0224
BA1O1_BA1O2 | Ba | 2BaO + O2 = 2BaO2 | 2080 | 1806.85 | 590982.7341 | 777.6089 | 2.890761 | 115.1133
BA1O1_BA1O2 | Ba | 2BaO + O2 = 2BaO2 | 2090 | 1816.85 | 609511.3 | 801.9886 | 2.904168 | 116.2032
BA1O1_BA1O2 | Ba | 2BaO + O2 = 2BaO2 | 2100 | 1826.85 | 628402.1 | 826.8448 | 2.917424 | 117.2921
BA1O1_BA1O2 | Ba | 2BaO + O2 = 2BaO2 | 2110 | 1836.85 | 647657.8 | 852.1813 | 2.930532 | 118.3801
BA1O1_BA1O2 | Ba | 2BaO + O2 = 2BaO2 | 2120 | 1846.85 | 667281.3 | 878.0017 | 2.943495 | 119.4673
BA1O1_BA1O2 | Ba | 2BaO + O2 = 2BaO2 | 2130 | 1856.85 | 687275.7 | 904.3101 | 2.956317 | 120.5537
BA1O1_BA1O2 | Ba | 2BaO + O2 = 2BaO2 | 2140 | 1866.85 | 707643.8 | 931.1102 | 2.969001 | 121.6393
BA1O1_BA1O2 | Ba | 2BaO + O2 = 2BaO2 | 2150 | 1876.85 | 728388.7748 | 958.4063 | 2.98155 | 122.7242
BA1O1_BA1O2 | Ba | 2BaO + O2 = 2BaO2 | 2160 | 1886.85 | 749513.8 | 986.2023 | 2.993966 | 123.8085
BA1O1_BA1O2 | Ba | 2BaO + O2 = 2BaO2 | 2170 | 1896.85 | 771022 | 1014.503 | 3.006253 | 124.8922
BA1O1_BA1O2 | Ba | 2BaO + O2 = 2BaO2 | 2180 | 1906.85 | 792916.7 | 1043.311 | 3.018414 | 125.9752
BA1O1_BA1O2 | Ba | 2BaO + O2 = 2BaO2 | 2190 | 1916.85 | 815201.3 | 1072.633 | 3.030451 | 127.0578
BA1O1_BA1O2 | Ba | 2BaO + O2 = 2BaO2 | 2200 | 1926.85 | 837879.2 | 1102.472694 | 3.042368 | 128.1399
BA1O1_BA1O2 | Ba | 2BaO + O2 = 2BaO2 | 2210 | 1936.85 | 860954.2 | 1132.834 | 3.054166 | 129.2215
BA1O1_BA1O2 | Ba | 2BaO + O2 = 2BaO2 | 2220 | 1946.85 | 884429.7 | 1163.723 | 3.06585 | 130.3028
BA1O1_BA1O2 | Ba | 2BaO + O2 = 2BaO2 | 2230 | 1956.85 | 908309.6 | 1195.144 | 3.07742 | 131.3837
BA1O1_BA1O2 | Ba | 2BaO + O2 = 2BaO2 | 2240 | 1966.85 | 932597.7947 | 1227.102 | 3.088881 | 132.4644
BA1O1_BA1O2 | Ba | 2BaO + O2 = 2BaO2 | 2246 | 1972.85 | 947368 | 1246.537 | 3.095705 | 133.1126
BA1O1_BA1O2 | Ba | 2BaO + O2 = 2BaO2 | 2246 | 1972.85 | 947368 | 1246.537 | 3.095705 | 133.1126
BA1O1_BA1O2 | Ba | 2BaO + O2 = 2BaO2 | 2250 | 1976.85 | 965712.8 | 1270.675 | 3.104034 | 133.7085
BA1O1_BA1O2 | Ba | 2BaO + O2 = 2BaO2 | 2260 | 1986.85 | 1012776.9 | 1332.601 | 3.1247 | 135.1969
BA1O1_BA1O2 | Ba | 2BaO + O2 = 2BaO2 | 2270 | 1996.85 | 1061590.6 | 1396.83 | 3.145143 | 136.6835
BA1O1_BA1O2 | Ba | 2BaO + O2 = 2BaO2 | 2280 | 2006.85 | 1112193.3 | 1463.412 | 3.165367 | 138.1684
BA1O1_BA1O2 | Ba | 2BaO + O2 = 2BaO2 | 2290 | 2016.85 | 1164624.8 | 1532.401 | 3.185372 | 139.6515
BA1O1_BA1O2 | Ba | 2BaO + O2 = 2BaO2 | 2300 | 2026.85 | 1218924.3 | 1603.848 | 3.205163 | 141.1328
BA1O1_BA1O2 | Ba | 2BaO + O2 = 2BaO2 | 2310 | 2036.85 | 1275131.2 | 1677.804 | 3.224741 | 142.6122
BA1O1_BA1O2 | Ba | 2BaO + O2 = 2BaO2 | 2320 | 2046.85 | 1333284.5 | 1754.322 | 3.244109 | 144.0898
BA1O1_BA1O2 | Ba | 2BaO + O2 = 2BaO2 | 2330 | 2056.85 | 1393423.0 | 1833.451 | 3.263269 | 145.5656
BA1O1_BA1O2 | Ba | 2BaO + O2 = 2BaO2 | 2340 | 2066.85 | 1455585.2 | 1915.244 | 3.282224 | 147.0395
BA1O1_BA1O2 | Ba | 2BaO + O2 = 2BaO2 | 2350 | 2076.85 | 1519809.2 | 1999.749 | 3.300975 | 148.5115
BA1O1_BA1O2 | Ba | 2BaO + O2 = 2BaO2 | 2360 | 2086.85 | 1586132.9 | 2087.017 | 3.319526 | 149.9816
BA1O1_BA1O2 | Ba | 2BaO + O2 = 2BaO2 | 2370 | 2096.85 | 1654593.6 | 2177.097 | 3.337878 | 151.4498
BA1O1_BA1O2 | Ba | 2BaO + O2 = 2BaO2 | 2380 | 2106.85 | 1725228.3 | 2270.037 | 3.356033 | 152.916
BA1O1_BA1O2 | Ba | 2BaO + O2 = 2BaO2 | 2390 | 2116.85 | 1798073.3 | 2365.886 | 3.373994 | 154.3804
BA1O1_BA1O2 | Ba | 2BaO + O2 = 2BaO2 | 2400 | 2126.85 | 1873164.5 | 2464.69 | 3.391762 | 155.8427
BA1O1_BA1O2 | Ba | 2BaO + O2 = 2BaO2 | 2410 | 2136.85 | 1950537.3 | 2566.496 | 3.409341 | 157.3031
BA1O1_BA1O2 | Ba | 2BaO + O2 = 2BaO2 | 2420 | 2146.85 | 2030226.3 | 2671.35 | 3.426731 | 158.7615
BA1O1_BA1O2 | Ba | 2BaO + O2 = 2BaO2 | 2430 | 2156.85 | 2112265.5 | 2779.297 | 3.443935 | 160.2179
BA1O1_BA1O2 | Ba | 2BaO + O2 = 2BaO2 | 2440 | 2166.85 | 2196688.193 | 2890.379 | 3.460955 | 161.6723
BA1O1_BA1O2 | Ba | 2BaO + O2 = 2BaO2 | 2450 | 2176.85 | 2283527.0 | 3004.64077 | 3.477793 | 163.1247
BA1O1_BA1O2 | Ba | 2BaO + O2 = 2BaO2 | 2460 | 2186.85 | 2372813.6 | 3122.123 | 3.49445 | 164.575
BA1O1_BA1O2 | Ba | 2BaO + O2 = 2BaO2 | 2470 | 2196.85 | 2464579.1 | 3242.867 | 3.510929 | 166.0232
BA1O1_BA1O2 | Ba | 2BaO + O2 = 2BaO2 | 2480 | 2206.85 | 2558853.4 | 3366.912 | 3.527232 | 167.4694
BA1O1_BA1O2 | Ba | 2BaO + O2 = 2BaO2 | 2490 | 2216.85 | 2655665.8 | 3494.297 | 3.54336 | 168.9135
BA1O1_BA1O2 | Ba | 2BaO + O2 = 2BaO2 | 2500 | 2226.85 | 2755044.5 | 3625.059 | 3.559315 | 170.3556
BA1O1_BA1O2 | Ba | 2BaO + O2 = 2BaO2 | 2510 | 2236.85 | 2857016.8 | 3759.233 | 3.575099 | 171.7955
BA1O1_BA1O2 | Ba | 2BaO + O2 = 2BaO2 | 2520 | 2246.85 | 2961608.8 | 3896.854 | 3.590714 | 173.2332
BA1O1_BA1O2 | Ba | 2BaO + O2 = 2BaO2 | 2530 | 2256.85 | 3068845.9 | 4037.955 | 3.606161 | 174.6689
BA1O1_BA1O2 | Ba | 2BaO + O2 = 2BaO2 | 2540 | 2266.85 | 3178752.0 | 4182.568 | 3.621443 | 176.1024
BA1O1_BA1O2 | Ba | 2BaO + O2 = 2BaO2 | 2550 | 2276.85 | 3291350.2 | 4330.724 | 3.636561 | 177.5337
BA1O1_BA1O2 | Ba | 2BaO + O2 = 2BaO2 | 2560 | 2286.85 | 3406662.3 | 4482.45 | 3.651515 | 178.9629
BA1O1_BA1O2 | Ba | 2BaO + O2 = 2BaO2 | 2570 | 2296.85 | 3524708.9 | 4637.775 | 3.66631 | 180.3899
BA1O1_BA1O2 | Ba | 2BaO + O2 = 2BaO2 | 2580 | 2306.85 | 3645509.4 | 4796.723 | 3.680945 | 181.8146
BA1O1_BA1O2 | Ba | 2BaO + O2 = 2BaO2 | 2590 | 2316.85 | 3769081.9 | 4959.318 | 3.695422 | 183.2372
BA1O1_BA1O2 | Ba | 2BaO + O2 = 2BaO2 | 2600 | 2326.85 | 3895443.4 | 5125.583 | 3.709743 | 184.6576
BA1O1_BA1O2 | Ba | 2BaO + O2 = 2BaO2 | 2610 | 2336.85 | 4024609.3 | 5295.539 | 3.72391 | 186.0757
BA1O1_BA1O2 | Ba | 2BaO + O2 = 2BaO2 | 2620 | 2346.85 | 4156593.8 | 5469.202 | 3.737924 | 187.4915
BA1O1_BA1O2 | Ba | 2BaO + O2 = 2BaO2 | 2630 | 2356.85 | 4291409.8 | 5646.592 | 3.751786 | 188.9051
BA1O1_BA1O2 | Ba | 2BaO + O2 = 2BaO2 | 2640 | 2366.85 | 4429068.8 | 5827.722 | 3.765499 | 190.3164
BA1O1_BA1O2 | Ba | 2BaO + O2 = 2BaO2 | 2650 | 2376.85 | 4569580.6 | 6012.606 | 3.779063 | 191.7255
BA1O1_BA1O2 | Ba | 2BaO + O2 = 2BaO2 | 2660 | 2386.85 | 4712954.0 | 6201.255 | 3.79248 | 193.1322
BA1O1_BA1O2 | Ba | 2BaO + O2 = 2BaO2 | 2670 | 2396.85 | 4859195.9 | 6393.679 | 3.805751 | 194.5367
BA1O1_BA1O2 | Ba | 2BaO + O2 = 2BaO2 | 2680 | 2406.85 | 5008312.097 | 6589.884 | 3.818878 | 195.9388
BA1O1_BA1O2 | Ba | 2BaO + O2 = 2BaO2 | 2690 | 2416.85 | 5160306.5 | 6789.877 | 3.831862 | 197.3386
BA1O1_BA1O2 | Ba | 2BaO + O2 = 2BaO2 | 2700 | 2426.85 | 5315181.9 | 6993.66 | 3.844705 | 198.736
BA1O1_BA1O2 | Ba | 2BaO + O2 = 2BaO2 | 2710 | 2436.85 | 5472939.1 | 7201.236 | 3.857407 | 200.1311
BA1O1_BA1O2 | Ba | 2BaO + O2 = 2BaO2 | 2720 | 2446.85 | 5633577.7 | 7412.602 | 3.869971 | 201.5239
BA1O1_BA1O2 | Ba | 2BaO + O2 = 2BaO2 | 2730 | 2456.85 | 5797095.5 | 7627.757 | 3.882397 | 202.9142
BA1O1_BA1O2 | Ba | 2BaO + O2 = 2BaO2 | 2740 | 2466.85 | 5963489.0 | 7846.696 | 3.894687 | 204.3022
BA1O1_BA1O2 | Ba | 2BaO + O2 = 2BaO2 | 2750 | 2476.85 | 6132752.6 | 8069.411 | 3.906842 | 205.6877
BA1O1_BA1O2 | Ba | 2BaO + O2 = 2BaO2 | 2760 | 2486.85 | 6304879.7 | 8295.894 | 3.918863 | 207.0709
BA1O1_BA1O2 | Ba | 2BaO + O2 = 2BaO2 | 2770 | 2496.85 | 6479861.6 | 8526.134 | 3.930752 | 208.4516
BA1O1_BA1O2 | Ba | 2BaO + O2 = 2BaO2 | 2780 | 2506.85 | 6657688.119 | 8760.116 | 3.94251 | 209.8299
BA1O1_BA1O2 | Ba | 2BaO + O2 = 2BaO2 | 2790 | 2516.85 | 6838347.6 | 8997.826 | 3.954138 | 211.2058
BA1O1_BA1O2 | Ba | 2BaO + O2 = 2BaO2 | 2800 | 2526.85 | 7021826.4 | 9239.245 | 3.965636 | 212.5792
BA1O1_BA1O2 | Ba | 2BaO + O2 = 2BaO2 | 2810 | 2536.85 | 7208109.713 | 9484.355 | 3.977008 | 213.9502
BA1O1_BA1O2 | Ba | 2BaO + O2 = 2BaO2 | 2820 | 2546.85 | 7397180.7 | 9733.132 | 3.988253 | 215.3186
BA1O1_BA1O2 | Ba | 2BaO + O2 = 2BaO2 | 2830 | 2556.85 | 7589020.9 | 9985.554 | 3.999372 | 216.6846
BA1O1_BA1O2 | Ba | 2BaO + O2 = 2BaO2 | 2840 | 2566.85 | 7783610.464 | 10241.59 | 4.010368 | 218.0481
BA1O1_BA1O2 | Ba | 2BaO + O2 = 2BaO2 | 2850 | 2576.85 | 7980927.7 | 10501.22 | 4.02124 | 219.4091
BA1O1_BA1O2 | Ba | 2BaO + O2 = 2BaO2 | 2860 | 2586.85 | 8180949.286 | 10764.41 | 4.03199 | 220.7676
BA1O1_BA1O2 | Ba | 2BaO + O2 = 2BaO2 | 2870 | 2596.85 | 8383650.4 | 11031.12 | 4.04262 | 222.1236
BA1O1_BA1O2 | Ba | 2BaO + O2 = 2BaO2 | 2880 | 2606.85 | 8589004.3 | 11301.32 | 4.053129 | 223.477
BA1O1_BA1O2 | Ba | 2BaO + O2 = 2BaO2 | 2890 | 2616.85 | 8796983.115 | 11574.98 | 4.06352 | 224.8279
BA1O1_BA1O2 | Ba | 2BaO + O2 = 2BaO2 | 2900 | 2626.85 | 9007556.9 | 11852.05 | 4.073793 | 226.1762
BA1O1_BA1O2 | Ba | 2BaO + O2 = 2BaO2 | 2910 | 2636.85 | 9220694.3 | 12132.49 | 4.08395 | 227.5219
BA1O1_BA1O2 | Ba | 2BaO + O2 = 2BaO2 | 2920 | 2646.85 | 9436362.4 | 12416.27 | 4.093991 | 228.8651
BA1O1_BA1O2 | Ba | 2BaO + O2 = 2BaO2 | 2930 | 2656.85 | 9654526.7 | 12703.32 | 4.103917 | 230.2057
BA1O1_BA1O2 | Ba | 2BaO + O2 = 2BaO2 | 2940 | 2666.85 | 9875151.0 | 12993.62 | 4.11373 | 231.5437
BA1O1_BA1O2 | Ba | 2BaO + O2 = 2BaO2 | 2950 | 2676.85 | 10098197.86 | 13287.1 | 4.12343 | 232.8791
BA1O1_BA1O2 | Ba | 2BaO + O2 = 2BaO2 | 2960 | 2686.85 | 10323628.0 | 13583.72 | 4.133019 | 234.2119
BA1O1_BA1O2 | Ba | 2BaO + O2 = 2BaO2 | 2970 | 2696.85 | 10551400.8 | 13883.42 | 4.142497 | 235.5421
BA1O1_BA1O2 | Ba | 2BaO + O2 = 2BaO2 | 2980 | 2706.85 | 10781474.2 | 14186.15 | 4.151865 | 236.8696
BA1O1_BA1O2 | Ba | 2BaO + O2 = 2BaO2 | 2990 | 2716.85 | 11013804.5 | 14491.84805 | 4.161124 | 238.1945
BA1O1_BA1O2 | Ba | 2BaO + O2 = 2BaO2 | 3000 | 2726.85 | 11248346.7 | 14800.46 | 4.170275 | 239.5167
BE1O1 | Be | 2Be + O2 = 2BeO | 300 | 26.85 | 8.555559e-200 | 1.125731e-202 | -201.9486 | -1159.877
BE1O1 | Be | 2Be + O2 = 2BeO | 310 | 36.85 | 5.998254e-193 | 7.892439e-196 | -195.1028 | -1157.911
BE1O1 | Be | 2Be + O2 = 2BeO | 320 | 46.85 | 1.571998e-186 | 2.068418e-189 | -188.6844 | -1155.941
BE1O1 | Be | 2Be + O2 = 2BeO | 330 | 56.85 | 1.683889628e-180 | 2.215644e-183 | -182.6545 | -1153.969
BE1O1 | Be | 2Be + O2 = 2BeO | 340 | 66.85 | 7.97697e-175 | 1.049601e-177 | -176.979 | -1151.995
BE1O1 | Be | 2Be + O2 = 2BeO | 350 | 76.85 | 1.792037e-169 | 2.357944e-172 | -171.6275 | -1150.018
BE1O1 | Be | 2Be + O2 = 2BeO | 360 | 86.85 | 2.031416e-164 | 2.672916e-167 | -166.573 | -1148.04
BE1O1 | Be | 2Be + O2 = 2BeO | 370 | 96.85 | 1.228122e-159 | 1.61595e-162 | -161.7916 | -1146.06
BE1O1 | Be | 2Be + O2 = 2BeO | 380 | 106.85 | 4.16097e-155 | 5.47496e-158 | -157.2616 | -1144.08
BE1O1 | Be | 2Be + O2 = 2BeO | 390 | 116.85 | 8.259894e-151 | 1.086828e-153 | -152.9638 | -1142.098
BE1O1 | Be | 2Be + O2 = 2BeO | 400 | 126.85 | 9.999269371e-147 | 1.315693e-149 | -148.8808 | -1140.115
BE1O1 | Be | 2Be + O2 = 2BeO | 410 | 136.85 | 7.65366e-143 | 1.007061e-145 | -144.9969 | -1138.132
BE1O1 | Be | 2Be + O2 = 2BeO | 420 | 146.85 | 3.827171e-139 | 5.035751e-142 | -141.2979 | -1136.148
BE1O1 | Be | 2Be + O2 = 2BeO | 430 | 156.85 | 1.287881e-135 | 1.69458e-138 | -137.7709 | -1134.164
BE1O1 | Be | 2Be + O2 = 2BeO | 440 | 166.85 | 2.996227e-132 | 3.942403e-135 | -134.4042 | -1132.18
BE1O1 | Be | 2Be + O2 = 2BeO | 450 | 176.85 | 4.939092e-129 | 6.498806e-132 | -131.1872 | -1130.196
BE1O1 | Be | 2Be + O2 = 2BeO | 460 | 186.85 | 5.899818e-126 | 7.762918e-129 | -128.11 | -1128.212
BE1O1 | Be | 2Be + O2 = 2BeO | 470 | 196.85 | 5.212743e-123 | 6.858872e-126 | -125.1637 | -1126.228
BE1O1 | Be | 2Be + O2 = 2BeO | 480 | 206.85 | 3.471404e-120 | 4.567637e-123 | -122.3403 | -1124.244
BE1O1 | Be | 2Be + O2 = 2BeO | 490 | 216.85 | 1.772817e-117 | 2.332654e-120 | -119.6321 | -1122.261
BE1O1 | Be | 2Be + O2 = 2BeO | 500 | 226.85 | 7.054256e-115 | 9.281916e-118 | -117.0324 | -1120.278
BE1O1 | Be | 2Be + O2 = 2BeO | 510 | 236.85 | 2.219395e-112 | 2.920256e-115 | -114.5346 | -1118.296
BE1O1 | Be | 2Be + O2 = 2BeO | 520 | 246.85 | 5.596186285e-110 | 7.363403e-113 | -112.1329 | -1116.314
BE1O1 | Be | 2Be + O2 = 2BeO | 530 | 256.85 | 1.145142e-107 | 1.506766e-110 | -109.822 | -1114.333
BE1O1 | Be | 2Be + O2 = 2BeO | 540 | 266.85 | 1.923842e-105 | 2.531371e-108 | -107.5966 | -1112.352
BE1O1 | Be | 2Be + O2 = 2BeO | 550 | 276.85 | 2.682191e-103 | 3.529199e-106 | -105.4523 | -1110.373
BE1O1 | Be | 2Be + O2 = 2BeO | 560 | 286.85 | 3.134404e-101 | 4.124216e-104 | -103.3847 | -1108.394
BE1O1 | Be | 2Be + O2 = 2BeO | 570 | 296.85 | 3.098817598e-99 | 4.077392e-102 | -101.3896 | -1106.415
BE1O1 | Be | 2Be + O2 = 2BeO | 580 | 306.85 | 2.614363e-97 | 3.439951e-100 | -99.46345 | -1104.438
BE1O1 | Be | 2Be + O2 = 2BeO | 590 | 316.85 | 1.897421e-95 | 2.496606e-98 | -97.60265 | -1102.462
BE1O1 | Be | 2Be + O2 = 2BeO | 600 | 326.85 | 1.19359e-93 | 1.570514e-96 | -95.80396 | -1100.486
BE1O1 | Be | 2Be + O2 = 2BeO | 610 | 336.85 | 6.553798e-92 | 8.623418e-95 | -94.06432 | -1098.512
BE1O1 | Be | 2Be + O2 = 2BeO | 620 | 346.85 | 3.161786e-90 | 4.160244e-93 | -92.38088 | -1096.538
BE1O1 | Be | 2Be + O2 = 2BeO | 630 | 356.85 | 1.34849e-88 | 1.774329e-91 | -90.75097 | -1094.565
BE1O1 | Be | 2Be + O2 = 2BeO | 640 | 366.85 | 5.113833e-87 | 6.728727e-90 | -89.17207 | -1092.594
BE1O1 | Be | 2Be + O2 = 2BeO | 650 | 376.85 | 1.733732e-85 | 2.281226e-88 | -87.64183 | -1090.623
BE1O1 | Be | 2Be + O2 = 2BeO | 660 | 386.85 | 5.281595e-84 | 6.94946723e-87 | -86.15805 | -1088.653
BE1O1 | Be | 2Be + O2 = 2BeO | 670 | 396.85 | 1.452696e-82 | 1.911443e-85 | -84.71864 | -1086.685
BE1O1 | Be | 2Be + O2 = 2BeO | 680 | 406.85 | 3.623833e-81 | 4.768201e-84 | -83.32165 | -1084.717
BE1O1 | Be | 2Be + O2 = 2BeO | 690 | 416.85 | 8.233577e-80 | 1.083365e-82 | -81.96523 | -1082.751
BE1O1 | Be | 2Be + O2 = 2BeO | 700 | 426.85 | 1.710702e-78 | 2.250924e-81 | -80.64764 | -1080.786
BE1O1 | Be | 2Be + O2 = 2BeO | 710 | 436.85 | 3.262619e-77 | 4.29292e-80 | -79.36725 | -1078.821
BE1O1 | Be | 2Be + O2 = 2BeO | 720 | 446.85 | 5.732102e-76 | 7.542239e-79 | -78.1225 | -1076.858
BE1O1 | Be | 2Be + O2 = 2BeO | 730 | 456.85 | 9.308541796e-75 | 1.224808e-77 | -76.91193 | -1074.896
BE1O1 | Be | 2Be + O2 = 2BeO | 740 | 466.85 | 1.401701e-73 | 1.844343e-76 | -75.73416 | -1072.935
BE1O1 | Be | 2Be + O2 = 2BeO | 750 | 476.85 | 1.96312e-72 | 2.583052e-75 | -74.58787 | -1070.975
BE1O1 | Be | 2Be + O2 = 2BeO | 760 | 486.85 | 2.564478e-71 | 3.374313e-74 | -73.47181 | -1069.016
BE1O1 | Be | 2Be + O2 = 2BeO | 770 | 496.85 | 3.133214e-70 | 4.12265e-73 | -72.38482 | -1067.058
BE1O1 | Be | 2Be + O2 = 2BeO | 780 | 506.85 | 3.589535753e-69 | 4.723073e-72 | -71.32578 | -1065.101
BE1O1 | Be | 2Be + O2 = 2BeO | 790 | 516.85 | 3.865495e-68 | 5.086178e-71 | -70.29361 | -1063.146
BE1O1 | Be | 2Be + O2 = 2BeO | 800 | 526.85 | 3.921922e-67 | 5.160424e-70 | -69.28731 | -1061.191
BE1O1 | Be | 2Be + O2 = 2BeO | 810 | 536.85 | 3.757326e-66 | 4.943849e-69 | -68.30593 | -1059.237
BE1O1 | Be | 2Be + O2 = 2BeO | 820 | 546.85 | 3.406093e-65 | 4.481701e-68 | -67.34856 | -1057.285
BE1O1 | Be | 2Be + O2 = 2BeO | 830 | 556.85 | 2.927522e-64 | 3.852002e-67 | -66.41431 | -1055.333
BE1O1 | Be | 2Be + O2 = 2BeO | 840 | 566.85 | 2.390212e-63 | 3.145016e-66 | -65.50238 | -1053.383
BE1O1 | Be | 2Be + O2 = 2BeO | 850 | 576.85 | 1.857178e-62 | 2.443656e-65 | -64.61196 | -1051.433
BE1O1 | Be | 2Be + O2 = 2BeO | 860 | 586.85 | 1.375634e-61 | 1.810044e-64 | -63.74231 | -1049.485
BE1O1 | Be | 2Be + O2 = 2BeO | 870 | 596.85 | 9.729736e-61 | 1.280228e-63 | -62.89271 | -1047.537
BE1O1 | Be | 2Be + O2 = 2BeO | 880 | 606.85 | 6.581617e-60 | 8.660023e-63 | -62.06248 | -1045.591
BE1O1 | Be | 2Be + O2 = 2BeO | 890 | 616.85 | 4.264333e-59 | 5.610965e-62 | -61.25096 | -1043.645
BE1O1 | Be | 2Be + O2 = 2BeO | 900 | 626.85 | 2.650215e-58 | 3.487126e-61 | -60.45753 | -1041.7
BE1O1 | Be | 2Be + O2 = 2BeO | 910 | 636.85 | 1.582049e-57 | 2.081644e-60 | -59.68159 | -1039.757
BE1O1 | Be | 2Be + O2 = 2BeO | 920 | 646.85 | 9.083196e-57 | 1.195157e-59 | -58.92257 | -1037.814
BE1O1 | Be | 2Be + O2 = 2BeO | 930 | 656.85 | 5.022084e-56 | 6.608006e-59 | -58.17993 | -1035.872
BE1O1 | Be | 2Be + O2 = 2BeO | 940 | 666.85 | 2.677191e-55 | 3.52262e-58 | -57.45313 | -1033.931
BE1O1 | Be | 2Be + O2 = 2BeO | 950 | 676.85 | 1.377609e-54 | 1.81264407e-57 | -56.74169 | -1031.991
BE1O1 | Be | 2Be + O2 = 2BeO | 960 | 686.85 | 6.850224854e-54 | 9.013454e-57 | -56.04511 | -1030.051
BE1O1 | Be | 2Be + O2 = 2BeO | 970 | 696.85 | 3.295157e-53 | 4.335733e-56 | -55.36294 | -1028.113
BE1O1 | Be | 2Be + O2 = 2BeO | 980 | 706.85 | 1.534907e-52 | 2.019614e-55 | -54.69473 | -1026.175
BE1O1 | Be | 2Be + O2 = 2BeO | 990 | 716.85 | 6.930209e-52 | 9.118696e-55 | -54.04007 | -1024.238
BE1O1 | Be | 2Be + O2 = 2BeO | 1000 | 726.85 | 3.035822e-51 | 3.994503e-54 | -53.39854 | -1022.302
BE1O1 | Be | 2Be + O2 = 2BeO | 1010 | 736.85 | 1.291406e-50 | 1.699218e-53 | -52.76975 | -1020.367
BE1O1 | Be | 2Be + O2 = 2BeO | 1020 | 746.85 | 5.339265e-50 | 7.025349e-53 | -52.15333 | -1018.432
BE1O1 | Be | 2Be + O2 = 2BeO | 1030 | 756.85 | 2.147303e-49 | 2.825399e-52 | -51.54892 | -1016.498
BE1O1 | Be | 2Be + O2 = 2BeO | 1040 | 766.85 | 8.407087e-49 | 1.106196e-51 | -50.95617 | -1014.565
BE1O1 | Be | 2Be + O2 = 2BeO | 1050 | 776.85 | 3.2068e-48 | 4.219474e-51 | -50.37474 | -1012.633
BE1O1 | Be | 2Be + O2 = 2BeO | 1060 | 786.85 | 1.192597e-47 | 1.569207e-50 | -49.80432 | -1010.701
BE1O1 | Be | 2Be + O2 = 2BeO | 1070 | 796.85 | 4.327333e-47 | 5.693859e-50 | -49.24459 | -1008.77
BE1O1 | Be | 2Be + O2 = 2BeO | 1080 | 806.85 | 1.533026e-46 | 2.017139e-49 | -48.69526 | -1006.84
BE1O1 | Be | 2Be + O2 = 2BeO | 1090 | 816.85 | 5.306008e-46 | 6.98159e-49 | -48.15605 | -1004.91
BE1O1 | Be | 2Be + O2 = 2BeO | 1100 | 826.85 | 1.795363e-45 | 2.362319e-48 | -47.62666 | -1002.981
BE1O1 | Be | 2Be + O2 = 2BeO | 1110 | 836.85 | 5.942494e-45 | 7.81907e-48 | -47.10684 | -1001.053
BE1O1 | Be | 2Be + O2 = 2BeO | 1120 | 846.85 | 1.925193e-44 | 2.533149e-47 | -46.59634 | -999.1247
BE1O1 | Be | 2Be + O2 = 2BeO | 1130 | 856.85 | 6.108253e-44 | 8.037174e-47 | -46.0949 | -997.1975
BE1O1 | Be | 2Be + O2 = 2BeO | 1140 | 866.85 | 1.899047e-43 | 2.498745e-46 | -45.60228 | -995.2708
BE1O1 | Be | 2Be + O2 = 2BeO | 1150 | 876.85 | 5.788433e-43 | 7.61636e-46 | -45.11825 | -993.3447
BE1O1 | Be | 2Be + O2 = 2BeO | 1160 | 886.85 | 1.730677e-42 | 2.277207e-45 | -44.6426 | -991.4192
BE1O1 | Be | 2Be + O2 = 2BeO | 1170 | 896.85 | 5.078270288e-42 | 6.681935e-45 | -44.1751 | -989.4942
BE1O1 | Be | 2Be + O2 = 2BeO | 1180 | 906.85 | 1.46308e-41 | 1.925106e-44 | -43.71555 | -987.5698
BE1O1 | Be | 2Be + O2 = 2BeO | 1190 | 916.85 | 4.140702e-41 | 5.448292e-44 | -43.26374 | -985.6458
BE1O1 | Be | 2Be + O2 = 2BeO | 1200 | 926.85 | 1.151668e-40 | 1.515353e-43 | -42.81949 | -983.7224
BE1O1 | Be | 2Be + O2 = 2BeO | 1210 | 936.85 | 3.149315e-40 | 4.143835e-43 | -42.3826 | -981.7995
BE1O1 | Be | 2Be + O2 = 2BeO | 1220 | 946.85 | 8.470744e-40 | 1.114572e-42 | -41.95289 | -979.8771
BE1O1 | Be | 2Be + O2 = 2BeO | 1230 | 956.85 | 2.241917e-39 | 2.949891e-42 | -41.53019 | -977.9552
BE1O1 | Be | 2Be + O2 = 2BeO | 1240 | 966.85 | 5.840903e-39 | 7.685398e-42 | -41.11433 | -976.0337
BE1O1 | Be | 2Be + O2 = 2BeO | 1250 | 976.85 | 1.498536e-38 | 1.971758e-41 | -40.70515 | -974.1127
BE1O1 | Be | 2Be + O2 = 2BeO | 1260 | 986.85 | 3.787396e-38 | 4.983416e-41 | -40.30247 | -972.1922
BE1O1 | Be | 2Be + O2 = 2BeO | 1270 | 996.85 | 9.433104e-38 | 1.241198e-40 | -39.90616 | -970.2721
BE1O1 | Be | 2Be + O2 = 2BeO | 1280 | 1006.85 | 2.316105e-37 | 3.047506e-40 | -39.51606 | -968.3524
BE1O1 | Be | 2Be + O2 = 2BeO | 1290 | 1016.85 | 5.60785e-37 | 7.37875e-40 | -39.13202 | -966.4332
BE1O1 | Be | 2Be + O2 = 2BeO | 1300 | 1026.85 | 1.339397e-36 | 1.762365e-39 | -38.7539 | -964.5143
BE1O1 | Be | 2Be + O2 = 2BeO | 1310 | 1036.85 | 3.156698e-36 | 4.153551e-39 | -38.38158 | -962.5959
BE1O1 | Be | 2Be + O2 = 2BeO | 1320 | 1046.85 | 7.343439e-36 | 9.66242e-39 | -38.01491 | -960.6779
BE1O1 | Be | 2Be + O2 = 2BeO | 1330 | 1056.85 | 1.686694e-35 | 2.219335e-38 | -37.65378 | -958.7603
BE1O1 | Be | 2Be + O2 = 2BeO | 1340 | 1066.85 | 3.826202e-35 | 5.034476e-38 | -37.29805 | -956.8431
BE1O1 | Be | 2Be + O2 = 2BeO | 1350 | 1076.85 | 8.574608e-35 | 1.128238e-37 | -36.9476 | -954.9263
BE1O1 | Be | 2Be + O2 = 2BeO | 1360 | 1086.85 | 1.898858e-34 | 2.498497e-37 | -36.60232 | -953.0099
BE1O1 | Be | 2Be + O2 = 2BeO | 1370 | 1096.85 | 4.156383e-34 | 5.468925e-37 | -36.2621 | -951.0938
BE1O1 | Be | 2Be + O2 = 2BeO | 1380 | 1106.85 | 8.994851e-34 | 1.183533e-36 | -35.92682 | -949.1782
BE1O1 | Be | 2Be + O2 = 2BeO | 1390 | 1116.85 | 1.925016e-33 | 2.532916e-36 | -35.59638 | -947.2628
BE1O1 | Be | 2Be + O2 = 2BeO | 1400 | 1126.85 | 4.075123642e-33 | 5.362005e-36 | -35.27067 | -945.3479
BE1O1 | Be | 2Be + O2 = 2BeO | 1410 | 1136.85 | 8.535205e-33 | 1.123053e-35 | -34.9496 | -943.4333
BE1O1 | Be | 2Be + O2 = 2BeO | 1420 | 1146.85 | 1.769098e-32 | 2.327761e-35 | -34.63306 | -941.519
BE1O1 | Be | 2Be + O2 = 2BeO | 1430 | 1156.85 | 3.629527e-32 | 4.775694e-35 | -34.32096 | -939.6051
BE1O1 | Be | 2Be + O2 = 2BeO | 1440 | 1166.85 | 7.372264e-32 | 9.700347e-35 | -34.01321 | -937.6916
BE1O1 | Be | 2Be + O2 = 2BeO | 1450 | 1176.85 | 1.482841e-31 | 1.951106e-34 | -33.70972 | -935.7784
BE1O1 | Be | 2Be + O2 = 2BeO | 1460 | 1186.85 | 2.954054e-31 | 3.886913e-34 | -33.4104 | -933.8655
BE1O1 | Be | 2Be + O2 = 2BeO | 1470 | 1196.85 | 5.829856e-31 | 7.670863e-34 | -33.11516 | -931.953
BE1O1 | Be | 2Be + O2 = 2BeO | 1480 | 1206.85 | 1.139976e-30 | 1.499968e-33 | -32.82392 | -930.0408
BE1O1 | Be | 2Be + O2 = 2BeO | 1490 | 1216.85 | 2.209085198e-30 | 2.90669105e-33 | -32.5366 | -928.129
BE1O1 | Be | 2Be + O2 = 2BeO | 1500 | 1226.85 | 4.243134e-30 | 5.583072e-33 | -32.25313 | -926.2174
BE1O1 | Be | 2Be + O2 = 2BeO | 1510 | 1236.85 | 8.079695e-30 | 1.063118e-32 | -31.97342 | -924.3063
BE1O1 | Be | 2Be + O2 = 2BeO | 1520 | 1246.85 | 1.525497e-29 | 2.007233e-32 | -31.6974 | -922.3954
BE1O1 | Be | 2Be + O2 = 2BeO | 1527 | 1253.85 | 2.368456e-29 | 3.116389e-32 | -31.50635 | -921.058
BE1O1 | Be | 2Be + O2 = 2BeO | 1527 | 1253.85 | 2.368456e-29 | 3.116389e-32 | -31.50635 | -921.058
BE1O1 | Be | 2Be + O2 = 2BeO | 1530 | 1256.85 | 2.862378e-29 | 3.766287e-32 | -31.42409 | -920.458
BE1O1 | Be | 2Be + O2 = 2BeO | 1540 | 1266.85 | 5.353099e-29 | 7.043552e-32 | -31.15221 | -918.4583
BE1O1 | Be | 2Be + O2 = 2BeO | 1550 | 1276.85 | 9.930148e-29 | 1.306598e-31 | -30.88386 | -916.4592
BE1O1 | Be | 2Be + O2 = 2BeO | 1560 | 1286.85 | 1.827452e-28 | 2.404542e-31 | -30.61897 | -914.4606
BE1O1 | Be | 2Be + O2 = 2BeO | 1560 | 1286.85 | 1.827451633e-28 | 2.404542e-31 | -30.61897 | -914.4606
BE1O1 | Be | 2Be + O2 = 2BeO | 1560 | 1286.85 | 1.827451e-28 | 2.404541e-31 | -30.61897 | -914.4606
BE1O1 | Be | 2Be + O2 = 2BeO | 1570 | 1296.85 | 3.362842e-28 | 4.424792e-31 | -30.35411 | -912.3616
BE1O1 | Be | 2Be + O2 = 2BeO | 1580 | 1306.85 | 6.140296e-28 | 8.079337e-31 | -30.09262 | -910.2633
BE1O1 | Be | 2Be + O2 = 2BeO | 1590 | 1316.85 | 1.112648e-27 | 1.464011e-30 | -29.83446 | -908.1657
BE1O1 | Be | 2Be + O2 = 2BeO | 1600 | 1326.85 | 2.001125e-27 | 2.63306e-30 | -29.57954 | -906.069
BE1O1 | Be | 2Be + O2 = 2BeO | 1610 | 1336.85 | 3.572719e-27 | 4.700946e-30 | -29.32781 | -903.973
BE1O1 | Be | 2Be + O2 = 2BeO | 1620 | 1346.85 | 6.332726e-27 | 8.332534e-30 | -29.07922 | -901.8778
BE1O1 | Be | 2Be + O2 = 2BeO | 1630 | 1356.85 | 1.11457e-26 | 1.466539e-29 | -28.83371 | -899.7833
BE1O1 | Be | 2Be + O2 = 2BeO | 1640 | 1366.85 | 1.948071e-26 | 2.563251e-29 | -28.59121 | -897.6897
BE1O1 | Be | 2Be + O2 = 2BeO | 1650 | 1376.85 | 3.381721e-26 | 4.449633e-29 | -28.35168 | -895.5968
BE1O1 | Be | 2Be + O2 = 2BeO | 1660 | 1386.85 | 5.831227e-26 | 7.672668e-29 | -28.11505 | -893.5048
BE1O1 | Be | 2Be + O2 = 2BeO | 1670 | 1396.85 | 9.989033e-26 | 1.314346e-28 | -27.88129 | -891.4135
BE1O1 | Be | 2Be + O2 = 2BeO | 1680 | 1406.85 | 1.700118147e-25 | 2.236998e-28 | -27.65033 | -889.323
BE1O1 | Be | 2Be + O2 = 2BeO | 1690 | 1416.85 | 2.875257e-25 | 3.783233e-28 | -27.42214 | -887.2334
BE1O1 | Be | 2Be + O2 = 2BeO | 1700 | 1426.85 | 4.832421e-25 | 6.358449e-28 | -27.19665 | -885.1445
BE1O1 | Be | 2Be + O2 = 2BeO | 1710 | 1436.85 | 8.072179e-25 | 1.062129e-27 | -26.97382 | -883.0565
BE1O1 | Be | 2Be + O2 = 2BeO | 1720 | 1446.85 | 1.340297e-24 | 1.763549e-27 | -26.75361 | -880.9693
BE1O1 | Be | 2Be + O2 = 2BeO | 1730 | 1456.85 | 2.212284e-24 | 2.910899e-27 | -26.53597 | -878.8829
BE1O1 | Be | 2Be + O2 = 2BeO | 1740 | 1466.85 | 3.630398e-24 | 4.77684e-27 | -26.32086 | -876.7973
BE1O1 | Be | 2Be + O2 = 2BeO | 1750 | 1476.85 | 5.923585e-24 | 7.794191e-27 | -26.10823 | -874.7125
BE1O1 | Be | 2Be + O2 = 2BeO | 1760 | 1486.85 | 9.611124e-24 | 1.264622e-26 | -25.89804 | -872.6286
BE1O1 | Be | 2Be + O2 = 2BeO | 1770 | 1496.85 | 1.551e-23 | 2.040789e-26 | -25.6902 | -870.5439
BE1O1 | Be | 2Be + O2 = 2BeO | 1770 | 1496.85 | 1.55083e-23 | 2.040566e-26 | -25.69025 | -870.5455
BE1O1 | Be | 2Be + O2 = 2BeO | 1780 | 1506.85 | 2.488828e-23 | 3.274774e-26 | -25.48482 | -868.4632
BE1O1 | Be | 2Be + O2 = 2BeO | 1790 | 1516.85 | 3.972885e-23 | 5.22748e-26 | -25.28171 | -866.3818
BE1O1 | Be | 2Be + O2 = 2BeO | 1800 | 1526.85 | 6.308641e-23 | 8.300843e-26 | -25.08088 | -864.3012
BE1O1 | Be | 2Be + O2 = 2BeO | 1810 | 1536.85 | 9.966029346e-23 | 1.31132e-25 | -24.88229 | -862.2214
BE1O1 | Be | 2Be + O2 = 2BeO | 1820 | 1546.85 | 1.566397e-22 | 2.061049e-25 | -24.68591 | -860.1425
BE1O1 | Be | 2Be + O2 = 2BeO | 1830 | 1556.85 | 2.449691e-22 | 3.223278e-25 | -24.4917 | -858.0645
BE1O1 | Be | 2Be + O2 = 2BeO | 1840 | 1566.85 | 3.812286e-22 | 5.016166e-25 | -24.29963 | -855.9873
BE1O1 | Be | 2Be + O2 = 2BeO | 1850 | 1576.85 | 5.904173e-22 | 7.768649e-25 | -24.10965 | -853.911
BE1O1 | Be | 2Be + O2 = 2BeO | 1860 | 1586.85 | 9.100514e-22 | 1.197436e-24 | -23.92175 | -851.8355
BE1O1 | Be | 2Be + O2 = 2BeO | 1870 | 1596.85 | 1.396172e-21 | 1.837069e-24 | -23.73587 | -849.7609
BE1O1 | Be | 2Be + O2 = 2BeO | 1880 | 1606.85 | 2.132116e-21 | 2.805416e-24 | -23.552 | -847.6871
BE1O1 | Be | 2Be + O2 = 2BeO | 1890 | 1616.85 | 3.241254e-21 | 4.264807e-24 | -23.3701 | -845.6142
BE1O1 | Be | 2Be + O2 = 2BeO | 1900 | 1626.85 | 4.905425e-21 | 6.454506e-24 | -23.19014 | -843.5422
BE1O1 | Be | 2Be + O2 = 2BeO | 1910 | 1636.85 | 7.391491e-21 | 9.725646e-24 | -23.01208 | -841.471
BE1O1 | Be | 2Be + O2 = 2BeO | 1920 | 1646.85 | 1.108943e-20 | 1.459135e-23 | -22.8359 | -839.4007
BE1O1 | Be | 2Be + O2 = 2BeO | 1930 | 1656.85 | 1.656673e-20 | 2.179833e-23 | -22.66158 | -837.3313
BE1O1 | Be | 2Be + O2 = 2BeO | 1940 | 1666.85 | 2.464585e-20 | 3.242876e-23 | -22.48907 | -835.2627
BE1O1 | Be | 2Be + O2 = 2BeO | 1950 | 1676.85 | 3.651389e-20 | 4.80446e-23 | -22.31836 | -833.195
BE1O1 | Be | 2Be + O2 = 2BeO | 1960 | 1686.85 | 5.387745e-20 | 7.089138e-23 | -22.14941 | -831.1282
BE1O1 | Be | 2Be + O2 = 2BeO | 1970 | 1696.85 | 7.918035e-20 | 1.041847e-22 | -21.9822 | -829.0623
BE1O1 | Be | 2Be + O2 = 2BeO | 1980 | 1706.85 | 1.159086e-19 | 1.525113e-22 | -21.8167 | -826.9973
BE1O1 | Be | 2Be + O2 = 2BeO | 1990 | 1716.85 | 1.690157742e-19 | 2.223892e-22 | -21.65289 | -824.9331
BE1O1 | Be | 2Be + O2 = 2BeO | 2010 | 1736.85 | 3.552972e-19 | 4.674963e-22 | -21.33022 | -820.8075
BE1O1 | Be | 2Be + O2 = 2BeO | 2020 | 1746.85 | 5.122638e-19 | 6.740313e-22 | -21.17132 | -818.746
BE1O1 | Be | 2Be + O2 = 2BeO | 2030 | 1756.85 | 7.358804e-19 | 9.682636e-22 | -21.01401 | -816.6854
BE1O1 | Be | 2Be + O2 = 2BeO | 2040 | 1766.85 | 1.053309e-18 | 1.385932585e-21 | -20.85826 | -814.6256
BE1O1 | Be | 2Be + O2 = 2BeO | 2050 | 1776.85 | 1.502319e-18 | 1.976735e-21 | -20.70405 | -812.5668
BE1O1 | Be | 2Be + O2 = 2BeO | 2060 | 1786.85 | 2.135249e-18 | 2.809539e-21 | -20.55136 | -810.5089
BE1O1 | Be | 2Be + O2 = 2BeO | 2070 | 1796.85 | 3.024388e-18 | 3.979458e-21 | -20.40018 | -808.4518
BE1O1 | Be | 2Be + O2 = 2BeO | 2080 | 1806.85 | 4.269237e-18 | 5.617417e-21 | -20.25046 | -806.3956
BE1O1 | Be | 2Be + O2 = 2BeO | 2090 | 1816.85 | 6.006313e-18 | 7.903044e-21 | -20.10221 | -804.3404
BE1O1 | Be | 2Be + O2 = 2BeO | 2100 | 1826.85 | 8.422316e-18 | 1.1082e-20 | -19.95538 | -802.286
BE1O1 | Be | 2Be + O2 = 2BeO | 2110 | 1836.85 | 1.177176e-17 | 1.548915e-20 | -19.80997 | -800.2325
BE1O1 | Be | 2Be + O2 = 2BeO | 2120 | 1846.85 | 1.640050428e-17 | 2.157961e-20 | -19.66596 | -798.1799
BE1O1 | Be | 2Be + O2 = 2BeO | 2130 | 1856.85 | 2.277712e-17 | 2.99699e-20 | -19.52331 | -796.1282
BE1O1 | Be | 2Be + O2 = 2BeO | 2140 | 1866.85 | 3.153448e-17 | 4.149273e-20 | -19.38203 | -794.0774
BE1O1 | Be | 2Be + O2 = 2BeO | 2150 | 1876.85 | 4.352476e-17 | 5.726942e-20 | -19.24208 | -792.0275
BE1O1 | Be | 2Be + O2 = 2BeO | 2160 | 1886.85 | 5.989210172e-17 | 7.8805397e-20 | -19.10344 | -789.9785
BE1O1 | Be | 2Be + O2 = 2BeO | 2170 | 1896.85 | 8.216814e-17 | 1.08116e-19 | -18.96611 | -787.9304
BE1O1 | Be | 2Be + O2 = 2BeO | 2180 | 1906.85 | 1.123973e-16 | 1.478912e-19 | -18.83006 | -785.8832
BE1O1 | Be | 2Be + O2 = 2BeO | 2190 | 1916.85 | 1.533009e-16 | 2.017117e-19 | -18.69527 | -783.8369
BE1O1 | Be | 2Be + O2 = 2BeO | 2200 | 1926.85 | 2.084907e-16 | 2.743298e-19 | -18.56173 | -781.7915
BE1O1 | Be | 2Be + O2 = 2BeO | 2210 | 1936.85 | 2.827476e-16 | 3.720364e-19 | -18.42941 | -779.747
BE1O1 | Be | 2Be + O2 = 2BeO | 2220 | 1946.85 | 3.823827e-16 | 5.031352e-19 | -18.29832 | -777.7033
BE1O1 | Be | 2Be + O2 = 2BeO | 2230 | 1956.85 | 5.157044e-16 | 6.785584e-19 | -18.16841 | -775.6606
BE1O1 | Be | 2Be + O2 = 2BeO | 2240 | 1966.85 | 6.93621628e-16 | 9.1266e-19 | -18.03969 | -773.6187
BE1O1 | Be | 2Be + O2 = 2BeO | 2250 | 1976.85 | 9.30421e-16 | 1.224238e-18 | -17.91213 | -771.5778
BE1O1 | Be | 2Be + O2 = 2BeO | 2260 | 1986.85 | 1.244764e-15 | 1.637847e-18 | -17.78573 | -769.5377
BE1O1 | Be | 2Be + O2 = 2BeO | 2270 | 1996.85 | 1.660963329e-15 | 2.185478e-18 | -17.66045 | -767.4986
BE1O1 | Be | 2Be + O2 = 2BeO | 2280 | 2006.85 | 2.210619e-15 | 2.908709e-18 | -17.5363 | -765.4603
BE1O1 | Be | 2Be + O2 = 2BeO | 2290 | 2016.85 | 2.934695e-15 | 3.861441e-18 | -17.41325 | -763.4229
BE1O1 | Be | 2Be + O2 = 2BeO | 2300 | 2026.85 | 3.886171e-15 | 5.113383e-18 | -17.29129 | -761.3865
BE1O1 | Be | 2Be + O2 = 2BeO | 2310 | 2036.85 | 5.133397e-15 | 6.754469e-18 | -17.17041 | -759.3509
BE1O1 | Be | 2Be + O2 = 2BeO | 2320 | 2046.85 | 6.764343e-15 | 8.900451e-18 | -17.05059 | -757.3162
BE1O1 | Be | 2Be + O2 = 2BeO | 2330 | 2056.85 | 8.89197e-15 | 1.169996e-17 | -16.93182 | -755.2823
BE1O1 | Be | 2Be + O2 = 2BeO | 2340 | 2066.85 | 1.166099e-14 | 1.534341e-17 | -16.81408 | -753.2494
BE1O1 | Be | 2Be + O2 = 2BeO | 2350 | 2076.85 | 1.525637e-14 | 2.007417e-17 | -16.69736 | -751.2174
BE1O1 | Be | 2Be + O2 = 2BeO | 2360 | 2086.85 | 1.991398e-14 | 2.620261e-17 | -16.58166 | -749.1862
BE1O1 | Be | 2Be + O2 = 2BeO | 2370 | 2096.85 | 2.593399e-14 | 3.412367e-17 | -16.46694 | -747.1559
BE1O1 | Be | 2Be + O2 = 2BeO | 2373 | 2099.85 | 2.806017e-14 | 3.692128e-17 | -16.43272 | -746.547
BE1O1 | Be | 2Be + O2 = 2BeO | 2373 | 2099.85 | 2.806017e-14 | 3.692128e-17 | -16.43272 | -746.547
BE1O1 | Be | 2Be + O2 = 2BeO | 2380 | 2106.85 | 3.369496e-14 | 4.433547e-17 | -16.35325 | -745.128
BE1O1 | Be | 2Be + O2 = 2BeO | 2390 | 2116.85 | 4.368002383e-14 | 5.747372e-17 | -16.24053 | -743.1013
BE1O1 | Be | 2Be + O2 = 2BeO | 2400 | 2126.85 | 5.650026e-14 | 7.434244e-17 | -16.12876 | -741.075
BE1O1 | Be | 2Be + O2 = 2BeO | 2410 | 2136.85 | 7.292552e-14 | 9.595463e-17 | -16.01793 | -739.0493
BE1O1 | Be | 2Be + O2 = 2BeO | 2420 | 2146.85 | 9.392515e-14 | 1.235857e-16 | -15.90803 | -737.0241
BE1O1 | Be | 2Be + O2 = 2BeO | 2430 | 2156.85 | 1.207172e-13 | 1.588384e-16 | -15.79904 | -734.9994
BE1O1 | Be | 2Be + O2 = 2BeO | 2440 | 2166.85 | 1.54829e-13 | 2.037224e-16 | -15.69096 | -732.9751
BE1O1 | Be | 2Be + O2 = 2BeO | 2450 | 2176.85 | 1.981724e-13 | 2.607531e-16 | -15.58377 | -730.9514
BE1O1 | Be | 2Be + O2 = 2BeO | 2460 | 2186.85 | 2.53135e-13 | 3.330723e-16 | -15.47746 | -728.9281
BE1O1 | Be | 2Be + O2 = 2BeO | 2470 | 2196.85 | 3.226936e-13 | 4.245968e-16 | -15.37202 | -726.9053
BE1O1 | Be | 2Be + O2 = 2BeO | 2480 | 2206.85 | 4.10552e-13 | 5.402e-16 | -15.26745 | -724.883
BE1O1 | Be | 2Be + O2 = 2BeO | 2490 | 2216.85 | 5.213103e-13 | 6.859346e-16 | -15.16372 | -722.8612
BE1O1 | Be | 2Be + O2 = 2BeO | 2500 | 2226.85 | 6.606705154e-13 | 8.693033e-16 | -15.06083 | -720.8398
BE1O1 | Be | 2Be + O2 = 2BeO | 2510 | 2236.85 | 8.35688e-13 | 1.09959e-15 | -14.95877 | -718.8189
BE1O1 | Be | 2Be + O2 = 2BeO | 2520 | 2246.85 | 1.055077e-12 | 1.388259e-15 | -14.85753 | -716.7984
BE1O1 | Be | 2Be + O2 = 2BeO | 2530 | 2256.85 | 1.32958e-12 | 1.749447e-15 | -14.7571 | -714.7784
BE1O1 | Be | 2Be + O2 = 2BeO | 2540 | 2266.85 | 1.672417e-12 | 2.200549e-15 | -14.65747 | -712.7588
BE1O1 | Be | 2Be + O2 = 2BeO | 2550 | 2276.85 | 2.099832e-12 | 2.762937e-15 | -14.55863 | -710.7396
BE1O1 | Be | 2Be + O2 = 2BeO | 2560 | 2286.85 | 2.631742e-12 | 3.462819e-15 | -14.46057 | -708.7209
BE1O1 | Be | 2Be + O2 = 2BeO | 2570 | 2296.85 | 3.292534e-12 | 4.332281e-15 | -14.36328 | -706.7027
BE1O1 | Be | 2Be + O2 = 2BeO | 2580 | 2306.85 | 4.112012e-12 | 5.410541e-15 | -14.26676 | -704.6848
BE1O1 | Be | 2Be + O2 = 2BeO | 2590 | 2316.85 | 5.126542e-12 | 6.74545e-15 | -14.17099 | -702.6674
BE1O1 | Be | 2Be + O2 = 2BeO | 2600 | 2326.85 | 6.380424e-12 | 8.395295e-15 | -14.07596 | -700.6504
BE1O1 | Be | 2Be + O2 = 2BeO | 2610 | 2336.85 | 7.927534e-12 | 1.043097e-14 | -13.98168 | -698.6338
BE1O1 | Be | 2Be + O2 = 2BeO | 2620 | 2346.85 | 9.833287e-12 | 1.293854e-14 | -13.88811 | -696.6176
BE1O1 | Be | 2Be + O2 = 2BeO | 2630 | 2356.85 | 1.217698e-11 | 1.602235e-14 | -13.79527 | -694.6019
BE1O1 | Be | 2Be + O2 = 2BeO | 2640 | 2366.85 | 1.505461e-11 | 1.98087e-14 | -13.70314 | -692.5865
BE1O1 | Be | 2Be + O2 = 2BeO | 2650 | 2376.85 | 1.858215e-11 | 2.44502e-14 | -13.61172 | -690.5715
BE1O1 | Be | 2Be + O2 = 2BeO | 2660 | 2386.85 | 2.289957e-11 | 3.013101e-14 | -13.52099 | -688.557
BE1O1 | Be | 2Be + O2 = 2BeO | 2670 | 2396.85 | 2.817548e-11 | 3.7073e-14 | -13.43094 | -686.5428
BE1O1 | Be | 2Be + O2 = 2BeO | 2680 | 2406.85 | 3.461273e-11 | 4.554307e-14 | -13.34158 | -684.529
BE1O1 | Be | 2Be + O2 = 2BeO | 2690 | 2416.85 | 4.245497e-11 | 5.58618e-14 | -13.25289 | -682.5156
BE1O1 | Be | 2Be + O2 = 2BeO | 2700 | 2426.85 | 5.199443e-11 | 6.841373e-14 | -13.16486 | -680.5026
BE1O1 | Be | 2Be + O2 = 2BeO | 2710 | 2436.85 | 6.358113e-11 | 8.365938e-14 | -13.07749 | -678.4899
BE1O1 | Be | 2Be + O2 = 2BeO | 2720 | 2446.85 | 7.763366e-11 | 1.021495e-13 | -12.99076 | -676.4777
BE1O1 | Be | 2Be + O2 = 2BeO | 2730 | 2456.85 | 9.465193e-11 | 1.24542e-13 | -12.90468 | -674.4657
BE1O1 | Be | 2Be + O2 = 2BeO | 2740 | 2466.85 | 1.152321e-10 | 1.516212e-13 | -12.81924 | -672.4542
BE1O1 | Be | 2Be + O2 = 2BeO | 2750 | 2476.85 | 1.400843e-10 | 1.843215e-13 | -12.73442 | -670.443
BE1O1 | Be | 2Be + O2 = 2BeO | 2760 | 2486.85 | 1.700529e-10 | 2.237538e-13 | -12.65023 | -668.4322
BE1O1 | Be | 2Be + O2 = 2BeO | 2770 | 2496.85 | 2.061408e-10 | 2.712379e-13 | -12.56665 | -666.4217
BE1O1 | Be | 2Be + O2 = 2BeO | 2780 | 2506.85 | 2.495376e-10 | 3.283389e-13 | -12.48368 | -664.4116
BE1O1 | Be | 2Be + O2 = 2BeO | 2790 | 2516.85 | 3.016524e-10 | 3.96911e-13 | -12.40131 | -662.4018
BE1O1 | Be | 2Be + O2 = 2BeO | 2800 | 2526.85 | 3.641521e-10 | 4.791474e-13 | -12.31953 | -660.3924
BE1O1 | Be | 2Be + O2 = 2BeO | 2810 | 2536.85 | 4.39006e-10 | 5.776394e-13 | -12.23834 | -658.3833
BE1O1 | Be | 2Be + O2 = 2BeO | 2820 | 2546.85 | 5.285378e-10 | 6.954445e-13 | -12.15774 | -656.3746
BE1O1 | Be | 2Be + O2 = 2BeO | 2830 | 2556.85 | 6.354858e-10 | 8.361656e-13 | -12.07771 | -654.3661
BE1O1 | Be | 2Be + O2 = 2BeO | 2840 | 2566.85 | 7.630729e-10 | 1.004043e-12 | -11.99825 | -652.3581
BE1O1 | Be | 2Be + O2 = 2BeO | 2850 | 2576.85 | 9.150875028e-10 | 1.204063e-12 | -11.91935 | -650.3503
BE1O1 | Be | 2Be + O2 = 2BeO | 2851 | 2577.85 | 9.317974e-10 | 1.226049e-12 | -11.91149 | -650.1495
BE1O1 | Be | 2Be + O2 = 2BeO | 2851 | 2577.85 | 9.317974e-10 | 1.226049e-12 | -11.91149 | -650.1495
BE1O1 | Be | 2Be + O2 = 2BeO | 2860 | 2586.85 | 1.0712e-09 | 1.409474e-12 | -11.85094 | -648.8866
BE1O1 | Be | 2Be + O2 = 2BeO | 2870 | 2596.85 | 1.249288e-09 | 1.6438e-12 | -11.78415 | -647.4855
BE1O1 | Be | 2Be + O2 = 2BeO | 2880 | 2606.85 | 1.455291e-09 | 1.914856e-12 | -11.71786 | -646.0867
BE1O1 | Be | 2Be + O2 = 2BeO | 2890 | 2616.85 | 1.693313e-09 | 2.228044e-12 | -11.65208 | -644.6902
BE1O1 | Be | 2Be + O2 = 2BeO | 2900 | 2626.85 | 1.968026e-09 | 2.589507e-12 | -11.58678 | -643.2958
BE1O1 | Be | 2Be + O2 = 2BeO | 2910 | 2636.85 | 2.284732e-09 | 3.006226e-12 | -11.52198 | -641.9038
BE1O1 | Be | 2Be + O2 = 2BeO | 2920 | 2646.85 | 2.649452e-09 | 3.48612e-12 | -11.45766 | -640.5139
BE1O1 | Be | 2Be + O2 = 2BeO | 2930 | 2656.85 | 3.069009e-09 | 4.03817e-12 | -11.39382 | -639.1263
BE1O1 | Be | 2Be + O2 = 2BeO | 2940 | 2666.85 | 3.551132e-09 | 4.672542e-12 | -11.33045 | -637.7409
BE1O1 | Be | 2Be + O2 = 2BeO | 2950 | 2676.85 | 4.104564e-09 | 5.400741e-12 | -11.26755 | -636.3576
BE1O1 | Be | 2Be + O2 = 2BeO | 2960 | 2686.85 | 4.739183e-09 | 6.235767e-12 | -11.20511 | -634.9766
BE1O1 | Be | 2Be + O2 = 2BeO | 2970 | 2696.85 | 5.466146052e-09 | 7.192297e-12 | -11.14313 | -633.5977
BE1O1 | Be | 2Be + O2 = 2BeO | 2980 | 2706.85 | 6.298034e-09 | 8.286887e-12 | -11.08161 | -632.221
BE1O1 | Be | 2Be + O2 = 2BeO | 2990 | 2716.85 | 7.249023e-09 | 9.538188e-12 | -11.02053 | -630.8465
BE1O1 | Be | 2Be + O2 = 2BeO | 3000 | 2726.85 | 8.335072e-09 | 1.09672e-11 | -10.9599 | -629.4741
BI2O3 | Bi | (4/3)Bi + O2 = (2/3)Bi2O3 | 300 | 26.85 | 1.472394e-54 | 1.93736e-57 | -56.71279 | -325.7258
BI2O3 | Bi | (4/3)Bi + O2 = (2/3)Bi2O3 | 310 | 36.85 | 2.008958982e-52 | 2.643367e-55 | -54.57784 | -323.9127
BI2O3 | Bi | (4/3)Bi + O2 = (2/3)Bi2O3 | 320 | 46.85 | 2.013056436e-50 | 2.648758e-53 | -52.57696 | -322.1034
BI2O3 | Bi | (4/3)Bi + O2 = (2/3)Bi2O3 | 330 | 56.85 | 1.523576e-48 | 2.004705e-51 | -50.69795 | -320.298
BI2O3 | Bi | (4/3)Bi + O2 = (2/3)Bi2O3 | 340 | 66.85 | 8.927928e-47 | 1.174727e-49 | -48.93006 | -318.4964
BI2O3 | Bi | (4/3)Bi + O2 = (2/3)Bi2O3 | 350 | 76.85 | 4.140413e-45 | 5.447911855e-48 | -47.26377 | -316.6987
BI2O3 | Bi | (4/3)Bi + O2 = (2/3)Bi2O3 | 360 | 86.85 | 1.549582e-43 | 2.038923405e-46 | -45.6906 | -314.9048
BI2O3 | Bi | (4/3)Bi + O2 = (2/3)Bi2O3 | 370 | 96.85 | 4.762339e-42 | 6.266235e-45 | -44.20299 | -313.1146
BI2O3 | Bi | (4/3)Bi + O2 = (2/3)Bi2O3 | 380 | 106.85 | 1.220742e-40 | 1.606239e-43 | -42.79419 | -311.3281
BI2O3 | Bi | (4/3)Bi + O2 = (2/3)Bi2O3 | 390 | 116.85 | 2.646644e-39 | 3.482426e-42 | -41.45812 | -309.5452
BI2O3 | Bi | (4/3)Bi + O2 = (2/3)Bi2O3 | 400 | 126.85 | 4.914723e-38 | 6.466741e-41 | -40.18931 | -307.7659
BI2O3 | Bi | (4/3)Bi + O2 = (2/3)Bi2O3 | 410 | 136.85 | 7.906172e-37 | 1.040286e-39 | -38.98285 | -305.99
BI2O3 | Bi | (4/3)Bi + O2 = (2/3)Bi2O3 | 420 | 146.85 | 1.113164559e-35 | 1.46469e-38 | -37.83425 | -304.2176
BI2O3 | Bi | (4/3)Bi + O2 = (2/3)Bi2O3 | 430 | 156.85 | 1.384606e-34 | 1.82185e-37 | -36.73949 | -302.4485
BI2O3 | Bi | (4/3)Bi + O2 = (2/3)Bi2O3 | 440 | 166.85 | 1.534429e-33 | 2.018986e-36 | -35.69487 | -300.6826
BI2O3 | Bi | (4/3)Bi + O2 = (2/3)Bi2O3 | 450 | 176.85 | 1.526773e-32 | 2.008911e-35 | -34.69704 | -298.9199
BI2O3 | Bi | (4/3)Bi + O2 = (2/3)Bi2O3 | 460 | 186.85 | 1.37363326e-31 | 1.807412e-34 | -33.74294 | -297.1602
BI2O3 | Bi | (4/3)Bi + O2 = (2/3)Bi2O3 | 470 | 196.85 | 1.124702e-30 | 1.479871e-33 | -32.82978 | -295.4035
BI2O3 | Bi | (4/3)Bi + O2 = (2/3)Bi2O3 | 480 | 206.85 | 8.43029e-30 | 1.109249e-32 | -31.95497 | -293.6497
BI2O3 | Bi | (4/3)Bi + O2 = (2/3)Bi2O3 | 490 | 216.85 | 5.816268e-29 | 7.652984e-32 | -31.11617 | -291.8986
BI2O3 | Bi | (4/3)Bi + O2 = (2/3)Bi2O3 | 500 | 226.85 | 3.712044e-28 | 4.884269e-31 | -30.3112 | -290.1503
BI2O3 | Bi | (4/3)Bi + O2 = (2/3)Bi2O3 | 510 | 236.85 | 2.201651e-27 | 2.896909e-30 | -29.53807 | -288.4045
BI2O3 | Bi | (4/3)Bi + O2 = (2/3)Bi2O3 | 520 | 246.85 | 1.218699e-26 | 1.603551e-29 | -28.79492 | -286.6613
BI2O3 | Bi | (4/3)Bi + O2 = (2/3)Bi2O3 | 530 | 256.85 | 6.320678e-26 | 8.316681e-29 | -28.08005 | -284.9204
BI2O3 | Bi | (4/3)Bi + O2 = (2/3)Bi2O3 | 540 | 266.85 | 3.082694e-25 | 4.056176e-28 | -27.39188 | -283.1819
BI2O3 | Bi | (4/3)Bi + O2 = (2/3)Bi2O3 | 544.5 | 271.35 | 6.170051e-25 | 8.118488e-28 | -27.09052 | -282.4003
BI2O3 | Bi | (4/3)Bi + O2 = (2/3)Bi2O3 | 544.5 | 271.35 | 6.170051e-25 | 8.118488e-28 | -27.09052 | -282.4003
BI2O3 | Bi | (4/3)Bi + O2 = (2/3)Bi2O3 | 550 | 276.85 | 1.466605e-24 | 1.929743e-27 | -26.7145 | -281.2935
BI2O3 | Bi | (4/3)Bi + O2 = (2/3)Bi2O3 | 551.1667 | 278.0167 | 1.758358e-24 | 2.313629e-27 | -26.63571 | -281.0587
BI2O3 | Bi | (4/3)Bi + O2 = (2/3)Bi2O3 | 551.1667 | 278.0167 | 1.758358e-24 | 2.313629e-27 | -26.63571 | -281.0587
BI2O3 | Bi | (4/3)Bi + O2 = (2/3)Bi2O3 | 560 | 286.85 | 6.606776e-24 | 8.693126e-27 | -26.06082 | -279.3998
BI2O3 | Bi | (4/3)Bi + O2 = (2/3)Bi2O3 | 570 | 296.85 | 2.812682e-23 | 3.700897e-26 | -25.43169 | -277.5237
BI2O3 | Bi | (4/3)Bi + O2 = (2/3)Bi2O3 | 580 | 306.85 | 1.13859e-22 | 1.498145e-25 | -24.82445 | -275.6496
BI2O3 | Bi | (4/3)Bi + O2 = (2/3)Bi2O3 | 590 | 316.85 | 4.393801e-22 | 5.781318e-25 | -24.23797 | -273.7778
BI2O3 | Bi | (4/3)Bi + O2 = (2/3)Bi2O3 | 600 | 326.85 | 1.620232e-21 | 2.131884e-24 | -23.67124 | -271.9081
BI2O3 | Bi | (4/3)Bi + O2 = (2/3)Bi2O3 | 610 | 336.85 | 5.721991e-21 | 7.528936e-24 | -23.12327 | -270.0405
BI2O3 | Bi | (4/3)Bi + O2 = (2/3)Bi2O3 | 620 | 346.85 | 1.939358e-20 | 2.551787e-23 | -22.59316 | -268.1751
BI2O3 | Bi | (4/3)Bi + O2 = (2/3)Bi2O3 | 630 | 356.85 | 6.320621101e-20 | 8.316607e-23 | -22.08005 | -266.3119
BI2O3 | Bi | (4/3)Bi + O2 = (2/3)Bi2O3 | 640 | 366.85 | 1.984494e-19 | 2.611176e-22 | -21.58316 | -264.4508
BI2O3 | Bi | (4/3)Bi + O2 = (2/3)Bi2O3 | 650 | 376.85 | 6.012796e-19 | 7.911573e-22 | -21.10174 | -262.592
BI2O3 | Bi | (4/3)Bi + O2 = (2/3)Bi2O3 | 660 | 386.85 | 1.760934e-18 | 2.317018e-21 | -20.63507 | -260.7353
BI2O3 | Bi | (4/3)Bi + O2 = (2/3)Bi2O3 | 670 | 396.85 | 4.992417949e-18 | 6.568971e-21 | -20.1825 | -258.8807
BI2O3 | Bi | (4/3)Bi + O2 = (2/3)Bi2O3 | 680 | 406.85 | 1.372153e-17 | 1.805465e-20 | -19.74341 | -257.0283
BI2O3 | Bi | (4/3)Bi + O2 = (2/3)Bi2O3 | 690 | 416.85 | 3.661042787e-17 | 4.817162e-20 | -19.31721 | -255.1781
BI2O3 | Bi | (4/3)Bi + O2 = (2/3)Bi2O3 | 700 | 426.85 | 9.494463e-17 | 1.249271e-19 | -18.90334 | -253.3299
BI2O3 | Bi | (4/3)Bi + O2 = (2/3)Bi2O3 | 710 | 436.85 | 2.396191e-16 | 3.152883e-19 | -18.50129 | -251.484
BI2O3 | Bi | (4/3)Bi + O2 = (2/3)Bi2O3 | 720 | 446.85 | 5.89184e-16 | 7.752421e-19 | -18.11056 | -249.6401
BI2O3 | Bi | (4/3)Bi + O2 = (2/3)Bi2O3 | 730 | 456.85 | 1.412943245e-15 | 1.859136e-18 | -17.73069 | -247.7983
BI2O3 | Bi | (4/3)Bi + O2 = (2/3)Bi2O3 | 740 | 466.85 | 3.308138e-15 | 4.352813e-18 | -17.36123 | -245.9586
BI2O3 | Bi | (4/3)Bi + O2 = (2/3)Bi2O3 | 750 | 476.85 | 7.56911e-15 | 9.959355645e-18 | -17.00177 | -244.1211
BI2O3 | Bi | (4/3)Bi + O2 = (2/3)Bi2O3 | 760 | 486.85 | 1.693961744e-14 | 2.228897e-17 | -16.65191 | -242.2856
BI2O3 | Bi | (4/3)Bi + O2 = (2/3)Bi2O3 | 770 | 496.85 | 3.711372658e-14 | 4.883385e-17 | -16.31128 | -240.4521
BI2O3 | Bi | (4/3)Bi + O2 = (2/3)Bi2O3 | 780 | 506.85 | 7.966969e-14 | 1.048285e-16 | -15.97952 | -238.6208
BI2O3 | Bi | (4/3)Bi + O2 = (2/3)Bi2O3 | 790 | 516.85 | 1.676937e-13 | 2.206495e-16 | -15.6563 | -236.7914
BI2O3 | Bi | (4/3)Bi + O2 = (2/3)Bi2O3 | 800 | 526.85 | 3.463582e-13 | 4.557345e-16 | -15.34129 | -234.9642
BI2O3 | Bi | (4/3)Bi + O2 = (2/3)Bi2O3 | 810 | 536.85 | 7.024643e-13 | 9.242951e-16 | -15.03419 | -233.139
BI2O3 | Bi | (4/3)Bi + O2 = (2/3)Bi2O3 | 820 | 546.85 | 1.399919e-12 | 1.841998e-15 | -14.73471 | -231.3158
BI2O3 | Bi | (4/3)Bi + O2 = (2/3)Bi2O3 | 830 | 556.85 | 2.743071644e-12 | 3.609305e-15 | -14.44258 | -229.4947
BI2O3 | Bi | (4/3)Bi + O2 = (2/3)Bi2O3 | 840 | 566.85 | 5.287981e-12 | 6.95787e-15 | -14.15752 | -227.6756
BI2O3 | Bi | (4/3)Bi + O2 = (2/3)Bi2O3 | 850 | 576.85 | 1.003486461e-11 | 1.320377e-14 | -13.8793 | -225.8585
BI2O3 | Bi | (4/3)Bi + O2 = (2/3)Bi2O3 | 860 | 586.85 | 1.875602e-11 | 2.467898e-14 | -13.60767 | -224.0434
BI2O3 | Bi | (4/3)Bi + O2 = (2/3)Bi2O3 | 870 | 596.85 | 3.45466e-11 | 4.545606e-14 | -13.34241 | -222.2303
BI2O3 | Bi | (4/3)Bi + O2 = (2/3)Bi2O3 | 880 | 606.85 | 6.273686e-11 | 8.25485e-14 | -13.08329 | -220.4193
BI2O3 | Bi | (4/3)Bi + O2 = (2/3)Bi2O3 | 890 | 616.85 | 1.12383e-10 | 1.478724e-13 | -12.83011 | -218.6102
BI2O3 | Bi | (4/3)Bi + O2 = (2/3)Bi2O3 | 900 | 626.85 | 1.986724e-10 | 2.61411e-13 | -12.58268 | -216.8031
BI2O3 | Bi | (4/3)Bi + O2 = (2/3)Bi2O3 | 910 | 636.85 | 3.46755e-10 | 4.562566e-13 | -12.34079 | -214.9979
BI2O3 | Bi | (4/3)Bi + O2 = (2/3)Bi2O3 | 920 | 646.85 | 5.977755e-10 | 7.865467e-13 | -12.10428 | -213.1947
BI2O3 | Bi | (4/3)Bi + O2 = (2/3)Bi2O3 | 930 | 656.85 | 1.018256e-09 | 1.339811e-12 | -11.87296 | -211.3935
BI2O3 | Bi | (4/3)Bi + O2 = (2/3)Bi2O3 | 940 | 666.85 | 1.714533e-09 | 2.255965e-12 | -11.64667 | -209.5943
BI2O3 | Bi | (4/3)Bi + O2 = (2/3)Bi2O3 | 950 | 676.85 | 2.854723e-09 | 3.756214e-12 | -11.42525 | -207.797
BI2O3 | Bi | (4/3)Bi + O2 = (2/3)Bi2O3 | 960 | 686.85 | 4.701795e-09 | 6.186572e-12 | -11.20855 | -206.0016
BI2O3 | Bi | (4/3)Bi + O2 = (2/3)Bi2O3 | 970 | 696.85 | 7.66287e-09 | 1.008272e-11 | -10.99642 | -204.2081
BI2O3 | Bi | (4/3)Bi + O2 = (2/3)Bi2O3 | 980 | 706.85 | 1.236197e-08 | 1.626575e-11 | -10.78873 | -202.4166
BI2O3 | Bi | (4/3)Bi + O2 = (2/3)Bi2O3 | 990 | 716.85 | 1.974635e-08 | 2.598204e-11 | -10.58533 | -200.627
BI2O3 | Bi | (4/3)Bi + O2 = (2/3)Bi2O3 | 1000 | 726.85 | 3.124053e-08 | 4.110597e-11 | -10.3861 | -198.8393
BI2O3 | Bi | (4/3)Bi + O2 = (2/3)Bi2O3 | 1010 | 736.85 | 4.896561e-08 | 6.442843e-11 | -10.19092 | -197.0538
BI2O3 | Bi | (4/3)Bi + O2 = (2/3)Bi2O3 | 1020 | 746.85 | 7.604911e-08 | 1.000646e-10 | -9.999719 | -195.271
BI2O3 | Bi | (4/3)Bi + O2 = (2/3)Bi2O3 | 1030 | 756.85 | 1.170694e-07 | 1.540387e-10 | -9.81237 | -193.4911
BI2O3 | Bi | (4/3)Bi + O2 = (2/3)Bi2O3 | 1040 | 766.85 | 1.786701108e-07 | 2.350923e-10 | -9.628762 | -191.7139
BI2O3 | Bi | (4/3)Bi + O2 = (2/3)Bi2O3 | 1050 | 776.85 | 2.70413e-07 | 3.558066e-10 | -9.448786 | -189.9395
BI2O3 | Bi | (4/3)Bi + O2 = (2/3)Bi2O3 | 1060 | 786.85 | 4.059521e-07 | 5.341475e-10 | -9.272339 | -188.1677
BI2O3 | Bi | (4/3)Bi + O2 = (2/3)Bi2O3 | 1070 | 796.85 | 6.046356e-07 | 7.955732e-10 | -9.09932 | -186.3986
BI2O3 | Bi | (4/3)Bi + O2 = (2/3)Bi2O3 | 1080 | 806.85 | 8.936777e-07 | 1.175892e-09 | -8.929633 | -184.6321
BI2O3 | Bi | (4/3)Bi + O2 = (2/3)Bi2O3 | 1090 | 816.85 | 1.311080719e-06 | 1.725106e-09 | -8.763184 | -182.8683
BI2O3 | Bi | (4/3)Bi + O2 = (2/3)Bi2O3 | 1100 | 826.85 | 2.990215e-06 | 3.934494e-09 | -8.405111 | -177.0052
BI2O3 | Bi | (4/3)Bi + O2 = (2/3)Bi2O3 | 1110 | 836.85 | 4.346814e-06 | 5.719492e-09 | -8.242643 | -175.1618
BI2O3 | Bi | (4/3)Bi + O2 = (2/3)Bi2O3 | 1120 | 846.85 | 6.275486854e-06 | 8.25722e-09 | -8.083166 | -173.3203
BI2O3 | Bi | (4/3)Bi + O2 = (2/3)Bi2O3 | 1130 | 856.85 | 8.999364e-06 | 1.184127e-08 | -7.926602 | -171.4807
BI2O3 | Bi | (4/3)Bi + O2 = (2/3)Bi2O3 | 1140 | 866.85 | 1.282159e-05 | 1.687051e-08 | -7.772872 | -169.6431
BI2O3 | Bi | (4/3)Bi + O2 = (2/3)Bi2O3 | 1150 | 876.85 | 1.815149e-05 | 2.388354e-08 | -7.621901 | -167.8074
BI2O3 | Bi | (4/3)Bi + O2 = (2/3)Bi2O3 | 1160 | 886.85 | 2.553849e-05 | 3.360328e-08 | -7.473618 | -165.9735
BI2O3 | Bi | (4/3)Bi + O2 = (2/3)Bi2O3 | 1170 | 896.85 | 3.571582738e-05 | 4.699451e-08 | -7.327953 | -164.1415
BI2O3 | Bi | (4/3)Bi + O2 = (2/3)Bi2O3 | 1180 | 906.85 | 4.965647836e-05 | 6.533747e-08 | -7.184838 | -162.3113
BI2O3 | Bi | (4/3)Bi + O2 = (2/3)Bi2O3 | 1190 | 916.85 | 6.864454e-05 | 9.032176e-08 | -7.044208 | -160.483
BI2O3 | Bi | (4/3)Bi + O2 = (2/3)Bi2O3 | 1200 | 926.85 | 9.436563e-05 | 1.241653e-07 | -6.906 | -158.6564
BI2O3 | Bi | (4/3)Bi + O2 = (2/3)Bi2O3 | 1210 | 936.85 | 0.000129021 | 1.697644e-07 | -6.770153 | -156.8317
BI2O3 | Bi | (4/3)Bi + O2 = (2/3)Bi2O3 | 1220 | 946.85 | 0.0001754706 | 2.308823e-07 | -6.636609 | -155.0087
BI2O3 | Bi | (4/3)Bi + O2 = (2/3)Bi2O3 | 1230 | 956.85 | 0.0002374119 | 3.123841e-07 | -6.505311 | -153.1874
BI2O3 | Bi | (4/3)Bi + O2 = (2/3)Bi2O3 | 1240 | 966.85 | 0.0003196025 | 4.205296e-07 | -6.376203 | -151.3679
BI2O3 | Bi | (4/3)Bi + O2 = (2/3)Bi2O3 | 1250 | 976.85 | 0.0004281347 | 5.633351e-07 | -6.249233 | -149.5501
BI2O3 | Bi | (4/3)Bi + O2 = (2/3)Bi2O3 | 1260 | 986.85 | 0.0005707749 | 7.510196e-07 | -6.124349 | -147.734
BI2O3 | Bi | (4/3)Bi + O2 = (2/3)Bi2O3 | 1270 | 996.85 | 0.0007574 | 9.965789e-07 | -6.001488 | -145.9192
BI2O3 | Bi | (4/3)Bi + O2 = (2/3)Bi2O3 | 1270 | 996.85 | 0.0007573794 | 9.965519e-07 | -6.0015 | -145.9195
BI2O3 | Bi | (4/3)Bi + O2 = (2/3)Bi2O3 | 1280 | 1006.85 | 0.001000402 | 1.316319e-06 | -5.880639 | -144.1068
BI2O3 | Bi | (4/3)Bi + O2 = (2/3)Bi2O3 | 1290 | 1016.85 | 0.001315513 | 1.730938e-06 | -5.761719 | -142.2956
BI2O3 | Bi | (4/3)Bi + O2 = (2/3)Bi2O3 | 1300 | 1026.85 | 0.001722345 | 2.266244e-06 | -5.644693 | -140.4862
BI2O3 | Bi | (4/3)Bi + O2 = (2/3)Bi2O3 | 1310 | 1036.85 | 0.002245403 | 2.954477e-06 | -5.529519 | -138.6783
BI2O3 | Bi | (4/3)Bi + O2 = (2/3)Bi2O3 | 1320 | 1046.85 | 0.002915140827 | 3.835712e-06 | -5.416154 | -136.8721
BI2O3 | Bi | (4/3)Bi + O2 = (2/3)Bi2O3 | 1330 | 1056.85 | 0.003769273 | 4.95957e-06 | -5.304556 | -135.0674
BI2O3 | Bi | (4/3)Bi + O2 = (2/3)Bi2O3 | 1340 | 1066.85 | 0.004854322 | 6.387266e-06 | -5.194685 | -133.2643
BI2O3 | Bi | (4/3)Bi + O2 = (2/3)Bi2O3 | 1350 | 1076.85 | 0.006227465761 | 8.194034e-06 | -5.086502 | -131.4628
BI2O3 | Bi | (4/3)Bi + O2 = (2/3)Bi2O3 | 1360 | 1086.85 | 0.007958728 | 1.047201e-05 | -4.97997 | -129.6628
BI2O3 | Bi | (4/3)Bi + O2 = (2/3)Bi2O3 | 1370 | 1096.85 | 0.01013356 | 1.333364e-05 | -4.875051 | -127.8644
BI2O3 | Bi | (4/3)Bi + O2 = (2/3)Bi2O3 | 1380 | 1106.85 | 0.0128559 | 1.691566e-05 | -4.771711 | -126.0675
BI2O3 | Bi | (4/3)Bi + O2 = (2/3)Bi2O3 | 1390 | 1116.85 | 0.01625172 | 2.138384e-05 | -4.669914 | -124.2721
BI2O3 | Bi | (4/3)Bi + O2 = (2/3)Bi2O3 | 1400 | 1126.85 | 0.02047321 | 2.693843355e-05 | -4.569628 | -122.4782
BI2O3 | Bi | (4/3)Bi + O2 = (2/3)Bi2O3 | 1410 | 1136.85 | 0.02570367 | 3.382061e-05 | -4.470819 | -120.6858
BI2O3 | Bi | (4/3)Bi + O2 = (2/3)Bi2O3 | 1420 | 1146.85 | 0.03216314 | 4.231992e-05 | -4.373455 | -118.8948
BI2O3 | Bi | (4/3)Bi + O2 = (2/3)Bi2O3 | 1430 | 1156.85 | 0.040115 | 5.278289e-05 | -4.277507 | -117.1053
BI2O3 | Bi | (4/3)Bi + O2 = (2/3)Bi2O3 | 1440 | 1166.85 | 0.04987352 | 6.562305e-05 | -4.182944 | -115.3173
BI2O3 | Bi | (4/3)Bi + O2 = (2/3)Bi2O3 | 1450 | 1176.85 | 0.06181263 | 8.133241e-05 | -4.089736 | -113.5307
BI2O3 | Bi | (4/3)Bi + O2 = (2/3)Bi2O3 | 1460 | 1186.85 | 0.07637596 | 0.0001004947 | -3.997857 | -111.7455
BI2O3 | Bi | (4/3)Bi + O2 = (2/3)Bi2O3 | 1470 | 1196.85 | 0.09408837413 | 0.0001238005 | -3.907278 | -109.9617
BI2O3 | Bi | (4/3)Bi + O2 = (2/3)Bi2O3 | 1480 | 1206.85 | 0.1155691 | 0.0001520646 | -3.817972 | -108.1793
BI2O3 | Bi | (4/3)Bi + O2 = (2/3)Bi2O3 | 1490 | 1216.85 | 0.1415468 | 0.0001862458 | -3.729913 | -106.3984
BI2O3 | Bi | (4/3)Bi + O2 = (2/3)Bi2O3 | 1500 | 1226.85 | 0.1728767 | 0.0002274693 | -3.643077 | -104.6187
BI2O3 | Bi | (4/3)Bi + O2 = (2/3)Bi2O3 | 1510 | 1236.85 | 0.2105597 | 0.0002770522 | -3.557438 | -102.8405
BI2O3 | Bi | (4/3)Bi + O2 = (2/3)Bi2O3 | 1520 | 1246.85 | 0.2557647 | 0.000336532537 | -3.472973 | -101.0636
BI2O3 | Bi | (4/3)Bi + O2 = (2/3)Bi2O3 | 1530 | 1256.85 | 0.3098532 | 0.0004077016 | -3.389658 | -99.28808
BI2O3 | Bi | (4/3)Bi + O2 = (2/3)Bi2O3 | 1540 | 1266.85 | 0.3744071 | 0.0004926409 | -3.30747 | -97.51388
BI2O3 | Bi | (4/3)Bi + O2 = (2/3)Bi2O3 | 1550 | 1276.85 | 0.4512601 | 0.0005937633 | -3.226387 | -95.741
BI2O3 | Bi | (4/3)Bi + O2 = (2/3)Bi2O3 | 1560 | 1286.85 | 0.5425332 | 0.0007138595 | -3.146387 | -93.96944
BI2O3 | Bi | (4/3)Bi + O2 = (2/3)Bi2O3 | 1570 | 1296.85 | 0.6506737 | 0.0008561496 | -3.06745 | -92.19918
BI2O3 | Bi | (4/3)Bi + O2 = (2/3)Bi2O3 | 1580 | 1306.85 | 0.7784991063 | 0.001024341 | -2.989555 | -90.43022
BI2O3 | Bi | (4/3)Bi + O2 = (2/3)Bi2O3 | 1590 | 1316.85 | 0.9292466 | 0.001222693 | -2.912683 | -88.66254
BI2O3 | Bi | (4/3)Bi + O2 = (2/3)Bi2O3 | 1600 | 1326.85 | 1.106627 | 0.001456088 | -2.836812 | -86.89613
BI2O3 | Bi | (4/3)Bi + O2 = (2/3)Bi2O3 | 1610 | 1336.85 | 1.314886 | 0.001730113 | -2.761925 | -85.13099
BI2O3 | Bi | (4/3)Bi + O2 = (2/3)Bi2O3 | 1620 | 1346.85 | 1.55887 | 0.002051145 | -2.688004 | -83.36711
BI2O3 | Bi | (4/3)Bi + O2 = (2/3)Bi2O3 | 1630 | 1356.85 | 1.844101 | 0.002426448 | -2.615029 | -81.60448
BI2O3 | Bi | (4/3)Bi + O2 = (2/3)Bi2O3 | 1640 | 1366.85 | 2.176858 | 0.002864287 | -2.542983 | -79.84308
BI2O3 | Bi | (4/3)Bi + O2 = (2/3)Bi2O3 | 1650 | 1376.85 | 2.564268 | 0.003374036 | -2.47185 | -78.08291
BI2O3 | Bi | (4/3)Bi + O2 = (2/3)Bi2O3 | 1660 | 1386.85 | 3.014402 | 0.003966319 | -2.401612 | -76.32396
BI2O3 | Bi | (4/3)Bi + O2 = (2/3)Bi2O3 | 1670 | 1396.85 | 3.536389072 | 0.004653144 | -2.332254 | -74.56622
BI2O3 | Bi | (4/3)Bi + O2 = (2/3)Bi2O3 | 1680 | 1406.85 | 4.140529 | 0.005448064 | -2.263758 | -72.80968
BI2O3 | Bi | (4/3)Bi + O2 = (2/3)Bi2O3 | 1690 | 1416.85 | 4.838425 | 0.006366349 | -2.19611 | -71.05434
BI2O3 | Bi | (4/3)Bi + O2 = (2/3)Bi2O3 | 1700 | 1426.85 | 5.643129 | 0.00742517 | -2.129294 | -69.30018
BI2O3 | Bi | (4/3)Bi + O2 = (2/3)Bi2O3 | 1710 | 1436.85 | 6.569292 | 0.008643806 | -2.063295 | -67.54719
BI2O3 | Bi | (4/3)Bi + O2 = (2/3)Bi2O3 | 1720 | 1446.85 | 7.633334 | 0.01004386 | -1.998099 | -65.79538
BI2O3 | Bi | (4/3)Bi + O2 = (2/3)Bi2O3 | 1730 | 1456.85 | 8.853626 | 0.01164951 | -1.933692 | -64.04473
BI2O3 | Bi | (4/3)Bi + O2 = (2/3)Bi2O3 | 1740 | 1466.85 | 10.25069 | 0.01348775 | -1.87006 | -62.29522
BI2O3 | Bi | (4/3)Bi + O2 = (2/3)Bi2O3 | 1750 | 1476.85 | 11.84742 | 0.01558871 | -1.80719 | -60.54687
BI2O3 | Bi | (4/3)Bi + O2 = (2/3)Bi2O3 | 1760 | 1486.85 | 13.6693 | 0.01798593 | -1.745067 | -58.79964
BI2O3 | Bi | (4/3)Bi + O2 = (2/3)Bi2O3 | 1770 | 1496.85 | 15.74467 | 0.02071668 | -1.68368 | -57.05355
BI2O3 | Bi | (4/3)Bi + O2 = (2/3)Bi2O3 | 1780 | 1506.85 | 18.10499 | 0.02382236 | -1.623015 | -55.30858
BI2O3 | Bi | (4/3)Bi + O2 = (2/3)Bi2O3 | 1790 | 1516.85 | 20.78513 | 0.02734885 | -1.563061 | -53.56472
BI2O3 | Bi | (4/3)Bi + O2 = (2/3)Bi2O3 | 1800 | 1526.85 | 23.82367 | 0.03134694 | -1.503805 | -51.82196
BI2O3 | Bi | (4/3)Bi + O2 = (2/3)Bi2O3 | 1810 | 1536.85 | 27.2633 | 0.03587276 | -1.445235 | -50.08031
BI2O3 | Bi | (4/3)Bi + O2 = (2/3)Bi2O3 | 1820 | 1546.85 | 31.15108 | 0.04098827 | -1.38734 | -48.33974
BI2O3 | Bi | (4/3)Bi + O2 = (2/3)Bi2O3 | 1830 | 1556.85 | 35.53892 | 0.04676174 | -1.330109 | -46.60026
BI2O3 | Bi | (4/3)Bi + O2 = (2/3)Bi2O3 | 1840 | 1566.85 | 40.48393 | 0.05326834 | -1.273531 | -44.86185
BI2O3 | Bi | (4/3)Bi + O2 = (2/3)Bi2O3 | 1850 | 1576.85 | 46.04891 | 0.06059067 | -1.217594 | -43.12451
BI2O3 | Bi | (4/3)Bi + O2 = (2/3)Bi2O3 | 1860 | 1586.85 | 52.30277 | 0.06881943 | -1.162289 | -41.38824
BI2O3 | Bi | (4/3)Bi + O2 = (2/3)Bi2O3 | 1870 | 1596.85 | 59.32108 | 0.07805405 | -1.107605 | -39.65301
BI2O3 | Bi | (4/3)Bi + O2 = (2/3)Bi2O3 | 1880 | 1606.85 | 67.18658 | 0.0884034 | -1.053531 | -37.91884
BI2O3 | Bi | (4/3)Bi + O2 = (2/3)Bi2O3 | 1890 | 1616.85 | 75.98976 | 0.09998653 | -1.000059 | -36.18571
BI2O3 | Bi | (4/3)Bi + O2 = (2/3)Bi2O3 | 1900 | 1626.85 | 85.82944 | 0.1129335 | -0.9471773 | -34.45361
BI2O3 | Bi | (4/3)Bi + O2 = (2/3)Bi2O3 | 1910 | 1636.85 | 96.81345 | 0.1273861 | -0.8948779 | -32.72254
BI2O3 | Bi | (4/3)Bi + O2 = (2/3)Bi2O3 | 1920 | 1646.85 | 109.0592 | 0.143499 | -0.8431511 | -30.99249
BI2O3 | Bi | (4/3)Bi + O2 = (2/3)Bi2O3 | 1930 | 1656.85 | 122.6947 | 0.1614404 | -0.7919878 | -29.26346
BI2O3 | Bi | (4/3)Bi + O2 = (2/3)Bi2O3 | 1940 | 1666.85 | 137.8588 | 0.1813932 | -0.741379 | -27.53543
BI2O3 | Bi | (4/3)Bi + O2 = (2/3)Bi2O3 | 1950 | 1676.85 | 154.7025 | 0.2035559 | -0.6913162 | -25.80841
BI2O3 | Bi | (4/3)Bi + O2 = (2/3)Bi2O3 | 1960 | 1686.85 | 173.3895 | 0.2281441 | -0.6417908 | -24.08238
BI2O3 | Bi | (4/3)Bi + O2 = (2/3)Bi2O3 | 1970 | 1696.85 | 194.0972 | 0.255391 | -0.5927943 | -22.35734
BI2O3 | Bi | (4/3)Bi + O2 = (2/3)Bi2O3 | 1980 | 1706.85 | 217.0175 | 0.285549406 | -0.5443187 | -20.63328
BI2O3 | Bi | (4/3)Bi + O2 = (2/3)Bi2O3 | 1990 | 1716.85 | 242.3581 | 0.3188923 | -0.496356 | -18.9102
BI2O3 | Bi | (4/3)Bi + O2 = (2/3)Bi2O3 | 2010 | 1736.85 | 301.2145 | 0.3963349 | -0.4019377 | -15.46695
BI2O3 | Bi | (4/3)Bi + O2 = (2/3)Bi2O3 | 2020 | 1746.85 | 335.2329 | 0.4410959 | -0.355467 | -13.74676
BI2O3 | Bi | (4/3)Bi + O2 = (2/3)Bi2O3 | 2030 | 1756.85 | 372.6791 | 0.4903672 | -0.3094786 | -12.02753
BI2O3 | Bi | (4/3)Bi + O2 = (2/3)Bi2O3 | 2040 | 1766.85 | 413.8551 | 0.5445461 | -0.2639653 | -10.30925
BI2O3 | Bi | (4/3)Bi + O2 = (2/3)Bi2O3 | 2050 | 1776.85 | 459.0855 | 0.6040598 | -0.2189201 | -8.591902
BI2O3 | Bi | (4/3)Bi + O2 = (2/3)Bi2O3 | 2060 | 1786.85 | 508.7187 | 0.6693668 | -0.1743359 | -6.875493
BI2O3 | Bi | (4/3)Bi + O2 = (2/3)Bi2O3 | 2070 | 1796.85 | 563.1287618 | 0.7409589 | -0.1302059 | -5.160013
BI2O3 | Bi | (4/3)Bi + O2 = (2/3)Bi2O3 | 2080 | 1806.85 | 622.7162 | 0.8193634 | -0.08652345 | -3.445458
BI2O3 | Bi | (4/3)Bi + O2 = (2/3)Bi2O3 | 2090 | 1816.85 | 687.91 | 0.9051447 | -0.04328198 | -1.731822
BI2O3 | Bi | (4/3)Bi + O2 = (2/3)Bi2O3 | 2100 | 1826.85 | 759.1691 | 0.9989067 | -0.0004750533 | -0.01909904
BI2O3 | Bi | (4/3)Bi + O2 = (2/3)Bi2O3 | 2110 | 1836.85 | 836.9842 | 1.101295 | 0.04190365 | 1.692716
BI2O3 | Bi | (4/3)Bi + O2 = (2/3)Bi2O3 | 2120 | 1846.85 | 921.879 | 1.212999 | 0.08386032 | 3.403629
BI2O3 | Bi | (4/3)Bi + O2 = (2/3)Bi2O3 | 2130 | 1856.85 | 1014.413 | 1.334753 | 0.125401 | 5.113646
BI2O3 | Bi | (4/3)Bi + O2 = (2/3)Bi2O3 | 2140 | 1866.85 | 1115.181 | 1.467343 | 0.1665318 | 6.82277
BI2O3 | Bi | (4/3)Bi + O2 = (2/3)Bi2O3 | 2150 | 1876.85 | 1224.819 | 1.611604 | 0.2072583 | 8.531008
BI2O3 | Bi | (4/3)Bi + O2 = (2/3)Bi2O3 | 2160 | 1886.85 | 1344.003 | 1.768424 | 0.2475865 | 10.23837
BI2O3 | Bi | (4/3)Bi + O2 = (2/3)Bi2O3 | 2170 | 1896.85 | 1473.45 | 1.93875 | 0.2875219 | 11.94485
BI2O3 | Bi | (4/3)Bi + O2 = (2/3)Bi2O3 | 2180 | 1906.85 | 1613.926 | 2.123587 | 0.3270701 | 13.65046
BI2O3 | Bi | (4/3)Bi + O2 = (2/3)Bi2O3 | 2190 | 1916.85 | 1766.241063 | 2.324001 | 0.3662364 | 15.3552
BI2O3 | Bi | (4/3)Bi + O2 = (2/3)Bi2O3 | 2200 | 1926.85 | 1931.256 | 2.541126 | 0.4050262 | 17.05908
BI2O3 | Bi | (4/3)Bi + O2 = (2/3)Bi2O3 | 2210 | 1936.85 | 2109.883 | 2.776162 | 0.4434448 | 18.76211
BI2O3 | Bi | (4/3)Bi + O2 = (2/3)Bi2O3 | 2220 | 1946.85 | 2303.089 | 3.030381 | 0.4814972 | 20.46429
BI2O3 | Bi | (4/3)Bi + O2 = (2/3)Bi2O3 | 2230 | 1956.85 | 2511.898761 | 3.30513 | 0.5191885 | 22.16562
BI2O3 | Bi | (4/3)Bi + O2 = (2/3)Bi2O3 | 2240 | 1966.85 | 2737.394 | 3.601834 | 0.5565237 | 23.86611
BI2O3 | Bi | (4/3)Bi + O2 = (2/3)Bi2O3 | 2250 | 1976.85 | 2980.72 | 3.922 | 0.5935076 | 25.56576
BI2O3 | Bi | (4/3)Bi + O2 = (2/3)Bi2O3 | 2260 | 1986.85 | 3243.087 | 4.26722 | 0.630145 | 27.26458
BI2O3 | Bi | (4/3)Bi + O2 = (2/3)Bi2O3 | 2270 | 1996.85 | 3525.772 | 4.639173 | 0.6664406 | 28.96257
BI2O3 | Bi | (4/3)Bi + O2 = (2/3)Bi2O3 | 2280 | 2006.85 | 3830.121 | 5.039633 | 0.7023989 | 30.65975
BI2O3 | Bi | (4/3)Bi + O2 = (2/3)Bi2O3 | 2290 | 2016.85 | 4157.557 | 5.470469 | 0.7380246 | 32.3561
BI2O3 | Bi | (4/3)Bi + O2 = (2/3)Bi2O3 | 2300 | 2026.85 | 4509.575 | 5.933651 | 0.773322 | 34.05164
BI2O3 | Bi | (4/3)Bi + O2 = (2/3)Bi2O3 | 2310 | 2036.85 | 4887.751 | 6.431251 | 0.8082955 | 35.74637
BI2O3 | Bi | (4/3)Bi + O2 = (2/3)Bi2O3 | 2320 | 2046.85 | 5293.745 | 6.965454 | 0.8429494 | 37.4403
BI2O3 | Bi | (4/3)Bi + O2 = (2/3)Bi2O3 | 2330 | 2056.85 | 5729.299 | 7.538552 | 0.8772879 | 39.13343
BI2O3 | Bi | (4/3)Bi + O2 = (2/3)Bi2O3 | 2340 | 2066.85 | 6196.248 | 8.152958 | 0.9113152 | 40.82577
BI2O3 | Bi | (4/3)Bi + O2 = (2/3)Bi2O3 | 2350 | 2076.85 | 6696.516 | 8.811206 | 0.9450353 | 42.51731
BI2O3 | Bi | (4/3)Bi + O2 = (2/3)Bi2O3 | 2360 | 2086.85 | 7232.124 | 9.515953 | 0.9784523 | 44.20807
BI2O3 | Bi | (4/3)Bi + O2 = (2/3)Bi2O3 | 2370 | 2096.85 | 7805.192 | 10.26999 | 1.01157 | 45.89804
BI2O3 | Bi | (4/3)Bi + O2 = (2/3)Bi2O3 | 2380 | 2106.85 | 8417.942 | 11.07624 | 1.044392 | 47.58724
BI2O3 | Bi | (4/3)Bi + O2 = (2/3)Bi2O3 | 2390 | 2116.85 | 9072.703 | 11.93777 | 1.076923 | 49.27566
BI2O3 | Bi | (4/3)Bi + O2 = (2/3)Bi2O3 | 2400 | 2126.85 | 9771.914 | 12.85778 | 1.109166 | 50.96332
BI2O3 | Bi | (4/3)Bi + O2 = (2/3)Bi2O3 | 2410 | 2136.85 | 10518.13 | 13.83964 | 1.141125 | 52.65021
BI2O3 | Bi | (4/3)Bi + O2 = (2/3)Bi2O3 | 2420 | 2146.85 | 11314.01 | 14.88686 | 1.172803 | 54.33633
BI2O3 | Bi | (4/3)Bi + O2 = (2/3)Bi2O3 | 2430 | 2156.85 | 12162.36 | 16.00311 | 1.204204 | 56.0217
BI2O3 | Bi | (4/3)Bi + O2 = (2/3)Bi2O3 | 2440 | 2166.85 | 13066.09 | 17.19222 | 1.235332 | 57.70632
BI2O3 | Bi | (4/3)Bi + O2 = (2/3)Bi2O3 | 2450 | 2176.85 | 14028.24 | 18.45821 | 1.26619 | 59.39019
BI2O3 | Bi | (4/3)Bi + O2 = (2/3)Bi2O3 | 2460 | 2186.85 | 15052 | 19.80526 | 1.296781 | 61.07331
BI2O3 | Bi | (4/3)Bi + O2 = (2/3)Bi2O3 | 2470 | 2196.85 | 16140.68 | 21.23773 | 1.327108 | 62.75569
BI2O3 | Bi | (4/3)Bi + O2 = (2/3)Bi2O3 | 2480 | 2206.85 | 17297.73 | 22.76017 | 1.357176 | 64.43734
BI2O3 | Bi | (4/3)Bi + O2 = (2/3)Bi2O3 | 2490 | 2216.85 | 18526.77 | 24.37733 | 1.386986 | 66.11825
BI2O3 | Bi | (4/3)Bi + O2 = (2/3)Bi2O3 | 2500 | 2226.85 | 19831.55 | 26.09414 | 1.416543 | 67.79843
BI2O3 | Bi | (4/3)Bi + O2 = (2/3)Bi2O3 | 2510 | 2236.85 | 21215.97 | 27.91574 | 1.445849 | 69.47789
BI2O3 | Bi | (4/3)Bi + O2 = (2/3)Bi2O3 | 2520 | 2246.85 | 22684.1 | 29.84749 | 1.474908 | 71.15662
BI2O3 | Bi | (4/3)Bi + O2 = (2/3)Bi2O3 | 2530 | 2256.85 | 24240.17 | 31.89496 | 1.503722 | 72.83464
BI2O3 | Bi | (4/3)Bi + O2 = (2/3)Bi2O3 | 2540 | 2266.85 | 25888.58 | 34.06392 | 1.532295 | 74.51194
BI2O3 | Bi | (4/3)Bi + O2 = (2/3)Bi2O3 | 2550 | 2276.85 | 27633.89 | 36.36038 | 1.560628 | 76.18853
BI2O3 | Bi | (4/3)Bi + O2 = (2/3)Bi2O3 | 2560 | 2286.85 | 29480.86 | 38.79061 | 1.588727 | 77.86441
BI2O3 | Bi | (4/3)Bi + O2 = (2/3)Bi2O3 | 2570 | 2296.85 | 31434.41049 | 41.36107 | 1.616592 | 79.53959
BI2O3 | Bi | (4/3)Bi + O2 = (2/3)Bi2O3 | 2580 | 2306.85 | 33499.65 | 44.07849 | 1.644227 | 81.21407
BI2O3 | Bi | (4/3)Bi + O2 = (2/3)Bi2O3 | 2590 | 2316.85 | 35681.89 | 46.94985 | 1.671634 | 82.88785
BI2O3 | Bi | (4/3)Bi + O2 = (2/3)Bi2O3 | 2600 | 2326.85 | 37986.61 | 49.98239 | 1.698817 | 84.56094
BI2O3 | Bi | (4/3)Bi + O2 = (2/3)Bi2O3 | 2610 | 2336.85 | 40419.53 | 53.18359 | 1.725778 | 86.23334
BI2O3 | Bi | (4/3)Bi + O2 = (2/3)Bi2O3 | 2620 | 2346.85 | 42986.54 | 56.56124 | 1.752519 | 87.90506
BI2O3 | Bi | (4/3)Bi + O2 = (2/3)Bi2O3 | 2630 | 2356.85 | 45693.75 | 60.12335 | 1.779043 | 89.57609
BI2O3 | Bi | (4/3)Bi + O2 = (2/3)Bi2O3 | 2640 | 2366.85 | 48547.48 | 63.87826 | 1.805353 | 91.24645
BI2O3 | Bi | (4/3)Bi + O2 = (2/3)Bi2O3 | 2650 | 2376.85 | 51554.28 | 67.83458 | 1.831451 | 92.91612
BI2O3 | Bi | (4/3)Bi + O2 = (2/3)Bi2O3 | 2660 | 2386.85 | 54720.91 | 72.0012 | 1.85734 | 94.58513
BI2O3 | Bi | (4/3)Bi + O2 = (2/3)Bi2O3 | 2670 | 2396.85 | 58054.37 | 76.38733 | 1.883021 | 96.25347
BI2O3 | Bi | (4/3)Bi + O2 = (2/3)Bi2O3 | 2680 | 2406.85 | 61561.88 | 81.00248 | 1.908498 | 97.92114
BI2O3 | Bi | (4/3)Bi + O2 = (2/3)Bi2O3 | 2690 | 2416.85 | 65250.91 | 85.85646 | 1.933773 | 99.58815
BI2O3 | Bi | (4/3)Bi + O2 = (2/3)Bi2O3 | 2700 | 2426.85 | 69129.16 | 90.95943 | 1.958848 | 101.2545
BI2O3 | Bi | (4/3)Bi + O2 = (2/3)Bi2O3 | 2710 | 2436.85 | 73204.59 | 96.32183 | 1.983725 | 102.9202
BI2O3 | Bi | (4/3)Bi + O2 = (2/3)Bi2O3 | 2720 | 2446.85 | 77485.4 | 101.9545 | 2.008406 | 104.5852
BI2O3 | Bi | (4/3)Bi + O2 = (2/3)Bi2O3 | 2730 | 2456.85 | 81980.06 | 107.8685 | 2.032895 | 106.2496
BI2O3 | Bi | (4/3)Bi + O2 = (2/3)Bi2O3 | 2740 | 2466.85 | 86697.28 | 114.0754 | 2.057192 | 107.9134
BI2O3 | Bi | (4/3)Bi + O2 = (2/3)Bi2O3 | 2750 | 2476.85 | 91646.07 | 120.5869 | 2.0813 | 109.5765
BI2O3 | Bi | (4/3)Bi + O2 = (2/3)Bi2O3 | 2760 | 2486.85 | 96835.67 | 127.4154 | 2.105222 | 111.2389
BI2O3 | Bi | (4/3)Bi + O2 = (2/3)Bi2O3 | 2770 | 2496.85 | 102275.6 | 134.5732 | 2.128959 | 112.9008
BI2O3 | Bi | (4/3)Bi + O2 = (2/3)Bi2O3 | 2780 | 2506.85 | 107975.8 | 142.0734 | 2.152513 | 114.5619
BI2O3 | Bi | (4/3)Bi + O2 = (2/3)Bi2O3 | 2790 | 2516.85 | 113946.2 | 149.9292 | 2.175886 | 116.2225
BI2O3 | Bi | (4/3)Bi + O2 = (2/3)Bi2O3 | 2800 | 2526.85 | 120197.2 | 158.1543 | 2.199081 | 117.8824
BI2O3 | Bi | (4/3)Bi + O2 = (2/3)Bi2O3 | 2810 | 2536.85 | 126739.7 | 166.7627 | 2.222099 | 119.5417
BI2O3 | Bi | (4/3)Bi + O2 = (2/3)Bi2O3 | 2820 | 2546.85 | 133584.5 | 175.769 | 2.244942 | 121.2004
BI2O3 | Bi | (4/3)Bi + O2 = (2/3)Bi2O3 | 2830 | 2556.85 | 140742.9 | 185.188 | 2.267613 | 122.8585
BI2O3 | Bi | (4/3)Bi + O2 = (2/3)Bi2O3 | 2840 | 2566.85 | 148226.5 | 195.0349 | 2.290112 | 124.5159
BI2O3 | Bi | (4/3)Bi + O2 = (2/3)Bi2O3 | 2850 | 2576.85 | 156047.3 | 205.3254 | 2.312443 | 126.1728
BI2O3 | Bi | (4/3)Bi + O2 = (2/3)Bi2O3 | 2860 | 2586.85 | 164217.4 | 216.0756 | 2.334606 | 127.829
BI2O3 | Bi | (4/3)Bi + O2 = (2/3)Bi2O3 | 2870 | 2596.85 | 172749.5 | 227.302 | 2.356603 | 129.4846
BI2O3 | Bi | (4/3)Bi + O2 = (2/3)Bi2O3 | 2880 | 2606.85 | 181656.4 | 239.0215 | 2.378437 | 131.1396
BI2O3 | Bi | (4/3)Bi + O2 = (2/3)Bi2O3 | 2890 | 2616.85 | 190951.2 | 251.2516 | 2.400109 | 132.7941
BI2O3 | Bi | (4/3)Bi + O2 = (2/3)Bi2O3 | 2900 | 2626.85 | 200647.6 | 264.01 | 2.42162 | 134.4479
BI2O3 | Bi | (4/3)Bi + O2 = (2/3)Bi2O3 | 2910 | 2636.85 | 210759.4605 | 277.3151 | 2.442973 | 136.1011
BI2O3 | Bi | (4/3)Bi + O2 = (2/3)Bi2O3 | 2920 | 2646.85 | 221300.9 | 291.1854 | 2.46417 | 137.7537
BI2O3 | Bi | (4/3)Bi + O2 = (2/3)Bi2O3 | 2930 | 2656.85 | 232286.6 | 305.6403 | 2.485211 | 139.4058
BI2O3 | Bi | (4/3)Bi + O2 = (2/3)Bi2O3 | 2940 | 2666.85 | 243731.5 | 320.6993 | 2.506098 | 141.0572
BI2O3 | Bi | (4/3)Bi + O2 = (2/3)Bi2O3 | 2950 | 2676.85 | 255650.7 | 336.382496 | 2.526833 | 142.7081
BI2O3 | Bi | (4/3)Bi + O2 = (2/3)Bi2O3 | 2960 | 2686.85 | 268060 | 352.7105 | 2.547418 | 144.3583
BI2O3 | Bi | (4/3)Bi + O2 = (2/3)Bi2O3 | 2970 | 2696.85 | 280975.3 | 369.7044 | 2.567855 | 146.008
BI2O3 | Bi | (4/3)Bi + O2 = (2/3)Bi2O3 | 2980 | 2706.85 | 294413.1 | 387.3856 | 2.588144 | 147.6572
BI2O3 | Bi | (4/3)Bi + O2 = (2/3)Bi2O3 | 2990 | 2716.85 | 308390 | 405.7763 | 2.608287 | 149.3057
BI2O3 | Bi | (4/3)Bi + O2 = (2/3)Bi2O3 | 3000 | 2726.85 | 322923.1 | 424.8989 | 2.628286 | 150.9537
CA1O1 | Ca | 2Ca + O2 = 2CaO | 300 | 26.85 | 7.178893e-208 | 9.445912e-211 | -210.0248 | -1206.262
CA1O1 | Ca | 2Ca + O2 = 2CaO | 310 | 36.85 | 9.726685157e-201 | 1.279827e-203 | -202.8928 | -1204.144
CA1O1 | Ca | 2Ca + O2 = 2CaO | 320 | 46.85 | 4.719456e-194 | 6.209811e-197 | -196.2069 | -1202.027
CA1O1 | Ca | 2Ca + O2 = 2CaO | 330 | 56.85 | 9.001846e-188 | 1.184453e-190 | -189.9265 | -1199.912
CA1O1 | Ca | 2Ca + O2 = 2CaO | 340 | 66.85 | 7.328642e-182 | 9.642951e-185 | -184.0158 | -1197.799
CA1O1 | Ca | 2Ca + O2 = 2CaO | 350 | 76.85 | 2.73925e-176 | 3.604277e-179 | -178.4432 | -1195.688
CA1O1 | Ca | 2Ca + O2 = 2CaO | 360 | 86.85 | 5.015438e-171 | 6.599261e-174 | -173.1805 | -1193.58
CA1O1 | Ca | 2Ca + O2 = 2CaO | 370 | 96.85 | 4.766175282e-166 | 6.271283e-169 | -168.2026 | -1191.474
CA1O1 | Ca | 2Ca + O2 = 2CaO | 380 | 106.85 | 2.475659e-161 | 3.257447e-164 | -163.4871 | -1189.37
CA1O1 | Ca | 2Ca + O2 = 2CaO | 390 | 116.85 | 7.362851e-157 | 9.687961e-160 | -159.0138 | -1187.269
CA1O1 | Ca | 2Ca + O2 = 2CaO | 400 | 126.85 | 1.307360232e-152 | 1.720211e-155 | -154.7644 | -1185.171
CA1O1 | Ca | 2Ca + O2 = 2CaO | 410 | 136.85 | 1.439228e-148 | 1.893721e-151 | -150.7227 | -1183.075
CA1O1 | Ca | 2Ca + O2 = 2CaO | 420 | 146.85 | 1.016437e-144 | 1.337417e-147 | -146.8737 | -1180.982
CA1O1 | Ca | 2Ca + O2 = 2CaO | 430 | 156.85 | 4.750093e-141 | 6.250122e-144 | -143.2041 | -1178.891
CA1O1 | Ca | 2Ca + O2 = 2CaO | 440 | 166.85 | 1.510866417e-137 | 1.987982e-140 | -139.7016 | -1176.803
CA1O1 | Ca | 2Ca + O2 = 2CaO | 450 | 176.85 | 3.35581706e-134 | 4.415549e-137 | -136.355 | -1174.718
CA1O1 | Ca | 2Ca + O2 = 2CaO | 460 | 186.85 | 5.328392e-131 | 7.011042e-134 | -133.1542 | -1172.634
CA1O1 | Ca | 2Ca + O2 = 2CaO | 470 | 196.85 | 6.179191e-128 | 8.130515e-131 | -130.0899 | -1170.553
CA1O1 | Ca | 2Ca + O2 = 2CaO | 480 | 206.85 | 5.337542e-125 | 7.023081e-128 | -127.1535 | -1168.475
CA1O1 | Ca | 2Ca + O2 = 2CaO | 490 | 216.85 | 3.496754e-122 | 4.600992e-125 | -124.3371 | -1166.398
CA1O1 | Ca | 2Ca + O2 = 2CaO | 500 | 226.85 | 1.766511e-119 | 2.324357e-122 | -121.6337 | -1164.324
CA1O1 | Ca | 2Ca + O2 = 2CaO | 510 | 236.85 | 6.987836e-117 | 9.194521e-120 | -119.0365 | -1162.251
CA1O1 | Ca | 2Ca + O2 = 2CaO | 520 | 246.85 | 2.195234e-114 | 2.888465e-117 | -116.5393 | -1160.181
CA1O1 | Ca | 2Ca + O2 = 2CaO | 530 | 256.85 | 5.548862e-112 | 7.301135e-115 | -114.1366 | -1158.112
CA1O1 | Ca | 2Ca + O2 = 2CaO | 540 | 266.85 | 1.142262e-109 | 1.502976e-112 | -111.823 | -1156.046
CA1O1 | Ca | 2Ca + O2 = 2CaO | 550 | 276.85 | 1.936588e-107 | 2.548142e-110 | -109.5938 | -1153.98
CA1O1 | Ca | 2Ca + O2 = 2CaO | 560 | 286.85 | 2.732386e-105 | 3.595245e-108 | -107.4443 | -1151.917
CA1O1 | Ca | 2Ca + O2 = 2CaO | 570 | 296.85 | 3.239561e-103 | 4.26258e-106 | -105.3703 | -1149.855
CA1O1 | Ca | 2Ca + O2 = 2CaO | 580 | 306.85 | 3.256756004e-101 | 4.285205e-104 | -103.368 | -1147.794
CA1O1 | Ca | 2Ca + O2 = 2CaO | 590 | 316.85 | 2.799559e-99 | 3.68363e-102 | -101.4337 | -1145.735
CA1O1 | Ca | 2Ca + O2 = 2CaO | 600 | 326.85 | 2.073988e-97 | 2.728932e-100 | -99.56401 | -1143.677
CA1O1 | Ca | 2Ca + O2 = 2CaO | 610 | 336.85 | 1.333885943e-95 | 1.755113e-98 | -97.75569 | -1141.621
CA1O1 | Ca | 2Ca + O2 = 2CaO | 620 | 346.85 | 7.499023e-94 | 9.867136e-97 | -96.00581 | -1139.565
CA1O1 | Ca | 2Ca + O2 = 2CaO | 630 | 356.85 | 3.708967951e-92 | 4.880221e-95 | -94.31156 | -1137.51
CA1O1 | Ca | 2Ca + O2 = 2CaO | 640 | 366.85 | 1.623597e-90 | 2.136312e-93 | -92.67034 | -1135.457
CA1O1 | Ca | 2Ca + O2 = 2CaO | 650 | 376.85 | 6.326064e-89 | 8.323768e-92 | -91.07968 | -1133.404
CA1O1 | Ca | 2Ca + O2 = 2CaO | 660 | 386.85 | 2.20558406e-87 | 2.902084e-90 | -89.53729 | -1131.352
CA1O1 | Ca | 2Ca + O2 = 2CaO | 670 | 396.85 | 6.915368e-86 | 9.099168e-89 | -88.041 | -1129.301
CA1O1 | Ca | 2Ca + O2 = 2CaO | 680 | 406.85 | 1.959061e-84 | 2.577711e-87 | -86.58877 | -1127.25
CA1O1 | Ca | 2Ca + O2 = 2CaO | 690 | 416.85 | 5.036657e-83 | 6.62718e-86 | -85.17867 | -1125.2
CA1O1 | Ca | 2Ca + O2 = 2CaO | 700 | 426.85 | 1.180076e-81 | 1.552731e-84 | -83.8089 | -1123.151
CA1O1 | Ca | 2Ca + O2 = 2CaO | 710 | 436.85 | 2.529644e-80 | 3.328479e-83 | -82.47775 | -1121.102
CA1O1 | Ca | 2Ca + O2 = 2CaO | 716 | 442.85 | 1.527171e-79 | 2.009435e-82 | -81.69693 | -1119.873
CA1O1 | Ca | 2Ca + O2 = 2CaO | 716 | 442.85 | 1.527171e-79 | 2.009435e-82 | -81.69693 | -1119.873
CA1O1 | Ca | 2Ca + O2 = 2CaO | 720 | 446.85 | 4.988336574e-79 | 6.563601e-82 | -81.18286 | -1119.043
CA1O1 | Ca | 2Ca + O2 = 2CaO | 730 | 456.85 | 9.087555e-78 | 1.195731e-80 | -79.92237 | -1116.969
CA1O1 | Ca | 2Ca + O2 = 2CaO | 740 | 466.85 | 1.530492e-76 | 2.013805e-79 | -78.69598 | -1114.895
CA1O1 | Ca | 2Ca + O2 = 2CaO | 750 | 476.85 | 2.390439e-75 | 3.145314e-78 | -77.50234 | -1112.823
CA1O1 | Ca | 2Ca + O2 = 2CaO | 760 | 486.85 | 3.472841e-74 | 4.569528e-77 | -76.34013 | -1110.75
CA1O1 | Ca | 2Ca + O2 = 2CaO | 770 | 496.85 | 4.706339e-73 | 6.192552e-76 | -75.20813 | -1108.678
CA1O1 | Ca | 2Ca + O2 = 2CaO | 780 | 506.85 | 5.965403e-72 | 7.849214e-75 | -74.10517 | -1106.606
CA1O1 | Ca | 2Ca + O2 = 2CaO | 790 | 516.85 | 7.090265e-71 | 9.329296e-74 | -73.03015 | -1104.534
CA1O1 | Ca | 2Ca + O2 = 2CaO | 800 | 526.85 | 7.921434e-70 | 1.042294e-72 | -71.98201 | -1102.463
CA1O1 | Ca | 2Ca + O2 = 2CaO | 810 | 536.85 | 8.338045e-69 | 1.097111e-71 | -70.95975 | -1100.391
CA1O1 | Ca | 2Ca + O2 = 2CaO | 820 | 546.85 | 8.286961e-68 | 1.09039e-70 | -69.96242 | -1098.319
CA1O1 | Ca | 2Ca + O2 = 2CaO | 830 | 556.85 | 7.792962066e-67 | 1.02539e-69 | -68.98911 | -1096.247
CA1O1 | Ca | 2Ca + O2 = 2CaO | 840 | 566.85 | 6.947817e-66 | 9.141864e-69 | -68.03897 | -1094.175
CA1O1 | Ca | 2Ca + O2 = 2CaO | 850 | 576.85 | 5.883753e-65 | 7.74178e-68 | -67.11116 | -1092.103
CA1O1 | Ca | 2Ca + O2 = 2CaO | 860 | 586.85 | 4.741372698e-64 | 6.238648e-67 | -66.20491 | -1090.03
CA1O1 | Ca | 2Ca + O2 = 2CaO | 870 | 596.85 | 3.64204e-63 | 4.792158e-66 | -65.31947 | -1087.957
CA1O1 | Ca | 2Ca + O2 = 2CaO | 880 | 606.85 | 2.671096e-62 | 3.5146e-65 | -64.45412 | -1085.884
CA1O1 | Ca | 2Ca + O2 = 2CaO | 890 | 616.85 | 1.873353e-61 | 2.464938e-64 | -63.60819 | -1083.809
CA1O1 | Ca | 2Ca + O2 = 2CaO | 900 | 626.85 | 1.258305e-60 | 1.655664e-63 | -62.78103 | -1081.735
CA1O1 | Ca | 2Ca + O2 = 2CaO | 910 | 636.85 | 8.106065e-60 | 1.066587e-62 | -61.972 | -1079.659
CA1O1 | Ca | 2Ca + O2 = 2CaO | 920 | 646.85 | 5.015191e-59 | 6.59893547e-62 | -61.18053 | -1077.583
CA1O1 | Ca | 2Ca + O2 = 2CaO | 930 | 656.85 | 2.983921e-58 | 3.926212e-61 | -60.40603 | -1075.507
CA1O1 | Ca | 2Ca + O2 = 2CaO | 940 | 666.85 | 1.709443e-57 | 2.249267e-60 | -59.64796 | -1073.429
CA1O1 | Ca | 2Ca + O2 = 2CaO | 950 | 676.85 | 9.440854e-57 | 1.242218e-59 | -58.9058 | -1071.35
CA1O1 | Ca | 2Ca + O2 = 2CaO | 960 | 686.85 | 5.032197e-56 | 6.621311e-59 | -58.17906 | -1069.271
CA1O1 | Ca | 2Ca + O2 = 2CaO | 970 | 696.85 | 2.59163e-55 | 3.41004e-58 | -57.46724 | -1067.191
CA1O1 | Ca | 2Ca + O2 = 2CaO | 980 | 706.85 | 1.290974e-54 | 1.69865e-57 | -56.7699 | -1065.109
CA1O1 | Ca | 2Ca + O2 = 2CaO | 990 | 716.85 | 6.226331e-54 | 8.192541e-57 | -56.08658 | -1063.026
CA1O1 | Ca | 2Ca + O2 = 2CaO | 1000 | 726.85 | 2.91032e-53 | 3.829368e-56 | -55.41687 | -1060.943
CA1O1 | Ca | 2Ca + O2 = 2CaO | 1010 | 736.85 | 1.319622e-52 | 1.736345e-55 | -54.76036 | -1058.858
CA1O1 | Ca | 2Ca + O2 = 2CaO | 1020 | 746.85 | 5.809646e-52 | 7.644271e-55 | -54.11666 | -1056.771
CA1O1 | Ca | 2Ca + O2 = 2CaO | 1030 | 756.85 | 2.485515e-51 | 3.270414415e-54 | -53.4854 | -1054.684
CA1O1 | Ca | 2Ca + O2 = 2CaO | 1040 | 766.85 | 1.034215e-50 | 1.360809e-53 | -52.8662 | -1052.595
CA1O1 | Ca | 2Ca + O2 = 2CaO | 1050 | 776.85 | 4.188706e-50 | 5.511455e-53 | -52.25873 | -1050.505
CA1O1 | Ca | 2Ca + O2 = 2CaO | 1060 | 786.85 | 1.652563e-49 | 2.174424e-52 | -51.66266 | -1048.413
CA1O1 | Ca | 2Ca + O2 = 2CaO | 1070 | 796.85 | 6.355743e-49 | 8.36282e-52 | -51.07765 | -1046.32
CA1O1 | Ca | 2Ca + O2 = 2CaO | 1080 | 806.85 | 2.384595e-48 | 3.137625e-51 | -50.5034 | -1044.225
CA1O1 | Ca | 2Ca + O2 = 2CaO | 1090 | 816.85 | 8.733757e-48 | 1.149179e-50 | -49.93961 | -1042.129
CA1O1 | Ca | 2Ca + O2 = 2CaO | 1100 | 826.85 | 3.124733e-47 | 4.111491e-50 | -49.386 | -1040.031
CA1O1 | Ca | 2Ca + O2 = 2CaO | 1110 | 836.85 | 1.092766e-46 | 1.437849e-49 | -48.84229 | -1037.932
CA1O1 | Ca | 2Ca + O2 = 2CaO | 1115 | 841.8499999 | 2.026545e-46 | 2.666506e-49 | -48.57406 | -1036.881
CA1O1 | Ca | 2Ca + O2 = 2CaO | 1115 | 841.8499999 | 2.026545e-46 | 2.666506e-49 | -48.57406 | -1036.881
CA1O1 | Ca | 2Ca + O2 = 2CaO | 1120 | 846.85 | 3.768543e-46 | 4.958609e-49 | -48.30464 | -1035.754
CA1O1 | Ca | 2Ca + O2 = 2CaO | 1130 | 856.85 | 1.281926e-45 | 1.686745e-48 | -47.77295 | -1033.5
CA1O1 | Ca | 2Ca + O2 = 2CaO | 1140 | 866.85 | 4.268102e-45 | 5.615923e-48 | -47.25058 | -1031.245
CA1O1 | Ca | 2Ca + O2 = 2CaO | 1150 | 876.85 | 1.391655e-44 | 1.831125e-47 | -46.73728 | -1028.99
CA1O1 | Ca | 2Ca + O2 = 2CaO | 1160 | 886.85 | 4.44619e-44 | 5.850249e-47 | -46.23283 | -1026.735
CA1O1 | Ca | 2Ca + O2 = 2CaO | 1170 | 896.85 | 1.392613e-43 | 1.832386e-46 | -45.73698 | -1024.479
CA1O1 | Ca | 2Ca + O2 = 2CaO | 1180 | 906.85 | 4.278366e-43 | 5.62942911e-46 | -45.24954 | -1022.224
CA1O1 | Ca | 2Ca + O2 = 2CaO | 1190 | 916.85 | 1.289858e-42 | 1.697181e-45 | -44.77027 | -1019.968
CA1O1 | Ca | 2Ca + O2 = 2CaO | 1200 | 926.85 | 3.817916e-42 | 5.023574e-45 | -44.29899 | -1017.712
CA1O1 | Ca | 2Ca + O2 = 2CaO | 1210 | 936.85 | 1.110017e-41 | 1.460548e-44 | -43.83548 | -1015.456
CA1O1 | Ca | 2Ca + O2 = 2CaO | 1220 | 946.85 | 3.171335e-41 | 4.17281e-44 | -43.37957 | -1013.199
CA1O1 | Ca | 2Ca + O2 = 2CaO | 1230 | 956.85 | 8.907368286e-41 | 1.172022e-43 | -42.93106 | -1010.943
CA1O1 | Ca | 2Ca + O2 = 2CaO | 1240 | 966.85 | 2.460539e-40 | 3.237551e-43 | -42.48978 | -1008.686
CA1O1 | Ca | 2Ca + O2 = 2CaO | 1250 | 976.85 | 6.687406e-40 | 8.799218e-43 | -42.05556 | -1006.429
CA1O1 | Ca | 2Ca + O2 = 2CaO | 1260 | 986.85 | 1.788956e-39 | 2.35389e-42 | -41.62821 | -1004.172
CA1O1 | Ca | 2Ca + O2 = 2CaO | 1270 | 996.85 | 4.712146e-39 | 6.200192e-42 | -41.20759 | -1001.915
CA1O1 | Ca | 2Ca + O2 = 2CaO | 1280 | 1006.85 | 1.222565e-38 | 1.608638e-41 | -40.79354 | -999.6576
CA1O1 | Ca | 2Ca + O2 = 2CaO | 1290 | 1016.85 | 3.125447e-38 | 4.112431e-41 | -40.3859 | -997.4
CA1O1 | Ca | 2Ca + O2 = 2CaO | 1300 | 1026.85 | 7.87566e-38 | 1.036271e-40 | -39.98453 | -995.1423
CA1O1 | Ca | 2Ca + O2 = 2CaO | 1310 | 1036.85 | 1.956769e-37 | 2.574697e-40 | -39.58927 | -992.8844
CA1O1 | Ca | 2Ca + O2 = 2CaO | 1320 | 1046.85 | 4.795227e-37 | 6.309509e-40 | -39.2 | -990.6265
CA1O1 | Ca | 2Ca + O2 = 2CaO | 1330 | 1056.85 | 1.159392e-36 | 1.525516e-39 | -38.81658 | -988.3683
CA1O1 | Ca | 2Ca + O2 = 2CaO | 1340 | 1066.85 | 2.766519e-36 | 3.640157e-39 | -38.43888 | -986.1101
CA1O1 | Ca | 2Ca + O2 = 2CaO | 1350 | 1076.85 | 6.516978049e-36 | 8.574971e-39 | -38.06677 | -983.8517
CA1O1 | Ca | 2Ca + O2 = 2CaO | 1360 | 1086.85 | 1.515972e-35 | 1.99469983e-38 | -37.70012 | -981.5932
CA1O1 | Ca | 2Ca + O2 = 2CaO | 1370 | 1096.85 | 3.483276e-35 | 4.583257e-38 | -37.33883 | -979.3346
CA1O1 | Ca | 2Ca + O2 = 2CaO | 1380 | 1106.85 | 7.907741e-35 | 1.040492e-37 | -36.98276 | -977.0759
CA1O1 | Ca | 2Ca + O2 = 2CaO | 1390 | 1116.85 | 1.77418e-34 | 2.334447e-37 | -36.63182 | -974.8171
CA1O1 | Ca | 2Ca + O2 = 2CaO | 1400 | 1126.85 | 3.934891e-34 | 5.177488e-37 | -36.28588 | -972.5582
CA1O1 | Ca | 2Ca + O2 = 2CaO | 1410 | 1136.85 | 8.629078e-34 | 1.135405e-36 | -35.94485 | -970.2992
CA1O1 | Ca | 2Ca + O2 = 2CaO | 1420 | 1146.85 | 1.871526618e-33 | 2.462535e-36 | -35.60862 | -968.0401
CA1O1 | Ca | 2Ca + O2 = 2CaO | 1430 | 1156.85 | 4.015393e-33 | 5.283412e-36 | -35.27709 | -965.7809
CA1O1 | Ca | 2Ca + O2 = 2CaO | 1440 | 1166.85 | 8.524293e-33 | 1.121618e-35 | -34.95016 | -963.5216
CA1O1 | Ca | 2Ca + O2 = 2CaO | 1450 | 1176.85 | 1.790944e-32 | 2.356505e-35 | -34.62773 | -961.2623
CA1O1 | Ca | 2Ca + O2 = 2CaO | 1460 | 1186.85 | 3.7247e-32 | 4.900921e-35 | -34.30972 | -959.0029
CA1O1 | Ca | 2Ca + O2 = 2CaO | 1470 | 1196.85 | 7.669664e-32 | 1.009166e-34 | -33.99604 | -956.7435
CA1O1 | Ca | 2Ca + O2 = 2CaO | 1480 | 1206.85 | 1.563956e-31 | 2.057837e-34 | -33.68659 | -954.4839
CA1O1 | Ca | 2Ca + O2 = 2CaO | 1490 | 1216.85 | 3.158792e-31 | 4.156305e-34 | -33.38129 | -952.2244
CA1O1 | Ca | 2Ca + O2 = 2CaO | 1500 | 1226.85 | 6.32046e-31 | 8.316395e-34 | -33.08006 | -949.9647
CA1O1 | Ca | 2Ca + O2 = 2CaO | 1510 | 1236.85 | 1.253107189e-30 | 1.648825e-33 | -32.78283 | -947.7051
CA1O1 | Ca | 2Ca + O2 = 2CaO | 1520 | 1246.85 | 2.462171e-30 | 3.239698e-33 | -32.4895 | -945.4453
CA1O1 | Ca | 2Ca + O2 = 2CaO | 1530 | 1256.85 | 4.795291e-30 | 6.309593e-33 | -32.2 | -943.1856
CA1O1 | Ca | 2Ca + O2 = 2CaO | 1540 | 1266.85 | 9.258767e-30 | 1.218259e-32 | -31.91426 | -940.9258
CA1O1 | Ca | 2Ca + O2 = 2CaO | 1550 | 1276.85 | 1.772578e-29 | 2.332339e-32 | -31.63221 | -938.666
CA1O1 | Ca | 2Ca + O2 = 2CaO | 1550 | 1276.85 | 1.773e-29 | 2.332895e-32 | -31.6321 | -938.6629
CA1O1 | Ca | 2Ca + O2 = 2CaO | 1560 | 1286.85 | 3.365443e-29 | 4.428214e-32 | -31.35377 | -936.4062
CA1O1 | Ca | 2Ca + O2 = 2CaO | 1570 | 1296.85 | 6.337714e-29 | 8.339097e-32 | -31.07888 | -934.1463
CA1O1 | Ca | 2Ca + O2 = 2CaO | 1580 | 1306.85 | 1.183978e-28 | 1.557866e-31 | -30.80747 | -931.8864
CA1O1 | Ca | 2Ca + O2 = 2CaO | 1590 | 1316.85 | 2.194528e-28 | 2.887537e-31 | -30.53947 | -929.6266
CA1O1 | Ca | 2Ca + O2 = 2CaO | 1600 | 1326.85 | 4.036349e-28 | 5.310985e-31 | -30.27482 | -927.3667
CA1O1 | Ca | 2Ca + O2 = 2CaO | 1610 | 1336.85 | 7.367980023e-28 | 9.694711e-31 | -30.01347 | -925.1068
CA1O1 | Ca | 2Ca + O2 = 2CaO | 1620 | 1346.85 | 1.335e-27 | 1.756579e-30 | -29.75533 | -922.847
CA1O1 | Ca | 2Ca + O2 = 2CaO | 1630 | 1356.85 | 2.401299e-27 | 3.159604e-30 | -29.50037 | -920.5871
CA1O1 | Ca | 2Ca + O2 = 2CaO | 1640 | 1366.85 | 4.28846e-27 | 5.64271e-30 | -29.24851 | -918.3273
CA1O1 | Ca | 2Ca + O2 = 2CaO | 1650 | 1376.85 | 7.605062e-27 | 1.000666e-29 | -28.99971 | -916.0675
CA1O1 | Ca | 2Ca + O2 = 2CaO | 1660 | 1386.85 | 1.339386e-26 | 1.762349e-29 | -28.75391 | -913.8078
CA1O1 | Ca | 2Ca + O2 = 2CaO | 1670 | 1396.85 | 2.342953e-26 | 3.082833e-29 | -28.51105 | -911.548
CA1O1 | Ca | 2Ca + O2 = 2CaO | 1680 | 1406.85 | 4.071262e-26 | 5.356923e-29 | -28.27108 | -909.2883
CA1O1 | Ca | 2Ca + O2 = 2CaO | 1690 | 1416.85 | 7.028347419e-26 | 9.247826e-29 | -28.03396 | -907.0287
CA1O1 | Ca | 2Ca + O2 = 2CaO | 1700 | 1426.85 | 1.205552e-25 | 1.586253e-28 | -27.79963 | -904.7691
CA1O1 | Ca | 2Ca + O2 = 2CaO | 1710 | 1436.85 | 2.054833e-25 | 2.703727e-28 | -27.56804 | -902.5096
CA1O1 | Ca | 2Ca + O2 = 2CaO | 1720 | 1446.85 | 3.480743e-25 | 4.579925e-28 | -27.33914 | -900.2501
CA1O1 | Ca | 2Ca + O2 = 2CaO | 1730 | 1456.85 | 5.860291e-25 | 7.71091e-28 | -27.11289 | -897.9907
CA1O1 | Ca | 2Ca + O2 = 2CaO | 1740 | 1466.85 | 9.807621648e-25 | 1.290477e-27 | -26.88925 | -895.7314
CA1O1 | Ca | 2Ca + O2 = 2CaO | 1750 | 1476.85 | 1.631736e-24 | 2.147021e-27 | -26.66816 | -893.4722
CA1O1 | Ca | 2Ca + O2 = 2CaO | 1760 | 1486.85 | 2.699113906e-24 | 3.551466e-27 | -26.44959 | -891.213
CA1O1 | Ca | 2Ca + O2 = 2CaO | 1770 | 1496.85 | 4.439358e-24 | 5.84126e-27 | -26.23349 | -888.954
CA1O1 | Ca | 2Ca + O2 = 2CaO | 1780 | 1506.85 | 7.260863e-24 | 9.553767e-27 | -26.01983 | -886.695
CA1O1 | Ca | 2Ca + O2 = 2CaO | 1790 | 1516.85 | 1.181044e-23 | 1.554005e-26 | -25.80855 | -884.4361
CA1O1 | Ca | 2Ca + O2 = 2CaO | 1800 | 1526.85 | 1.910703e-23 | 2.514083e-26 | -25.59962 | -882.1774
CA1O1 | Ca | 2Ca + O2 = 2CaO | 1810 | 1536.85 | 3.074742e-23 | 4.045713e-26 | -25.393 | -879.9187
CA1O1 | Ca | 2Ca + O2 = 2CaO | 1820 | 1546.85 | 4.922099e-23 | 6.476446e-26 | -25.18866 | -877.6602
CA1O1 | Ca | 2Ca + O2 = 2CaO | 1830 | 1556.85 | 7.838903221e-23 | 1.031435e-25 | -24.98656 | -875.4017
CA1O1 | Ca | 2Ca + O2 = 2CaO | 1840 | 1566.85 | 1.24211e-22 | 1.634355e-25 | -24.78665 | -873.1434
CA1O1 | Ca | 2Ca + O2 = 2CaO | 1850 | 1576.85 | 1.958392e-22 | 2.576832e-25 | -24.58891 | -870.8853
CA1O1 | Ca | 2Ca + O2 = 2CaO | 1860 | 1586.85 | 3.072624e-22 | 4.042927e-25 | -24.3933 | -868.6272
CA1O1 | Ca | 2Ca + O2 = 2CaO | 1870 | 1596.85 | 4.797591e-22 | 6.31262e-25 | -24.19979 | -866.3694
CA1O1 | Ca | 2Ca + O2 = 2CaO | 1880 | 1606.85 | 7.455457e-22 | 9.809812e-25 | -24.00834 | -864.1116
CA1O1 | Ca | 2Ca + O2 = 2CaO | 1890 | 1616.85 | 1.153175e-21 | 1.517336e-24 | -23.81892 | -861.854
CA1O1 | Ca | 2Ca + O2 = 2CaO | 1900 | 1626.85 | 1.77549e-21 | 2.336171e-24 | -23.6315 | -859.5966
CA1O1 | Ca | 2Ca + O2 = 2CaO | 1910 | 1636.85 | 2.721285e-21 | 3.580639e-24 | -23.44604 | -857.3393
CA1O1 | Ca | 2Ca + O2 = 2CaO | 1920 | 1646.85 | 4.152348e-21 | 5.463616e-24 | -23.26252 | -855.0822
CA1O1 | Ca | 2Ca + O2 = 2CaO | 1930 | 1656.85 | 6.308224e-21 | 8.300295e-24 | -23.08091 | -852.8252
CA1O1 | Ca | 2Ca + O2 = 2CaO | 1940 | 1666.85 | 9.54209e-21 | 1.255538e-23 | -22.90117 | -850.5685
CA1O1 | Ca | 2Ca + O2 = 2CaO | 1950 | 1676.85 | 1.437248024e-20 | 1.891116e-23 | -22.72328 | -848.3119
CA1O1 | Ca | 2Ca + O2 = 2CaO | 1960 | 1686.85 | 2.155757e-20 | 2.836523e-23 | -22.54721 | -846.0554
CA1O1 | Ca | 2Ca + O2 = 2CaO | 1970 | 1696.85 | 3.220146e-20 | 4.237035e-23 | -22.37294 | -843.7992
CA1O1 | Ca | 2Ca + O2 = 2CaO | 1980 | 1706.85 | 4.790556e-20 | 6.303364e-23 | -22.20043 | -841.5432
CA1O1 | Ca | 2Ca + O2 = 2CaO | 1990 | 1716.85 | 7.09835e-20 | 9.339934e-23 | -22.02966 | -839.2873
CA1O1 | Ca | 2Ca + O2 = 2CaO | 2010 | 1736.85 | 1.540235e-19 | 2.026625e-22 | -21.69323 | -834.7762
CA1O1 | Ca | 2Ca + O2 = 2CaO | 2020 | 1746.85 | 2.255774e-19 | 2.968124e-22 | -21.52752 | -832.521
CA1O1 | Ca | 2Ca + O2 = 2CaO | 2030 | 1756.85 | 3.29129e-19 | 4.330645e-22 | -21.36345 | -830.266
CA1O1 | Ca | 2Ca + O2 = 2CaO | 2040 | 1766.85 | 4.784347e-19 | 6.295193e-22 | -21.20099 | -828.0112
CA1O1 | Ca | 2Ca + O2 = 2CaO | 2050 | 1776.85 | 6.929288e-19 | 9.117484e-22 | -21.04012 | -825.7566
CA1O1 | Ca | 2Ca + O2 = 2CaO | 2060 | 1786.85 | 9.999702911e-19 | 1.31575e-21 | -20.88083 | -823.5022
CA1O1 | Ca | 2Ca + O2 = 2CaO | 2070 | 1796.85 | 1.437939875e-18 | 1.892026e-21 | -20.72307 | -821.2481
CA1O1 | Ca | 2Ca + O2 = 2CaO | 2080 | 1806.85 | 2.060496e-18 | 2.711178e-21 | -20.56684 | -818.9942
CA1O1 | Ca | 2Ca + O2 = 2CaO | 2090 | 1816.85 | 2.9424e-18 | 3.871579e-21 | -20.41211 | -816.7405
CA1O1 | Ca | 2Ca + O2 = 2CaO | 2100 | 1826.85 | 4.187475222e-18 | 5.509836e-21 | -20.25886 | -814.4871
CA1O1 | Ca | 2Ca + O2 = 2CaO | 2110 | 1836.85 | 5.939421e-18 | 7.815028e-21 | -20.10707 | -812.2339
CA1O1 | Ca | 2Ca + O2 = 2CaO | 2120 | 1846.85 | 8.396494e-18 | 1.104801828e-20 | -19.95672 | -809.9809
CA1O1 | Ca | 2Ca + O2 = 2CaO | 2130 | 1856.85 | 1.183133957e-17 | 1.556755e-20 | -19.80778 | -807.7283
CA1O1 | Ca | 2Ca + O2 = 2CaO | 2140 | 1866.85 | 1.661773244e-17 | 2.186544e-20 | -19.66024 | -805.4758
CA1O1 | Ca | 2Ca + O2 = 2CaO | 2150 | 1876.85 | 2.326649e-17 | 3.061381e-20 | -19.51408 | -803.2236
CA1O1 | Ca | 2Ca + O2 = 2CaO | 2160 | 1886.85 | 3.24736e-17 | 4.272843e-20 | -19.36928 | -800.9717
CA1O1 | Ca | 2Ca + O2 = 2CaO | 2170 | 1896.85 | 4.518447e-17 | 5.945324e-20 | -19.22582 | -798.72
CA1O1 | Ca | 2Ca + O2 = 2CaO | 2180 | 1906.85 | 6.267946794e-17 | 8.247298e-20 | -19.08369 | -796.4686
CA1O1 | Ca | 2Ca + O2 = 2CaO | 2190 | 1916.85 | 8.668759777e-17 | 1.140626e-19 | -18.94286 | -794.2175
CA1O1 | Ca | 2Ca + O2 = 2CaO | 2200 | 1926.85 | 1.195369e-16 | 1.572854e-19 | -18.80331 | -791.9667
CA1O1 | Ca | 2Ca + O2 = 2CaO | 2210 | 1936.85 | 1.643529089e-16 | 2.162538275e-19 | -18.66504 | -789.7161
CA1O1 | Ca | 2Ca + O2 = 2CaO | 2220 | 1946.85 | 2.253205e-16 | 2.964743e-19 | -18.52801 | -787.4658
CA1O1 | Ca | 2Ca + O2 = 2CaO | 2230 | 1956.85 | 3.080266898e-16 | 4.052983e-19 | -18.39223 | -785.2158
CA1O1 | Ca | 2Ca + O2 = 2CaO | 2240 | 1966.85 | 4.199108e-16 | 5.525142e-19 | -18.25766 | -782.966
CA1O1 | Ca | 2Ca + O2 = 2CaO | 2250 | 1976.85 | 5.708511e-16 | 7.511199e-19 | -18.12429 | -780.7166
CA1O1 | Ca | 2Ca + O2 = 2CaO | 2260 | 1986.85 | 7.739301e-16 | 1.018329e-18 | -17.99211 | -778.4674
CA1O1 | Ca | 2Ca + O2 = 2CaO | 2270 | 1996.85 | 1.046428e-15 | 1.376879e-18 | -17.8611 | -776.2186
CA1O1 | Ca | 2Ca + O2 = 2CaO | 2280 | 2006.85 | 1.41111e-15 | 1.856724e-18 | -17.73125 | -773.97
CA1O1 | Ca | 2Ca + O2 = 2CaO | 2290 | 2016.85 | 1.897892e-15 | 2.497226e-18 | -17.60254 | -771.7218
CA1O1 | Ca | 2Ca + O2 = 2CaO | 2300 | 2026.85 | 2.545987e-15 | 3.349982e-18 | -17.47496 | -769.4738
CA1O1 | Ca | 2Ca + O2 = 2CaO | 2310 | 2036.85 | 3.406663e-15 | 4.482452e-18 | -17.34848 | -767.2261
CA1O1 | Ca | 2Ca + O2 = 2CaO | 2320 | 2046.85 | 4.546792e-15 | 5.982621e-18 | -17.22311 | -764.9788
CA1O1 | Ca | 2Ca + O2 = 2CaO | 2330 | 2056.85 | 6.053379e-15 | 7.964972e-18 | -17.09882 | -762.7318
CA1O1 | Ca | 2Ca + O2 = 2CaO | 2340 | 2066.85 | 8.039357e-15 | 1.05781e-17 | -16.97559 | -760.485
CA1O1 | Ca | 2Ca + O2 = 2CaO | 2350 | 2076.85 | 1.065097e-14 | 1.401443e-17 | -16.85342 | -758.2386
CA1O1 | Ca | 2Ca + O2 = 2CaO | 2360 | 2086.85 | 1.407714e-14 | 1.852256e-17 | -16.7323 | -755.9925
CA1O1 | Ca | 2Ca + O2 = 2CaO | 2370 | 2096.85 | 1.85614e-14 | 2.44229e-17 | -16.6122 | -753.7467
CA1O1 | Ca | 2Ca + O2 = 2CaO | 2380 | 2106.85 | 2.441691e-14 | 3.212752e-17 | -16.49312 | -751.5013
CA1O1 | Ca | 2Ca + O2 = 2CaO | 2390 | 2116.85 | 3.204551e-14 | 4.216514e-17 | -16.37505 | -749.2561
CA1O1 | Ca | 2Ca + O2 = 2CaO | 2400 | 2126.85 | 4.196165e-14 | 5.52126914e-17 | -16.25796 | -747.0113
CA1O1 | Ca | 2Ca + O2 = 2CaO | 2410 | 2136.85 | 5.482253e-14 | 7.213491e-17 | -16.14185 | -744.7669
CA1O1 | Ca | 2Ca + O2 = 2CaO | 2420 | 2146.85 | 7.146592e-14 | 9.403411e-17 | -16.02671 | -742.5227
CA1O1 | Ca | 2Ca + O2 = 2CaO | 2430 | 2156.85 | 9.295743e-14 | 1.223124e-16 | -15.91253 | -740.2789
CA1O1 | Ca | 2Ca + O2 = 2CaO | 2440 | 2166.85 | 1.206497e-13 | 1.587496e-16 | -15.79929 | -738.0354
CA1O1 | Ca | 2Ca + O2 = 2CaO | 2450 | 2176.85 | 1.562559e-13 | 2.055999e-16 | -15.68698 | -735.7923
CA1O1 | Ca | 2Ca + O2 = 2CaO | 2460 | 2186.85 | 2.01942e-13 | 2.65713192e-16 | -15.57559 | -733.5495
CA1O1 | Ca | 2Ca + O2 = 2CaO | 2470 | 2196.85 | 2.6044e-13 | 3.426842e-16 | -15.46511 | -731.307
CA1O1 | Ca | 2Ca + O2 = 2CaO | 2480 | 2206.85 | 3.351896e-13 | 4.41039e-16 | -15.35552 | -729.0649
CA1O1 | Ca | 2Ca + O2 = 2CaO | 2490 | 2216.85 | 4.305128e-13 | 5.664641855e-16 | -15.24683 | -726.8231
CA1O1 | Ca | 2Ca + O2 = 2CaO | 2500 | 2226.85 | 5.518293e-13 | 7.260912e-16 | -15.13901 | -724.5816
CA1O1 | Ca | 2Ca + O2 = 2CaO | 2510 | 2236.85 | 7.059226e-13 | 9.288455e-16 | -15.03206 | -722.3405
CA1O1 | Ca | 2Ca + O2 = 2CaO | 2520 | 2246.85 | 9.012669e-13 | 1.185877e-15 | -14.92596 | -720.0998
CA1O1 | Ca | 2Ca + O2 = 2CaO | 2530 | 2256.85 | 1.148428e-12 | 1.511089e-15 | -14.82071 | -717.8594
CA1O1 | Ca | 2Ca + O2 = 2CaO | 2540 | 2266.85 | 1.460556e-12 | 1.921784e-15 | -14.7163 | -715.6194
CA1O1 | Ca | 2Ca + O2 = 2CaO | 2550 | 2276.85 | 1.853986e-12 | 2.439455e-15 | -14.61271 | -713.3797
CA1O1 | Ca | 2Ca + O2 = 2CaO | 2560 | 2286.85 | 2.348973e-12 | 3.090755e-15 | -14.50994 | -711.1403
CA1O1 | Ca | 2Ca + O2 = 2CaO | 2570 | 2296.85 | 2.9705906e-12 | 3.908672e-15 | -14.40797 | -708.9014
CA1O1 | Ca | 2Ca + O2 = 2CaO | 2580 | 2306.85 | 3.749815e-12 | 4.933967e-15 | -14.3068 | -706.6628
CA1O1 | Ca | 2Ca + O2 = 2CaO | 2590 | 2316.85 | 4.724854e-12 | 6.216913595e-15 | -14.20643 | -704.4245
CA1O1 | Ca | 2Ca + O2 = 2CaO | 2600 | 2326.85 | 5.942752384e-12 | 7.819411e-15 | -14.10683 | -702.1866
CA1O1 | Ca | 2Ca + O2 = 2CaO | 2610 | 2336.85 | 7.461333e-12 | 9.817543e-15 | -14.008 | -699.949
CA1O1 | Ca | 2Ca + O2 = 2CaO | 2620 | 2346.85 | 9.351548e-12 | 1.230467e-14 | -13.90993 | -697.7119
CA1O1 | Ca | 2Ca + O2 = 2CaO | 2630 | 2356.85 | 1.170032e-11 | 1.539516e-14 | -13.81262 | -695.4751
CA1O1 | Ca | 2Ca + O2 = 2CaO | 2640 | 2366.85 | 1.461394e-11 | 1.922887e-14 | -13.71605 | -693.2386
CA1O1 | Ca | 2Ca + O2 = 2CaO | 2650 | 2376.85 | 1.822221e-11 | 2.397659e-14 | -13.62021 | -691.0025
CA1O1 | Ca | 2Ca + O2 = 2CaO | 2660 | 2386.85 | 2.268333631e-11 | 2.98465e-14 | -13.52511 | -688.7668
CA1O1 | Ca | 2Ca + O2 = 2CaO | 2670 | 2396.85 | 2.818988e-11 | 3.709195e-14 | -13.43072 | -686.5315
CA1O1 | Ca | 2Ca + O2 = 2CaO | 2680 | 2406.85 | 3.497583e-11 | 4.602082e-14 | -13.33705 | -684.2965
CA1O1 | Ca | 2Ca + O2 = 2CaO | 2690 | 2416.85 | 4.332505e-11 | 5.700664e-14 | -13.24407 | -682.0619
CA1O1 | Ca | 2Ca + O2 = 2CaO | 2700 | 2426.85 | 5.358143e-11 | 7.050188e-14 | -13.1518 | -679.8276
CA1O1 | Ca | 2Ca + O2 = 2CaO | 2710 | 2436.85 | 6.61609e-11 | 8.705381e-14 | -13.06021 | -677.5938
CA1O1 | Ca | 2Ca + O2 = 2CaO | 2720 | 2446.85 | 8.156576e-11 | 1.073234e-13 | -12.96931 | -675.3603
CA1O1 | Ca | 2Ca + O2 = 2CaO | 2730 | 2456.85 | 1.004017e-10 | 1.321076e-13 | -12.87907 | -673.1271
CA1O1 | Ca | 2Ca + O2 = 2CaO | 2740 | 2466.85 | 1.233982e-10 | 1.623661e-13 | -12.7895 | -670.8944
CA1O1 | Ca | 2Ca + O2 = 2CaO | 2750 | 2476.85 | 1.514321e-10 | 1.992528e-13 | -12.7006 | -668.662
CA1O1 | Ca | 2Ca + O2 = 2CaO | 2760 | 2486.85 | 1.855563e-10 | 2.44153e-13 | -12.61234 | -666.43
CA1O1 | Ca | 2Ca + O2 = 2CaO | 2770 | 2496.85 | 2.270331e-10 | 2.987277e-13 | -12.52472 | -664.1984
CA1O1 | Ca | 2Ca + O2 = 2CaO | 2780 | 2506.85 | 2.773736e-10 | 3.649653e-13 | -12.43775 | -661.9672
CA1O1 | Ca | 2Ca + O2 = 2CaO | 2790 | 2516.85 | 3.383846e-10 | 4.452429e-13 | -12.3514 | -659.7363
CA1O1 | Ca | 2Ca + O2 = 2CaO | 2800 | 2526.85 | 4.122231e-10 | 5.423988e-13 | -12.26568 | -657.5058
CA1O1 | Ca | 2Ca + O2 = 2CaO | 2810 | 2536.85 | 5.014607e-10 | 6.598166e-13 | -12.18058 | -655.2757
CA1O1 | Ca | 2Ca + O2 = 2CaO | 2820 | 2546.85 | 6.091592e-10 | 8.015253e-13 | -12.09608 | -653.0459
CA1O1 | Ca | 2Ca + O2 = 2CaO | 2830 | 2556.85 | 7.389595e-10 | 9.723152e-13 | -12.01219 | -650.8166
CA1O1 | Ca | 2Ca + O2 = 2CaO | 2840 | 2566.85 | 8.951849e-10 | 1.177875e-12 | -11.9289 | -648.5876
CA1O1 | Ca | 2Ca + O2 = 2CaO | 2850 | 2576.85 | 1.082962e-09 | 1.424951e-12 | -11.8462 | -646.359
CA1O1 | Ca | 2Ca + O2 = 2CaO | 2860 | 2586.85 | 1.308365e-09 | 1.721532e-12 | -11.76408 | -644.1308
CA1O1 | Ca | 2Ca + O2 = 2CaO | 2870 | 2596.85 | 1.578574e-09 | 2.077071e-12 | -11.68255 | -641.9029
CA1O1 | Ca | 2Ca + O2 = 2CaO | 2880 | 2606.85 | 1.902077e-09 | 2.502733e-12 | -11.60159 | -639.6755
CA1O1 | Ca | 2Ca + O2 = 2CaO | 2890 | 2616.85 | 2.288885e-09 | 3.011691e-12 | -11.52119 | -637.4484
CA1O1 | Ca | 2Ca + O2 = 2CaO | 2900 | 2626.85 | 2.750798e-09 | 3.619471e-12 | -11.44135 | -635.2217
CA1O1 | Ca | 2Ca + O2 = 2CaO | 2910 | 2636.85 | 3.301701361e-09 | 4.344344e-12 | -11.36208 | -632.9954
CA1O1 | Ca | 2Ca + O2 = 2CaO | 2920 | 2646.85 | 3.957921e-09 | 5.20779e-12 | -11.28335 | -630.7694
CA1O1 | Ca | 2Ca + O2 = 2CaO | 2930 | 2656.85 | 4.738624e-09 | 6.235031e-12 | -11.20516 | -628.5439
CA1O1 | Ca | 2Ca + O2 = 2CaO | 2940 | 2666.85 | 5.666289204e-09 | 7.455644e-12 | -11.12751 | -626.3187
CA1O1 | Ca | 2Ca + O2 = 2CaO | 2950 | 2676.85 | 6.767249e-09 | 8.904274e-12 | -11.0504 | -624.0939
CA1O1 | Ca | 2Ca + O2 = 2CaO | 2960 | 2686.85 | 8.072309e-09 | 1.062146e-11 | -10.97382 | -621.8695
CA1O1 | Ca | 2Ca + O2 = 2CaO | 2970 | 2696.85 | 9.617476e-09 | 1.265457e-11 | -10.89775 | -619.6454
CA1O1 | Ca | 2Ca + O2 = 2CaO | 2980 | 2706.85 | 1.144478e-08 | 1.50589162e-11 | -10.82221 | -617.4218
CA1O1 | Ca | 2Ca + O2 = 2CaO | 2990 | 2716.85 | 1.360322e-08 | 1.789897e-11 | -10.74717 | -615.1985
CA1O1 | Ca | 2Ca + O2 = 2CaO | 3000 | 2726.85 | 1.614987414e-08 | 2.124983e-11 | -10.67264 | -612.9756
CA1O1_CA1O2 | Ca | 2CaO + O2 = 2CaO2 | 300 | 26.85 | 427.0352 | 0.5618884 | -0.2503499 | -1.437867
CA1O1_CA1O2 | Ca | 2CaO + O2 = 2CaO2 | 310 | 36.85 | 673.3851 | 0.886033 | -0.05255008 | -0.3118782
CA1O1_CA1O2 | Ca | 2CaO + O2 = 2CaO2 | 320 | 46.85 | 1025.764 | 1.34969 | 0.1302339 | 0.7978548
CA1O1_CA1O2 | Ca | 2CaO + O2 = 2CaO2 | 330 | 56.85 | 1514.71 | 1.993039 | 0.2995158 | 1.892272
CA1O1_CA1O2 | Ca | 2CaO + O2 = 2CaO2 | 340 | 66.85 | 2174.857 | 2.861653 | 0.456617 | 2.97222
CA1O1_CA1O2 | Ca | 2CaO + O2 = 2CaO2 | 350 | 76.85 | 3044.452 | 4.005858 | 0.6026955 | 4.038461
CA1O1_CA1O2 | Ca | 2CaO + O2 = 2CaO2 | 360 | 86.85 | 4164.704 | 5.479873 | 0.7387705 | 5.09169
CA1O1_CA1O2 | Ca | 2CaO + O2 = 2CaO2 | 370 | 96.85 | 5578.99 | 7.340777 | 0.865742 | 6.132536
CA1O1_CA1O2 | Ca | 2CaO + O2 = 2CaO2 | 380 | 106.85 | 7331.985 | 9.647348 | 0.9844079 | 7.161576
CA1O1_CA1O2 | Ca | 2CaO + O2 = 2CaO2 | 390 | 116.85 | 9468.724 | 12.45885 | 1.095478 | 8.179337
CA1O1_CA1O2 | Ca | 2CaO + O2 = 2CaO2 | 400 | 126.85 | 12033.67703 | 15.83379 | 1.199585 | 9.186304
CA1O1_CA1O2 | Ca | 2CaO + O2 = 2CaO2 | 410 | 136.85 | 15069.84 | 19.82874 | 1.297295 | 10.18292
CA1O1_CA1O2 | Ca | 2CaO + O2 = 2CaO2 | 420 | 146.85 | 18617.9 | 24.49723 | 1.389117 | 11.16961
CA1O1_CA1O2 | Ca | 2CaO + O2 = 2CaO2 | 430 | 156.85 | 22715.46 | 29.88876 | 1.475508 | 12.14674
CA1O1_CA1O2 | Ca | 2CaO + O2 = 2CaO2 | 440 | 166.85 | 27396.42 | 36.04792 | 1.55688 | 13.11468
CA1O1_CA1O2 | Ca | 2CaO + O2 = 2CaO2 | 450 | 176.85 | 32690.42 | 43.01371 | 1.633607 | 14.07375
CA1O1_CA1O2 | Ca | 2CaO + O2 = 2CaO2 | 460 | 186.85 | 38622.42 | 50.81897 | 1.706026 | 15.02427
CA1O1_CA1O2 | Ca | 2CaO + O2 = 2CaO2 | 470 | 196.85 | 45212.43 | 59.49004 | 1.774444 | 15.96651
CA1O1_CA1O2 | Ca | 2CaO + O2 = 2CaO2 | 480 | 206.85 | 52475.31 | 69.04646 | 1.839141 | 16.90076
CA1O1_CA1O2 | Ca | 2CaO + O2 = 2CaO2 | 490 | 216.85 | 60420.7 | 79.50092 | 1.900372 | 17.82726
CA1O1_CA1O2 | Ca | 2CaO + O2 = 2CaO2 | 500 | 226.85 | 69053.07 | 90.85931 | 1.958369 | 18.74625
CA1O1_CA1O2 | Ca | 2CaO + O2 = 2CaO2 | 510 | 236.85 | 78371.83 | 103.1208 | 2.013346 | 19.65796
CA1O1_CA1O2 | Ca | 2CaO + O2 = 2CaO2 | 520 | 246.85 | 88371.48 | 116.2783 | 2.065499 | 20.5626
CA1O1_CA1O2 | Ca | 2CaO + O2 = 2CaO2 | 530 | 256.85 | 99041.93 | 130.3183 | 2.115005 | 21.46037
CA1O1_CA1O2 | Ca | 2CaO + O2 = 2CaO2 | 540 | 266.85 | 110368.7 | 145.222 | 2.162033 | 22.35146
CA1O1_CA1O2 | Ca | 2CaO + O2 = 2CaO2 | 550 | 276.85 | 122333.5 | 160.9652 | 2.206732 | 23.23604
CA1O1_CA1O2 | Ca | 2CaO + O2 = 2CaO2 | 560 | 286.85 | 134914.3 | 177.5188 | 2.249244 | 24.11429
CA1O1_CA1O2 | Ca | 2CaO + O2 = 2CaO2 | 570 | 296.85 | 148085.7 | 194.8496 | 2.289699 | 24.98637
CA1O1_CA1O2 | Ca | 2CaO + O2 = 2CaO2 | 580 | 306.85 | 161819.7 | 212.9207 | 2.328218 | 25.85244
CA1O1_CA1O2 | Ca | 2CaO + O2 = 2CaO2 | 590 | 316.85 | 176085.8 | 231.6918 | 2.364911 | 26.71263
CA1O1_CA1O2 | Ca | 2CaO + O2 = 2CaO2 | 600 | 326.85 | 190851.4 | 251.1202 | 2.399882 | 27.56709
CA1O1_CA1O2 | Ca | 2CaO + O2 = 2CaO2 | 610 | 336.85 | 206082.2 | 271.1607 | 2.433227 | 28.41596
CA1O1_CA1O2 | Ca | 2CaO + O2 = 2CaO2 | 620 | 346.85 | 221742.5 | 291.7665 | 2.465035 | 29.25935
CA1O1_CA1O2 | Ca | 2CaO + O2 = 2CaO2 | 630 | 356.85 | 237796 | 312.8895 | 2.495391 | 30.0974
CA1O1_CA1O2 | Ca | 2CaO + O2 = 2CaO2 | 640 | 366.85 | 254205.2 | 334.4805445 | 2.524371 | 30.93022
CA1O1_CA1O2 | Ca | 2CaO + O2 = 2CaO2 | 650 | 376.85 | 270932.6 | 356.4903 | 2.552048 | 31.75792
CA1O1_CA1O2 | Ca | 2CaO + O2 = 2CaO2 | 660 | 386.85 | 287940.5 | 378.8691 | 2.578489 | 32.5806
CA1O1_CA1O2 | Ca | 2CaO + O2 = 2CaO2 | 670 | 396.85 | 305191.3138 | 401.5675 | 2.603759 | 33.39838
CA1O1_CA1O2 | Ca | 2CaO + O2 = 2CaO2 | 680 | 406.85 | 322647.9 | 424.5367 | 2.627915 | 34.21134
CA1O1_CA1O2 | Ca | 2CaO + O2 = 2CaO2 | 690 | 416.85 | 340273.5 | 447.7283 | 2.651015 | 35.01959
CA1O1_CA1O2 | Ca | 2CaO + O2 = 2CaO2 | 700 | 426.85 | 358032.5 | 471.0954 | 2.673109 | 35.82322
CA1O1_CA1O2 | Ca | 2CaO + O2 = 2CaO2 | 710 | 436.85 | 375889.8 | 494.5919 | 2.694247 | 36.6223
CA1O1_CA1O2 | Ca | 2CaO + O2 = 2CaO2 | 720 | 446.85 | 393811.6 | 518.1732 | 2.714475 | 37.41693
CA1O1_CA1O2 | Ca | 2CaO + O2 = 2CaO2 | 730 | 456.85 | 411765.0397 | 541.7961 | 2.733836 | 38.2072
CA1O1_CA1O2 | Ca | 2CaO + O2 = 2CaO2 | 740 | 466.85 | 429718.6 | 565.4193 | 2.752371 | 38.99317
CA1O1_CA1O2 | Ca | 2CaO + O2 = 2CaO2 | 750 | 476.85 | 447642.2 | 589.0029 | 2.770117 | 39.77492
CA1O1_CA1O2 | Ca | 2CaO + O2 = 2CaO2 | 760 | 486.85 | 465506.9 | 612.5091 | 2.787113 | 40.55253
CA1O1_CA1O2 | Ca | 2CaO + O2 = 2CaO2 | 770 | 496.85 | 483285.4 | 635.9018 | 2.80339 | 41.32607
CA1O1_CA1O2 | Ca | 2CaO + O2 = 2CaO2 | 780 | 506.85 | 500951.6 | 659.1468 | 2.818982 | 42.09561
CA1O1_CA1O2 | Ca | 2CaO + O2 = 2CaO2 | 790 | 516.85 | 518481.1 | 682.2119 | 2.833919 | 42.86121
CA1O1_CA1O2 | Ca | 2CaO + O2 = 2CaO2 | 800 | 526.85 | 535850.8 | 705.0668 | 2.84823 | 43.62294
CA1O1_CA1O2 | Ca | 2CaO + O2 = 2CaO2 | 810 | 536.85 | 553039.2 | 727.6832 | 2.861942 | 44.38087
CA1O1_CA1O2 | Ca | 2CaO + O2 = 2CaO2 | 820 | 546.85 | 570026.2 | 750.0345 | 2.875081 | 45.13504
CA1O1_CA1O2 | Ca | 2CaO + O2 = 2CaO2 | 830 | 556.85 | 586793.1 | 772.0962 | 2.887671 | 45.88553
CA1O1_CA1O2 | Ca | 2CaO + O2 = 2CaO2 | 840 | 566.85 | 603322.7 | 793.845619 | 2.899736 | 46.63239
CA1O1_CA1O2 | Ca | 2CaO + O2 = 2CaO2 | 850 | 576.85 | 619599 | 815.2619 | 2.911297 | 47.37567
CA1O1_CA1O2 | Ca | 2CaO + O2 = 2CaO2 | 860 | 586.85 | 635607.7 | 836.3259 | 2.922376 | 48.11543
CA1O1_CA1O2 | Ca | 2CaO + O2 = 2CaO2 | 870 | 596.85 | 651335.3 | 857.0202 | 2.932991 | 48.85172
CA1O1_CA1O2 | Ca | 2CaO + O2 = 2CaO2 | 880 | 606.85 | 666770.1 | 877.3291 | 2.943163 | 49.5846
CA1O1_CA1O2 | Ca | 2CaO + O2 = 2CaO2 | 890 | 616.85 | 681901.2 | 897.2384 | 2.952908 | 50.31411
CA1O1_CA1O2 | Ca | 2CaO + O2 = 2CaO2 | 900 | 626.85 | 696719.1 | 916.7356 | 2.962244 | 51.0403
CA1O1_CA1O2 | Ca | 2CaO + O2 = 2CaO2 | 910 | 636.85 | 711215.3 | 935.8096 | 2.971187 | 51.76322
CA1O1_CA1O2 | Ca | 2CaO + O2 = 2CaO2 | 920 | 646.85 | 725382.4 | 954.4506 | 2.979753 | 52.48292
CA1O1_CA1O2 | Ca | 2CaO + O2 = 2CaO2 | 930 | 656.85 | 739214.2 | 972.6502 | 2.987957 | 53.19945
CA1O1_CA1O2 | Ca | 2CaO + O2 = 2CaO2 | 940 | 666.85 | 752705.1 | 990.4014 | 2.995811 | 53.91284
CA1O1_CA1O2 | Ca | 2CaO + O2 = 2CaO2 | 950 | 676.85 | 765850.8 | 1007.698 | 3.003331 | 54.62313
CA1O1_CA1O2 | Ca | 2CaO + O2 = 2CaO2 | 960 | 686.85 | 778647.6 | 1024.536 | 3.010527 | 55.33038
CA1O1_CA1O2 | Ca | 2CaO + O2 = 2CaO2 | 970 | 696.85 | 791092.8 | 1040.912 | 3.017414 | 56.03463
CA1O1_CA1O2 | Ca | 2CaO + O2 = 2CaO2 | 980 | 706.85 | 803184.4 | 1056.822 | 3.024002 | 56.7359
CA1O1_CA1O2 | Ca | 2CaO + O2 = 2CaO2 | 990 | 716.85 | 814921.2 | 1072.265 | 3.030302 | 57.43425
CA1O1_CA1O2 | Ca | 2CaO + O2 = 2CaO2 | 1000 | 726.85 | 826302.5 | 1087.24 | 3.036325 | 58.12972
CA1O1_CA1O2 | Ca | 2CaO + O2 = 2CaO2 | 1010 | 736.85 | 837328.3798 | 1101.748 | 3.042082 | 58.82233
CA1O1_CA1O2 | Ca | 2CaO + O2 = 2CaO2 | 1020 | 746.85 | 847999.6 | 1115.789 | 3.047582 | 59.51212
CA1O1_CA1O2 | Ca | 2CaO + O2 = 2CaO2 | 1030 | 756.85 | 858317.2 | 1129.365 | 3.052834 | 60.19914
CA1O1_CA1O2 | Ca | 2CaO + O2 = 2CaO2 | 1040 | 766.85 | 868283.1616 | 1142.478 | 3.057848 | 60.88343
CA1O1_CA1O2 | Ca | 2CaO + O2 = 2CaO2 | 1050 | 776.85 | 877899.5 | 1155.131 | 3.062631 | 61.565
CA1O1_CA1O2 | Ca | 2CaO + O2 = 2CaO2 | 1060 | 786.85 | 887169 | 1167.327667 | 3.067193 | 62.2439
CA1O1_CA1O2 | Ca | 2CaO + O2 = 2CaO2 | 1070 | 796.85 | 896094.7 | 1179.072 | 3.07154 | 62.92017
CA1O1_CA1O2 | Ca | 2CaO + O2 = 2CaO2 | 1080 | 806.85 | 904679.9 | 1190.368 | 3.075681 | 63.59383
CA1O1_CA1O2 | Ca | 2CaO + O2 = 2CaO2 | 1090 | 816.85 | 912928.6 | 1201.222 | 3.079623 | 64.26492
CA1O1_CA1O2 | Ca | 2CaO + O2 = 2CaO2 | 1100 | 826.85 | 920844.7 | 1211.638 | 3.083373 | 64.93347
CA1O1_CA1O2 | Ca | 2CaO + O2 = 2CaO2 | 1110 | 836.85 | 928432.5584 | 1221.622 | 3.086937 | 65.59951
CA1O1_CA1O2 | Ca | 2CaO + O2 = 2CaO2 | 1120 | 846.85 | 935696.9 | 1231.18 | 3.090322 | 66.26307
CA1O1_CA1O2 | Ca | 2CaO + O2 = 2CaO2 | 1130 | 856.85 | 942642.4 | 1240.319 | 3.093533 | 66.92419
CA1O1_CA1O2 | Ca | 2CaO + O2 = 2CaO2 | 1140 | 866.85 | 949274.3 | 1249.045 | 3.096578 | 67.58289
CA1O1_CA1O2 | Ca | 2CaO + O2 = 2CaO2 | 1150 | 876.85 | 955597.6934 | 1257.365 | 3.099462 | 68.23921
CA1O1_CA1O2 | Ca | 2CaO + O2 = 2CaO2 | 1150 | 876.85 | 955600 | 1257.368 | 3.099463 | 68.23923
CA1O1_CA1O2 | Ca | 2CaO + O2 = 2CaO2 | 1160 | 886.85 | 961618 | 1265.287 | 3.102189 | 68.89316
CA1O1_CA1O2 | Ca | 2CaO + O2 = 2CaO2 | 1170 | 896.85 | 967340.6 | 1272.817 | 3.104766 | 69.54479
CA1O1_CA1O2 | Ca | 2CaO + O2 = 2CaO2 | 1180 | 906.85 | 972771.3 | 1279.962 | 3.107197 | 70.19411
CA1O1_CA1O2 | Ca | 2CaO + O2 = 2CaO2 | 1190 | 916.85 | 977915.8 | 1286.731 | 3.109488 | 70.84117
CA1O1_CA1O2 | Ca | 2CaO + O2 = 2CaO2 | 1200 | 926.85 | 982779.8 | 1293.131286 | 3.111643 | 71.48597
CA1O1_CA1O2 | Ca | 2CaO + O2 = 2CaO2 | 1210 | 936.85 | 987369.2 | 1299.17 | 3.113666 | 72.12856
CA1O1_CA1O2 | Ca | 2CaO + O2 = 2CaO2 | 1220 | 946.85 | 991690 | 1304.855 | 3.115562 | 72.76896
CA1O1_CA1O2 | Ca | 2CaO + O2 = 2CaO2 | 1230 | 956.85 | 995748.1422 | 1310.195 | 3.117336 | 73.40719
CA1O1_CA1O2 | Ca | 2CaO + O2 = 2CaO2 | 1240 | 966.85 | 999549.6 | 1315.197 | 3.118991 | 74.04328
CA1O1_CA1O2 | Ca | 2CaO + O2 = 2CaO2 | 1250 | 976.85 | 1003100.3 | 1319.869 | 3.120531 | 74.67726
CA1O1_CA1O2 | Ca | 2CaO + O2 = 2CaO2 | 1260 | 986.85 | 1006406.4 | 1324.219 | 3.12196 | 75.30915
CA1O1_CA1O2 | Ca | 2CaO + O2 = 2CaO2 | 1270 | 996.85 | 1009473.8 | 1328.255 | 3.123281 | 75.93897
CA1O1_CA1O2 | Ca | 2CaO + O2 = 2CaO2 | 1280 | 1006.85 | 1012308.4 | 1331.985 | 3.124499 | 76.56676
CA1O1_CA1O2 | Ca | 2CaO + O2 = 2CaO2 | 1290 | 1016.85 | 1014916.3 | 1335.416 | 3.125617 | 77.19253
CA1O1_CA1O2 | Ca | 2CaO + O2 = 2CaO2 | 1300 | 1026.85 | 1017303.3 | 1338.557 | 3.126637 | 77.81632
CA1O1_CA1O2 | Ca | 2CaO + O2 = 2CaO2 | 1310 | 1036.85 | 1019475.4 | 1341.415 | 3.127563 | 78.43814
CA1O1_CA1O2 | Ca | 2CaO + O2 = 2CaO2 | 1320 | 1046.85 | 1021438.3 | 1343.998 | 3.128399 | 79.05801
CA1O1_CA1O2 | Ca | 2CaO + O2 = 2CaO2 | 1330 | 1056.85 | 1023197.9 | 1346.313 | 3.129146 | 79.67597
CA1O1_CA1O2 | Ca | 2CaO + O2 = 2CaO2 | 1340 | 1066.85 | 1024759.8 | 1348.368 | 3.129808 | 80.29203
CA1O1_CA1O2 | Ca | 2CaO + O2 = 2CaO2 | 1350 | 1076.85 | 1026129.678 | 1350.171 | 3.130389 | 80.90622
CA1O1_CA1O2 | Ca | 2CaO + O2 = 2CaO2 | 1360 | 1086.85 | 1027313.1 | 1351.728 | 3.130889 | 81.51856
CA1O1_CA1O2 | Ca | 2CaO + O2 = 2CaO2 | 1370 | 1096.85 | 1028315.7 | 1353.047 | 3.131313 | 82.12907
CA1O1_CA1O2 | Ca | 2CaO + O2 = 2CaO2 | 1380 | 1106.85 | 1029142.7 | 1354.135 | 3.131662 | 82.73778
CA1O1_CA1O2 | Ca | 2CaO + O2 = 2CaO2 | 1390 | 1116.85 | 1029799.582 | 1354.99945 | 3.131939 | 83.3447
CA1O1_CA1O2 | Ca | 2CaO + O2 = 2CaO2 | 1400 | 1126.85 | 1030291.8 | 1355.647 | 3.132147 | 83.94986
CA1O1_CA1O2 | Ca | 2CaO + O2 = 2CaO2 | 1410 | 1136.85 | 1030624.1 | 1356.084 | 3.132287 | 84.55329
CA1O1_CA1O2 | Ca | 2CaO + O2 = 2CaO2 | 1420 | 1146.85 | 1030801.6 | 1356.318 | 3.132361 | 85.15499
CA1O1_CA1O2 | Ca | 2CaO + O2 = 2CaO2 | 1430 | 1156.85 | 1030829.2 | 1356.354 | 3.132373 | 85.75499
CA1O1_CA1O2 | Ca | 2CaO + O2 = 2CaO2 | 1440 | 1166.85 | 1030711.6 | 1356.2 | 3.132324 | 86.35331
CA1O1_CA1O2 | Ca | 2CaO + O2 = 2CaO2 | 1450 | 1176.85 | 1030453.6 | 1355.86 | 3.132215 | 86.94997
CA1O1_CA1O2 | Ca | 2CaO + O2 = 2CaO2 | 1460 | 1186.85 | 1030059.7 | 1355.342 | 3.132049 | 87.54498
CA1O1_CA1O2 | Ca | 2CaO + O2 = 2CaO2 | 1470 | 1196.85 | 1029534.4 | 1354.65 | 3.131827 | 88.13837
CA1O1_CA1O2 | Ca | 2CaO + O2 = 2CaO2 | 1480 | 1206.85 | 1028882.2 | 1353.792 | 3.131552 | 88.73015
CA1O1_CA1O2 | Ca | 2CaO + O2 = 2CaO2 | 1490 | 1216.85 | 1028107.369 | 1352.773 | 3.131225 | 89.32035
CA1O1_CA1O2 | Ca | 2CaO + O2 = 2CaO2 | 1500 | 1226.85 | 1027214.3 | 1351.598 | 3.130847 | 89.90897
CA1O1_CA1O2 | Ca | 2CaO + O2 = 2CaO2 | 1510 | 1236.85 | 1026207.0 | 1350.272 | 3.130421 | 90.49605
CA1O1_CA1O2 | Ca | 2CaO + O2 = 2CaO2 | 1520 | 1246.85 | 1025089.7 | 1348.802 | 3.129948 | 91.08159
CA1O1_CA1O2 | Ca | 2CaO + O2 = 2CaO2 | 1530 | 1256.85 | 1023866.4 | 1347.193 | 3.12943 | 91.66562
CA1O1_CA1O2 | Ca | 2CaO + O2 = 2CaO2 | 1540 | 1266.85 | 1022540.9 | 1345.449 | 3.128867 | 92.24816
CA1O1_CA1O2 | Ca | 2CaO + O2 = 2CaO2 | 1550 | 1276.85 | 1021117.1 | 1343.575 | 3.128262 | 92.82922
CA1O1_CA1O2 | Ca | 2CaO + O2 = 2CaO2 | 1560 | 1286.85 | 1019598.7 | 1341.577 | 3.127616 | 93.40881
CA1O1_CA1O2 | Ca | 2CaO + O2 = 2CaO2 | 1570 | 1296.85 | 1017989.4 | 1339.46 | 3.12693 | 93.98697
CA1O1_CA1O2 | Ca | 2CaO + O2 = 2CaO2 | 1580 | 1306.85 | 1016292.7 | 1337.227 | 3.126205 | 94.5637
CA1O1_CA1O2 | Ca | 2CaO + O2 = 2CaO2 | 1590 | 1316.85 | 1014512.2 | 1334.884 | 3.125444 | 95.13902
CA1O1_CA1O2 | Ca | 2CaO + O2 = 2CaO2 | 1600 | 1326.85 | 1012651.1 | 1332.436 | 3.124646 | 95.71295
CA1O1_CA1O2 | Ca | 2CaO + O2 = 2CaO2 | 1610 | 1336.85 | 1010712.8 | 1329.885 | 3.123814 | 96.28551
CA1O1_CA1O2 | Ca | 2CaO + O2 = 2CaO2 | 1620 | 1346.85 | 1008700.6 | 1327.238 | 3.122949 | 96.85672
CA1O1_CA1O2 | Ca | 2CaO + O2 = 2CaO2 | 1630 | 1356.85 | 1006617.5 | 1324.497 | 3.122051 | 97.42658
CA1O1_CA1O2 | Ca | 2CaO + O2 = 2CaO2 | 1640 | 1366.85 | 1004466.666 | 1321.667 | 3.121122 | 97.99512
CA1O1_CA1O2 | Ca | 2CaO + O2 = 2CaO2 | 1650 | 1376.85 | 1002251.0 | 1318.751 | 3.120163 | 98.56236
CA1O1_CA1O2 | Ca | 2CaO + O2 = 2CaO2 | 1660 | 1386.85 | 999973.4 | 1315.754 | 3.119175 | 99.12831
CA1O1_CA1O2 | Ca | 2CaO + O2 = 2CaO2 | 1670 | 1396.85 | 997636.7 | 1312.68 | 3.118159 | 99.69298
CA1O1_CA1O2 | Ca | 2CaO + O2 = 2CaO2 | 1680 | 1406.85 | 995243.6 | 1309.531 | 3.117116 | 100.2564
CA1O1_CA1O2 | Ca | 2CaO + O2 = 2CaO2 | 1690 | 1416.85 | 992796.7 | 1306.312 | 3.116047 | 100.8186
CA1O1_CA1O2 | Ca | 2CaO + O2 = 2CaO2 | 1700 | 1426.85 | 990298.8 | 1303.025 | 3.114953 | 101.3795
CA1O1_CA1O2 | Ca | 2CaO + O2 = 2CaO2 | 1710 | 1436.85 | 987752.219 | 1299.674 | 3.113834 | 101.9393
CA1O1_CA1O2 | Ca | 2CaO + O2 = 2CaO2 | 1720 | 1446.85 | 985159.4 | 1296.262 | 3.112693 | 102.4978
CA1O1_CA1O2 | Ca | 2CaO + O2 = 2CaO2 | 1730 | 1456.85 | 982522.8 | 1292.793 | 3.111529 | 103.0552
CA1O1_CA1O2 | Ca | 2CaO + O2 = 2CaO2 | 1740 | 1466.85 | 979844.7 | 1289.269 | 3.110344 | 103.6114
CA1O1_CA1O2 | Ca | 2CaO + O2 = 2CaO2 | 1750 | 1476.85 | 977127.3 | 1285.694 | 3.109138 | 104.1664
CA1O1_CA1O2 | Ca | 2CaO + O2 = 2CaO2 | 1760 | 1486.85 | 974372.6843 | 1282.069 | 3.107912 | 104.7204
CA1O1_CA1O2 | Ca | 2CaO + O2 = 2CaO2 | 1770 | 1496.85 | 971583 | 1278.399 | 3.106666 | 105.2732
CA1O1_CA1O2 | Ca | 2CaO + O2 = 2CaO2 | 1780 | 1506.85 | 968760.3634 | 1274.685 | 3.105403 | 105.8249
CA1O1_CA1O2 | Ca | 2CaO + O2 = 2CaO2 | 1790 | 1516.85 | 965906.6 | 1270.93 | 3.104122 | 106.3755
CA1O1_CA1O2 | Ca | 2CaO + O2 = 2CaO2 | 1800 | 1526.85 | 963023.7 | 1267.136 | 3.102823 | 106.925
CA1O1_CA1O2 | Ca | 2CaO + O2 = 2CaO2 | 1810 | 1536.85 | 960113.5 | 1263.307 | 3.101509 | 107.4735
CA1O1_CA1O2 | Ca | 2CaO + O2 = 2CaO2 | 1820 | 1546.85 | 957177.8 | 1259.444 | 3.100179 | 108.021
CA1O1_CA1O2 | Ca | 2CaO + O2 = 2CaO2 | 1830 | 1556.85 | 954218.2 | 1255.55 | 3.098834 | 108.5674
CA1O1_CA1O2 | Ca | 2CaO + O2 = 2CaO2 | 1840 | 1566.85 | 951236.5 | 1251.627 | 3.097475 | 109.1127
CA1O1_CA1O2 | Ca | 2CaO + O2 = 2CaO2 | 1850 | 1576.85 | 948234.4 | 1247.677 | 3.096102 | 109.6571
CA1O1_CA1O2 | Ca | 2CaO + O2 = 2CaO2 | 1860 | 1586.85 | 945213.2 | 1243.702 | 3.094716 | 110.2005
CA1O1_CA1O2 | Ca | 2CaO + O2 = 2CaO2 | 1870 | 1596.85 | 942174.6 | 1239.703 | 3.093318 | 110.7429
CA1O1_CA1O2 | Ca | 2CaO + O2 = 2CaO2 | 1880 | 1606.85 | 939120 | 1235.684 | 3.091908 | 111.2844
CA1O1_CA1O2 | Ca | 2CaO + O2 = 2CaO2 | 1890 | 1616.85 | 936050.9 | 1231.646 | 3.090486 | 111.8249
CA1O1_CA1O2 | Ca | 2CaO + O2 = 2CaO2 | 1900 | 1626.85 | 932968.5 | 1227.59 | 3.089053 | 112.3644
CA1O1_CA1O2 | Ca | 2CaO + O2 = 2CaO2 | 1910 | 1636.85 | 929874.3 | 1223.519 | 3.087611 | 112.9031
CA1O1_CA1O2 | Ca | 2CaO + O2 = 2CaO2 | 1920 | 1646.85 | 926769.4151 | 1219.433 | 3.086158 | 113.4408
CA1O1_CA1O2 | Ca | 2CaO + O2 = 2CaO2 | 1930 | 1656.85 | 923655.1 | 1215.336 | 3.084696 | 113.9776
CA1O1_CA1O2 | Ca | 2CaO + O2 = 2CaO2 | 1940 | 1666.85 | 920532.7 | 1211.227 | 3.083226 | 114.5136
CA1O1_CA1O2 | Ca | 2CaO + O2 = 2CaO2 | 1950 | 1676.85 | 917403.1 | 1207.109 | 3.081747 | 115.0486
CA1O1_CA1O2 | Ca | 2CaO + O2 = 2CaO2 | 1960 | 1686.85 | 914267.5648 | 1202.984 | 3.08026 | 115.5828
CA1O1_CA1O2 | Ca | 2CaO + O2 = 2CaO2 | 1970 | 1696.85 | 911127.1 | 1198.851 | 3.078765 | 116.1162
CA1O1_CA1O2 | Ca | 2CaO + O2 = 2CaO2 | 1980 | 1706.85 | 907982.8 | 1194.714 | 3.077264 | 116.6487
CA1O1_CA1O2 | Ca | 2CaO + O2 = 2CaO2 | 1990 | 1716.85 | 904835.5 | 1190.573 | 3.075756 | 117.1804
CA1O1_CA1O2 | Ca | 2CaO + O2 = 2CaO2 | 2010 | 1736.85 | 898536 | 1182.284 | 3.072722 | 118.2413
CA1O1_CA1O2 | Ca | 2CaO + O2 = 2CaO2 | 2020 | 1746.85 | 895385.5 | 1178.139 | 3.071196 | 118.7706
CA1O1_CA1O2 | Ca | 2CaO + O2 = 2CaO2 | 2030 | 1756.85 | 892235.7 | 1173.994 | 3.069666 | 119.2991
CA1O1_CA1O2 | Ca | 2CaO + O2 = 2CaO2 | 2040 | 1766.85 | 889087.4 | 1169.852 | 3.068131 | 119.8268
CA1O1_CA1O2 | Ca | 2CaO + O2 = 2CaO2 | 2050 | 1776.85 | 885941.3 | 1165.712 | 3.066591 | 120.3538
CA1O1_CA1O2 | Ca | 2CaO + O2 = 2CaO2 | 2060 | 1786.85 | 882798.3 | 1161.577 | 3.065048 | 120.88
CA1O1_CA1O2 | Ca | 2CaO + O2 = 2CaO2 | 2070 | 1796.85 | 879658.9 | 1157.446 | 3.063501 | 121.4055
CA1O1_CA1O2 | Ca | 2CaO + O2 = 2CaO2 | 2080 | 1806.85 | 876523.9908 | 1153.321 | 3.06195 | 121.9302
CA1O1_CA1O2 | Ca | 2CaO + O2 = 2CaO2 | 2090 | 1816.85 | 873394.1 | 1149.203 | 3.060397 | 122.4543
CA1O1_CA1O2 | Ca | 2CaO + O2 = 2CaO2 | 2100 | 1826.85 | 870270 | 1145.092 | 3.05884 | 122.9776
CA1O1_CA1O2 | Ca | 2CaO + O2 = 2CaO2 | 2110 | 1836.85 | 867152.1 | 1140.99 | 3.057282 | 123.5002
CA1O1_CA1O2 | Ca | 2CaO + O2 = 2CaO2 | 2120 | 1846.85 | 864041.2 | 1136.896 | 3.055721 | 124.0222
CA1O1_CA1O2 | Ca | 2CaO + O2 = 2CaO2 | 2130 | 1856.85 | 860937.7 | 1132.813 | 3.054158 | 124.5435
CA1O1_CA1O2 | Ca | 2CaO + O2 = 2CaO2 | 2140 | 1866.85 | 857842.3 | 1128.74 | 3.052594 | 125.0641
CA1O1_CA1O2 | Ca | 2CaO + O2 = 2CaO2 | 2150 | 1876.85 | 854755.2846 | 1124.678 | 3.051028 | 125.5841
CA1O1_CA1O2 | Ca | 2CaO + O2 = 2CaO2 | 2160 | 1886.85 | 851677.3 | 1120.628 | 3.049461 | 126.1034
CA1O1_CA1O2 | Ca | 2CaO + O2 = 2CaO2 | 2170 | 1896.85 | 848608.8 | 1116.591 | 3.047894 | 126.6221
CA1O1_CA1O2 | Ca | 2CaO + O2 = 2CaO2 | 2180 | 1906.85 | 845550.2 | 1112.566 | 3.046326 | 127.1401
CA1O1_CA1O2 | Ca | 2CaO + O2 = 2CaO2 | 2190 | 1916.85 | 842501.9 | 1108.555 | 3.044757 | 127.6576
CA1O1_CA1O2 | Ca | 2CaO + O2 = 2CaO2 | 2200 | 1926.85 | 839464.4 | 1104.558 | 3.043189 | 128.1744
CA1O1_CA1O2 | Ca | 2CaO + O2 = 2CaO2 | 2210 | 1936.85 | 836438 | 1100.576 | 3.04162 | 128.6907
CA1O1_CA1O2 | Ca | 2CaO + O2 = 2CaO2 | 2220 | 1946.85 | 833423.1 | 1096.609 | 3.040052 | 129.2063
CA1O1_CA1O2 | Ca | 2CaO + O2 = 2CaO2 | 2230 | 1956.85 | 830420 | 1092.658 | 3.038484 | 129.7214
CA1O1_CA1O2 | Ca | 2CaO + O2 = 2CaO2 | 2240 | 1966.85 | 827429.1 | 1088.723 | 3.036917 | 130.2359
CA1O1_CA1O2 | Ca | 2CaO + O2 = 2CaO2 | 2250 | 1976.85 | 824450.7 | 1084.804 | 3.035351 | 130.7499
CA1O1_CA1O2 | Ca | 2CaO + O2 = 2CaO2 | 2260 | 1986.85 | 821485.1429 | 1080.902 | 3.033786 | 131.2633
CA1O1_CA1O2 | Ca | 2CaO + O2 = 2CaO2 | 2270 | 1996.85 | 818532.6 | 1077.017 | 3.032222 | 131.7761
CA1O1_CA1O2 | Ca | 2CaO + O2 = 2CaO2 | 2280 | 2006.85 | 815593.5 | 1073.149 | 3.03066 | 132.2885
CA1O1_CA1O2 | Ca | 2CaO + O2 = 2CaO2 | 2290 | 2016.85 | 812667.9649 | 1069.3 | 3.0291 | 132.8003
CA1O1_CA1O2 | Ca | 2CaO + O2 = 2CaO2 | 2300 | 2026.85 | 809756.3 | 1065.469 | 3.027541 | 133.3115
CA1O1_CA1O2 | Ca | 2CaO + O2 = 2CaO2 | 2310 | 2036.85 | 806858.7 | 1061.656 | 3.025984 | 133.8223
CA1O1_CA1O2 | Ca | 2CaO + O2 = 2CaO2 | 2320 | 2046.85 | 803975.4 | 1057.862 | 3.024429 | 134.3326
CA1O1_CA1O2 | Ca | 2CaO + O2 = 2CaO2 | 2330 | 2056.85 | 801106.5 | 1054.088 | 3.022877 | 134.8423
CA1O1_CA1O2 | Ca | 2CaO + O2 = 2CaO2 | 2340 | 2066.85 | 798252.4 | 1050.332 | 3.021327 | 135.3516
CA1O1_CA1O2 | Ca | 2CaO + O2 = 2CaO2 | 2350 | 2076.85 | 795413.1292 | 1046.596 | 3.019779 | 135.8604
CA1O1_CA1O2 | Ca | 2CaO + O2 = 2CaO2 | 2360 | 2086.85 | 792588.9 | 1042.88 | 3.018234 | 136.3687
CA1O1_CA1O2 | Ca | 2CaO + O2 = 2CaO2 | 2370 | 2096.85 | 789779.8 | 1039.184 | 3.016692 | 136.8766
CA1O1_CA1O2 | Ca | 2CaO + O2 = 2CaO2 | 2380 | 2106.85 | 786986 | 1035.508 | 3.015153 | 137.384
CA1O1_CA1O2 | Ca | 2CaO + O2 = 2CaO2 | 2390 | 2116.85 | 784207.7 | 1031.852 | 3.013618 | 137.891
CA1O1_CA1O2 | Ca | 2CaO + O2 = 2CaO2 | 2400 | 2126.85 | 781445 | 1028.217 | 3.012085 | 138.3975
CA1O1_CA1O2 | Ca | 2CaO + O2 = 2CaO2 | 2410 | 2136.85 | 778698 | 1024.603 | 3.010555 | 138.9036
CA1O1_CA1O2 | Ca | 2CaO + O2 = 2CaO2 | 2420 | 2146.85 | 775966.7291 | 1021.009 | 3.00903 | 139.4093
CA1O1_CA1O2 | Ca | 2CaO + O2 = 2CaO2 | 2430 | 2156.85 | 773251.4 | 1017.436 | 3.007507 | 139.9145
CA1O1_CA1O2 | Ca | 2CaO + O2 = 2CaO2 | 2440 | 2166.85 | 770552 | 1013.884 | 3.005988 | 140.4194
CA1O1_CA1O2 | Ca | 2CaO + O2 = 2CaO2 | 2450 | 2176.85 | 767868.7 | 1010.354 | 3.004473 | 140.9238
CA1O1_CA1O2 | Ca | 2CaO + O2 = 2CaO2 | 2460 | 2186.85 | 765201.5 | 1006.844 | 3.002962 | 141.4278
CA1O1_CA1O2 | Ca | 2CaO + O2 = 2CaO2 | 2470 | 2196.85 | 762550.5 | 1003.355871 | 3.001455 | 141.9315
CA1O1_CA1O2 | Ca | 2CaO + O2 = 2CaO2 | 2480 | 2206.85 | 759915.6922 | 999.8891 | 2.999952 | 142.4347
CA1O1_CA1O2 | Ca | 2CaO + O2 = 2CaO2 | 2490 | 2216.85 | 757297.2 | 996.4437 | 2.998453 | 142.9376
CA1O1_CA1O2 | Ca | 2CaO + O2 = 2CaO2 | 2500 | 2226.85 | 754695.1 | 993.0198 | 2.996958 | 143.4401
CA1O1_CA1O2 | Ca | 2CaO + O2 = 2CaO2 | 2510 | 2236.85 | 752109.3 | 989.6175 | 2.995467 | 143.9422
CA1O1_CA1O2 | Ca | 2CaO + O2 = 2CaO2 | 2520 | 2246.85 | 749539.9 | 986.2367 | 2.993981 | 144.444
CA1O1_CA1O2 | Ca | 2CaO + O2 = 2CaO2 | 2530 | 2256.85 | 746986.9 | 982.8775 | 2.992499 | 144.9454
CA1O1_CA1O2 | Ca | 2CaO + O2 = 2CaO2 | 2540 | 2266.85 | 744450.3919 | 979.54 | 2.991022 | 145.4465
CA1O1_CA1O2 | Ca | 2CaO + O2 = 2CaO2 | 2550 | 2276.85 | 741930.2993 | 976.2241 | 2.98955 | 145.9472
CA1O1_CA1O2 | Ca | 2CaO + O2 = 2CaO2 | 2560 | 2286.85 | 739426.7 | 972.9298 | 2.988082 | 146.4476
CA1O1_CA1O2 | Ca | 2CaO + O2 = 2CaO2 | 2570 | 2296.85 | 736939.5 | 969.6572 | 2.986618 | 146.9477
CA1O1_CA1O2 | Ca | 2CaO + O2 = 2CaO2 | 2580 | 2306.85 | 734468.7 | 966.4062 | 2.98516 | 147.4474
CA1O1_CA1O2 | Ca | 2CaO + O2 = 2CaO2 | 2590 | 2316.85 | 732014.4 | 963.1768 | 2.983706 | 147.9468
CA1O1_CA1O2 | Ca | 2CaO + O2 = 2CaO2 | 2600 | 2326.85 | 729576.5 | 959.9691 | 2.982257 | 148.4459
CA1O1_CA1O2 | Ca | 2CaO + O2 = 2CaO2 | 2610 | 2336.85 | 727155 | 956.7829 | 2.980813 | 148.9447
CA1O1_CA1O2 | Ca | 2CaO + O2 = 2CaO2 | 2620 | 2346.85 | 724749.8845 | 953.6183 | 2.979375 | 149.4432
CA1O1_CA1O2 | Ca | 2CaO + O2 = 2CaO2 | 2630 | 2356.85 | 722361.1 | 950.4752 | 2.977941 | 149.9414
CA1O1_CA1O2 | Ca | 2CaO + O2 = 2CaO2 | 2640 | 2366.85 | 719988.7 | 947.3535 | 2.976512 | 150.4394
CA1O1_CA1O2 | Ca | 2CaO + O2 = 2CaO2 | 2650 | 2376.85 | 717632.5 | 944.2533 | 2.975089 | 150.937
CA1O1_CA1O2 | Ca | 2CaO + O2 = 2CaO2 | 2660 | 2386.85 | 715292.6 | 941.1745 | 2.97367 | 151.4343
CA1O1_CA1O2 | Ca | 2CaO + O2 = 2CaO2 | 2670 | 2396.85 | 712968.9 | 938.1169 | 2.972257 | 151.9314
CA1O1_CA1O2 | Ca | 2CaO + O2 = 2CaO2 | 2680 | 2406.85 | 710661.3 | 935.0807 | 2.970849 | 152.4282
CA1O1_CA1O2 | Ca | 2CaO + O2 = 2CaO2 | 2690 | 2416.85 | 708369.9 | 932.0656 | 2.969446 | 152.9247
CA1O1_CA1O2 | Ca | 2CaO + O2 = 2CaO2 | 2700 | 2426.85 | 706094.5 | 929.0717 | 2.968049 | 153.421
CA1O1_CA1O2 | Ca | 2CaO + O2 = 2CaO2 | 2710 | 2436.85 | 703835.1 | 926.0988 | 2.966657 | 153.917
CA1O1_CA1O2 | Ca | 2CaO + O2 = 2CaO2 | 2720 | 2446.85 | 701591.7 | 923.147 | 2.965271 | 154.4127
CA1O1_CA1O2 | Ca | 2CaO + O2 = 2CaO2 | 2730 | 2456.85 | 699364.2 | 920.216 | 2.96389 | 154.9083
CA1O1_CA1O2 | Ca | 2CaO + O2 = 2CaO2 | 2740 | 2466.85 | 697152.4 | 917.3059 | 2.962514 | 155.4035
CA1O1_CA1O2 | Ca | 2CaO + O2 = 2CaO2 | 2750 | 2476.85 | 694956.5 | 914.4164 | 2.961144 | 155.8986
CA1O1_CA1O2 | Ca | 2CaO + O2 = 2CaO2 | 2760 | 2486.85 | 692776.2 | 911.5477 | 2.959779 | 156.3934
CA1O1_CA1O2 | Ca | 2CaO + O2 = 2CaO2 | 2770 | 2496.85 | 690611.6 | 908.6995 | 2.95842 | 156.8879
CA1O1_CA1O2 | Ca | 2CaO + O2 = 2CaO2 | 2780 | 2506.85 | 688462.6 | 905.8718 | 2.957067 | 157.3823
CA1O1_CA1O2 | Ca | 2CaO + O2 = 2CaO2 | 2790 | 2516.85 | 686329 | 903.0644 | 2.955719 | 157.8764
CA1O1_CA1O2 | Ca | 2CaO + O2 = 2CaO2 | 2800 | 2526.85 | 684210.8 | 900.2774 | 2.954376 | 158.3703
CA1O1_CA1O2 | Ca | 2CaO + O2 = 2CaO2 | 2810 | 2536.85 | 682107.9 | 897.5105 | 2.95304 | 158.864
CA1O1_CA1O2 | Ca | 2CaO + O2 = 2CaO2 | 2820 | 2546.85 | 680020.4 | 894.7636 | 2.951708 | 159.3575
CA1O1_CA1O2 | Ca | 2CaO + O2 = 2CaO2 | 2830 | 2556.85 | 677947.9 | 892.0368 | 2.950383 | 159.8507
CA1O1_CA1O2 | Ca | 2CaO + O2 = 2CaO2 | 2840 | 2566.85 | 675890.628 | 889.3298 | 2.949063 | 160.3438
CA1O1_CA1O2 | Ca | 2CaO + O2 = 2CaO2 | 2850 | 2576.85 | 673848.3 | 886.6425 | 2.947749 | 160.8367
CA1O1_CA1O2 | Ca | 2CaO + O2 = 2CaO2 | 2860 | 2586.85 | 671820.9 | 883.9749 | 2.94644 | 161.3294
CA1O1_CA1O2 | Ca | 2CaO + O2 = 2CaO2 | 2870 | 2596.85 | 669808.4 | 881.3268 | 2.945137 | 161.8219
CA1O1_CA1O2 | Ca | 2CaO + O2 = 2CaO2 | 2880 | 2606.85 | 667810.6177 | 878.6982 | 2.94384 | 162.3142
CA1O1_CA1O2 | Ca | 2CaO + O2 = 2CaO2 | 2890 | 2616.85 | 665827.5 | 876.0888 | 2.942548 | 162.8063
CA1O1_CA1O2 | Ca | 2CaO + O2 = 2CaO2 | 2900 | 2626.85 | 663859 | 873.4987 | 2.941262 | 163.2983
CA1O1_CA1O2 | Ca | 2CaO + O2 = 2CaO2 | 2910 | 2636.85 | 661905 | 870.9276 | 2.939982 | 163.7901
CA1O1_CA1O2 | Ca | 2CaO + O2 = 2CaO2 | 2920 | 2646.85 | 659965.3 | 868.3754 | 2.938708 | 164.2817
CA1O1_CA1O2 | Ca | 2CaO + O2 = 2CaO2 | 2930 | 2656.85 | 658039.9 | 865.842 | 2.937439 | 164.7731
CA1O1_CA1O2 | Ca | 2CaO + O2 = 2CaO2 | 2940 | 2666.85 | 656128.7 | 863.3273 | 2.936175 | 165.2644
CA1O1_CA1O2 | Ca | 2CaO + O2 = 2CaO2 | 2950 | 2676.85 | 654231.6 | 860.8311 | 2.934918 | 165.7555
CA1O1_CA1O2 | Ca | 2CaO + O2 = 2CaO2 | 2960 | 2686.85 | 652348.5 | 858.3533 | 2.933666 | 166.2464
CA1O1_CA1O2 | Ca | 2CaO + O2 = 2CaO2 | 2970 | 2696.85 | 650479.2169 | 855.8937 | 2.93242 | 166.7372
CA1O1_CA1O2 | Ca | 2CaO + O2 = 2CaO2 | 2980 | 2706.85 | 648623.7 | 853.4522 | 2.931179 | 167.2278
CA1O1_CA1O2 | Ca | 2CaO + O2 = 2CaO2 | 2990 | 2716.85 | 646781.8 | 851.0287 | 2.929944 | 167.7183
CA1O1_CA1O2 | Ca | 2CaO + O2 = 2CaO2 | 3000 | 2726.85 | 644953.5 | 848.623 | 2.928715 | 168.2086
CD1O1 | Cd | 2Cd + O2 = 2CdO | 300 | 26.85 | 1.214459e-77 | 1.597972e-80 | -79.79643 | -458.305
CD1O1 | Cd | 2Cd + O2 = 2CdO | 310 | 36.85 | 9.848542e-75 | 1.295861e-77 | -76.88744 | -456.3173
CD1O1 | Cd | 2Cd + O2 = 2CdO | 320 | 46.85 | 5.250475e-72 | 6.908519e-75 | -74.16062 | -454.3318
CD1O1 | Cd | 2Cd + O2 = 2CdO | 330 | 56.85 | 1.911658e-69 | 2.51534e-72 | -71.5994 | -452.3486
CD1O1 | Cd | 2Cd + O2 = 2CdO | 340 | 66.85 | 4.915997477e-67 | 6.468418e-70 | -69.1892 | -450.3676
CD1O1 | Cd | 2Cd + O2 = 2CdO | 350 | 76.85 | 9.199013268e-65 | 1.210396e-67 | -66.91707 | -448.3889
CD1O1 | Cd | 2Cd + O2 = 2CdO | 360 | 86.85 | 1.286182e-62 | 1.692345e-65 | -64.77151 | -446.4126
CD1O1 | Cd | 2Cd + O2 = 2CdO | 370 | 96.85 | 1.375804e-60 | 1.810269e-63 | -62.74226 | -444.4386
CD1O1 | Cd | 2Cd + O2 = 2CdO | 380 | 106.85 | 1.149972e-58 | 1.513121e-61 | -60.82013 | -442.4669
CD1O1 | Cd | 2Cd + O2 = 2CdO | 390 | 116.85 | 7.654843e-57 | 1.007216e-59 | -58.99688 | -440.4976
CD1O1 | Cd | 2Cd + O2 = 2CdO | 400 | 126.85 | 4.127842e-55 | 5.431371e-58 | -57.26509 | -438.5305
CD1O1 | Cd | 2Cd + O2 = 2CdO | 410 | 136.85 | 1.831233e-53 | 2.409517e-56 | -55.61807 | -436.5657
CD1O1 | Cd | 2Cd + O2 = 2CdO | 420 | 146.85 | 6.777301e-52 | 8.917502e-55 | -54.04976 | -434.6032
CD1O1 | Cd | 2Cd + O2 = 2CdO | 430 | 156.85 | 2.119135e-50 | 2.788335e-53 | -52.55466 | -432.6428
CD1O1 | Cd | 2Cd + O2 = 2CdO | 440 | 166.85 | 5.662985e-49 | 7.451295e-52 | -51.12777 | -430.6846
CD1O1 | Cd | 2Cd + O2 = 2CdO | 450 | 176.85 | 1.306983e-47 | 1.719715e-50 | -49.76454 | -428.7286
CD1O1 | Cd | 2Cd + O2 = 2CdO | 460 | 186.85 | 2.630204e-46 | 3.460795e-49 | -48.46082 | -426.7745
CD1O1 | Cd | 2Cd + O2 = 2CdO | 470 | 196.85 | 4.655938e-45 | 6.126235e-48 | -47.21281 | -424.8225
CD1O1 | Cd | 2Cd + O2 = 2CdO | 480 | 206.85 | 7.308189e-44 | 9.616038e-47 | -46.017 | -422.8725
CD1O1 | Cd | 2Cd + O2 = 2CdO | 490 | 216.85 | 1.024705676e-42 | 1.348297e-45 | -44.87021 | -420.9244
CD1O1 | Cd | 2Cd + O2 = 2CdO | 500 | 226.85 | 1.292175e-41 | 1.70023e-44 | -43.76949 | -418.9782
CD1O1 | Cd | 2Cd + O2 = 2CdO | 510 | 236.85 | 1.474657e-40 | 1.940338e-43 | -42.71212 | -417.0338
CD1O1 | Cd | 2Cd + O2 = 2CdO | 520 | 246.85 | 1.531844e-39 | 2.015584e-42 | -41.6956 | -415.0911
CD1O1 | Cd | 2Cd + O2 = 2CdO | 530 | 256.85 | 1.456158e-38 | 1.915997e-41 | -40.71761 | -413.1502
CD1O1 | Cd | 2Cd + O2 = 2CdO | 540 | 266.85 | 1.27297e-37 | 1.67496e-40 | -39.776 | -411.211
CD1O1 | Cd | 2Cd + O2 = 2CdO | 550 | 276.85 | 1.028094e-36 | 1.352755e-39 | -38.86878 | -409.2734
CD1O1 | Cd | 2Cd + O2 = 2CdO | 560 | 286.85 | 7.703702e-36 | 1.013645e-38 | -37.99411 | -407.3373
CD1O1 | Cd | 2Cd + O2 = 2CdO | 570 | 296.85 | 5.376944e-35 | 7.074926e-38 | -37.15028 | -405.4029
CD1O1 | Cd | 2Cd + O2 = 2CdO | 580 | 306.85 | 3.508647e-34 | 4.616641e-37 | -36.33567 | -403.4698
CD1O1 | Cd | 2Cd + O2 = 2CdO | 590 | 316.85 | 2.147843e-33 | 2.82611e-36 | -35.54881 | -401.5383
CD1O1 | Cd | 2Cd + O2 = 2CdO | 594.2 | 321.05 | 4.513884e-33 | 5.939321e-36 | -35.22626 | -400.7275
CD1O1 | Cd | 2Cd + O2 = 2CdO | 594.2 | 321.05 | 4.513884e-33 | 5.939321e-36 | -35.22626 | -400.7275
CD1O1 | Cd | 2Cd + O2 = 2CdO | 600 | 326.85 | 1.267768e-32 | 1.668115e-35 | -34.77777 | -399.4872
CD1O1 | Cd | 2Cd + O2 = 2CdO | 610 | 336.85 | 7.180901e-32 | 9.448554e-35 | -34.02463 | -397.35
CD1O1 | Cd | 2Cd + O2 = 2CdO | 620 | 346.85 | 3.845142e-31 | 5.059397e-34 | -33.2959 | -395.214
CD1O1 | Cd | 2Cd + O2 = 2CdO | 630 | 356.85 | 1.951651e-30 | 2.567962e-33 | -32.59041 | -393.0794
CD1O1 | Cd | 2Cd + O2 = 2CdO | 640 | 366.85 | 9.413222e-30 | 1.238582e-32 | -31.90708 | -390.9461
CD1O1 | Cd | 2Cd + O2 = 2CdO | 650 | 376.85 | 4.324574e-29 | 5.69022924e-32 | -31.24487 | -388.8141
CD1O1 | Cd | 2Cd + O2 = 2CdO | 660 | 386.85 | 1.89661e-28 | 2.49554e-31 | -30.60284 | -386.6834
CD1O1 | Cd | 2Cd + O2 = 2CdO | 670 | 396.85 | 7.956938e-28 | 1.046965e-30 | -29.98007 | -384.554
CD1O1 | Cd | 2Cd + O2 = 2CdO | 680 | 406.85 | 3.199611e-27 | 4.210015e-30 | -29.37572 | -382.4259
CD1O1 | Cd | 2Cd + O2 = 2CdO | 690 | 416.85 | 1.235472e-26 | 1.625620745e-29 | -28.78898 | -380.2991
CD1O1 | Cd | 2Cd + O2 = 2CdO | 700 | 426.85 | 4.588894e-26 | 6.038019e-29 | -28.21911 | -378.1736
CD1O1 | Cd | 2Cd + O2 = 2CdO | 710 | 436.85 | 1.642236e-25 | 2.160837e-28 | -27.66538 | -376.0493
CD1O1 | Cd | 2Cd + O2 = 2CdO | 720 | 446.85 | 5.671377e-25 | 7.462339e-28 | -27.12713 | -373.9264
CD1O1 | Cd | 2Cd + O2 = 2CdO | 730 | 456.85 | 1.892793e-24 | 2.490517e-27 | -26.60371 | -371.8048
CD1O1 | Cd | 2Cd + O2 = 2CdO | 740 | 466.85 | 6.113375e-24 | 8.043915e-27 | -26.09453 | -369.6844
CD1O1 | Cd | 2Cd + O2 = 2CdO | 750 | 476.85 | 1.91334e-23 | 2.517553e-26 | -25.59902 | -367.5653
CD1O1 | Cd | 2Cd + O2 = 2CdO | 760 | 486.85 | 5.810001e-23 | 7.644739e-26 | -25.11664 | -365.4475
CD1O1 | Cd | 2Cd + O2 = 2CdO | 770 | 496.85 | 1.71374e-22 | 2.254921e-25 | -24.64687 | -363.3309
CD1O1 | Cd | 2Cd + O2 = 2CdO | 780 | 506.85 | 4.915679917e-22 | 6.468e-25 | -24.18923 | -361.2156
CD1O1 | Cd | 2Cd + O2 = 2CdO | 790 | 516.85 | 1.372629e-21 | 1.806091e-24 | -23.74326 | -359.1016
CD1O1 | Cd | 2Cd + O2 = 2CdO | 800 | 526.85 | 3.735009e-21 | 4.914485e-24 | -23.30852 | -356.9888
CD1O1 | Cd | 2Cd + O2 = 2CdO | 810 | 536.85 | 9.913226e-21 | 1.304372e-23 | -22.8846 | -354.8773
CD1O1 | Cd | 2Cd + O2 = 2CdO | 820 | 546.85 | 2.568735e-20 | 3.379914e-23 | -22.47109 | -352.767
CD1O1 | Cd | 2Cd + O2 = 2CdO | 830 | 556.85 | 6.504009e-20 | 8.557907e-23 | -22.06763 | -350.658
CD1O1 | Cd | 2Cd + O2 = 2CdO | 840 | 566.85 | 1.610496e-19 | 2.119073e-22 | -21.67385 | -348.5502
CD1O1 | Cd | 2Cd + O2 = 2CdO | 850 | 576.85 | 3.902982e-19 | 5.135503e-22 | -21.28942 | -346.4436
CD1O1 | Cd | 2Cd + O2 = 2CdO | 860 | 586.85 | 9.264417e-19 | 1.219002e-21 | -20.914 | -344.3383
CD1O1 | Cd | 2Cd + O2 = 2CdO | 870 | 596.85 | 2.155437e-18 | 2.836101e-21 | -20.54728 | -342.2342
CD1O1 | Cd | 2Cd + O2 = 2CdO | 880 | 606.85 | 4.918639142e-18 | 6.471894e-21 | -20.18897 | -340.1314
CD1O1 | Cd | 2Cd + O2 = 2CdO | 890 | 616.85 | 1.101617e-17 | 1.449497e-20 | -19.83878 | -338.0297
CD1O1 | Cd | 2Cd + O2 = 2CdO | 900 | 626.85 | 2.423058e-17 | 3.188234e-20 | -19.49645 | -335.9293
CD1O1 | Cd | 2Cd + O2 = 2CdO | 910 | 636.85 | 5.237245e-17 | 6.891111e-20 | -19.16171 | -333.8301
CD1O1 | Cd | 2Cd + O2 = 2CdO | 920 | 646.85 | 1.113002e-16 | 1.464476e-19 | -18.83432 | -331.7322
CD1O1 | Cd | 2Cd + O2 = 2CdO | 930 | 656.85 | 2.326911795e-16 | 3.061726e-19 | -18.51403 | -329.6354
CD1O1 | Cd | 2Cd + O2 = 2CdO | 940 | 666.85 | 4.788308e-16 | 6.300405e-19 | -18.20063 | -327.5399
CD1O1 | Cd | 2Cd + O2 = 2CdO | 950 | 676.85 | 9.703305e-16 | 1.276751e-18 | -17.89389 | -325.4455
CD1O1 | Cd | 2Cd + O2 = 2CdO | 960 | 686.85 | 1.937319e-15 | 2.549105e-18 | -17.59361 | -323.3524
CD1O1 | Cd | 2Cd + O2 = 2CdO | 970 | 696.85 | 3.812646e-15 | 5.01664e-18 | -17.29959 | -321.2605
CD1O1 | Cd | 2Cd + O2 = 2CdO | 980 | 706.85 | 7.39924e-15 | 9.735843e-18 | -17.01163 | -319.1698
CD1O1 | Cd | 2Cd + O2 = 2CdO | 990 | 716.85 | 1.416664e-14 | 1.864032e-17 | -16.72955 | -317.0803
CD1O1 | Cd | 2Cd + O2 = 2CdO | 1000 | 726.85 | 2.676965e-14 | 3.522322e-17 | -16.45317 | -314.992
CD1O1 | Cd | 2Cd + O2 = 2CdO | 1010 | 736.85 | 4.994402e-14 | 6.571582e-17 | -16.18233 | -312.9049
CD1O1 | Cd | 2Cd + O2 = 2CdO | 1020 | 746.85 | 9.203492e-14 | 1.210986e-16 | -15.91686 | -310.8189
CD1O1 | Cd | 2Cd + O2 = 2CdO | 1030 | 756.85 | 1.675739463e-13 | 2.20492e-16 | -15.65661 | -308.7342
CD1O1 | Cd | 2Cd + O2 = 2CdO | 1040 | 766.85 | 3.015752e-13 | 3.968095e-16 | -15.40142 | -306.6507
CD1O1 | Cd | 2Cd + O2 = 2CdO | 1050 | 776.85 | 5.366175e-13 | 7.060757e-16 | -15.15115 | -304.5683
CD1O1 | Cd | 2Cd + O2 = 2CdO | 1060 | 786.85 | 9.443945e-13 | 1.242624e-15 | -14.90566 | -302.4872
CD1O1 | Cd | 2Cd + O2 = 2CdO | 1070 | 796.85 | 1.644355e-12 | 2.163625e-15 | -14.66482 | -300.4072
CD1O1 | Cd | 2Cd + O2 = 2CdO | 1080 | 806.85 | 2.833481e-12 | 3.728265e-15 | -14.42849 | -298.3284
CD1O1 | Cd | 2Cd + O2 = 2CdO | 1090 | 816.85 | 4.833394e-12 | 6.359729e-15 | -14.19656 | -296.2508
CD1O1 | Cd | 2Cd + O2 = 2CdO | 1100 | 826.85 | 8.164151e-12 | 1.07423e-14 | -13.9689 | -294.1744
CD1O1 | Cd | 2Cd + O2 = 2CdO | 1110 | 836.85 | 1.365879e-11 | 1.79721e-14 | -13.7454 | -292.0991
CD1O1 | Cd | 2Cd + O2 = 2CdO | 1120 | 846.85 | 2.263954e-11 | 2.978887e-14 | -13.52595 | -290.0251
CD1O1 | Cd | 2Cd + O2 = 2CdO | 1130 | 856.85 | 3.718641e-11 | 4.892949e-14 | -13.31043 | -287.9522
CD1O1 | Cd | 2Cd + O2 = 2CdO | 1140 | 866.85 | 6.05433e-11 | 7.966223e-14 | -13.09875 | -285.8805
CD1O1 | Cd | 2Cd + O2 = 2CdO | 1150 | 876.85 | 9.772666e-11 | 1.285877e-13 | -12.8908 | -283.8099
CD1O1 | Cd | 2Cd + O2 = 2CdO | 1160 | 886.85 | 1.564307e-10 | 2.058298e-13 | -12.68649 | -281.7406
CD1O1 | Cd | 2Cd + O2 = 2CdO | 1170 | 896.85 | 2.483625e-10 | 3.267928e-13 | -12.48573 | -279.6724
CD1O1 | Cd | 2Cd + O2 = 2CdO | 1180 | 906.85 | 3.911969e-10 | 5.147328e-13 | -12.28842 | -277.6054
CD1O1 | Cd | 2Cd + O2 = 2CdO | 1190 | 916.85 | 6.114169e-10 | 8.044959e-13 | -12.09448 | -275.5395
CD1O1 | Cd | 2Cd + O2 = 2CdO | 1200 | 926.85 | 9.4841e-10 | 1.247908e-12 | -11.90382 | -273.4748
CD1O1 | Cd | 2Cd + O2 = 2CdO | 1210 | 936.85 | 1.460337e-09 | 1.921496e-12 | -11.71636 | -271.4113
CD1O1 | Cd | 2Cd + O2 = 2CdO | 1220 | 946.85 | 2.232476678e-09 | 2.937469e-12 | -11.53203 | -269.349
CD1O1 | Cd | 2Cd + O2 = 2CdO | 1230 | 956.85 | 3.389019031e-09 | 4.459236e-12 | -11.35074 | -267.2878
CD1O1 | Cd | 2Cd + O2 = 2CdO | 1240 | 966.85 | 5.109613e-09 | 6.723175e-12 | -11.17243 | -265.2278
CD1O1 | Cd | 2Cd + O2 = 2CdO | 1250 | 976.85 | 7.652448e-09 | 1.006901e-11 | -10.99701 | -263.1689
CD1O1 | Cd | 2Cd + O2 = 2CdO | 1260 | 986.85 | 1.138624e-08 | 1.498189e-11 | -10.82443 | -261.1113
CD1O1 | Cd | 2Cd + O2 = 2CdO | 1270 | 996.85 | 1.683428e-08 | 2.215036e-11 | -10.65462 | -259.0547
CD1O1 | Cd | 2Cd + O2 = 2CdO | 1280 | 1006.85 | 2.473477e-08 | 3.254575e-11 | -10.48751 | -256.9994
CD1O1 | Cd | 2Cd + O2 = 2CdO | 1290 | 1016.85 | 3.612e-08 | 4.752632e-11 | -10.32307 | -254.946
CD1O1 | Cd | 2Cd + O2 = 2CdO | 1290 | 1016.85 | 3.61229756e-08 | 4.753023e-11 | -10.32303 | -254.9452
CD1O1 | Cd | 2Cd + O2 = 2CdO | 1300 | 1026.85 | 5.244235e-08 | 6.900309e-11 | -10.16113 | -252.8921
CD1O1 | Cd | 2Cd + O2 = 2CdO | 1310 | 1036.85 | 7.569423e-08 | 9.959768e-11 | -10.00175 | -250.8402
CD1O1 | Cd | 2Cd + O2 = 2CdO | 1320 | 1046.85 | 1.086383e-07 | 1.429451e-10 | -9.844831 | -248.7895
CD1O1 | Cd | 2Cd + O2 = 2CdO | 1330 | 1056.85 | 1.550592e-07 | 2.040253e-10 | -9.690316 | -246.7399
CD1O1 | Cd | 2Cd + O2 = 2CdO | 1340 | 1066.85 | 2.201209e-07 | 2.896327e-10 | -9.538152 | -244.6915
CD1O1 | Cd | 2Cd + O2 = 2CdO | 1350 | 1076.85 | 3.10832e-07 | 4.089895e-10 | -9.388288 | -242.6443
CD1O1 | Cd | 2Cd + O2 = 2CdO | 1360 | 1086.85 | 4.366587e-07 | 5.745509e-10 | -9.240672 | -240.5982
CD1O1 | Cd | 2Cd + O2 = 2CdO | 1370 | 1096.85 | 6.103225e-07 | 8.030559e-10 | -9.095254 | -238.5532
CD1O1 | Cd | 2Cd + O2 = 2CdO | 1380 | 1106.85 | 8.488394e-07 | 1.116894e-09 | -8.951988 | -236.5094
CD1O1 | Cd | 2Cd + O2 = 2CdO | 1390 | 1116.85 | 1.174862e-06 | 1.545872e-09 | -8.810827 | -234.4668
CD1O1 | Cd | 2Cd + O2 = 2CdO | 1400 | 1126.85 | 1.618411e-06 | 2.129488e-09 | -8.671725 | -232.4253
CD1O1 | Cd | 2Cd + O2 = 2CdO | 1410 | 1136.85 | 2.21909e-06 | 2.919856e-09 | -8.534639 | -230.385
CD1O1 | Cd | 2Cd + O2 = 2CdO | 1420 | 1146.85 | 3.028921e-06 | 3.985422e-09 | -8.399526 | -228.3458
CD1O1 | Cd | 2Cd + O2 = 2CdO | 1430 | 1156.85 | 4.115942e-06 | 5.415713e-09 | -8.266344 | -226.3077
CD1O1 | Cd | 2Cd + O2 = 2CdO | 1440 | 1166.85 | 5.568767e-06 | 7.327325e-09 | -8.135055 | -224.2709
CD1O1 | Cd | 2Cd + O2 = 2CdO | 1450 | 1176.85 | 7.502337023e-06 | 9.871496e-09 | -8.005617 | -222.2351
CD1O1 | Cd | 2Cd + O2 = 2CdO | 1460 | 1186.85 | 1.006514e-05 | 1.324361e-08 | -7.877994 | -220.2005
CD1O1 | Cd | 2Cd + O2 = 2CdO | 1470 | 1196.85 | 1.344826e-05 | 1.769508e-08 | -7.752148 | -218.1671
CD1O1 | Cd | 2Cd + O2 = 2CdO | 1480 | 1206.85 | 1.789662e-05 | 2.354819e-08 | -7.628043 | -216.1348
CD1O1 | Cd | 2Cd + O2 = 2CdO | 1490 | 1216.85 | 2.372302e-05 | 3.12145e-08 | -7.505644 | -214.1037
CD1O1 | Cd | 2Cd + O2 = 2CdO | 1500 | 1226.85 | 3.132543e-05 | 4.121767e-08 | -7.384917 | -212.0737
CD1O1 | Cd | 2Cd + O2 = 2CdO | 1510 | 1236.85 | 4.120837e-05 | 5.422154e-08 | -7.265828 | -210.0448
CD1O1 | Cd | 2Cd + O2 = 2CdO | 1520 | 1246.85 | 5.400917e-05 | 7.10647e-08 | -7.148346 | -208.0171
CD1O1 | Cd | 2Cd + O2 = 2CdO | 1530 | 1256.85 | 7.053015e-05 | 9.280283e-08 | -7.032439 | -205.9905
CD1O1 | Cd | 2Cd + O2 = 2CdO | 1540 | 1266.85 | 9.177787e-05 | 1.207604e-07 | -6.918076 | -203.9651
CD1O1 | Cd | 2Cd + O2 = 2CdO | 1550 | 1276.85 | 0.000119010955 | 1.565934e-07 | -6.805227 | -201.9408
CD1O1 | Cd | 2Cd + O2 = 2CdO | 1560 | 1286.85 | 0.0001537981 | 2.023659e-07 | -6.693863 | -199.9177
CD1O1 | Cd | 2Cd + O2 = 2CdO | 1570 | 1296.85 | 0.000198088 | 2.60642e-07 | -6.583956 | -197.8957
CD1O1 | Cd | 2Cd + O2 = 2CdO | 1580 | 1306.85 | 0.0002542941 | 3.345975e-07 | -6.475477 | -195.8749
CD1O1 | Cd | 2Cd + O2 = 2CdO | 1590 | 1316.85 | 0.0003253962 | 4.281529e-07 | -6.368401 | -193.8552
CD1O1 | Cd | 2Cd + O2 = 2CdO | 1600 | 1326.85 | 0.000415062 | 5.461342e-07 | -6.262701 | -191.8366
CD1O1 | Cd | 2Cd + O2 = 2CdO | 1610 | 1336.85 | 0.0005277927 | 6.944641e-07 | -6.15835 | -189.8192
CD1O1 | Cd | 2Cd + O2 = 2CdO | 1620 | 1346.85 | 0.0006690965 | 8.803901e-07 | -6.055325 | -187.8029
CD1O1 | Cd | 2Cd + O2 = 2CdO | 1630 | 1356.85 | 0.0008456943636 | 1.112756e-06 | -5.9536 | -185.7878
CD1O1 | Cd | 2Cd + O2 = 2CdO | 1640 | 1366.85 | 0.001065765 | 1.402322e-06 | -5.853152 | -183.7738
CD1O1 | Cd | 2Cd + O2 = 2CdO | 1650 | 1376.85 | 0.001339231 | 1.762146e-06 | -5.753958 | -181.7609
CD1O1 | Cd | 2Cd + O2 = 2CdO | 1660 | 1386.85 | 0.001678104 | 2.208031e-06 | -5.655995 | -179.7492
CD1O1 | Cd | 2Cd + O2 = 2CdO | 1670 | 1396.85 | 0.002096879 | 2.759051e-06 | -5.55924 | -177.7386
CD1O1 | Cd | 2Cd + O2 = 2CdO | 1680 | 1406.85 | 0.002613007 | 3.438167e-06 | -5.463673 | -175.7292
CD1O1 | Cd | 2Cd + O2 = 2CdO | 1690 | 1416.85 | 0.003247444 | 4.272952e-06 | -5.369272 | -173.7209
CD1O1 | Cd | 2Cd + O2 = 2CdO | 1700 | 1426.85 | 0.00402529 | 5.296435e-06 | -5.276016 | -171.7137
CD1O1 | Cd | 2Cd + O2 = 2CdO | 1710 | 1436.85 | 0.004976538 | 6.548077e-06 | -5.183886 | -169.7077
CD1O1 | Cd | 2Cd + O2 = 2CdO | 1720 | 1446.85 | 0.006136937 | 8.074917e-06 | -5.092862 | -167.7028
CD1O1 | Cd | 2Cd + O2 = 2CdO | 1730 | 1456.85 | 0.007549 | 9.932894e-06 | -5.002924 | -165.699
CD1O1 | Cd | 2Cd + O2 = 2CdO | 1740 | 1466.85 | 0.009263162517 | 1.218837e-05 | -4.914054 | -163.6964
CD1O1 | Cd | 2Cd + O2 = 2CdO | 1750 | 1476.85 | 0.01133913 | 1.49199e-05 | -4.826234 | -161.6949
CD1O1 | Cd | 2Cd + O2 = 2CdO | 1760 | 1486.85 | 0.0138474 | 1.822027e-05 | -4.739445 | -159.6945
CD1O1 | Cd | 2Cd + O2 = 2CdO | 1770 | 1496.85 | 0.01687108 | 2.219879e-05 | -4.653671 | -157.6953
CD1O1 | Cd | 2Cd + O2 = 2CdO | 1780 | 1506.85 | 0.02050786 | 2.698402665e-05 | -4.568893 | -155.6972
CD1O1 | Cd | 2Cd + O2 = 2CdO | 1790 | 1516.85 | 0.02487239079 | 3.272683e-05 | -4.485096 | -153.7003
CD1O1 | Cd | 2Cd + O2 = 2CdO | 1800 | 1526.85 | 0.03009891 | 3.960383e-05 | -4.402263 | -151.7045
CD1O1 | Cd | 2Cd + O2 = 2CdO | 1810 | 1536.85 | 0.03634427205 | 4.782141e-05 | -4.320378 | -149.7098
CD1O1 | Cd | 2Cd + O2 = 2CdO | 1820 | 1546.85 | 0.0437914 | 5.762027e-05 | -4.239425 | -147.7162
CD1O1 | Cd | 2Cd + O2 = 2CdO | 1830 | 1556.85 | 0.05265319 | 6.928051e-05 | -4.159389 | -145.7238
CD1O1 | Cd | 2Cd + O2 = 2CdO | 1840 | 1566.85 | 0.06317692 | 8.312752e-05 | -4.080255 | -143.7325
CD1O1 | Cd | 2Cd + O2 = 2CdO | 1850 | 1576.85 | 0.07564927 | 9.953851e-05 | -4.002009 | -141.7424
CD1O1 | Cd | 2Cd + O2 = 2CdO | 1860 | 1586.85 | 0.09040197 | 0.00011895 | -3.924636 | -139.7533
CD1O1 | Cd | 2Cd + O2 = 2CdO | 1870 | 1596.85 | 0.1078182 | 0.000141866 | -3.848122 | -137.7654
CD1O1 | Cd | 2Cd + O2 = 2CdO | 1880 | 1606.85 | 0.1283396 | 0.0001688679 | -3.772453 | -135.7787
CD1O1 | Cd | 2Cd + O2 = 2CdO | 1890 | 1616.85 | 0.1524745 | 0.0002006244 | -3.697616 | -133.793
CD1O1 | Cd | 2Cd + O2 = 2CdO | 1900 | 1626.85 | 0.180807 | 0.0002379039 | -3.623598 | -131.8085
CD1O1 | Cd | 2Cd + O2 = 2CdO | 1910 | 1636.85 | 0.2140066 | 0.0002815876 | -3.550387 | -129.8252
CD1O1 | Cd | 2Cd + O2 = 2CdO | 1920 | 1646.85 | 0.2528399 | 0.0003326841 | -3.477968 | -127.8429
CD1O1 | Cd | 2Cd + O2 = 2CdO | 1930 | 1656.85 | 0.2981832 | 0.0003923464 | -3.40633 | -125.8618
CD1O1 | Cd | 2Cd + O2 = 2CdO | 1940 | 1666.85 | 0.3510362 | 0.0004618897 | -3.335462 | -123.8818
CD1O1 | Cd | 2Cd + O2 = 2CdO | 1950 | 1676.85 | 0.4125375 | 0.0005428126 | -3.26535 | -121.903
CD1O1 | Cd | 2Cd + O2 = 2CdO | 1960 | 1686.85 | 0.4839824 | 0.0006368189 | -3.195984 | -119.9252
CD1O1 | Cd | 2Cd + O2 = 2CdO | 1970 | 1696.85 | 0.5668414 | 0.0007458439 | -3.127352 | -117.9486
CD1O1 | Cd | 2Cd + O2 = 2CdO | 1980 | 1706.85 | 0.6627817 | 0.0008720812 | -3.059443 | -115.9731
CD1O1 | Cd | 2Cd + O2 = 2CdO | 1990 | 1716.85 | 0.7736908 | 0.001018014 | -2.992246 | -113.9988
CD1O1 | Cd | 2Cd + O2 = 2CdO | 2010 | 1736.85 | 1.049222 | 0.001380556 | -2.859946 | -110.0535
CD1O1 | Cd | 2Cd + O2 = 2CdO | 2020 | 1746.85 | 1.218966 | 0.001603902 | -2.794822 | -108.0825
CD1O1 | Cd | 2Cd + O2 = 2CdO | 2030 | 1756.85 | 1.413985 | 0.001860506 | -2.730369 | -106.1127
CD1O1 | Cd | 2Cd + O2 = 2CdO | 2040 | 1766.85 | 1.637712 | 0.002154884 | -2.666576 | -104.1439
CD1O1 | Cd | 2Cd + O2 = 2CdO | 2050 | 1776.85 | 1.893996 | 0.0024921 | -2.603435 | -102.1764
CD1O1 | Cd | 2Cd + O2 = 2CdO | 2060 | 1786.85 | 2.187153 | 0.002877832 | -2.540935 | -100.2099
CD1O1 | Cd | 2Cd + O2 = 2CdO | 2070 | 1796.85 | 2.52201 | 0.003318435 | -2.479067 | -98.24454
CD1O1 | Cd | 2Cd + O2 = 2CdO | 2080 | 1806.85 | 2.903966 | 0.003821008 | -2.417822 | -96.28032
CD1O1 | Cd | 2Cd + O2 = 2CdO | 2090 | 1816.85 | 3.339044 | 0.004393479 | -2.357191 | -94.31723
CD1O1 | Cd | 2Cd + O2 = 2CdO | 2100 | 1826.85 | 3.833958 | 0.005044681 | -2.297166 | -92.35525
CD1O1 | Cd | 2Cd + O2 = 2CdO | 2110 | 1836.85 | 4.396182 | 0.00578445 | -2.237738 | -90.3944
CD1O1 | Cd | 2Cd + O2 = 2CdO | 2120 | 1846.85 | 5.034029656 | 0.006623723 | -2.178898 | -88.43468
CD1O1 | Cd | 2Cd + O2 = 2CdO | 2130 | 1856.85 | 5.75673 | 0.007574644 | -2.120638 | -86.47607
CD1O1 | Cd | 2Cd + O2 = 2CdO | 2140 | 1866.85 | 6.574519 | 0.008650683 | -2.06295 | -84.51859
CD1O1 | Cd | 2Cd + O2 = 2CdO | 2150 | 1876.85 | 7.49874 | 0.009866763 | -2.005825 | -82.56223
CD1O1 | Cd | 2Cd + O2 = 2CdO | 2160 | 1886.85 | 8.54194 | 0.01123939 | -1.949257 | -80.607
CD1O1 | Cd | 2Cd + O2 = 2CdO | 2170 | 1896.85 | 9.717989 | 0.01278683 | -1.893237 | -78.65288
CD1O1 | Cd | 2Cd + O2 = 2CdO | 2180 | 1906.85 | 11.0422 | 0.0145292 | -1.837758 | -76.69989
CD1O1 | Cd | 2Cd + O2 = 2CdO | 2190 | 1916.85 | 12.53144 | 0.01648874 | -1.782812 | -74.74801
CD1O1 | Cd | 2Cd + O2 = 2CdO | 2200 | 1926.85 | 14.20433 | 0.0186899 | -1.728393 | -72.79726
CD1O1 | Cd | 2Cd + O2 = 2CdO | 2210 | 1936.85 | 16.0813 | 0.02115961 | -1.674492 | -70.84763
CD1O1 | Cd | 2Cd + O2 = 2CdO | 2220 | 1946.85 | 18.18486 | 0.02392744 | -1.621104 | -68.89912
CD1O1 | Cd | 2Cd + O2 = 2CdO | 2230 | 1956.85 | 20.53967087 | 0.02702588 | -1.56822 | -66.95172
CD1O1 | Cd | 2Cd + O2 = 2CdO | 2240 | 1966.85 | 23.17282 | 0.03049055 | -1.515835 | -65.00545
CD1O1 | Cd | 2Cd + O2 = 2CdO | 2250 | 1976.85 | 26.11394 | 0.03436045 | -1.463941 | -63.0603
CD1O1 | Cd | 2Cd + O2 = 2CdO | 2260 | 1986.85 | 29.39551 | 0.03867831 | -1.412533 | -61.11626
CD1O1 | Cd | 2Cd + O2 = 2CdO | 2270 | 1996.85 | 33.05301 | 0.0434908 | -1.361603 | -59.17334
CD1O1 | Cd | 2Cd + O2 = 2CdO | 2280 | 2006.85 | 37.12518 | 0.04884892 | -1.311145 | -57.23154
CD1O1 | Cd | 2Cd + O2 = 2CdO | 2290 | 2016.85 | 41.6543 | 0.05480829 | -1.261154 | -55.29086
CD1O1 | Cd | 2Cd + O2 = 2CdO | 2300 | 2026.85 | 46.68648 | 0.06142958 | -1.211622 | -53.3513
CD1O1 | Cd | 2Cd + O2 = 2CdO | 2310 | 2036.85 | 52.2719 | 0.06877882 | -1.162545 | -51.41286
CD1O1 | Cd | 2Cd + O2 = 2CdO | 2320 | 2046.85 | 58.46517 | 0.07692786 | -1.113916 | -49.47553
CD1O1 | Cd | 2Cd + O2 = 2CdO | 2330 | 2056.85 | 65.32564 | 0.08595479 | -1.06573 | -47.53932
CD1O1 | Cd | 2Cd + O2 = 2CdO | 2340 | 2066.85 | 72.91777 | 0.09594444 | -1.01798 | -45.60422
CD1O1 | Cd | 2Cd + O2 = 2CdO | 2350 | 2076.85 | 81.31148 | 0.1069888 | -0.9706617 | -43.67025
CD1O1 | Cd | 2Cd + O2 = 2CdO | 2360 | 2086.85 | 90.58258 | 0.1191876 | -0.9237689 | -41.73738
CD1O1 | Cd | 2Cd + O2 = 2CdO | 2370 | 2096.85 | 100.8131 | 0.1326489 | -0.8772964 | -39.80564
CD1O1 | Cd | 2Cd + O2 = 2CdO | 2380 | 2106.85 | 112.092 | 0.1474895 | -0.831239 | -37.87501
CD1O1 | Cd | 2Cd + O2 = 2CdO | 2390 | 2116.85 | 124.5152 | 0.1638358 | -0.7855913 | -35.94549
CD1O1 | Cd | 2Cd + O2 = 2CdO | 2400 | 2126.85 | 138.1864 | 0.1818242 | -0.7403483 | -34.01709
CD1O1 | Cd | 2Cd + O2 = 2CdO | 2410 | 2136.85 | 153.2176 | 0.2016021 | -0.695505 | -32.08981
CD1O1 | Cd | 2Cd + O2 = 2CdO | 2420 | 2146.85 | 169.7295 | 0.2233283 | -0.6510563 | -30.16364
CD1O1 | Cd | 2Cd + O2 = 2CdO | 2430 | 2156.85 | 187.8522 | 0.2471739 | -0.6069973 | -28.23859
CD1O1 | Cd | 2Cd + O2 = 2CdO | 2440 | 2166.85 | 207.7257 | 0.2733232 | -0.5633234 | -26.31464
CD1O1 | Cd | 2Cd + O2 = 2CdO | 2450 | 2176.85 | 229.5006 | 0.3019745 | -0.5200298 | -24.39182
CD1O1 | Cd | 2Cd + O2 = 2CdO | 2460 | 2186.85 | 253.3389 | 0.333340611 | -0.4771118 | -22.47011
CD1O1 | Cd | 2Cd + O2 = 2CdO | 2470 | 2196.85 | 279.4144 | 0.3676505 | -0.4345648 | -20.54951
CD1O1 | Cd | 2Cd + O2 = 2CdO | 2480 | 2206.85 | 307.9138 | 0.4051497 | -0.3923845 | -18.63002
CD1O1 | Cd | 2Cd + O2 = 2CdO | 2490 | 2216.85 | 339.0372 | 0.4461016 | -0.3505662 | -16.71165
CD1O1 | Cd | 2Cd + O2 = 2CdO | 2500 | 2226.85 | 372.9991 | 0.4907883 | -0.3091058 | -14.79439
CD1O1 | Cd | 2Cd + O2 = 2CdO | 2510 | 2236.85 | 410.0291 | 0.539512 | -0.2679989 | -12.87824
CD1O1 | Cd | 2Cd + O2 = 2CdO | 2520 | 2246.85 | 450.3729 | 0.5925959 | -0.2272413 | -10.96321
CD1O1 | Cd | 2Cd + O2 = 2CdO | 2530 | 2256.85 | 494.2933 | 0.6503859 | -0.1868289 | -9.049289
CD1O1 | Cd | 2Cd + O2 = 2CdO | 2540 | 2266.85 | 542.0708 | 0.7132511 | -0.1467575 | -7.13648
CD1O1 | Cd | 2Cd + O2 = 2CdO | 2550 | 2276.85 | 594.0053 | 0.7815859 | -0.1070233 | -5.224783
CD1O1 | Cd | 2Cd + O2 = 2CdO | 2560 | 2286.85 | 650.4164 | 0.8558111 | -0.06762208 | -3.314197
CD1O1 | Cd | 2Cd + O2 = 2CdO | 2570 | 2296.85 | 711.6451 | 0.9363751 | -0.02855012 | -1.404724
CD1O1 | Cd | 2Cd + O2 = 2CdO | 2580 | 2306.85 | 778.0545 | 1.023756 | 0.01019645 | 0.503638
CD1O1 | Cd | 2Cd + O2 = 2CdO | 2590 | 2316.85 | 850.0315 | 1.118462 | 0.04862141 | 2.410889
CD1O1 | Cd | 2Cd + O2 = 2CdO | 2600 | 2326.85 | 927.9873611 | 1.221036 | 0.08672847 | 4.317028
CD1O1 | Cd | 2Cd + O2 = 2CdO | 2610 | 2336.85 | 1012.36 | 1.332052 | 0.1245213 | 6.222057
CD1O1 | Cd | 2Cd + O2 = 2CdO | 2620 | 2346.85 | 1103.614 | 1.452123 | 0.1620035 | 8.125975
CD1O1 | Cd | 2Cd + O2 = 2CdO | 2630 | 2356.85 | 1202.243 | 1.581898 | 0.1991786 | 10.02878
CD1O1 | Cd | 2Cd + O2 = 2CdO | 2640 | 2366.85 | 1308.771 | 1.722067 | 0.23605 | 11.93048
CD1O1 | Cd | 2Cd + O2 = 2CdO | 2650 | 2376.85 | 1423.754 | 1.873361 | 0.2726214 | 13.83107
CD1O1 | Cd | 2Cd + O2 = 2CdO | 2660 | 2386.85 | 1547.781 | 2.036554 | 0.3088959 | 15.73054
CD1O1 | Cd | 2Cd + O2 = 2CdO | 2670 | 2396.85 | 1681.476 | 2.212468 | 0.3448771 | 17.62891
CD1O1 | Cd | 2Cd + O2 = 2CdO | 2680 | 2406.85 | 1825.499 | 2.401973 | 0.3805681 | 19.52617
CD1O1 | Cd | 2Cd + O2 = 2CdO | 2690 | 2416.85 | 1980.55 | 2.605986 | 0.4159721 | 21.42231
CD1O1 | Cd | 2Cd + O2 = 2CdO | 2700 | 2426.85 | 2147.366 | 2.825482 | 0.4510924937 | 23.31735
CD1O1 | Cd | 2Cd + O2 = 2CdO | 2710 | 2436.85 | 2326.729 | 3.061486 | 0.4859323 | 25.21128
CD1O1 | Cd | 2Cd + O2 = 2CdO | 2720 | 2446.85 | 2519.464 | 3.315085 | 0.5204946 | 27.1041
CD1O1 | Cd | 2Cd + O2 = 2CdO | 2730 | 2456.85 | 2726.441 | 3.587422 | 0.5547825 | 28.99581
CD1O1 | Cd | 2Cd + O2 = 2CdO | 2740 | 2466.85 | 2948.578 | 3.879707 | 0.588799 | 30.88641
CD1O1 | Cd | 2Cd + O2 = 2CdO | 2750 | 2476.85 | 3186.842558 | 4.193214 | 0.622547 | 32.77591
CD1O1 | Cd | 2Cd + O2 = 2CdO | 2760 | 2486.85 | 3442.256 | 4.529284 | 0.6560295 | 34.66429
CD1O1 | Cd | 2Cd + O2 = 2CdO | 2770 | 2496.85 | 3715.891 | 4.88933 | 0.6892494 | 36.55157
CD1O1 | Cd | 2Cd + O2 = 2CdO | 2780 | 2506.85 | 4008.879 | 5.274841 | 0.7222094 | 38.43774
CD1O1 | Cd | 2Cd + O2 = 2CdO | 2790 | 2516.85 | 4322.411 | 5.687382 | 0.7549124 | 40.3228
CD1O1 | Cd | 2Cd + O2 = 2CdO | 2800 | 2526.85 | 4657.735 | 6.128599 | 0.7873612 | 42.20675
CD1O1 | Cd | 2Cd + O2 = 2CdO | 2810 | 2536.85 | 5016.167 | 6.60022 | 0.8195584 | 44.08959
CD1O1 | Cd | 2Cd + O2 = 2CdO | 2820 | 2546.85 | 5399.087 | 7.104062 | 0.8515067 | 45.97133
CD1O1 | Cd | 2Cd + O2 = 2CdO | 2830 | 2556.85 | 5807.944 | 7.642032 | 0.8832089 | 47.85196
CD1O1 | Cd | 2Cd + O2 = 2CdO | 2840 | 2566.85 | 6244.26 | 8.216131 | 0.9146674 | 49.73148
CD1O1 | Cd | 2Cd + O2 = 2CdO | 2850 | 2576.85 | 6709.627 | 8.828457 | 0.9458848 | 51.6099
CD1O1 | Cd | 2Cd + O2 = 2CdO | 2860 | 2586.85 | 7205.719 | 9.481209 | 0.9768637 | 53.4872
CD1O1 | Cd | 2Cd + O2 = 2CdO | 2870 | 2596.85 | 7734.285 | 10.17669 | 1.007607 | 55.3634
CD1O1 | Cd | 2Cd + O2 = 2CdO | 2880 | 2606.85 | 8297.161 | 10.91732 | 1.038116 | 57.2385
CD1O1 | Cd | 2Cd + O2 = 2CdO | 2890 | 2616.85 | 8896.264546 | 11.70561 | 1.068394 | 59.11248
CD1O1 | Cd | 2Cd + O2 = 2CdO | 2900 | 2626.85 | 9533.604 | 12.54422 | 1.098444 | 60.98536
CD1O1 | Cd | 2Cd + O2 = 2CdO | 2910 | 2636.85 | 10211.28 | 13.43589 | 1.128267 | 62.85713
CD1O1 | Cd | 2Cd + O2 = 2CdO | 2920 | 2646.85 | 10931.48 | 14.38353 | 1.157866 | 64.7278
CD1O1 | Cd | 2Cd + O2 = 2CdO | 2930 | 2656.85 | 11696.51 | 15.39015 | 1.187243 | 66.59736
CD1O1 | Cd | 2Cd + O2 = 2CdO | 2940 | 2666.85 | 12508.75 | 16.45889 | 1.2164 | 68.46581
CD1O1 | Cd | 2Cd + O2 = 2CdO | 2950 | 2676.85 | 13370.71 | 17.59304 | 1.245341 | 70.33316
CD1O1 | Cd | 2Cd + O2 = 2CdO | 2960 | 2686.85 | 14284.99 | 18.79604 | 1.274066 | 72.1994
CD1O1 | Cd | 2Cd + O2 = 2CdO | 2970 | 2696.85 | 15254.3 | 20.07145 | 1.302579 | 74.06454
CD1O1 | Cd | 2Cd + O2 = 2CdO | 2980 | 2706.85 | 16281.49 | 21.42301 | 1.330881 | 75.92857
CD1O1 | Cd | 2Cd + O2 = 2CdO | 2990 | 2716.85 | 17369.5 | 22.8546 | 1.358974 | 77.79149
CD1O1 | Cd | 2Cd + O2 = 2CdO | 3000 | 2726.85 | 18521.4 | 24.37026 | 1.38686 | 79.65331
CE2O3 | Ce | (4/3)Ce + O2 = (2/3)Ce2O3 | 300 | 26.85 | 3.127258e-196 | 4.114813e-199 | -198.3856 | -1139.414
CE2O3 | Ce | (4/3)Ce + O2 = (2/3)Ce2O3 | 310 | 36.85 | 1.711273534e-189 | 2.251676e-192 | -191.6475 | -1137.404
CE2O3 | Ce | (4/3)Ce + O2 = (2/3)Ce2O3 | 320 | 46.85 | 3.545092674e-183 | 4.664596e-186 | -185.3312 | -1135.399
CE2O3 | Ce | (4/3)Ce + O2 = (2/3)Ce2O3 | 330 | 56.85 | 3.036976319e-177 | 3.996021e-180 | -179.3984 | -1133.398
CE2O3 | Ce | (4/3)Ce + O2 = (2/3)Ce2O3 | 340 | 66.85 | 1.163064e-171 | 1.530347e-174 | -173.8152 | -1131.401
CE2O3 | Ce | (4/3)Ce + O2 = (2/3)Ce2O3 | 350 | 76.85 | 2.133489e-166 | 2.807223e-169 | -168.5517 | -1129.409
CE2O3 | Ce | (4/3)Ce + O2 = (2/3)Ce2O3 | 360 | 86.85 | 1.993189e-161 | 2.622617e-164 | -163.5813 | -1127.421
CE2O3 | Ce | (4/3)Ce + O2 = (2/3)Ce2O3 | 370 | 96.85 | 1.001715092e-156 | 1.318046e-159 | -158.8801 | -1125.437
CE2O3 | Ce | (4/3)Ce + O2 = (2/3)Ce2O3 | 380 | 106.85 | 2.844088e-152 | 3.742221e-155 | -154.4269 | -1123.457
CE2O3 | Ce | (4/3)Ce + O2 = (2/3)Ce2O3 | 390 | 116.85 | 4.766828e-148 | 6.272143e-151 | -150.2026 | -1121.481
CE2O3 | Ce | (4/3)Ce + O2 = (2/3)Ce2O3 | 400 | 126.85 | 4.906594e-144 | 6.456045e-147 | -146.19 | -1119.509
CE2O3 | Ce | (4/3)Ce + O2 = (2/3)Ce2O3 | 410 | 136.85 | 3.21437e-140 | 4.229434e-143 | -142.3737 | -1117.541
CE2O3 | Ce | (4/3)Ce + O2 = (2/3)Ce2O3 | 420 | 146.85 | 1.384208e-136 | 1.821326e-139 | -138.7396 | -1115.577
CE2O3 | Ce | (4/3)Ce + O2 = (2/3)Ce2O3 | 430 | 156.85 | 4.034749e-133 | 5.30888e-136 | -135.275 | -1113.617
CE2O3 | Ce | (4/3)Ce + O2 = (2/3)Ce2O3 | 440 | 166.85 | 8.175332e-130 | 1.075702e-132 | -131.9683 | -1111.661
CE2O3 | Ce | (4/3)Ce + O2 = (2/3)Ce2O3 | 450 | 176.85 | 1.179787e-126 | 1.552352e-129 | -128.809 | -1109.708
CE2O3 | Ce | (4/3)Ce + O2 = (2/3)Ce2O3 | 460 | 186.85 | 1.239741e-123 | 1.631238e-126 | -125.7875 | -1107.759
CE2O3 | Ce | (4/3)Ce + O2 = (2/3)Ce2O3 | 470 | 196.85 | 9.680289e-121 | 1.273722e-123 | -122.8949 | -1105.813
CE2O3 | Ce | (4/3)Ce + O2 = (2/3)Ce2O3 | 480 | 206.85 | 5.721934e-118 | 7.528861e-121 | -120.1233 | -1103.871
CE2O3 | Ce | (4/3)Ce + O2 = (2/3)Ce2O3 | 490 | 216.85 | 2.604374e-115 | 3.426808e-118 | -117.4651 | -1101.932
CE2O3 | Ce | (4/3)Ce + O2 = (2/3)Ce2O3 | 500 | 226.85 | 9.272264e-113 | 1.220035e-115 | -114.9136 | -1099.997
CE2O3 | Ce | (4/3)Ce + O2 = (2/3)Ce2O3 | 510 | 236.85 | 2.619819e-110 | 3.44713e-113 | -112.4625 | -1098.065
CE2O3 | Ce | (4/3)Ce + O2 = (2/3)Ce2O3 | 520 | 246.85 | 5.9533e-108 | 7.833289e-111 | -110.1061 | -1096.136
CE2O3 | Ce | (4/3)Ce + O2 = (2/3)Ce2O3 | 530 | 256.85 | 1.101553265e-105 | 1.449412e-108 | -107.8388 | -1094.21
CE2O3 | Ce | (4/3)Ce + O2 = (2/3)Ce2O3 | 540 | 266.85 | 1.678717e-103 | 2.208838e-106 | -105.6558 | -1092.288
CE2O3 | Ce | (4/3)Ce + O2 = (2/3)Ce2O3 | 550 | 276.85 | 2.129491e-101 | 2.801962e-104 | -103.5525 | -1090.369
CE2O3 | Ce | (4/3)Ce + O2 = (2/3)Ce2O3 | 560 | 286.85 | 2.270773e-99 | 2.987859e-102 | -101.5246 | -1088.452
CE2O3 | Ce | (4/3)Ce + O2 = (2/3)Ce2O3 | 570 | 296.85 | 2.054206e-97 | 2.702903e-100 | -99.56817 | -1086.539
CE2O3 | Ce | (4/3)Ce + O2 = (2/3)Ce2O3 | 580 | 306.85 | 1.58996e-95 | 2.092053e-98 | -97.67943 | -1084.628
CE2O3 | Ce | (4/3)Ce + O2 = (2/3)Ce2O3 | 590 | 316.85 | 1.061325e-93 | 1.39648e-96 | -95.85497 | -1082.721
CE2O3 | Ce | (4/3)Ce + O2 = (2/3)Ce2O3 | 600 | 326.85 | 6.155288e-92 | 8.099063e-95 | -94.09157 | -1080.816
CE2O3 | Ce | (4/3)Ce + O2 = (2/3)Ce2O3 | 610 | 336.85 | 3.123155e-90 | 4.109415e-93 | -92.38622 | -1078.914
CE2O3 | Ce | (4/3)Ce + O2 = (2/3)Ce2O3 | 620 | 346.85 | 1.395394e-88 | 1.836045e-91 | -90.73612 | -1077.015
CE2O3 | Ce | (4/3)Ce + O2 = (2/3)Ce2O3 | 630 | 356.85 | 5.523224e-87 | 7.2674e-90 | -89.13862 | -1075.118
CE2O3 | Ce | (4/3)Ce + O2 = (2/3)Ce2O3 | 640 | 366.85 | 1.947826e-85 | 2.562929e-88 | -87.59126 | -1073.225
CE2O3 | Ce | (4/3)Ce + O2 = (2/3)Ce2O3 | 650 | 376.85 | 6.153002e-84 | 8.096055e-87 | -86.09173 | -1071.333
CE2O3 | Ce | (4/3)Ce + O2 = (2/3)Ce2O3 | 660 | 386.85 | 1.749767e-82 | 2.302325e-85 | -84.63783 | -1069.445
CE2O3 | Ce | (4/3)Ce + O2 = (2/3)Ce2O3 | 670 | 396.85 | 4.500661e-81 | 5.921922e-84 | -83.22754 | -1067.559
CE2O3 | Ce | (4/3)Ce + O2 = (2/3)Ce2O3 | 680 | 406.85 | 1.051724e-79 | 1.383848e-82 | -81.85891 | -1065.675
CE2O3 | Ce | (4/3)Ce + O2 = (2/3)Ce2O3 | 690 | 416.85 | 2.242185e-78 | 2.950244e-81 | -80.53014 | -1063.794
CE2O3 | Ce | (4/3)Ce + O2 = (2/3)Ce2O3 | 700 | 426.85 | 4.378204e-77 | 5.760795e-80 | -79.23952 | -1061.915
CE2O3 | Ce | (4/3)Ce + O2 = (2/3)Ce2O3 | 710 | 436.85 | 7.859407e-76 | 1.034133e-78 | -77.98542 | -1060.039
CE2O3 | Ce | (4/3)Ce + O2 = (2/3)Ce2O3 | 720 | 446.85 | 1.3016e-74 | 1.712631e-77 | -76.76634 | -1058.164
CE2O3 | Ce | (4/3)Ce + O2 = (2/3)Ce2O3 | 730 | 456.85 | 1.995263e-73 | 2.625346e-76 | -75.58081 | -1056.293
CE2O3 | Ce | (4/3)Ce + O2 = (2/3)Ce2O3 | 740 | 466.85 | 2.840016e-72 | 3.736863e-75 | -74.42749 | -1054.423
CE2O3 | Ce | (4/3)Ce + O2 = (2/3)Ce2O3 | 750 | 476.85 | 3.764695e-71 | 4.953546e-74 | -73.30508 | -1052.556
CE2O3 | Ce | (4/3)Ce + O2 = (2/3)Ce2O3 | 760 | 486.85 | 4.660682e-70 | 6.132476e-73 | -72.21236 | -1050.691
CE2O3 | Ce | (4/3)Ce + O2 = (2/3)Ce2O3 | 770 | 496.85 | 5.403046e-69 | 7.109271e-72 | -71.14817 | -1048.828
CE2O3 | Ce | (4/3)Ce + O2 = (2/3)Ce2O3 | 780 | 506.85 | 5.880261e-68 | 7.737186e-71 | -70.11142 | -1046.968
CE2O3 | Ce | (4/3)Ce + O2 = (2/3)Ce2O3 | 790 | 516.85 | 6.022364e-67 | 7.924163e-70 | -69.10105 | -1045.109
CE2O3 | Ce | (4/3)Ce + O2 = (2/3)Ce2O3 | 800 | 526.85 | 5.817564e-66 | 7.654689e-69 | -68.11607 | -1043.253
CE2O3 | Ce | (4/3)Ce + O2 = (2/3)Ce2O3 | 810 | 536.85 | 5.312042e-65 | 6.989529e-68 | -67.15555 | -1041.398
CE2O3 | Ce | (4/3)Ce + O2 = (2/3)Ce2O3 | 820 | 546.85 | 4.594354e-64 | 6.045202e-67 | -66.21859 | -1039.546
CE2O3 | Ce | (4/3)Ce + O2 = (2/3)Ce2O3 | 830 | 556.85 | 3.771229812e-63 | 4.962144e-66 | -65.30433 | -1037.696
CE2O3 | Ce | (4/3)Ce + O2 = (2/3)Ce2O3 | 840 | 566.85 | 2.943403e-62 | 3.872899e-65 | -64.41196 | -1035.847
CE2O3 | Ce | (4/3)Ce + O2 = (2/3)Ce2O3 | 850 | 576.85 | 2.188259244e-61 | 2.879288e-64 | -63.54071 | -1034.001
CE2O3 | Ce | (4/3)Ce + O2 = (2/3)Ce2O3 | 860 | 586.85 | 1.55227375e-60 | 2.042465e-63 | -62.68985 | -1032.156
CE2O3 | Ce | (4/3)Ce + O2 = (2/3)Ce2O3 | 870 | 596.85 | 1.052356e-59 | 1.384678e-62 | -61.85865 | -1030.314
CE2O3 | Ce | (4/3)Ce + O2 = (2/3)Ce2O3 | 880 | 606.85 | 6.828944e-59 | 8.985452e-62 | -61.04646 | -1028.473
CE2O3 | Ce | (4/3)Ce + O2 = (2/3)Ce2O3 | 890 | 616.85 | 4.247987e-58 | 5.589457e-61 | -60.25263 | -1026.635
CE2O3 | Ce | (4/3)Ce + O2 = (2/3)Ce2O3 | 900 | 626.85 | 2.536676e-57 | 3.337731e-60 | -59.47655 | -1024.798
CE2O3 | Ce | (4/3)Ce + O2 = (2/3)Ce2O3 | 910 | 636.85 | 1.45608e-56 | 1.915894e-59 | -58.71763 | -1022.963
CE2O3 | Ce | (4/3)Ce + O2 = (2/3)Ce2O3 | 920 | 646.85 | 8.044599e-56 | 1.058499933e-58 | -57.97531 | -1021.129
CE2O3 | Ce | (4/3)Ce + O2 = (2/3)Ce2O3 | 930 | 656.85 | 4.283114e-55 | 5.635677e-58 | -57.24905 | -1019.298
CE2O3 | Ce | (4/3)Ce + O2 = (2/3)Ce2O3 | 940 | 666.85 | 2.200212e-54 | 2.895016e-57 | -56.53835 | -1017.468
CE2O3 | Ce | (4/3)Ce + O2 = (2/3)Ce2O3 | 950 | 676.85 | 1.09172e-53 | 1.436474e-56 | -55.8427 | -1015.64
CE2O3 | Ce | (4/3)Ce + O2 = (2/3)Ce2O3 | 960 | 686.85 | 5.238074543e-53 | 6.892203e-56 | -55.16164 | -1013.814
CE2O3 | Ce | (4/3)Ce + O2 = (2/3)Ce2O3 | 970 | 696.85 | 2.432751e-52 | 3.200988e-55 | -54.49472 | -1011.989
CE2O3 | Ce | (4/3)Ce + O2 = (2/3)Ce2O3 | 980 | 706.85 | 1.09477e-51 | 1.440487e-54 | -53.84149 | -1010.167
CE2O3 | Ce | (4/3)Ce + O2 = (2/3)Ce2O3 | 990 | 716.85 | 4.778192e-51 | 6.287095e-54 | -53.20155 | -1008.345
CE2O3 | Ce | (4/3)Ce + O2 = (2/3)Ce2O3 | 1000 | 726.85 | 2.024507e-50 | 2.663825e-53 | -52.57449 | -1006.526
CE2O3 | Ce | (4/3)Ce + O2 = (2/3)Ce2O3 | 1000 | 726.85 | 2.024507e-50 | 2.663825e-53 | -52.57449 | -1006.526
CE2O3 | Ce | (4/3)Ce + O2 = (2/3)Ce2O3 | 1000 | 726.85 | 2.024507e-50 | 2.663825e-53 | -52.57449 | -1006.526
CE2O3 | Ce | (4/3)Ce + O2 = (2/3)Ce2O3 | 1010 | 736.85 | 8.374052e-50 | 1.101849e-52 | -51.95788 | -1004.668
CE2O3 | Ce | (4/3)Ce + O2 = (2/3)Ce2O3 | 1020 | 746.85 | 3.368036e-49 | 4.431626e-52 | -51.35344 | -1002.812
CE2O3 | Ce | (4/3)Ce + O2 = (2/3)Ce2O3 | 1030 | 756.85 | 1.318247e-48 | 1.734535e-51 | -50.76082 | -1000.958
CE2O3 | Ce | (4/3)Ce + O2 = (2/3)Ce2O3 | 1040 | 766.85 | 5.025004805e-48 | 6.611848e-51 | -50.17968 | -999.1049
CE2O3 | Ce | (4/3)Ce + O2 = (2/3)Ce2O3 | 1050 | 776.85 | 1.866911e-47 | 2.456462e-50 | -49.60969 | -997.2538
CE2O3 | Ce | (4/3)Ce + O2 = (2/3)Ce2O3 | 1060 | 786.85 | 6.765093e-47 | 8.901438e-50 | -49.05054 | -995.4043
CE2O3 | Ce | (4/3)Ce + O2 = (2/3)Ce2O3 | 1070 | 796.85 | 2.392711e-46 | 3.148304e-49 | -48.50192 | -993.5566
CE2O3 | Ce | (4/3)Ce + O2 = (2/3)Ce2O3 | 1072 | 798.8499999 | 3.071677e-46 | 4.04168e-49 | -48.39344 | -993.1873
CE2O3 | Ce | (4/3)Ce + O2 = (2/3)Ce2O3 | 1072 | 798.8499999 | 3.071677e-46 | 4.04168e-49 | -48.39344 | -993.1873
CE2O3 | Ce | (4/3)Ce + O2 = (2/3)Ce2O3 | 1080 | 806.85 | 8.315596e-46 | 1.094157e-48 | -47.96092 | -991.6562
CE2O3 | Ce | (4/3)Ce + O2 = (2/3)Ce2O3 | 1090 | 816.85 | 2.828395e-45 | 3.721572e-48 | -47.42927 | -989.7439
CE2O3 | Ce | (4/3)Ce + O2 = (2/3)Ce2O3 | 1100 | 826.85 | 9.406765e-45 | 1.237732e-47 | -46.90737 | -987.8333
CE2O3 | Ce | (4/3)Ce + O2 = (2/3)Ce2O3 | 1110 | 836.85 | 3.060957e-44 | 4.027575e-47 | -46.39496 | -985.9244
CE2O3 | Ce | (4/3)Ce + O2 = (2/3)Ce2O3 | 1120 | 846.85 | 9.750903e-44 | 1.283014e-46 | -45.89177 | -984.0172
CE2O3 | Ce | (4/3)Ce + O2 = (2/3)Ce2O3 | 1130 | 856.85 | 3.04262e-43 | 4.003447e-46 | -45.39757 | -982.1117
CE2O3 | Ce | (4/3)Ce + O2 = (2/3)Ce2O3 | 1140 | 866.85 | 9.304696e-43 | 1.224302e-45 | -44.91211 | -980.2079
CE2O3 | Ce | (4/3)Ce + O2 = (2/3)Ce2O3 | 1150 | 876.85 | 2.790206e-42 | 3.671323e-45 | -44.43518 | -978.3058
CE2O3 | Ce | (4/3)Ce + O2 = (2/3)Ce2O3 | 1160 | 886.85 | 8.208616005e-42 | 1.080081e-44 | -43.96654 | -976.4054
CE2O3 | Ce | (4/3)Ce + O2 = (2/3)Ce2O3 | 1170 | 896.85 | 2.370369e-41 | 3.118907e-44 | -43.506 | -974.5068
CE2O3 | Ce | (4/3)Ce + O2 = (2/3)Ce2O3 | 1180 | 906.85 | 6.721711009e-41 | 8.844357e-44 | -43.05333 | -972.6099
CE2O3 | Ce | (4/3)Ce + O2 = (2/3)Ce2O3 | 1190 | 916.85 | 1.872664e-40 | 2.464032e-43 | -42.60835 | -970.7147
CE2O3 | Ce | (4/3)Ce + O2 = (2/3)Ce2O3 | 1200 | 926.85 | 5.128002e-40 | 6.747371e-43 | -42.17087 | -968.8212
CE2O3 | Ce | (4/3)Ce + O2 = (2/3)Ce2O3 | 1210 | 936.85 | 1.380798e-39 | 1.816839e-42 | -41.74068 | -966.9295
CE2O3 | Ce | (4/3)Ce + O2 = (2/3)Ce2O3 | 1220 | 946.85 | 3.657507712e-39 | 4.81251e-42 | -41.31763 | -965.0395
CE2O3 | Ce | (4/3)Ce + O2 = (2/3)Ce2O3 | 1230 | 956.85 | 9.534265e-39 | 1.254509e-41 | -40.90153 | -963.1513
CE2O3 | Ce | (4/3)Ce + O2 = (2/3)Ce2O3 | 1240 | 966.85 | 2.446831e-38 | 3.219515e-41 | -40.49221 | -961.2648
CE2O3 | Ce | (4/3)Ce + O2 = (2/3)Ce2O3 | 1250 | 976.85 | 6.184412e-38 | 8.137384e-41 | -40.08952 | -959.3801
CE2O3 | Ce | (4/3)Ce + O2 = (2/3)Ce2O3 | 1260 | 986.85 | 1.540025e-37 | 2.026348885e-40 | -39.69329 | -957.4971
CE2O3 | Ce | (4/3)Ce + O2 = (2/3)Ce2O3 | 1270 | 996.85 | 3.779591e-37 | 4.973146e-40 | -39.30337 | -955.6159
CE2O3 | Ce | (4/3)Ce + O2 = (2/3)Ce2O3 | 1280 | 1006.85 | 9.145283e-37 | 1.203327e-39 | -38.91962 | -953.7365
CE2O3 | Ce | (4/3)Ce + O2 = (2/3)Ce2O3 | 1290 | 1016.85 | 2.182368e-36 | 2.871537e-39 | -38.54189 | -951.8588
CE2O3 | Ce | (4/3)Ce + O2 = (2/3)Ce2O3 | 1300 | 1026.85 | 5.13779e-36 | 6.76025e-39 | -38.17004 | -949.9829
CE2O3 | Ce | (4/3)Ce + O2 = (2/3)Ce2O3 | 1310 | 1036.85 | 1.193649e-35 | 1.57059e-38 | -37.80394 | -948.1089
CE2O3 | Ce | (4/3)Ce + O2 = (2/3)Ce2O3 | 1320 | 1046.85 | 2.73753e-35 | 3.602013e-38 | -37.44345 | -946.2365
CE2O3 | Ce | (4/3)Ce + O2 = (2/3)Ce2O3 | 1330 | 1056.85 | 6.199406e-35 | 8.157113e-38 | -37.08846 | -944.366
CE2O3 | Ce | (4/3)Ce + O2 = (2/3)Ce2O3 | 1340 | 1066.85 | 1.386669e-34 | 1.824564e-37 | -36.73884 | -942.4973
CE2O3 | Ce | (4/3)Ce + O2 = (2/3)Ce2O3 | 1350 | 1076.85 | 3.064404e-34 | 4.032111e-37 | -36.39447 | -940.6304
CE2O3 | Ce | (4/3)Ce + O2 = (2/3)Ce2O3 | 1360 | 1086.85 | 6.692459e-34 | 8.805867e-37 | -36.05523 | -938.7653
CE2O3 | Ce | (4/3)Ce + O2 = (2/3)Ce2O3 | 1370 | 1096.85 | 1.444787e-33 | 1.901036e-36 | -35.72101 | -936.902
CE2O3 | Ce | (4/3)Ce + O2 = (2/3)Ce2O3 | 1380 | 1106.85 | 3.083968e-33 | 4.057852e-36 | -35.3917 | -935.0405
CE2O3 | Ce | (4/3)Ce + O2 = (2/3)Ce2O3 | 1390 | 1116.85 | 6.510425e-33 | 8.566349e-36 | -35.0672 | -933.1808
CE2O3 | Ce | (4/3)Ce + O2 = (2/3)Ce2O3 | 1400 | 1126.85 | 1.359582e-32 | 1.788924e-35 | -34.74741 | -931.323
CE2O3 | Ce | (4/3)Ce + O2 = (2/3)Ce2O3 | 1410 | 1136.85 | 2.809301e-32 | 3.696449e-35 | -34.43222 | -929.4669
CE2O3 | Ce | (4/3)Ce + O2 = (2/3)Ce2O3 | 1420 | 1146.85 | 5.744933818e-32 | 7.559123e-35 | -34.12153 | -927.6127
CE2O3 | Ce | (4/3)Ce + O2 = (2/3)Ce2O3 | 1430 | 1156.85 | 1.162948e-31 | 1.530195e-34 | -33.81525 | -925.7603
CE2O3 | Ce | (4/3)Ce + O2 = (2/3)Ce2O3 | 1440 | 1166.85 | 2.330858e-31 | 3.066919e-34 | -33.5133 | -923.9097
CE2O3 | Ce | (4/3)Ce + O2 = (2/3)Ce2O3 | 1450 | 1176.85 | 4.62638e-31 | 6.08734247e-34 | -33.21557 | -922.0609
CE2O3 | Ce | (4/3)Ce + O2 = (2/3)Ce2O3 | 1460 | 1186.85 | 9.095439e-31 | 1.196768e-33 | -32.92199 | -920.2139
CE2O3 | Ce | (4/3)Ce + O2 = (2/3)Ce2O3 | 1470 | 1196.85 | 1.771526e-30 | 2.330955e-33 | -32.63247 | -918.3688
CE2O3 | Ce | (4/3)Ce + O2 = (2/3)Ce2O3 | 1480 | 1206.85 | 3.418968e-30 | 4.498642e-33 | -32.34692 | -916.5254
CE2O3 | Ce | (4/3)Ce + O2 = (2/3)Ce2O3 | 1490 | 1216.85 | 6.539533e-30 | 8.604648e-33 | -32.06527 | -914.6838
CE2O3 | Ce | (4/3)Ce + O2 = (2/3)Ce2O3 | 1500 | 1226.85 | 1.239882e-29 | 1.631424e-32 | -31.78743 | -912.8441
CE2O3 | Ce | (4/3)Ce + O2 = (2/3)Ce2O3 | 1510 | 1236.85 | 2.330623e-29 | 3.06661e-32 | -31.51334 | -911.0061
CE2O3 | Ce | (4/3)Ce + O2 = (2/3)Ce2O3 | 1520 | 1246.85 | 4.34406e-29 | 5.715869e-32 | -31.24292 | -909.1699
CE2O3 | Ce | (4/3)Ce + O2 = (2/3)Ce2O3 | 1530 | 1256.85 | 8.03015e-29 | 1.056599e-31 | -30.97609 | -907.3355
CE2O3 | Ce | (4/3)Ce + O2 = (2/3)Ce2O3 | 1530 | 1256.85 | 8.03e-29 | 1.056579e-31 | -30.9761 | -907.3357
CE2O3 | Ce | (4/3)Ce + O2 = (2/3)Ce2O3 | 1540 | 1266.85 | 1.4724e-28 | 1.937368e-31 | -30.71279 | -905.5029
CE2O3 | Ce | (4/3)Ce + O2 = (2/3)Ce2O3 | 1550 | 1276.85 | 2.67837e-28 | 3.524171e-31 | -30.45294 | -903.672
CE2O3 | Ce | (4/3)Ce + O2 = (2/3)Ce2O3 | 1560 | 1286.85 | 4.834201e-28 | 6.360791e-31 | -30.19649 | -901.843
CE2O3 | Ce | (4/3)Ce + O2 = (2/3)Ce2O3 | 1570 | 1296.85 | 8.658709e-28 | 1.139304e-30 | -29.94336 | -900.0157
CE2O3 | Ce | (4/3)Ce + O2 = (2/3)Ce2O3 | 1580 | 1306.85 | 1.539286e-27 | 2.02537567e-30 | -29.69349 | -898.1901
CE2O3 | Ce | (4/3)Ce + O2 = (2/3)Ce2O3 | 1590 | 1316.85 | 2.716343e-27 | 3.574135e-30 | -29.44683 | -896.3663
CE2O3 | Ce | (4/3)Ce + O2 = (2/3)Ce2O3 | 1600 | 1326.85 | 4.758932615e-27 | 6.261753e-30 | -29.2033 | -894.5443
CE2O3 | Ce | (4/3)Ce + O2 = (2/3)Ce2O3 | 1610 | 1336.85 | 8.278521e-27 | 1.089279e-29 | -28.96286 | -892.724
CE2O3 | Ce | (4/3)Ce + O2 = (2/3)Ce2O3 | 1620 | 1346.85 | 1.430117e-26 | 1.881733e-29 | -28.72544 | -890.9054
CE2O3 | Ce | (4/3)Ce + O2 = (2/3)Ce2O3 | 1630 | 1356.85 | 2.453701e-26 | 3.228554e-29 | -28.49099 | -889.0886
CE2O3 | Ce | (4/3)Ce + O2 = (2/3)Ce2O3 | 1640 | 1366.85 | 4.18174614e-26 | 5.502298e-29 | -28.25946 | -887.2735
CE2O3 | Ce | (4/3)Ce + O2 = (2/3)Ce2O3 | 1650 | 1376.85 | 7.079991566e-26 | 9.315778e-29 | -28.03078 | -885.4601
CE2O3 | Ce | (4/3)Ce + O2 = (2/3)Ce2O3 | 1660 | 1386.85 | 1.190964e-25 | 1.567058e-28 | -27.80491 | -883.6485
CE2O3 | Ce | (4/3)Ce + O2 = (2/3)Ce2O3 | 1670 | 1396.85 | 1.990703e-25 | 2.619346e-28 | -27.58181 | -881.8385
CE2O3 | Ce | (4/3)Ce + O2 = (2/3)Ce2O3 | 1680 | 1406.85 | 3.30678e-25 | 4.351026e-28 | -27.36141 | -880.0303
CE2O3 | Ce | (4/3)Ce + O2 = (2/3)Ce2O3 | 1690 | 1416.85 | 5.459381e-25 | 7.183396e-28 | -27.14367 | -878.2237
CE2O3 | Ce | (4/3)Ce + O2 = (2/3)Ce2O3 | 1700 | 1426.85 | 8.959177e-25 | 1.178839e-27 | -26.92855 | -876.4188
CE2O3 | Ce | (4/3)Ce + O2 = (2/3)Ce2O3 | 1710 | 1436.85 | 1.461589e-24 | 1.923144e-27 | -26.71599 | -874.6156
CE2O3 | Ce | (4/3)Ce + O2 = (2/3)Ce2O3 | 1720 | 1446.85 | 2.370611e-24 | 3.119225e-27 | -26.50595 | -872.8141
CE2O3 | Ce | (4/3)Ce + O2 = (2/3)Ce2O3 | 1730 | 1456.85 | 3.823109e-24 | 5.030407e-27 | -26.2984 | -871.0142
CE2O3 | Ce | (4/3)Ce + O2 = (2/3)Ce2O3 | 1740 | 1466.85 | 6.131088e-24 | 8.067221e-27 | -26.09328 | -869.216
CE2O3 | Ce | (4/3)Ce + O2 = (2/3)Ce2O3 | 1750 | 1476.85 | 9.778334e-24 | 1.286623e-26 | -25.89055 | -867.4195
CE2O3 | Ce | (4/3)Ce + O2 = (2/3)Ce2O3 | 1760 | 1486.85 | 1.551099e-23 | 2.04092e-26 | -25.69017 | -865.6246
CE2O3 | Ce | (4/3)Ce + O2 = (2/3)Ce2O3 | 1770 | 1496.85 | 2.447383e-23 | 3.22024e-26 | -25.49211 | -863.8313
CE2O3 | Ce | (4/3)Ce + O2 = (2/3)Ce2O3 | 1780 | 1506.85 | 3.841411036e-23 | 5.054488e-26 | -25.29632 | -862.0397
CE2O3 | Ce | (4/3)Ce + O2 = (2/3)Ce2O3 | 1790 | 1516.85 | 5.998528e-23 | 7.8928e-26 | -25.10277 | -860.2497
CE2O3 | Ce | (4/3)Ce + O2 = (2/3)Ce2O3 | 1800 | 1526.85 | 9.319681e-23 | 1.226274e-25 | -24.91141 | -858.4613
CE2O3 | Ce | (4/3)Ce + O2 = (2/3)Ce2O3 | 1810 | 1536.85 | 1.440776e-22 | 1.895758e-25 | -24.72222 | -856.6746
CE2O3 | Ce | (4/3)Ce + O2 = (2/3)Ce2O3 | 1820 | 1546.85 | 2.216495e-22 | 2.916441e-25 | -24.53515 | -854.8894
CE2O3 | Ce | (4/3)Ce + O2 = (2/3)Ce2O3 | 1830 | 1556.85 | 3.393493e-22 | 4.465122e-25 | -24.35017 | -853.1058
CE2O3 | Ce | (4/3)Ce + O2 = (2/3)Ce2O3 | 1840 | 1566.85 | 5.170961e-22 | 6.803897e-25 | -24.16724 | -851.3238
CE2O3 | Ce | (4/3)Ce + O2 = (2/3)Ce2O3 | 1850 | 1576.85 | 7.842840598e-22 | 1.031953e-24 | -23.98634 | -849.5434
CE2O3 | Ce | (4/3)Ce + O2 = (2/3)Ce2O3 | 1860 | 1586.85 | 1.184094e-21 | 1.558018e-24 | -23.80743 | -847.7646
CE2O3 | Ce | (4/3)Ce + O2 = (2/3)Ce2O3 | 1870 | 1596.85 | 1.779677e-21 | 2.341681e-24 | -23.63047 | -845.9874
CE2O3 | Ce | (4/3)Ce + O2 = (2/3)Ce2O3 | 1880 | 1606.85 | 2.662996e-21 | 3.503942e-24 | -23.45544 | -844.2117
CE2O3 | Ce | (4/3)Ce + O2 = (2/3)Ce2O3 | 1890 | 1616.85 | 3.967388e-21 | 5.220247e-24 | -23.28231 | -842.4376
CE2O3 | Ce | (4/3)Ce + O2 = (2/3)Ce2O3 | 1900 | 1626.85 | 5.885369e-21 | 7.743906e-24 | -23.11104 | -840.665
CE2O3 | Ce | (4/3)Ce + O2 = (2/3)Ce2O3 | 1910 | 1636.85 | 8.693749e-21 | 1.143914e-23 | -22.94161 | -838.894
CE2O3 | Ce | (4/3)Ce + O2 = (2/3)Ce2O3 | 1920 | 1646.85 | 1.278892e-20 | 1.682752e-23 | -22.77398 | -837.1245
CE2O3 | Ce | (4/3)Ce + O2 = (2/3)Ce2O3 | 1930 | 1656.85 | 1.873622e-20 | 2.465292e-23 | -22.60813 | -835.3565
CE2O3 | Ce | (4/3)Ce + O2 = (2/3)Ce2O3 | 1940 | 1666.85 | 2.733879e-20 | 3.597209e-23 | -22.44403 | -833.5901
CE2O3 | Ce | (4/3)Ce + O2 = (2/3)Ce2O3 | 1950 | 1676.85 | 3.973314596e-20 | 5.228046e-23 | -22.28166 | -831.8251
CE2O3 | Ce | (4/3)Ce + O2 = (2/3)Ce2O3 | 1960 | 1686.85 | 5.75214e-20 | 7.568606e-23 | -22.12098 | -830.0617
CE2O3 | Ce | (4/3)Ce + O2 = (2/3)Ce2O3 | 1970 | 1696.85 | 8.295353e-20 | 1.091494e-22 | -21.96198 | -828.2998
CE2O3 | Ce | (4/3)Ce + O2 = (2/3)Ce2O3 | 1980 | 1706.85 | 1.191776e-19 | 1.568126e-22 | -21.80462 | -826.5394
CE2O3 | Ce | (4/3)Ce + O2 = (2/3)Ce2O3 | 1990 | 1716.85 | 1.705822e-19 | 2.244502e-22 | -21.64888 | -824.7805
CE2O3 | Ce | (4/3)Ce + O2 = (2/3)Ce2O3 | 2010 | 1736.85 | 3.456584e-19 | 4.548137e-22 | -21.34217 | -821.2671
CE2O3 | Ce | (4/3)Ce + O2 = (2/3)Ce2O3 | 2020 | 1746.85 | 4.894058e-19 | 6.43955e-22 | -21.19114 | -819.5126
CE2O3 | Ce | (4/3)Ce + O2 = (2/3)Ce2O3 | 2030 | 1756.85 | 6.905026e-19 | 9.085561e-22 | -21.04165 | -817.7596
CE2O3 | Ce | (4/3)Ce + O2 = (2/3)Ce2O3 | 2040 | 1766.85 | 9.708642e-19 | 1.277453e-21 | -20.89366 | -816.0081
CE2O3 | Ce | (4/3)Ce + O2 = (2/3)Ce2O3 | 2050 | 1776.85 | 1.360413e-18 | 1.790017e-21 | -20.74714 | -814.258
CE2O3 | Ce | (4/3)Ce + O2 = (2/3)Ce2O3 | 2060 | 1786.85 | 1.899869e-18 | 2.499828e-21 | -20.60209 | -812.5094
CE2O3 | Ce | (4/3)Ce + O2 = (2/3)Ce2O3 | 2070 | 1796.85 | 2.644471e-18 | 3.479567e-21 | -20.45847 | -810.7622
CE2O3 | Ce | (4/3)Ce + O2 = (2/3)Ce2O3 | 2080 | 1806.85 | 3.668908e-18 | 4.82751e-21 | -20.31628 | -809.0164
CE2O3 | Ce | (4/3)Ce + O2 = (2/3)Ce2O3 | 2090 | 1816.85 | 5.073857e-18 | 6.676128e-21 | -20.17548 | -807.2721
CE2O3 | Ce | (4/3)Ce + O2 = (2/3)Ce2O3 | 2100 | 1826.85 | 6.994605e-18 | 9.203428e-21 | -20.03605 | -805.5292
CE2O3 | Ce | (4/3)Ce + O2 = (2/3)Ce2O3 | 2110 | 1836.85 | 9.61239e-18 | 1.264788e-20 | -19.89798 | -803.7877
CE2O3 | Ce | (4/3)Ce + O2 = (2/3)Ce2O3 | 2120 | 1846.85 | 1.316928e-17 | 1.7328e-20 | -19.76125 | -802.0477
CE2O3 | Ce | (4/3)Ce + O2 = (2/3)Ce2O3 | 2130 | 1856.85 | 1.798765e-17 | 2.366796e-20 | -19.62584 | -800.309
CE2O3 | Ce | (4/3)Ce + O2 = (2/3)Ce2O3 | 2140 | 1866.85 | 2.449553e-17 | 3.223095e-20 | -19.49173 | -798.5718
CE2O3 | Ce | (4/3)Ce + O2 = (2/3)Ce2O3 | 2150 | 1876.85 | 3.325964e-17 | 4.376268e-20 | -19.3589 | -796.836
CE2O3 | Ce | (4/3)Ce + O2 = (2/3)Ce2O3 | 2160 | 1886.85 | 4.502820411e-17 | 5.924764e-20 | -19.22733 | -795.1015
CE2O3 | Ce | (4/3)Ce + O2 = (2/3)Ce2O3 | 2170 | 1896.85 | 6.078629e-17 | 7.99819579e-20 | -19.09701 | -793.3685
CE2O3 | Ce | (4/3)Ce + O2 = (2/3)Ce2O3 | 2180 | 1906.85 | 8.182722e-17 | 1.076674e-19 | -18.96792 | -791.6368
CE2O3 | Ce | (4/3)Ce + O2 = (2/3)Ce2O3 | 2190 | 1916.85 | 1.098444e-16 | 1.445322e-19 | -18.84004 | -789.9065
CE2O3 | Ce | (4/3)Ce + O2 = (2/3)Ce2O3 | 2200 | 1926.85 | 1.47049358e-16 | 1.93486e-19 | -18.71335 | -788.1776
CE2O3 | Ce | (4/3)Ce + O2 = (2/3)Ce2O3 | 2210 | 1936.85 | 1.963221e-16 | 2.583186e-19 | -18.58784 | -786.4501
CE2O3 | Ce | (4/3)Ce + O2 = (2/3)Ce2O3 | 2220 | 1946.85 | 2.614042e-16 | 3.439529e-19 | -18.4635 | -784.7239
CE2O3 | Ce | (4/3)Ce + O2 = (2/3)Ce2O3 | 2230 | 1956.85 | 3.471432469e-16 | 4.567674e-19 | -18.3403 | -782.9991
CE2O3 | Ce | (4/3)Ce + O2 = (2/3)Ce2O3 | 2240 | 1966.85 | 4.598045209e-16 | 6.050059e-19 | -18.21824 | -781.2757
CE2O3 | Ce | (4/3)Ce + O2 = (2/3)Ce2O3 | 2250 | 1976.85 | 6.07465e-16 | 7.992961e-19 | -18.09729 | -779.5536
CE2O3 | Ce | (4/3)Ce + O2 = (2/3)Ce2O3 | 2260 | 1986.85 | 8.005119e-16 | 1.053305e-18 | -17.97745 | -777.8329
CE2O3 | Ce | (4/3)Ce + O2 = (2/3)Ce2O3 | 2270 | 1996.85 | 1.052271e-15 | 1.384567e-18 | -17.85869 | -776.1135
CE2O3 | Ce | (4/3)Ce + O2 = (2/3)Ce2O3 | 2280 | 2006.85 | 1.379795e-15 | 1.81551986e-18 | -17.741 | -774.3954
CE2O3 | Ce | (4/3)Ce + O2 = (2/3)Ce2O3 | 2290 | 2016.85 | 1.804859e-15 | 2.374815e-18 | -17.62437 | -772.6787
CE2O3 | Ce | (4/3)Ce + O2 = (2/3)Ce2O3 | 2300 | 2026.85 | 2.35519976e-15 | 3.098947e-18 | -17.50879 | -770.9634
CE2O3 | Ce | (4/3)Ce + O2 = (2/3)Ce2O3 | 2310 | 2036.85 | 3.066065e-15 | 4.034296e-18 | -17.39423 | -769.2493
CE2O3 | Ce | (4/3)Ce + O2 = (2/3)Ce2O3 | 2320 | 2046.85 | 3.982149e-15 | 5.239669e-18 | -17.2807 | -767.5366
CE2O3 | Ce | (4/3)Ce + O2 = (2/3)Ce2O3 | 2330 | 2056.85 | 5.159997e-15 | 6.78947e-18 | -17.16816 | -765.8252
CE2O3 | Ce | (4/3)Ce + O2 = (2/3)Ce2O3 | 2340 | 2066.85 | 6.670988e-15 | 8.777616e-18 | -17.05662 | -764.1151
CE2O3 | Ce | (4/3)Ce + O2 = (2/3)Ce2O3 | 2350 | 2076.85 | 8.60503e-15 | 1.132241e-17 | -16.94606 | -762.4064
CE2O3 | Ce | (4/3)Ce + O2 = (2/3)Ce2O3 | 2360 | 2086.85 | 1.107512e-14 | 1.457253e-17 | -16.83646 | -760.6989
CE2O3 | Ce | (4/3)Ce + O2 = (2/3)Ce2O3 | 2370 | 2096.85 | 1.4223e-14 | 1.871447e-17 | -16.72782 | -758.9928
CE2O3 | Ce | (4/3)Ce + O2 = (2/3)Ce2O3 | 2380 | 2106.85 | 1.822603e-14 | 2.398162e-17 | -16.62012 | -757.2879
CE2O3 | Ce | (4/3)Ce + O2 = (2/3)Ce2O3 | 2390 | 2116.85 | 2.330576e-14 | 3.066547e-17 | -16.51335 | -755.5844
CE2O3 | Ce | (4/3)Ce + O2 = (2/3)Ce2O3 | 2400 | 2126.85 | 2.973852e-14 | 3.912963e-17 | -16.40749 | -753.882
CE2O3 | Ce | (4/3)Ce + O2 = (2/3)Ce2O3 | 2410 | 2136.85 | 3.786871e-14 | 4.982725e-17 | -16.30253 | -752.1804
CE2O3 | Ce | (4/3)Ce + O2 = (2/3)Ce2O3 | 2420 | 2146.85 | 4.812364e-14 | 6.332057e-17 | -16.19846 | -750.4795
CE2O3 | Ce | (4/3)Ce + O2 = (2/3)Ce2O3 | 2430 | 2156.85 | 6.103290446e-14 | 8.030645e-17 | -16.09525 | -748.7794
CE2O3 | Ce | (4/3)Ce + O2 = (2/3)Ce2O3 | 2440 | 2166.85 | 7.725172e-14 | 1.01647e-16 | -15.99291 | -747.0799
CE2O3 | Ce | (4/3)Ce + O2 = (2/3)Ce2O3 | 2450 | 2176.85 | 9.758912751e-14 | 1.284067e-16 | -15.89141 | -745.3812
CE2O3 | Ce | (4/3)Ce + O2 = (2/3)Ce2O3 | 2460 | 2186.85 | 1.230422659e-13 | 1.618977e-16 | -15.79076 | -743.6832
CE2O3 | Ce | (4/3)Ce + O2 = (2/3)Ce2O3 | 2470 | 2196.85 | 1.548378e-13 | 2.03734e-16 | -15.69094 | -741.986
CE2O3 | Ce | (4/3)Ce + O2 = (2/3)Ce2O3 | 2480 | 2206.85 | 1.944822e-13 | 2.558977e-16 | -15.59193 | -740.2894
CE2O3 | Ce | (4/3)Ce + O2 = (2/3)Ce2O3 | 2490 | 2216.85 | 2.438219e-13 | 3.208183e-16 | -15.49374 | -738.5935
CE2O3 | Ce | (4/3)Ce + O2 = (2/3)Ce2O3 | 2500 | 2226.85 | 3.051162e-13 | 4.014687e-16 | -15.39635 | -736.8984
CE2O3 | Ce | (4/3)Ce + O2 = (2/3)Ce2O3 | 2510 | 2236.85 | 3.811248e-13 | 5.0148e-16 | -15.29975 | -735.2039
CE2O3 | Ce | (4/3)Ce + O2 = (2/3)Ce2O3 | 2520 | 2246.85 | 4.752128e-13 | 6.2528e-16 | -15.20393 | -733.5102
CE2O3 | Ce | (4/3)Ce + O2 = (2/3)Ce2O3 | 2523 | 2249.85 | 5.07555324e-13 | 6.67836e-16 | -15.17533 | -733.0022
CE2O3 | Ce | (4/3)Ce + O2 = (2/3)Ce2O3 | 2523 | 2249.85 | 5.07555324e-13 | 6.67836e-16 | -15.17533 | -733.0022
CE2O3 | Ce | (4/3)Ce + O2 = (2/3)Ce2O3 | 2530 | 2256.85 | 5.852607e-13 | 7.700799e-16 | -15.11346 | -732.0393
CE2O3 | Ce | (4/3)Ce + O2 = (2/3)Ce2O3 | 2540 | 2266.85 | 7.163205e-13 | 9.42527e-16 | -15.02571 | -730.6653
CE2O3 | Ce | (4/3)Ce + O2 = (2/3)Ce2O3 | 2550 | 2276.85 | 8.75269e-13 | 1.15167e-15 | -14.93867 | -729.293
CE2O3 | Ce | (4/3)Ce + O2 = (2/3)Ce2O3 | 2560 | 2286.85 | 1.067728e-12 | 1.404905e-15 | -14.85235 | -727.9224
CE2O3 | Ce | (4/3)Ce + O2 = (2/3)Ce2O3 | 2570 | 2296.85 | 1.300388e-12 | 1.711037e-15 | -14.76674 | -726.5536
CE2O3 | Ce | (4/3)Ce + O2 = (2/3)Ce2O3 | 2580 | 2306.85 | 1.5812e-12 | 2.080527e-15 | -14.68183 | -725.1864
CE2O3 | Ce | (4/3)Ce + O2 = (2/3)Ce2O3 | 2590 | 2316.85 | 1.919600427e-12 | 2.52579e-15 | -14.5976 | -723.821
CE2O3 | Ce | (4/3)Ce + O2 = (2/3)Ce2O3 | 2600 | 2326.85 | 2.326766548e-12 | 3.061535e-15 | -14.51406 | -722.4573
CE2O3 | Ce | (4/3)Ce + O2 = (2/3)Ce2O3 | 2610 | 2336.85 | 2.81592322e-12 | 3.705162e-15 | -14.43119 | -721.0952
CE2O3 | Ce | (4/3)Ce + O2 = (2/3)Ce2O3 | 2620 | 2346.85 | 3.402692e-12 | 4.477227e-15 | -14.34899 | -719.7348
CE2O3 | Ce | (4/3)Ce + O2 = (2/3)Ce2O3 | 2630 | 2356.85 | 4.105501e-12 | 5.401976e-15 | -14.26745 | -718.3761
CE2O3 | Ce | (4/3)Ce + O2 = (2/3)Ce2O3 | 2640 | 2366.85 | 4.946055e-12 | 6.507968e-15 | -14.18655 | -717.0191
CE2O3 | Ce | (4/3)Ce + O2 = (2/3)Ce2O3 | 2650 | 2376.85 | 5.949884e-12 | 7.828795e-15 | -14.10631 | -715.6638
CE2O3 | Ce | (4/3)Ce + O2 = (2/3)Ce2O3 | 2660 | 2386.85 | 7.146974e-12 | 9.403913e-15 | -14.02669 | -714.31
CE2O3 | Ce | (4/3)Ce + O2 = (2/3)Ce2O3 | 2670 | 2396.85 | 8.572496e-12 | 1.12796e-14 | -13.94771 | -712.958
CE2O3 | Ce | (4/3)Ce + O2 = (2/3)Ce2O3 | 2680 | 2406.85 | 1.026765e-11 | 1.351007e-14 | -13.86934 | -711.6075
CE2O3 | Ce | (4/3)Ce + O2 = (2/3)Ce2O3 | 2690 | 2416.85 | 1.22806239e-11 | 1.615872e-14 | -13.79159 | -710.2587
CE2O3 | Ce | (4/3)Ce + O2 = (2/3)Ce2O3 | 2700 | 2426.85 | 1.466771e-11 | 1.929962e-14 | -13.71445 | -708.9116
CE2O3 | Ce | (4/3)Ce + O2 = (2/3)Ce2O3 | 2710 | 2436.85 | 1.74946e-11 | 2.301921e-14 | -13.63791 | -707.566
CE2O3 | Ce | (4/3)Ce + O2 = (2/3)Ce2O3 | 2720 | 2446.85 | 2.083779e-11 | 2.741815e-14 | -13.56196 | -706.2221
CE2O3 | Ce | (4/3)Ce + O2 = (2/3)Ce2O3 | 2730 | 2456.85 | 2.478634e-11 | 3.26136e-14 | -13.4866 | -704.8798
CE2O3 | Ce | (4/3)Ce + O2 = (2/3)Ce2O3 | 2740 | 2466.85 | 2.944371e-11 | 3.874172e-14 | -13.41182 | -703.539
CE2O3 | Ce | (4/3)Ce + O2 = (2/3)Ce2O3 | 2750 | 2476.85 | 3.492999e-11 | 4.596052e-14 | -13.33762 | -702.1999
CE2O3 | Ce | (4/3)Ce + O2 = (2/3)Ce2O3 | 2760 | 2486.85 | 4.13844085e-11 | 5.445317e-14 | -13.26398 | -700.8623
CE2O3 | Ce | (4/3)Ce + O2 = (2/3)Ce2O3 | 2770 | 2496.85 | 4.896814e-11 | 6.443176e-14 | -13.1909 | -699.5263
CE2O3 | Ce | (4/3)Ce + O2 = (2/3)Ce2O3 | 2780 | 2506.85 | 5.786755e-11 | 7.614151e-14 | -13.11838 | -698.1919
CE2O3 | Ce | (4/3)Ce + O2 = (2/3)Ce2O3 | 2790 | 2516.85 | 6.829792e-11 | 8.986568e-14 | -13.04641 | -696.8591
CE2O3 | Ce | (4/3)Ce + O2 = (2/3)Ce2O3 | 2800 | 2526.85 | 8.050755e-11 | 1.05931e-13 | -12.97498 | -695.5278
CE2O3 | Ce | (4/3)Ce + O2 = (2/3)Ce2O3 | 2810 | 2536.85 | 9.478258e-11 | 1.247139e-13 | -12.90409 | -694.1981
CE2O3 | Ce | (4/3)Ce + O2 = (2/3)Ce2O3 | 2820 | 2546.85 | 1.114523e-10 | 1.466477e-13 | -12.83372 | -692.8699
CE2O3 | Ce | (4/3)Ce + O2 = (2/3)Ce2O3 | 2830 | 2556.85 | 1.308952e-10 | 1.722305e-13 | -12.76389 | -691.5433
CE2O3 | Ce | (4/3)Ce + O2 = (2/3)Ce2O3 | 2840 | 2566.85 | 1.53546e-10 | 2.02034211e-13 | -12.69458 | -690.2182
CE2O3 | Ce | (4/3)Ce + O2 = (2/3)Ce2O3 | 2850 | 2576.85 | 1.799032e-10 | 2.367147e-13 | -12.62577 | -688.8946
CE2O3 | Ce | (4/3)Ce + O2 = (2/3)Ce2O3 | 2860 | 2586.85 | 2.105379e-10 | 2.770235e-13 | -12.55748 | -687.5725
CE2O3 | Ce | (4/3)Ce + O2 = (2/3)Ce2O3 | 2870 | 2596.85 | 2.461037e-10 | 3.238206e-13 | -12.4897 | -686.252
CE2O3 | Ce | (4/3)Ce + O2 = (2/3)Ce2O3 | 2880 | 2606.85 | 2.873478e-10 | 3.780892e-13 | -12.42241 | -684.933
CE2O3 | Ce | (4/3)Ce + O2 = (2/3)Ce2O3 | 2890 | 2616.85 | 3.351234e-10 | 4.409518e-13 | -12.35561 | -683.6154
CE2O3 | Ce | (4/3)Ce + O2 = (2/3)Ce2O3 | 2900 | 2626.85 | 3.904038e-10 | 5.136891e-13 | -12.2893 | -682.2994
CE2O3 | Ce | (4/3)Ce + O2 = (2/3)Ce2O3 | 2910 | 2636.85 | 4.542979e-10 | 5.977603e-13 | -12.22347 | -680.9849
CE2O3 | Ce | (4/3)Ce + O2 = (2/3)Ce2O3 | 2920 | 2646.85 | 5.280681e-10 | 6.948264e-13 | -12.15812 | -679.6718
CE2O3 | Ce | (4/3)Ce + O2 = (2/3)Ce2O3 | 2930 | 2656.85 | 6.131499e-10 | 8.067762e-13 | -12.09325 | -678.3603
CE2O3 | Ce | (4/3)Ce + O2 = (2/3)Ce2O3 | 2940 | 2666.85 | 7.11174e-10 | 9.357553e-13 | -12.02884 | -677.0502
CE2O3 | Ce | (4/3)Ce + O2 = (2/3)Ce2O3 | 2950 | 2676.85 | 8.239909e-10 | 1.084199e-12 | -11.96489 | -675.7416
CE2O3 | Ce | (4/3)Ce + O2 = (2/3)Ce2O3 | 2960 | 2686.85 | 9.536983e-10 | 1.254866e-12 | -11.9014 | -674.4344
CE2O3 | Ce | (4/3)Ce + O2 = (2/3)Ce2O3 | 2970 | 2696.85 | 1.102672e-09 | 1.450885e-12 | -11.83837 | -673.1287
CE2O3 | Ce | (4/3)Ce + O2 = (2/3)Ce2O3 | 2980 | 2706.85 | 1.273600912e-09 | 1.675791e-12 | -11.77578 | -671.8245
CE2O3 | Ce | (4/3)Ce + O2 = (2/3)Ce2O3 | 2990 | 2716.85 | 1.469523e-09 | 1.933583e-12 | -11.71364 | -670.5217
CE2O3 | Ce | (4/3)Ce + O2 = (2/3)Ce2O3 | 3000 | 2726.85 | 1.69387e-09 | 2.228776e-12 | -11.65193 | -669.2203
CE2O3_CE1O1.72 | Ce | (50/11)Ce2O3 + O2 = (100/11)CeO1.72 | 300 | 26.85 | 1.689229e-137 | 2.222669e-140 | -139.6531 | -802.0876
CE2O3_CE1O1.72 | Ce | (50/11)Ce2O3 + O2 = (100/11)CeO1.72 | 310 | 36.85 | 1.34429e-132 | 1.768802e-135 | -134.7523 | -799.7382
CE2O3_CE1O1.72 | Ce | (50/11)Ce2O3 + O2 = (100/11)CeO1.72 | 320 | 46.85 | 5.318704e-128 | 6.998294e-131 | -130.155 | -797.3715
CE2O3_CE1O1.72 | Ce | (50/11)Ce2O3 + O2 = (100/11)CeO1.72 | 330 | 56.85 | 1.114361e-123 | 1.466264e-126 | -125.8338 | -794.9889
CE2O3_CE1O1.72 | Ce | (50/11)Ce2O3 + O2 = (100/11)CeO1.72 | 340 | 66.85 | 1.307219e-119 | 1.720025e-122 | -121.7645 | -792.5914
CE2O3_CE1O1.72 | Ce | (50/11)Ce2O3 + O2 = (100/11)CeO1.72 | 350 | 76.85 | 9.020309e-116 | 1.186883e-118 | -117.9256 | -790.1799
CE2O3_CE1O1.72 | Ce | (50/11)Ce2O3 + O2 = (100/11)CeO1.72 | 360 | 86.85 | 3.825812e-112 | 5.033963e-115 | -114.2981 | -787.7553
CE2O3_CE1O1.72 | Ce | (50/11)Ce2O3 + O2 = (100/11)CeO1.72 | 370 | 96.85 | 1.037251e-108 | 1.364804e-111 | -110.8649 | -785.3184
CE2O3_CE1O1.72 | Ce | (50/11)Ce2O3 + O2 = (100/11)CeO1.72 | 380 | 106.85 | 1.861865e-105 | 2.449823e-108 | -107.6109 | -782.8699
CE2O3_CE1O1.72 | Ce | (50/11)Ce2O3 + O2 = (100/11)CeO1.72 | 390 | 116.85 | 2.283541e-102 | 3.004659e-105 | -104.5222 | -780.4104
CE2O3_CE1O1.72 | Ce | (50/11)Ce2O3 + O2 = (100/11)CeO1.72 | 400 | 126.85 | 1.968772e-99 | 2.590489e-102 | -101.5866 | -777.9405
CE2O3_CE1O1.72 | Ce | (50/11)Ce2O3 + O2 = (100/11)CeO1.72 | 410 | 136.85 | 1.224169e-96 | 1.610749e-99 | -98.79297 | -775.4607
CE2O3_CE1O1.72 | Ce | (50/11)Ce2O3 + O2 = (100/11)CeO1.72 | 420 | 146.85 | 5.618576e-94 | 7.392863e-97 | -96.13119 | -772.9715
CE2O3_CE1O1.72 | Ce | (50/11)Ce2O3 + O2 = (100/11)CeO1.72 | 430 | 156.85 | 1.943998e-91 | 2.557892e-94 | -93.59212 | -770.4733
CE2O3_CE1O1.72 | Ce | (50/11)Ce2O3 + O2 = (100/11)CeO1.72 | 440 | 166.85 | 5.168554e-89 | 6.800729e-92 | -91.16744 | -767.9666
CE2O3_CE1O1.72 | Ce | (50/11)Ce2O3 + O2 = (100/11)CeO1.72 | 450 | 176.85 | 1.074557e-86 | 1.41389e-89 | -88.84958 | -765.4517
CE2O3_CE1O1.72 | Ce | (50/11)Ce2O3 + O2 = (100/11)CeO1.72 | 460 | 186.85 | 1.775022e-84 | 2.335556e-87 | -86.63161 | -762.9289
CE2O3_CE1O1.72 | Ce | (50/11)Ce2O3 + O2 = (100/11)CeO1.72 | 470 | 196.85 | 2.36392e-82 | 3.110421e-85 | -84.50718 | -760.3987
CE2O3_CE1O1.72 | Ce | (50/11)Ce2O3 + O2 = (100/11)CeO1.72 | 480 | 206.85 | 2.572355e-80 | 3.384677e-83 | -82.47048 | -757.8612
CE2O3_CE1O1.72 | Ce | (50/11)Ce2O3 + O2 = (100/11)CeO1.72 | 490 | 216.85 | 2.315476e-78 | 3.046678e-81 | -80.51617 | -755.3167
CE2O3_CE1O1.72 | Ce | (50/11)Ce2O3 + O2 = (100/11)CeO1.72 | 500 | 226.85 | 1.743723e-76 | 2.294373e-79 | -78.63934 | -752.7655
CE2O3_CE1O1.72 | Ce | (50/11)Ce2O3 + O2 = (100/11)CeO1.72 | 510 | 236.85 | 1.110135e-74 | 1.460704e-77 | -76.83544 | -750.2079
CE2O3_CE1O1.72 | Ce | (50/11)Ce2O3 + O2 = (100/11)CeO1.72 | 520 | 246.85 | 6.032825e-73 | 7.937928e-76 | -75.10029 | -747.644
CE2O3_CE1O1.72 | Ce | (50/11)Ce2O3 + O2 = (100/11)CeO1.72 | 530 | 256.85 | 2.823472635e-71 | 3.715096e-74 | -73.43003 | -745.0741
CE2O3_CE1O1.72 | Ce | (50/11)Ce2O3 + O2 = (100/11)CeO1.72 | 540 | 266.85 | 1.147493e-69 | 1.509859e-72 | -71.82106 | -742.4983
CE2O3_CE1O1.72 | Ce | (50/11)Ce2O3 + O2 = (100/11)CeO1.72 | 550 | 276.85 | 4.080810522e-68 | 5.369488e-71 | -70.27007 | -739.9169
CE2O3_CE1O1.72 | Ce | (50/11)Ce2O3 + O2 = (100/11)CeO1.72 | 560 | 286.85 | 1.278975e-66 | 1.682862e-69 | -68.77395 | -737.33
CE2O3_CE1O1.72 | Ce | (50/11)Ce2O3 + O2 = (100/11)CeO1.72 | 570 | 296.85 | 3.556073e-65 | 4.679044e-68 | -67.32984 | -734.7377
CE2O3_CE1O1.72 | Ce | (50/11)Ce2O3 + O2 = (100/11)CeO1.72 | 580 | 306.85 | 8.825688e-64 | 1.161275e-66 | -65.93507 | -732.1403
CE2O3_CE1O1.72 | Ce | (50/11)Ce2O3 + O2 = (100/11)CeO1.72 | 590 | 316.85 | 1.966487785e-62 | 2.587484e-65 | -64.58712 | -729.5378
CE2O3_CE1O1.72 | Ce | (50/11)Ce2O3 + O2 = (100/11)CeO1.72 | 600 | 326.85 | 3.954838e-61 | 5.203734e-64 | -63.28368 | -726.9305
CE2O3_CE1O1.72 | Ce | (50/11)Ce2O3 + O2 = (100/11)CeO1.72 | 610 | 336.85 | 7.215038e-60 | 9.493471e-63 | -62.02257 | -724.3184
CE2O3_CE1O1.72 | Ce | (50/11)Ce2O3 + O2 = (100/11)CeO1.72 | 620 | 346.85 | 1.199662e-58 | 1.578502e-61 | -60.80175 | -721.7016
CE2O3_CE1O1.72 | Ce | (50/11)Ce2O3 + O2 = (100/11)CeO1.72 | 630 | 356.85 | 1.825988692e-57 | 2.4026167e-60 | -59.61932 | -719.0803
CE2O3_CE1O1.72 | Ce | (50/11)Ce2O3 + O2 = (100/11)CeO1.72 | 640 | 366.85 | 2.554739e-56 | 3.361499e-59 | -58.47347 | -716.4546
CE2O3_CE1O1.72 | Ce | (50/11)Ce2O3 + O2 = (100/11)CeO1.72 | 650 | 376.85 | 3.298258313e-55 | 4.339814e-58 | -57.36253 | -713.8246
CE2O3_CE1O1.72 | Ce | (50/11)Ce2O3 + O2 = (100/11)CeO1.72 | 660 | 386.85 | 3.943584e-54 | 5.188926e-57 | -56.28492 | -711.1904
CE2O3_CE1O1.72 | Ce | (50/11)Ce2O3 + O2 = (100/11)CeO1.72 | 670 | 396.85 | 4.381783e-53 | 5.765504e-56 | -55.23916 | -708.5521
CE2O3_CE1O1.72 | Ce | (50/11)Ce2O3 + O2 = (100/11)CeO1.72 | 680 | 406.85 | 4.539018e-52 | 5.972392e-55 | -54.22385 | -705.9097
CE2O3_CE1O1.72 | Ce | (50/11)Ce2O3 + O2 = (100/11)CeO1.72 | 690 | 416.85 | 4.396847e-51 | 5.785325e-54 | -53.23767 | -703.2634
CE2O3_CE1O1.72 | Ce | (50/11)Ce2O3 + O2 = (100/11)CeO1.72 | 700 | 426.85 | 3.994215e-50 | 5.255547e-53 | -52.27938 | -700.6133
CE2O3_CE1O1.72 | Ce | (50/11)Ce2O3 + O2 = (100/11)CeO1.72 | 710 | 436.85 | 3.411966e-49 | 4.489429e-52 | -51.34781 | -697.9594
CE2O3_CE1O1.72 | Ce | (50/11)Ce2O3 + O2 = (100/11)CeO1.72 | 720 | 446.85 | 2.747695e-48 | 3.615389e-51 | -50.44184 | -695.3018
CE2O3_CE1O1.72 | Ce | (50/11)Ce2O3 + O2 = (100/11)CeO1.72 | 730 | 456.85 | 2.091078e-47 | 2.751419e-50 | -49.56044 | -692.6406
CE2O3_CE1O1.72 | Ce | (50/11)Ce2O3 + O2 = (100/11)CeO1.72 | 740 | 466.85 | 1.507302e-46 | 1.983293e-49 | -48.70261 | -689.9758
CE2O3_CE1O1.72 | Ce | (50/11)Ce2O3 + O2 = (100/11)CeO1.72 | 750 | 476.85 | 1.031329e-45 | 1.357011e-48 | -47.86742 | -687.3076
CE2O3_CE1O1.72 | Ce | (50/11)Ce2O3 + O2 = (100/11)CeO1.72 | 760 | 486.85 | 6.711956e-45 | 8.831521e-48 | -47.05396 | -684.6359
CE2O3_CE1O1.72 | Ce | (50/11)Ce2O3 + O2 = (100/11)CeO1.72 | 770 | 496.85 | 4.162932e-44 | 5.477543e-47 | -46.26141 | -681.9609
CE2O3_CE1O1.72 | Ce | (50/11)Ce2O3 + O2 = (100/11)CeO1.72 | 780 | 506.85 | 2.465174e-43 | 3.24365e-46 | -45.48897 | -679.2827
CE2O3_CE1O1.72 | Ce | (50/11)Ce2O3 + O2 = (100/11)CeO1.72 | 790 | 516.85 | 1.396218e-42 | 1.837129e-45 | -44.73586 | -676.6012
CE2O3_CE1O1.72 | Ce | (50/11)Ce2O3 + O2 = (100/11)CeO1.72 | 800 | 526.85 | 7.575966e-42 | 9.968376e-45 | -44.00138 | -673.9165
CE2O3_CE1O1.72 | Ce | (50/11)Ce2O3 + O2 = (100/11)CeO1.72 | 810 | 536.85 | 3.944462e-41 | 5.190082e-44 | -43.28483 | -671.2288
CE2O3_CE1O1.72 | Ce | (50/11)Ce2O3 + O2 = (100/11)CeO1.72 | 820 | 546.85 | 1.973582921e-40 | 2.59682e-43 | -42.58556 | -668.538
CE2O3_CE1O1.72 | Ce | (50/11)Ce2O3 + O2 = (100/11)CeO1.72 | 830 | 556.85 | 9.503031e-40 | 1.250399e-42 | -41.90295 | -665.8441
CE2O3_CE1O1.72 | Ce | (50/11)Ce2O3 + O2 = (100/11)CeO1.72 | 840 | 566.85 | 4.409608e-39 | 5.802116e-42 | -41.23641 | -663.1474
CE2O3_CE1O1.72 | Ce | (50/11)Ce2O3 + O2 = (100/11)CeO1.72 | 850 | 576.85 | 1.974391e-38 | 2.597882e-41 | -40.58538 | -660.4477
CE2O3_CE1O1.72 | Ce | (50/11)Ce2O3 + O2 = (100/11)CeO1.72 | 860 | 586.85 | 8.540815e-38 | 1.123791e-40 | -39.94931 | -657.7451
CE2O3_CE1O1.72 | Ce | (50/11)Ce2O3 + O2 = (100/11)CeO1.72 | 870 | 596.85 | 3.573651e-37 | 4.702172e-40 | -39.3277 | -655.0398
CE2O3_CE1O1.72 | Ce | (50/11)Ce2O3 + O2 = (100/11)CeO1.72 | 880 | 606.85 | 1.447977e-36 | 1.905232e-39 | -38.72005 | -652.3317
CE2O3_CE1O1.72 | Ce | (50/11)Ce2O3 + O2 = (100/11)CeO1.72 | 890 | 616.85 | 5.687425e-36 | 7.483453e-39 | -38.1259 | -649.6209
CE2O3_CE1O1.72 | Ce | (50/11)Ce2O3 + O2 = (100/11)CeO1.72 | 900 | 626.85 | 2.167813e-35 | 2.852386e-38 | -37.54479 | -646.9073
CE2O3_CE1O1.72 | Ce | (50/11)Ce2O3 + O2 = (100/11)CeO1.72 | 910 | 636.85 | 8.026166e-35 | 1.056074e-37 | -36.97631 | -644.1912
CE2O3_CE1O1.72 | Ce | (50/11)Ce2O3 + O2 = (100/11)CeO1.72 | 920 | 646.85 | 2.889239e-34 | 3.801631e-37 | -36.42003 | -641.4724
CE2O3_CE1O1.72 | Ce | (50/11)Ce2O3 + O2 = (100/11)CeO1.72 | 930 | 656.85 | 1.012138e-33 | 1.331761e-36 | -35.87557 | -638.7511
CE2O3_CE1O1.72 | Ce | (50/11)Ce2O3 + O2 = (100/11)CeO1.72 | 940 | 666.85 | 3.453441e-33 | 4.544002e-36 | -35.34256 | -636.0273
CE2O3_CE1O1.72 | Ce | (50/11)Ce2O3 + O2 = (100/11)CeO1.72 | 950 | 676.85 | 1.148629e-32 | 1.511354e-35 | -34.82063 | -633.301
CE2O3_CE1O1.72 | Ce | (50/11)Ce2O3 + O2 = (100/11)CeO1.72 | 960 | 686.85 | 3.727067e-32 | 4.904036e-35 | -34.30945 | -630.5722
CE2O3_CE1O1.72 | Ce | (50/11)Ce2O3 + O2 = (100/11)CeO1.72 | 970 | 696.85 | 1.180714e-31 | 1.553572e-34 | -33.80867 | -627.841
CE2O3_CE1O1.72 | Ce | (50/11)Ce2O3 + O2 = (100/11)CeO1.72 | 980 | 706.85 | 3.654512e-31 | 4.808568e-34 | -33.31798 | -625.1074
CE2O3_CE1O1.72 | Ce | (50/11)Ce2O3 + O2 = (100/11)CeO1.72 | 990 | 716.85 | 1.105923e-30 | 1.455162e-33 | -32.83709 | -622.3715
CE2O3_CE1O1.72 | Ce | (50/11)Ce2O3 + O2 = (100/11)CeO1.72 | 1000 | 726.85 | 3.274338e-30 | 4.30834e-33 | -32.36569 | -619.6333
CE2O3_CE1O1.72 | Ce | (50/11)Ce2O3 + O2 = (100/11)CeO1.72 | 1010 | 736.85 | 9.490860922e-30 | 1.248797e-32 | -31.90351 | -616.8928
CE2O3_CE1O1.72 | Ce | (50/11)Ce2O3 + O2 = (100/11)CeO1.72 | 1020 | 746.85 | 2.694887e-29 | 3.545904e-32 | -31.45027 | -614.15
CE2O3_CE1O1.72 | Ce | (50/11)Ce2O3 + O2 = (100/11)CeO1.72 | 1030 | 756.85 | 7.500455e-29 | 9.869019e-32 | -31.00573 | -611.405
CE2O3_CE1O1.72 | Ce | (50/11)Ce2O3 + O2 = (100/11)CeO1.72 | 1040 | 766.85 | 2.047367e-28 | 2.693904e-31 | -30.56962 | -608.6578
CE2O3_CE1O1.72 | Ce | (50/11)Ce2O3 + O2 = (100/11)CeO1.72 | 1050 | 776.85 | 5.484091e-28 | 7.21591e-31 | -30.14171 | -605.9085
CE2O3_CE1O1.72 | Ce | (50/11)Ce2O3 + O2 = (100/11)CeO1.72 | 1060 | 786.85 | 1.442265e-27 | 1.897717e-30 | -29.72177 | -603.157
CE2O3_CE1O1.72 | Ce | (50/11)Ce2O3 + O2 = (100/11)CeO1.72 | 1070 | 796.85 | 3.725967e-27 | 4.902589e-30 | -29.30957 | -600.4034
CE2O3_CE1O1.72 | Ce | (50/11)Ce2O3 + O2 = (100/11)CeO1.72 | 1080 | 806.85 | 9.460203e-27 | 1.244763e-29 | -28.90491 | -597.6478
CE2O3_CE1O1.72 | Ce | (50/11)Ce2O3 + O2 = (100/11)CeO1.72 | 1090 | 816.85 | 2.361757e-26 | 3.107575e-29 | -28.50758 | -594.89
CE2O3_CE1O1.72 | Ce | (50/11)Ce2O3 + O2 = (100/11)CeO1.72 | 1100 | 826.85 | 5.800189e-26 | 7.631828e-29 | -28.11737 | -592.1303
CE2O3_CE1O1.72 | Ce | (50/11)Ce2O3 + O2 = (100/11)CeO1.72 | 1110 | 836.85 | 1.401886e-25 | 1.844586e-28 | -27.7341 | -589.3685
CE2O3_CE1O1.72 | Ce | (50/11)Ce2O3 + O2 = (100/11)CeO1.72 | 1120 | 846.85 | 3.336039e-25 | 4.389525e-28 | -27.35758 | -586.6048
CE2O3_CE1O1.72 | Ce | (50/11)Ce2O3 + O2 = (100/11)CeO1.72 | 1130 | 856.85 | 7.819444e-25 | 1.028874e-27 | -26.98764 | -583.8391
CE2O3_CE1O1.72 | Ce | (50/11)Ce2O3 + O2 = (100/11)CeO1.72 | 1140 | 866.85 | 1.80600461e-24 | 2.376322e-27 | -26.62409 | -581.0715
CE2O3_CE1O1.72 | Ce | (50/11)Ce2O3 + O2 = (100/11)CeO1.72 | 1150 | 876.85 | 4.111743e-24 | 5.410188e-27 | -26.26679 | -578.302
CE2O3_CE1O1.72 | Ce | (50/11)Ce2O3 + O2 = (100/11)CeO1.72 | 1150 | 876.85 | 4.112e-24 | 5.410526e-27 | -26.26676 | -578.3014
CE2O3_CE1O1.72 | Ce | (50/11)Ce2O3 + O2 = (100/11)CeO1.72 | 1160 | 886.85 | 9.231184e-24 | 1.214629e-26 | -25.91556 | -575.5306
CE2O3_CE1O1.72 | Ce | (50/11)Ce2O3 + O2 = (100/11)CeO1.72 | 1170 | 896.85 | 2.04440987e-23 | 2.690013e-26 | -25.57025 | -572.7573
CE2O3_CE1O1.72 | Ce | (50/11)Ce2O3 + O2 = (100/11)CeO1.72 | 1180 | 906.85 | 4.467939e-23 | 5.878867e-26 | -25.23071 | -569.9822
CE2O3_CE1O1.72 | Ce | (50/11)Ce2O3 + O2 = (100/11)CeO1.72 | 1190 | 916.85 | 9.638728858e-23 | 1.268254e-25 | -24.89679 | -567.2053
CE2O3_CE1O1.72 | Ce | (50/11)Ce2O3 + O2 = (100/11)CeO1.72 | 1200 | 926.85 | 2.053266e-22 | 2.701666e-25 | -24.56837 | -564.4265
CE2O3_CE1O1.72 | Ce | (50/11)Ce2O3 + O2 = (100/11)CeO1.72 | 1210 | 936.85 | 4.32035e-22 | 5.684671e-25 | -24.24529 | -561.6461
CE2O3_CE1O1.72 | Ce | (50/11)Ce2O3 + O2 = (100/11)CeO1.72 | 1220 | 946.85 | 8.981966e-22 | 1.181838e-24 | -23.92744 | -558.8638
CE2O3_CE1O1.72 | Ce | (50/11)Ce2O3 + O2 = (100/11)CeO1.72 | 1230 | 956.85 | 1.845565e-21 | 2.428375e-24 | -23.61468 | -556.0798
CE2O3_CE1O1.72 | Ce | (50/11)Ce2O3 + O2 = (100/11)CeO1.72 | 1240 | 966.85 | 3.748995e-21 | 4.932889e-24 | -23.3069 | -553.2941
CE2O3_CE1O1.72 | Ce | (50/11)Ce2O3 + O2 = (100/11)CeO1.72 | 1250 | 976.85 | 7.530899e-21 | 9.909078e-24 | -23.00397 | -550.5067
CE2O3_CE1O1.72 | Ce | (50/11)Ce2O3 + O2 = (100/11)CeO1.72 | 1260 | 986.85 | 1.496373e-20 | 1.968912e-23 | -22.70577 | -547.7176
CE2O3_CE1O1.72 | Ce | (50/11)Ce2O3 + O2 = (100/11)CeO1.72 | 1270 | 996.85 | 2.941746e-20 | 3.870719e-23 | -22.41221 | -544.9269
CE2O3_CE1O1.72 | Ce | (50/11)Ce2O3 + O2 = (100/11)CeO1.72 | 1280 | 1006.85 | 5.723352e-20 | 7.530727e-23 | -22.12316 | -542.1345
CE2O3_CE1O1.72 | Ce | (50/11)Ce2O3 + O2 = (100/11)CeO1.72 | 1290 | 1016.85 | 1.10225e-19 | 1.450329e-22 | -21.83853 | -539.3405
CE2O3_CE1O1.72 | Ce | (50/11)Ce2O3 + O2 = (100/11)CeO1.72 | 1300 | 1026.85 | 2.101817e-19 | 2.765548e-22 | -21.55822 | -536.5449
CE2O3_CE1O1.72 | Ce | (50/11)Ce2O3 + O2 = (100/11)CeO1.72 | 1310 | 1036.85 | 3.969117e-19 | 5.222522e-22 | -21.28212 | -533.7477
CE2O3_CE1O1.72 | Ce | (50/11)Ce2O3 + O2 = (100/11)CeO1.72 | 1320 | 1046.85 | 7.42459e-19 | 9.769198e-22 | -21.01014 | -530.949
CE2O3_CE1O1.72 | Ce | (50/11)Ce2O3 + O2 = (100/11)CeO1.72 | 1330 | 1056.85 | 1.376016e-18 | 1.810548e-21 | -20.74219 | -528.1486
CE2O3_CE1O1.72 | Ce | (50/11)Ce2O3 + O2 = (100/11)CeO1.72 | 1340 | 1066.85 | 2.527184e-18 | 3.325242e-21 | -20.47818 | -525.3466
CE2O3_CE1O1.72 | Ce | (50/11)Ce2O3 + O2 = (100/11)CeO1.72 | 1350 | 1076.85 | 4.600442e-18 | 6.053213e-21 | -20.21801 | -522.5431
CE2O3_CE1O1.72 | Ce | (50/11)Ce2O3 + O2 = (100/11)CeO1.72 | 1360 | 1086.85 | 8.302249e-18 | 1.092401e-20 | -19.96162 | -519.7381
CE2O3_CE1O1.72 | Ce | (50/11)Ce2O3 + O2 = (100/11)CeO1.72 | 1370 | 1096.85 | 1.485618e-17 | 1.954760585e-20 | -19.70891 | -516.9315
CE2O3_CE1O1.72 | Ce | (50/11)Ce2O3 + O2 = (100/11)CeO1.72 | 1380 | 1106.85 | 2.63641e-17 | 3.468961e-20 | -19.4598 | -514.1234
CE2O3_CE1O1.72 | Ce | (50/11)Ce2O3 + O2 = (100/11)CeO1.72 | 1390 | 1116.85 | 4.640767e-17 | 6.106273e-20 | -19.21422 | -511.3138
CE2O3_CE1O1.72 | Ce | (50/11)Ce2O3 + O2 = (100/11)CeO1.72 | 1400 | 1126.85 | 8.104237e-17 | 1.066347e-19 | -18.9721 | -508.5028
CE2O3_CE1O1.72 | Ce | (50/11)Ce2O3 + O2 = (100/11)CeO1.72 | 1410 | 1136.85 | 1.404275e-16 | 1.84772976e-19 | -18.73336 | -505.6904
CE2O3_CE1O1.72 | Ce | (50/11)Ce2O3 + O2 = (100/11)CeO1.72 | 1420 | 1146.85 | 2.414791e-16 | 3.177357e-19 | -18.49793 | -502.8766
CE2O3_CE1O1.72 | Ce | (50/11)Ce2O3 + O2 = (100/11)CeO1.72 | 1430 | 1156.85 | 4.121571e-16 | 5.423119e-19 | -18.26575 | -500.0615
CE2O3_CE1O1.72 | Ce | (50/11)Ce2O3 + O2 = (100/11)CeO1.72 | 1440 | 1166.85 | 6.983408549e-16 | 9.188695e-19 | -18.03675 | -497.2452
CE2O3_CE1O1.72 | Ce | (50/11)Ce2O3 + O2 = (100/11)CeO1.72 | 1450 | 1176.85 | 1.174783221e-15 | 1.545767e-18 | -17.81086 | -494.4276
CE2O3_CE1O1.72 | Ce | (50/11)Ce2O3 + O2 = (100/11)CeO1.72 | 1460 | 1186.85 | 1.962437e-15 | 2.582155e-18 | -17.58802 | -491.6088
CE2O3_CE1O1.72 | Ce | (50/11)Ce2O3 + O2 = (100/11)CeO1.72 | 1470 | 1196.85 | 3.255683e-15 | 4.283794e-18 | -17.36817 | -488.7889
CE2O3_CE1O1.72 | Ce | (50/11)Ce2O3 + O2 = (100/11)CeO1.72 | 1480 | 1206.85 | 5.364824e-15 | 7.058979e-18 | -17.15126 | -485.9679
CE2O3_CE1O1.72 | Ce | (50/11)Ce2O3 + O2 = (100/11)CeO1.72 | 1490 | 1216.85 | 8.781989e-15 | 1.155525e-17 | -16.93722 | -483.1459
CE2O3_CE1O1.72 | Ce | (50/11)Ce2O3 + O2 = (100/11)CeO1.72 | 1500 | 1226.85 | 1.428269e-14 | 1.879301e-17 | -16.726 | -480.3229
CE2O3_CE1O1.72 | Ce | (50/11)Ce2O3 + O2 = (100/11)CeO1.72 | 1510 | 1236.85 | 2.308131e-14 | 3.037014e-17 | -16.51755 | -477.4991
CE2O3_CE1O1.72 | Ce | (50/11)Ce2O3 + O2 = (100/11)CeO1.72 | 1520 | 1246.85 | 3.706782e-14 | 4.877345e-17 | -16.31182 | -474.6744
CE2O3_CE1O1.72 | Ce | (50/11)Ce2O3 + O2 = (100/11)CeO1.72 | 1530 | 1256.85 | 5.916581e-14 | 7.784975e-17 | -16.10874 | -471.8489
CE2O3_CE1O1.72 | Ce | (50/11)Ce2O3 + O2 = (100/11)CeO1.72 | 1540 | 1266.85 | 9.387100613e-14 | 1.235145e-16 | -15.90828 | -469.0227
CE2O3_CE1O1.72 | Ce | (50/11)Ce2O3 + O2 = (100/11)CeO1.72 | 1550 | 1276.85 | 1.480565e-13 | 1.948112e-16 | -15.71039 | -466.1959
CE2O3_CE1O1.72 | Ce | (50/11)Ce2O3 + O2 = (100/11)CeO1.72 | 1560 | 1286.85 | 2.321698e-13 | 3.054866e-16 | -15.51501 | -463.3685
CE2O3_CE1O1.72 | Ce | (50/11)Ce2O3 + O2 = (100/11)CeO1.72 | 1570 | 1296.85 | 3.620032e-13 | 4.763199e-16 | -15.3221 | -460.5405
CE2O3_CE1O1.72 | Ce | (50/11)Ce2O3 + O2 = (100/11)CeO1.72 | 1580 | 1306.85 | 5.61296e-13 | 7.385474e-16 | -15.13162 | -457.7121
CE2O3_CE1O1.72 | Ce | (50/11)Ce2O3 + O2 = (100/11)CeO1.72 | 1590 | 1316.85 | 8.655419e-13 | 1.138871e-15 | -14.94353 | -454.8834
CE2O3_CE1O1.72 | Ce | (50/11)Ce2O3 + O2 = (100/11)CeO1.72 | 1600 | 1326.85 | 1.327526e-12 | 1.746745e-15 | -14.75777 | -452.0543
CE2O3_CE1O1.72 | Ce | (50/11)Ce2O3 + O2 = (100/11)CeO1.72 | 1610 | 1336.85 | 2.025343e-12 | 2.664925e-15 | -14.57432 | -449.225
CE2O3_CE1O1.72 | Ce | (50/11)Ce2O3 + O2 = (100/11)CeO1.72 | 1620 | 1346.85 | 3.073934e-12 | 4.04465e-15 | -14.39312 | -446.3955
CE2O3_CE1O1.72 | Ce | (50/11)Ce2O3 + O2 = (100/11)CeO1.72 | 1630 | 1356.85 | 4.64163e-12 | 6.107408e-15 | -14.21414 | -443.5659
CE2O3_CE1O1.72 | Ce | (50/11)Ce2O3 + O2 = (100/11)CeO1.72 | 1640 | 1366.85 | 6.973725e-12 | 9.175954e-15 | -14.03735 | -440.7363
CE2O3_CE1O1.72 | Ce | (50/11)Ce2O3 + O2 = (100/11)CeO1.72 | 1650 | 1376.85 | 1.042593e-11 | 1.371833e-14 | -13.8627 | -437.9067
CE2O3_CE1O1.72 | Ce | (50/11)Ce2O3 + O2 = (100/11)CeO1.72 | 1660 | 1386.85 | 1.551161e-11 | 2.041001345e-14 | -13.69016 | -435.0773
CE2O3_CE1O1.72 | Ce | (50/11)Ce2O3 + O2 = (100/11)CeO1.72 | 1670 | 1396.85 | 2.296819e-11 | 3.02213e-14 | -13.51969 | -432.248
CE2O3_CE1O1.72 | Ce | (50/11)Ce2O3 + O2 = (100/11)CeO1.72 | 1680 | 1406.85 | 3.385005e-11 | 4.453954e-14 | -13.35125 | -429.419
CE2O3_CE1O1.72 | Ce | (50/11)Ce2O3 + O2 = (100/11)CeO1.72 | 1690 | 1416.85 | 4.965788e-11 | 6.533932e-14 | -13.18483 | -426.5903
CE2O3_CE1O1.72 | Ce | (50/11)Ce2O3 + O2 = (100/11)CeO1.72 | 1700 | 1426.85 | 7.251816e-11 | 9.541863e-14 | -13.02037 | -423.762
CE2O3_CE1O1.72 | Ce | (50/11)Ce2O3 + O2 = (100/11)CeO1.72 | 1710 | 1436.85 | 1.054307e-10 | 1.387247e-13 | -12.85785 | -420.9342
CE2O3_CE1O1.72 | Ce | (50/11)Ce2O3 + O2 = (100/11)CeO1.72 | 1720 | 1446.85 | 1.526094e-10 | 2.008018e-13 | -12.69723 | -418.1069
CE2O3_CE1O1.72 | Ce | (50/11)Ce2O3 + O2 = (100/11)CeO1.72 | 1730 | 1456.85 | 2.199479e-10 | 2.894051e-13 | -12.53849 | -415.2803
CE2O3_CE1O1.72 | Ce | (50/11)Ce2O3 + O2 = (100/11)CeO1.72 | 1740 | 1466.85 | 3.156550937e-10 | 4.153356e-13 | -12.3816 | -412.4544
CE2O3_CE1O1.72 | Ce | (50/11)Ce2O3 + O2 = (100/11)CeO1.72 | 1750 | 1476.85 | 4.511177435e-10 | 5.93576e-13 | -12.22652 | -409.6292
CE2O3_CE1O1.72 | Ce | (50/11)Ce2O3 + O2 = (100/11)CeO1.72 | 1760 | 1486.85 | 6.420663e-10 | 8.448241e-13 | -12.07323 | -406.8049
CE2O3_CE1O1.72 | Ce | (50/11)Ce2O3 + O2 = (100/11)CeO1.72 | 1770 | 1496.85 | 9.101457e-10 | 1.19756e-12 | -11.9217 | -403.9815
CE2O3_CE1O1.72 | Ce | (50/11)Ce2O3 + O2 = (100/11)CeO1.72 | 1780 | 1506.85 | 1.285022e-09 | 1.690818e-12 | -11.7719 | -401.159
CE2O3_CE1O1.72 | Ce | (50/11)Ce2O3 + O2 = (100/11)CeO1.72 | 1790 | 1516.85 | 1.807197e-09 | 2.377891e-12 | -11.62381 | -398.3376
CE2O3_CE1O1.72 | Ce | (50/11)Ce2O3 + O2 = (100/11)CeO1.72 | 1800 | 1526.85 | 2.53176e-09 | 3.331263e-12 | -11.47739 | -395.5174
CE2O3_CE1O1.72 | Ce | (50/11)Ce2O3 + O2 = (100/11)CeO1.72 | 1810 | 1536.85 | 3.533354e-09 | 4.64915e-12 | -11.33263 | -392.6983
CE2O3_CE1O1.72 | Ce | (50/11)Ce2O3 + O2 = (100/11)CeO1.72 | 1820 | 1546.85 | 4.912749e-09 | 6.464143e-12 | -11.18949 | -389.8805
CE2O3_CE1O1.72 | Ce | (50/11)Ce2O3 + O2 = (100/11)CeO1.72 | 1830 | 1556.85 | 6.805491e-09 | 8.954594e-12 | -11.04795 | -387.064
CE2O3_CE1O1.72 | Ce | (50/11)Ce2O3 + O2 = (100/11)CeO1.72 | 1840 | 1566.85 | 9.393254e-09 | 1.235954e-11 | -10.908 | -384.249
CE2O3_CE1O1.72 | Ce | (50/11)Ce2O3 + O2 = (100/11)CeO1.72 | 1850 | 1576.85 | 1.291867e-08 | 1.699825e-11 | -10.7696 | -381.4354
CE2O3_CE1O1.72 | Ce | (50/11)Ce2O3 + O2 = (100/11)CeO1.72 | 1860 | 1586.85 | 1.770468e-08 | 2.329564e-11 | -10.63273 | -378.6234
CE2O3_CE1O1.72 | Ce | (50/11)Ce2O3 + O2 = (100/11)CeO1.72 | 1870 | 1596.85 | 2.417962e-08 | 3.181529e-11 | -10.49736 | -375.8129
CE2O3_CE1O1.72 | Ce | (50/11)Ce2O3 + O2 = (100/11)CeO1.72 | 1880 | 1606.85 | 3.290972e-08 | 4.330226e-11 | -10.36349 | -373.0042
CE2O3_CE1O1.72 | Ce | (50/11)Ce2O3 + O2 = (100/11)CeO1.72 | 1890 | 1616.85 | 4.464098e-08 | 5.873814e-11 | -10.23108 | -370.1972
CE2O3_CE1O1.72 | Ce | (50/11)Ce2O3 + O2 = (100/11)CeO1.72 | 1900 | 1626.85 | 6.035311e-08 | 7.941199e-11 | -10.10011 | -367.392
CE2O3_CE1O1.72 | Ce | (50/11)Ce2O3 + O2 = (100/11)CeO1.72 | 1910 | 1636.85 | 8.132849e-08 | 1.070112e-10 | -9.970571 | -364.5888
CE2O3_CE1O1.72 | Ce | (50/11)Ce2O3 + O2 = (100/11)CeO1.72 | 1920 | 1646.85 | 1.092404e-07 | 1.437374e-10 | -9.84243 | -361.7874
CE2O3_CE1O1.72 | Ce | (50/11)Ce2O3 + O2 = (100/11)CeO1.72 | 1930 | 1656.85 | 1.462654e-07 | 1.924544e-10 | -9.715672 | -358.9881
CE2O3_CE1O1.72 | Ce | (50/11)Ce2O3 + O2 = (100/11)CeO1.72 | 1940 | 1666.85 | 1.952257e-07 | 2.568759e-10 | -9.590277 | -356.1908
CE2O3_CE1O1.72 | Ce | (50/11)Ce2O3 + O2 = (100/11)CeO1.72 | 1950 | 1676.85 | 2.597699e-07 | 3.418026e-10 | -9.466225 | -353.3957
CE2O3_CE1O1.72 | Ce | (50/11)Ce2O3 + O2 = (100/11)CeO1.72 | 1960 | 1686.85 | 3.446007e-07 | 4.53422e-10 | -9.343497 | -350.6028
CE2O3_CE1O1.72 | Ce | (50/11)Ce2O3 + O2 = (100/11)CeO1.72 | 1970 | 1696.85 | 4.557611e-07 | 5.996856e-10 | -9.222076 | -347.8122
CE2O3_CE1O1.72 | Ce | (50/11)Ce2O3 + O2 = (100/11)CeO1.72 | 1980 | 1706.85 | 6.009942e-07 | 7.907818e-10 | -9.101943 | -345.0239
CE2O3_CE1O1.72 | Ce | (50/11)Ce2O3 + O2 = (100/11)CeO1.72 | 1990 | 1716.85 | 7.901928e-07 | 1.039727e-09 | -8.983081 | -342.238
CE2O3_CE1O1.72 | Ce | (50/11)Ce2O3 + O2 = (100/11)CeO1.72 | 2010 | 1736.85 | 1.354308e-06 | 1.781984e-09 | -8.749096 | -336.6736
CE2O3_CE1O1.72 | Ce | (50/11)Ce2O3 + O2 = (100/11)CeO1.72 | 2020 | 1746.85 | 1.765521e-06 | 2.323053e-09 | -8.633941 | -333.8953
CE2O3_CE1O1.72 | Ce | (50/11)Ce2O3 + O2 = (100/11)CeO1.72 | 2030 | 1756.85 | 2.295228e-06 | 3.020037e-09 | -8.519988 | -331.1196
CE2O3_CE1O1.72 | Ce | (50/11)Ce2O3 + O2 = (100/11)CeO1.72 | 2040 | 1766.85 | 2.975724e-06 | 3.915426e-09 | -8.407221 | -328.3466
CE2O3_CE1O1.72 | Ce | (50/11)Ce2O3 + O2 = (100/11)CeO1.72 | 2050 | 1776.85 | 3.847592e-06 | 5.062621e-09 | -8.295625 | -325.5763
CE2O3_CE1O1.72 | Ce | (50/11)Ce2O3 + O2 = (100/11)CeO1.72 | 2060 | 1786.85 | 4.961702e-06 | 6.528556e-09 | -8.185183 | -322.8089
CE2O3_CE1O1.72 | Ce | (50/11)Ce2O3 + O2 = (100/11)CeO1.72 | 2070 | 1796.85 | 6.381649e-06 | 8.396906e-09 | -8.075881 | -320.0443
CE2O3_CE1O1.72 | Ce | (50/11)Ce2O3 + O2 = (100/11)CeO1.72 | 2080 | 1806.85 | 8.186733e-06 | 1.077202e-08 | -7.967703 | -317.2827
CE2O3_CE1O1.72 | Ce | (50/11)Ce2O3 + O2 = (100/11)CeO1.72 | 2090 | 1816.85 | 1.047559e-05 | 1.378368e-08 | -7.860635 | -314.524
CE2O3_CE1O1.72 | Ce | (50/11)Ce2O3 + O2 = (100/11)CeO1.72 | 2100 | 1826.85 | 1.337062e-05 | 1.759292e-08 | -7.754662 | -311.7684
CE2O3_CE1O1.72 | Ce | (50/11)Ce2O3 + O2 = (100/11)CeO1.72 | 2110 | 1836.85 | 1.702327972e-05 | 2.239905e-08 | -7.64977 | -309.0158
CE2O3_CE1O1.72 | Ce | (50/11)Ce2O3 + O2 = (100/11)CeO1.72 | 2120 | 1846.85 | 2.162061e-05 | 2.844818e-08 | -7.545946 | -306.2664
CE2O3_CE1O1.72 | Ce | (50/11)Ce2O3 + O2 = (100/11)CeO1.72 | 2130 | 1856.85 | 2.739299e-05 | 3.604341e-08 | -7.443174 | -303.5202
CE2O3_CE1O1.72 | Ce | (50/11)Ce2O3 + O2 = (100/11)CeO1.72 | 2140 | 1866.85 | 3.462352e-05 | 4.555726e-08 | -7.341442 | -300.7773
CE2O3_CE1O1.72 | Ce | (50/11)Ce2O3 + O2 = (100/11)CeO1.72 | 2150 | 1876.85 | 4.365926e-05 | 5.744639e-08 | -7.240737 | -298.0376
CE2O3_CE1O1.72 | Ce | (50/11)Ce2O3 + O2 = (100/11)CeO1.72 | 2160 | 1886.85 | 5.492473486e-05 | 7.226939e-08 | -7.141046 | -295.3014
CE2O3_CE1O1.72 | Ce | (50/11)Ce2O3 + O2 = (100/11)CeO1.72 | 2170 | 1896.85 | 6.893803e-05 | 9.070793e-08 | -7.042355 | -292.5685
CE2O3_CE1O1.72 | Ce | (50/11)Ce2O3 + O2 = (100/11)CeO1.72 | 2180 | 1906.85 | 8.632998e-05 | 1.135921e-07 | -6.944652 | -289.839
CE2O3_CE1O1.72 | Ce | (50/11)Ce2O3 + O2 = (100/11)CeO1.72 | 2190 | 1916.85 | 0.0001078670063 | 1.419303e-07 | -6.847925 | -287.1131
CE2O3_CE1O1.72 | Ce | (50/11)Ce2O3 + O2 = (100/11)CeO1.72 | 2200 | 1926.85 | 0.0001344782 | 1.769451e-07 | -6.752162 | -284.3907
CE2O3_CE1O1.72 | Ce | (50/11)Ce2O3 + O2 = (100/11)CeO1.72 | 2210 | 1936.85 | 0.0001672876 | 2.201153e-07 | -6.65735 | -281.6719
CE2O3_CE1O1.72 | Ce | (50/11)Ce2O3 + O2 = (100/11)CeO1.72 | 2220 | 1946.85 | 0.0002076517 | 2.73226e-07 | -6.563478 | -278.9568
CE2O3_CE1O1.72 | Ce | (50/11)Ce2O3 + O2 = (100/11)CeO1.72 | 2230 | 1956.85 | 0.0002572048 | 3.384274e-07 | -6.470534 | -276.2453
CE2O3_CE1O1.72 | Ce | (50/11)Ce2O3 + O2 = (100/11)CeO1.72 | 2240 | 1966.85 | 0.0003179111 | 4.18304e-07 | -6.378508 | -273.5376
CE2O3_CE1O1.72 | Ce | (50/11)Ce2O3 + O2 = (100/11)CeO1.72 | 2250 | 1976.85 | 0.0003921267 | 5.159562e-07 | -6.287387 | -270.8336
CE2O3_CE1O1.72 | Ce | (50/11)Ce2O3 + O2 = (100/11)CeO1.72 | 2260 | 1986.85 | 0.0004826724 | 6.350952e-07 | -6.197161 | -268.1335
CE2O3_CE1O1.72 | Ce | (50/11)Ce2O3 + O2 = (100/11)CeO1.72 | 2270 | 1996.85 | 0.0005929178 | 7.80155e-07 | -6.107819 | -265.4373
CE2O3_CE1O1.72 | Ce | (50/11)Ce2O3 + O2 = (100/11)CeO1.72 | 2280 | 2006.85 | 0.0007268809 | 9.564222e-07 | -6.01935 | -262.7449
CE2O3_CE1O1.72 | Ce | (50/11)Ce2O3 + O2 = (100/11)CeO1.72 | 2290 | 2016.85 | 0.0008893428 | 1.170188e-06 | -5.931744 | -260.0565
CE2O3_CE1O1.72 | Ce | (50/11)Ce2O3 + O2 = (100/11)CeO1.72 | 2300 | 2026.85 | 0.001085982045 | 1.428924e-06 | -5.844991 | -257.3722
CE2O3_CE1O1.72 | Ce | (50/11)Ce2O3 + O2 = (100/11)CeO1.72 | 2310 | 2036.85 | 0.00132353 | 1.741487e-06 | -5.75908 | -254.6918
CE2O3_CE1O1.72 | Ce | (50/11)Ce2O3 + O2 = (100/11)CeO1.72 | 2320 | 2046.85 | 0.00160995 | 2.118356e-06 | -5.674001 | -252.0155
CE2O3_CE1O1.72 | Ce | (50/11)Ce2O3 + O2 = (100/11)CeO1.72 | 2330 | 2056.85 | 0.001954648 | 2.571906e-06 | -5.589745 | -249.3433
CE2O3_CE1O1.72 | Ce | (50/11)Ce2O3 + O2 = (100/11)CeO1.72 | 2340 | 2066.85 | 0.002368711 | 3.116724e-06 | -5.506302 | -246.6753
CE2O3_CE1O1.72 | Ce | (50/11)Ce2O3 + O2 = (100/11)CeO1.72 | 2350 | 2076.85 | 0.002865180738 | 3.769975e-06 | -5.423662 | -244.0115
CE2O3_CE1O1.72 | Ce | (50/11)Ce2O3 + O2 = (100/11)CeO1.72 | 2360 | 2086.85 | 0.003459379 | 4.551814e-06 | -5.341815 | -241.3519
CE2O3_CE1O1.72 | Ce | (50/11)Ce2O3 + O2 = (100/11)CeO1.72 | 2370 | 2096.85 | 0.004169265 | 5.485875e-06 | -5.260754 | -238.6966
CE2O3_CE1O1.72 | Ce | (50/11)Ce2O3 + O2 = (100/11)CeO1.72 | 2380 | 2106.85 | 0.005015858 | 6.599813e-06 | -5.180468 | -236.0456
CE2O3_CE1O1.72 | Ce | (50/11)Ce2O3 + O2 = (100/11)CeO1.72 | 2390 | 2116.85 | 0.006023715 | 7.92594e-06 | -5.100949 | -233.3989
CE2O3_CE1O1.72 | Ce | (50/11)Ce2O3 + O2 = (100/11)CeO1.72 | 2400 | 2126.85 | 0.007221142 | 9.501502e-06 | -5.022208 | -230.7575
CE2O3_CE1O1.72 | Ce | (50/11)Ce2O3 + O2 = (100/11)CeO1.72 | 2410 | 2136.85 | 0.008640109 | 1.136856e-05 | -4.944294 | -228.1241
CE2O3_CE1O1.72 | Ce | (50/11)Ce2O3 + O2 = (100/11)CeO1.72 | 2420 | 2146.85 | 0.01031835715 | 1.357679e-05 | -4.867203 | -225.499
CE2O3_CE1O1.72 | Ce | (50/11)Ce2O3 + O2 = (100/11)CeO1.72 | 2430 | 2156.85 | 0.01229955 | 1.618362e-05 | -4.790924 | -222.8822
CE2O3_CE1O1.72 | Ce | (50/11)Ce2O3 + O2 = (100/11)CeO1.72 | 2440 | 2166.85 | 0.01463404 | 1.925532e-05 | -4.715449 | -220.2738
CE2O3_CE1O1.72 | Ce | (50/11)Ce2O3 + O2 = (100/11)CeO1.72 | 2450 | 2176.85 | 0.0173798 | 2.286816e-05 | -4.640769 | -217.6737
CE2O3_CE1O1.72 | Ce | (50/11)Ce2O3 + O2 = (100/11)CeO1.72 | 2460 | 2186.85 | 0.02060343 | 2.710977e-05 | -4.566874 | -215.082
CE2O3_CE1O1.72 | Ce | (50/11)Ce2O3 + O2 = (100/11)CeO1.72 | 2470 | 2196.85 | 0.02438132 | 3.208069e-05 | -4.493756 | -212.4987
CE2O3_CE1O1.72 | Ce | (50/11)Ce2O3 + O2 = (100/11)CeO1.72 | 2480 | 2206.85 | 0.02880094 | 3.789597e-05 | -4.421407 | -209.924
CE2O3_CE1O1.72 | Ce | (50/11)Ce2O3 + O2 = (100/11)CeO1.72 | 2490 | 2216.85 | 0.03396222 | 4.468714e-05 | -4.349817 | -207.3577
CE2O3_CE1O1.72 | Ce | (50/11)Ce2O3 + O2 = (100/11)CeO1.72 | 2500 | 2226.85 | 0.03997919 | 5.260419e-05 | -4.27898 | -204.8001
CE2O3_CE1O1.72 | Ce | (50/11)Ce2O3 + O2 = (100/11)CeO1.72 | 2510 | 2236.85 | 0.04698167 | 6.181798e-05 | -4.208885 | -202.251
CE2O3_CE1O1.72 | Ce | (50/11)Ce2O3 + O2 = (100/11)CeO1.72 | 2520 | 2246.85 | 0.05511725 | 7.252269e-05 | -4.139526 | -199.7106
CE2O3_CE1O1.72 | Ce | (50/11)Ce2O3 + O2 = (100/11)CeO1.72 | 2523 | 2249.85 | 0.05780342 | 7.605713e-05 | -4.11886 | -198.9501
CE2O3_CE1O1.72 | Ce | (50/11)Ce2O3 + O2 = (100/11)CeO1.72 | 2523 | 2249.85 | 0.05780342 | 7.605713e-05 | -4.11886 | -198.9501
CE2O3_CE1O1.72 | Ce | (50/11)Ce2O3 + O2 = (100/11)CeO1.72 | 2530 | 2256.85 | 0.06937454 | 9.128229e-05 | -4.039613 | -195.6637
CE2O3_CE1O1.72 | Ce | (50/11)Ce2O3 + O2 = (100/11)CeO1.72 | 2540 | 2266.85 | 0.08987215 | 0.0001182528 | -3.927188 | -190.9701
CE2O3_CE1O1.72 | Ce | (50/11)Ce2O3 + O2 = (100/11)CeO1.72 | 2550 | 2276.85 | 0.1161812 | 0.00015287 | -3.815678 | -186.2781
CE2O3_CE1O1.72 | Ce | (50/11)Ce2O3 + O2 = (100/11)CeO1.72 | 2560 | 2286.85 | 0.1498793 | 0.0001972096 | -3.705072 | -181.5877
CE2O3_CE1O1.72 | Ce | (50/11)Ce2O3 + O2 = (100/11)CeO1.72 | 2570 | 2296.85 | 0.1929531 | 0.0002538857 | -3.595362 | -176.8991
CE2O3_CE1O1.72 | Ce | (50/11)Ce2O3 + O2 = (100/11)CeO1.72 | 2580 | 2306.85 | 0.2478994 | 0.0003261834 | -3.486538 | -172.2122
CE2O3_CE1O1.72 | Ce | (50/11)Ce2O3 + O2 = (100/11)CeO1.72 | 2590 | 2316.85 | 0.3178496 | 0.0004182232 | -3.378592 | -167.5272
CE2O3_CE1O1.72 | Ce | (50/11)Ce2O3 + O2 = (100/11)CeO1.72 | 2600 | 2326.85 | 0.4067236 | 0.0005351626 | -3.271514 | -162.8441
CE2O3_CE1O1.72 | Ce | (50/11)Ce2O3 + O2 = (100/11)CeO1.72 | 2610 | 2336.85 | 0.5194181 | 0.0006834449 | -3.165297 | -158.163
CE2O3_CE1O1.72 | Ce | (50/11)Ce2O3 + O2 = (100/11)CeO1.72 | 2620 | 2346.85 | 0.6620390374 | 0.000871104 | -3.05993 | -153.4838
CE2O3_CE1O1.72 | Ce | (50/11)Ce2O3 + O2 = (100/11)CeO1.72 | 2630 | 2356.85 | 0.8421848 | 0.001108138 | -2.955406 | -148.8068
CE2O3_CE1O1.72 | Ce | (50/11)Ce2O3 + O2 = (100/11)CeO1.72 | 2640 | 2366.85 | 1.069293353 | 0.001406965 | -2.851717 | -144.1319
CE2O3_CE1O1.72 | Ce | (50/11)Ce2O3 + O2 = (100/11)CeO1.72 | 2650 | 2376.85 | 1.355065 | 0.001782981 | -2.748853 | -139.4592
CE2O3_CE1O1.72 | Ce | (50/11)Ce2O3 + O2 = (100/11)CeO1.72 | 2660 | 2386.85 | 1.71398 | 0.002255237 | -2.646808 | -134.7888
CE2O3_CE1O1.72 | Ce | (50/11)Ce2O3 + O2 = (100/11)CeO1.72 | 2670 | 2396.85 | 2.163921 | 0.002847264 | -2.545572 | -130.1208
CE2O3_CE1O1.72 | Ce | (50/11)Ce2O3 + O2 = (100/11)CeO1.72 | 2680 | 2406.85 | 2.726936 | 0.003588074 | -2.445139 | -125.4551
CE2O3_CE1O1.72 | Ce | (50/11)Ce2O3 + O2 = (100/11)CeO1.72 | 2690 | 2416.85 | 3.430161 | 0.00451337 | -2.345499 | -120.7918
CE2O3_CE1O1.72 | Ce | (50/11)Ce2O3 + O2 = (100/11)CeO1.72 | 2700 | 2426.85 | 4.306928 | 0.00566701 | -2.246646 | -116.131
CE2O3_CE1O1.72 | Ce | (50/11)Ce2O3 + O2 = (100/11)CeO1.72 | 2710 | 2436.85 | 5.398111 | 0.007102778 | -2.148572 | -111.4728
CE2O3_CE1O1.72 | Ce | (50/11)Ce2O3 + O2 = (100/11)CeO1.72 | 2720 | 2446.85 | 6.753747 | 0.008886509 | -2.051269 | -106.8172
CE2O3_CE1O1.72 | Ce | (50/11)Ce2O3 + O2 = (100/11)CeO1.72 | 2730 | 2456.85 | 8.434975 | 0.01109865 | -1.95473 | -102.1643
CE2O3_CE1O1.72 | Ce | (50/11)Ce2O3 + O2 = (100/11)CeO1.72 | 2740 | 2466.85 | 10.51638 | 0.01383734 | -1.858947 | -97.51413
CE2O3_CE1O1.72 | Ce | (50/11)Ce2O3 + O2 = (100/11)CeO1.72 | 2750 | 2476.85 | 13.08878058 | 0.01722208 | -1.763914 | -92.86671
CE2O3_CE1O1.72 | Ce | (50/11)Ce2O3 + O2 = (100/11)CeO1.72 | 2760 | 2486.85 | 16.26259525 | 0.02139815 | -1.669624 | -88.22214
CE2O3_CE1O1.72 | Ce | (50/11)Ce2O3 + O2 = (100/11)CeO1.72 | 2770 | 2496.85 | 20.17183 | 0.02654188 | -1.576068 | -83.58045
CE2O3_CE1O1.72 | Ce | (50/11)Ce2O3 + O2 = (100/11)CeO1.72 | 2780 | 2506.85 | 24.97883489 | 0.03286689 | -1.483241 | -78.94171
CE2O3_CE1O1.72 | Ce | (50/11)Ce2O3 + O2 = (100/11)CeO1.72 | 2790 | 2516.85 | 30.88002 | 0.04063161 | -1.391136 | -74.30596
CE2O3_CE1O1.72 | Ce | (50/11)Ce2O3 + O2 = (100/11)CeO1.72 | 2800 | 2526.85 | 38.11256 | 0.05014811 | -1.299745 | -69.67327
CE2O3_CE1O1.72 | Ce | (50/11)Ce2O3 + O2 = (100/11)CeO1.72 | 2810 | 2536.85 | 46.96242 | 0.06179266 | -1.209063 | -65.04369
CE2O3_CE1O1.72 | Ce | (50/11)Ce2O3 + O2 = (100/11)CeO1.72 | 2820 | 2546.85 | 57.77384 | 0.07601821 | -1.119082 | -60.41726
CE2O3_CE1O1.72 | Ce | (50/11)Ce2O3 + O2 = (100/11)CeO1.72 | 2830 | 2556.85 | 70.96053 | 0.09336911 | -1.029797 | -55.79404
CE2O3_CE1O1.72 | Ce | (50/11)Ce2O3 + O2 = (100/11)CeO1.72 | 2840 | 2566.85 | 87.01891 | 0.1144986 | -0.9412 | -51.17409
CE2O3_CE1O1.72 | Ce | (50/11)Ce2O3 + O2 = (100/11)CeO1.72 | 2850 | 2576.85 | 106.5437 | 0.1401891 | -0.8532856 | -46.55745
CE2O3_CE1O1.72 | Ce | (50/11)Ce2O3 + O2 = (100/11)CeO1.72 | 2860 | 2586.85 | 130.2465 | 0.171377 | -0.7660476 | -41.94417
CE2O3_CE1O1.72 | Ce | (50/11)Ce2O3 + O2 = (100/11)CeO1.72 | 2870 | 2596.85 | 158.9769 | 0.2091801 | -0.6794796 | -37.33431
CE2O3_CE1O1.72 | Ce | (50/11)Ce2O3 + O2 = (100/11)CeO1.72 | 2880 | 2606.85 | 193.7483 | 0.254932003 | -0.5935756 | -32.72792
CE2O3_CE1O1.72 | Ce | (50/11)Ce2O3 + O2 = (100/11)CeO1.72 | 2890 | 2616.85 | 235.7674426 | 0.3102203 | -0.5083298 | -28.12505
CE2O3_CE1O1.72 | Ce | (50/11)Ce2O3 + O2 = (100/11)CeO1.72 | 2900 | 2626.85 | 286.469 | 0.3769328 | -0.423736 | -23.52574
CE2O3_CE1O1.72 | Ce | (50/11)Ce2O3 + O2 = (100/11)CeO1.72 | 2910 | 2636.85 | 347.5562 | 0.4573107 | -0.3397886 | -18.93005
CE2O3_CE1O1.72 | Ce | (50/11)Ce2O3 + O2 = (100/11)CeO1.72 | 2920 | 2646.85 | 421.0482564 | 0.5540109 | -0.2564817 | -14.33802
CE2O3_CE1O1.72 | Ce | (50/11)Ce2O3 + O2 = (100/11)CeO1.72 | 2930 | 2656.85 | 509.3354 | 0.6701782 | -0.1738097 | -9.749706
CE2O3_CE1O1.72 | Ce | (50/11)Ce2O3 + O2 = (100/11)CeO1.72 | 2940 | 2666.85 | 615.243 | 0.8095302 | -0.09176693 | -5.165156
CE2O3_CE1O1.72 | Ce | (50/11)Ce2O3 + O2 = (100/11)CeO1.72 | 2950 | 2676.85 | 742.1056 | 0.9764548 | -0.01034786 | -0.5844163
CE2O3_CE1O1.72 | Ce | (50/11)Ce2O3 + O2 = (100/11)CeO1.72 | 2960 | 2686.85 | 893.853999 | 1.176124 | 0.070453 | 3.992464
CE2O3_CE1O1.72 | Ce | (50/11)Ce2O3 + O2 = (100/11)CeO1.72 | 2970 | 2696.85 | 1075.114 | 1.414624 | 0.150641 | 8.565439
CE2O3_CE1O1.72 | Ce | (50/11)Ce2O3 + O2 = (100/11)CeO1.72 | 2980 | 2706.85 | 1291.323939 | 1.69911 | 0.2302216 | 13.13446
CE1O1.72_CE1O1.83 | Ce | (200/11)CeO1.72 + O2 = (200/11)CeO1.83 | 300 | 26.85 | 3.722089e-105 | 4.897485e-108 | -107.31 | -616.3273
CE1O1.72_CE1O1.83 | Ce | (200/11)CeO1.72 + O2 = (200/11)CeO1.83 | 310 | 36.85 | 2.599667e-101 | 3.420614e-104 | -103.4659 | -614.0571
CE1O1.72_CE1O1.83 | Ce | (200/11)CeO1.72 + O2 = (200/11)CeO1.83 | 320 | 46.85 | 1.040337e-97 | 1.368865e-100 | -99.86364 | -611.7969
CE1O1.72_CE1O1.83 | Ce | (200/11)CeO1.72 + O2 = (200/11)CeO1.83 | 330 | 56.85 | 2.509992e-94 | 3.302621e-97 | -96.48114 | -609.5457
CE1O1.72_CE1O1.83 | Ce | (200/11)CeO1.72 + O2 = (200/11)CeO1.83 | 340 | 66.85 | 3.818689e-91 | 5.024591e-94 | -93.2989 | -607.3028
CE1O1.72_CE1O1.83 | Ce | (200/11)CeO1.72 + O2 = (200/11)CeO1.83 | 350 | 76.85 | 3.812079e-88 | 5.01589328e-91 | -90.29965 | -605.0677
CE1O1.72_CE1O1.83 | Ce | (200/11)CeO1.72 + O2 = (200/11)CeO1.83 | 360 | 86.85 | 2.586723e-85 | 3.403584e-88 | -87.46806 | -602.8398
CE1O1.72_CE1O1.83 | Ce | (200/11)CeO1.72 + O2 = (200/11)CeO1.83 | 370 | 96.85 | 1.231255e-82 | 1.620072e-85 | -84.79047 | -600.6184
CE1O1.72_CE1O1.83 | Ce | (200/11)CeO1.72 + O2 = (200/11)CeO1.83 | 380 | 106.85 | 4.228434e-80 | 5.563729e-83 | -82.25463 | -598.4031
CE1O1.72_CE1O1.83 | Ce | (200/11)CeO1.72 + O2 = (200/11)CeO1.83 | 390 | 116.85 | 1.074507e-77 | 1.413825e-80 | -79.8496 | -596.1935
CE1O1.72_CE1O1.83 | Ce | (200/11)CeO1.72 + O2 = (200/11)CeO1.83 | 400 | 126.85 | 2.066806e-75 | 2.719481e-78 | -77.56551 | -593.9892
CE1O1.72_CE1O1.83 | Ce | (200/11)CeO1.72 + O2 = (200/11)CeO1.83 | 410 | 136.85 | 3.07148e-73 | 4.041421e-76 | -75.39347 | -591.7898
CE1O1.72_CE1O1.83 | Ce | (200/11)CeO1.72 + O2 = (200/11)CeO1.83 | 420 | 146.85 | 3.592515e-71 | 4.726993e-74 | -73.32541 | -589.5949
CE1O1.72_CE1O1.83 | Ce | (200/11)CeO1.72 + O2 = (200/11)CeO1.83 | 430 | 156.85 | 3.363151e-69 | 4.425198e-72 | -71.35407 | -587.4042
CE1O1.72_CE1O1.83 | Ce | (200/11)CeO1.72 + O2 = (200/11)CeO1.83 | 440 | 166.85 | 2.558697e-67 | 3.366706e-70 | -69.47279 | -585.2175
CE1O1.72_CE1O1.83 | Ce | (200/11)CeO1.72 + O2 = (200/11)CeO1.83 | 450 | 176.85 | 1.604177e-65 | 2.110759e-68 | -67.67556 | -583.0345
CE1O1.72_CE1O1.83 | Ce | (200/11)CeO1.72 + O2 = (200/11)CeO1.83 | 460 | 186.85 | 8.393751571e-64 | 1.104441e-66 | -65.95686 | -580.8549
CE1O1.72_CE1O1.83 | Ce | (200/11)CeO1.72 + O2 = (200/11)CeO1.83 | 470 | 196.85 | 3.708245857e-62 | 4.879271e-65 | -64.31165 | -578.6785
CE1O1.72_CE1O1.83 | Ce | (200/11)CeO1.72 + O2 = (200/11)CeO1.83 | 480 | 206.85 | 1.397997429e-60 | 1.83947e-63 | -62.73531 | -576.5051
CE1O1.72_CE1O1.83 | Ce | (200/11)CeO1.72 + O2 = (200/11)CeO1.83 | 490 | 216.85 | 4.541591e-59 | 5.975778e-62 | -61.22361 | -574.3344
CE1O1.72_CE1O1.83 | Ce | (200/11)CeO1.72 + O2 = (200/11)CeO1.83 | 500 | 226.85 | 1.282837e-57 | 1.687944e-60 | -59.77264 | -572.1664
CE1O1.72_CE1O1.83 | Ce | (200/11)CeO1.72 + O2 = (200/11)CeO1.83 | 510 | 236.85 | 3.176784e-56 | 4.179979e-59 | -58.37883 | -570.0007
CE1O1.72_CE1O1.83 | Ce | (200/11)CeO1.72 + O2 = (200/11)CeO1.83 | 520 | 246.85 | 6.949769e-55 | 9.144433e-58 | -57.03884 | -567.8373
CE1O1.72_CE1O1.83 | Ce | (200/11)CeO1.72 + O2 = (200/11)CeO1.83 | 530 | 256.85 | 1.35264e-53 | 1.779789e-56 | -55.74963 | -565.676
CE1O1.72_CE1O1.83 | Ce | (200/11)CeO1.72 + O2 = (200/11)CeO1.83 | 540 | 266.85 | 2.357532e-52 | 3.102016e-55 | -54.50836 | -563.5166
CE1O1.72_CE1O1.83 | Ce | (200/11)CeO1.72 + O2 = (200/11)CeO1.83 | 550 | 276.85 | 3.701901e-51 | 4.870923e-54 | -53.31239 | -561.359
CE1O1.72_CE1O1.83 | Ce | (200/11)CeO1.72 + O2 = (200/11)CeO1.83 | 560 | 286.85 | 5.266514e-50 | 6.929624e-53 | -52.15929 | -559.2031
CE1O1.72_CE1O1.83 | Ce | (200/11)CeO1.72 + O2 = (200/11)CeO1.83 | 570 | 296.85 | 6.823706e-49 | 8.978561e-52 | -51.04679 | -557.0487
CE1O1.72_CE1O1.83 | Ce | (200/11)CeO1.72 + O2 = (200/11)CeO1.83 | 580 | 306.85 | 8.091456e-48 | 1.064665e-50 | -49.97279 | -554.8958
CE1O1.72_CE1O1.83 | Ce | (200/11)CeO1.72 + O2 = (200/11)CeO1.83 | 590 | 316.85 | 8.820827e-47 | 1.160635e-49 | -48.9353 | -552.7442
CE1O1.72_CE1O1.83 | Ce | (200/11)CeO1.72 + O2 = (200/11)CeO1.83 | 600 | 326.85 | 8.877761e-46 | 1.168126e-48 | -47.93251 | -550.5938
CE1O1.72_CE1O1.83 | Ce | (200/11)CeO1.72 + O2 = (200/11)CeO1.83 | 610 | 336.85 | 8.281779e-45 | 1.089708e-47 | -46.96269 | -548.4445
CE1O1.72_CE1O1.83 | Ce | (200/11)CeO1.72 + O2 = (200/11)CeO1.83 | 620 | 346.85 | 7.187426e-44 | 9.457139e-47 | -46.02424 | -546.2962
CE1O1.72_CE1O1.83 | Ce | (200/11)CeO1.72 + O2 = (200/11)CeO1.83 | 630 | 356.85 | 5.823095e-43 | 7.661967e-46 | -45.11566 | -544.1489
CE1O1.72_CE1O1.83 | Ce | (200/11)CeO1.72 + O2 = (200/11)CeO1.83 | 640 | 366.85 | 4.418472e-42 | 5.81378e-45 | -44.23554 | -542.0024
CE1O1.72_CE1O1.83 | Ce | (200/11)CeO1.72 + O2 = (200/11)CeO1.83 | 650 | 376.85 | 3.14955e-41 | 4.144144e-44 | -43.38257 | -539.8567
CE1O1.72_CE1O1.83 | Ce | (200/11)CeO1.72 + O2 = (200/11)CeO1.83 | 660 | 386.85 | 2.115059e-40 | 2.782973e-43 | -42.55549 | -537.7116
CE1O1.72_CE1O1.83 | Ce | (200/11)CeO1.72 + O2 = (200/11)CeO1.83 | 670 | 396.85 | 1.341714e-39 | 1.765413e-42 | -41.75315 | -535.5672
CE1O1.72_CE1O1.83 | Ce | (200/11)CeO1.72 + O2 = (200/11)CeO1.83 | 680 | 406.85 | 8.060413e-39 | 1.060581e-41 | -40.97446 | -533.4233
CE1O1.72_CE1O1.83 | Ce | (200/11)CeO1.72 + O2 = (200/11)CeO1.83 | 690 | 416.85 | 4.596715e-38 | 6.048309e-41 | -40.21837 | -531.2799
CE1O1.72_CE1O1.83 | Ce | (200/11)CeO1.72 + O2 = (200/11)CeO1.83 | 700 | 426.85 | 2.494045e-37 | 3.281639e-40 | -39.48391 | -529.1369
CE1O1.72_CE1O1.83 | Ce | (200/11)CeO1.72 + O2 = (200/11)CeO1.83 | 710 | 436.85 | 1.290168e-36 | 1.697589e-39 | -38.77017 | -526.9943
CE1O1.72_CE1O1.83 | Ce | (200/11)CeO1.72 + O2 = (200/11)CeO1.83 | 720 | 446.85 | 6.375885e-36 | 8.389322e-39 | -38.07627 | -524.8519
CE1O1.72_CE1O1.83 | Ce | (200/11)CeO1.72 + O2 = (200/11)CeO1.83 | 730 | 456.85 | 3.015829e-35 | 3.968196e-38 | -37.40141 | -522.7098
CE1O1.72_CE1O1.83 | Ce | (200/11)CeO1.72 + O2 = (200/11)CeO1.83 | 740 | 466.85 | 1.367793e-34 | 1.799727e-37 | -36.74479 | -520.5679
CE1O1.72_CE1O1.83 | Ce | (200/11)CeO1.72 + O2 = (200/11)CeO1.83 | 750 | 476.85 | 5.958195e-34 | 7.83973e-37 | -36.1057 | -518.4261
CE1O1.72_CE1O1.83 | Ce | (200/11)CeO1.72 + O2 = (200/11)CeO1.83 | 760 | 486.85 | 2.496807e-33 | 3.285272e-36 | -35.48343 | -516.2844
CE1O1.72_CE1O1.83 | Ce | (200/11)CeO1.72 + O2 = (200/11)CeO1.83 | 770 | 496.85 | 1.008068e-32 | 1.326405e-35 | -34.87732 | -514.1428
CE1O1.72_CE1O1.83 | Ce | (200/11)CeO1.72 + O2 = (200/11)CeO1.83 | 780 | 506.85 | 3.926934e-32 | 5.167018e-35 | -34.28676 | -512.0011
CE1O1.72_CE1O1.83 | Ce | (200/11)CeO1.72 + O2 = (200/11)CeO1.83 | 790 | 516.85 | 1.477984e-31 | 1.944716e-34 | -33.71114 | -509.8594
CE1O1.72_CE1O1.83 | Ce | (200/11)CeO1.72 + O2 = (200/11)CeO1.83 | 800 | 526.85 | 5.381477e-31 | 7.080891e-34 | -33.14991 | -507.7176
CE1O1.72_CE1O1.83 | Ce | (200/11)CeO1.72 + O2 = (200/11)CeO1.83 | 810 | 536.85 | 1.897947e-30 | 2.497299e-33 | -32.60253 | -505.5757
CE1O1.72_CE1O1.83 | Ce | (200/11)CeO1.72 + O2 = (200/11)CeO1.83 | 820 | 546.85 | 6.491224258e-30 | 8.54108455e-33 | -32.06849 | -503.4336
CE1O1.72_CE1O1.83 | Ce | (200/11)CeO1.72 + O2 = (200/11)CeO1.83 | 830 | 556.85 | 2.155329e-29 | 2.83596e-32 | -31.5473 | -501.2913
CE1O1.72_CE1O1.83 | Ce | (200/11)CeO1.72 + O2 = (200/11)CeO1.83 | 840 | 566.85 | 6.95515e-29 | 9.151514e-32 | -31.03851 | -499.1487
CE1O1.72_CE1O1.83 | Ce | (200/11)CeO1.72 + O2 = (200/11)CeO1.83 | 850 | 576.85 | 2.183458e-28 | 2.872971e-31 | -30.54167 | -497.0059
CE1O1.72_CE1O1.83 | Ce | (200/11)CeO1.72 + O2 = (200/11)CeO1.83 | 860 | 586.85 | 6.674941e-28 | 8.782817e-31 | -30.05637 | -494.8628
CE1O1.72_CE1O1.83 | Ce | (200/11)CeO1.72 + O2 = (200/11)CeO1.83 | 870 | 596.85 | 1.988906e-27 | 2.616981e-30 | -29.5822 | -492.7193
CE1O1.72_CE1O1.83 | Ce | (200/11)CeO1.72 + O2 = (200/11)CeO1.83 | 880 | 606.85 | 5.781313e-27 | 7.606991e-30 | -29.11879 | -490.5755
CE1O1.72_CE1O1.83 | Ce | (200/11)CeO1.72 + O2 = (200/11)CeO1.83 | 890 | 616.85 | 1.640773e-26 | 2.158912e-29 | -28.66576 | -488.4312
CE1O1.72_CE1O1.83 | Ce | (200/11)CeO1.72 + O2 = (200/11)CeO1.83 | 900 | 626.85 | 4.55018e-26 | 5.987079e-29 | -28.22279 | -486.2865
CE1O1.72_CE1O1.83 | Ce | (200/11)CeO1.72 + O2 = (200/11)CeO1.83 | 910 | 636.85 | 1.233954e-25 | 1.623624e-28 | -27.78951 | -484.1414
CE1O1.72_CE1O1.83 | Ce | (200/11)CeO1.72 + O2 = (200/11)CeO1.83 | 920 | 646.85 | 3.274748724e-25 | 4.3088799e-28 | -27.36564 | -481.9958
CE1O1.72_CE1O1.83 | Ce | (200/11)CeO1.72 + O2 = (200/11)CeO1.83 | 930 | 656.85 | 8.510792e-25 | 1.119841e-27 | -26.95084 | -479.8497
CE1O1.72_CE1O1.83 | Ce | (200/11)CeO1.72 + O2 = (200/11)CeO1.83 | 940 | 666.85 | 2.167536259e-24 | 2.852021e-27 | -26.54485 | -477.703
CE1O1.72_CE1O1.83 | Ce | (200/11)CeO1.72 + O2 = (200/11)CeO1.83 | 950 | 676.85 | 5.413102e-24 | 7.122503e-27 | -26.14737 | -475.5558
CE1O1.72_CE1O1.83 | Ce | (200/11)CeO1.72 + O2 = (200/11)CeO1.83 | 960 | 686.85 | 1.326408e-23 | 1.745273e-26 | -25.75814 | -473.408
CE1O1.72_CE1O1.83 | Ce | (200/11)CeO1.72 + O2 = (200/11)CeO1.83 | 970 | 696.85 | 3.190913e-23 | 4.19857e-26 | -25.3769 | -471.2595
CE1O1.72_CE1O1.83 | Ce | (200/11)CeO1.72 + O2 = (200/11)CeO1.83 | 980 | 706.85 | 7.540601e-23 | 9.921844e-26 | -25.00341 | -469.1105
CE1O1.72_CE1O1.83 | Ce | (200/11)CeO1.72 + O2 = (200/11)CeO1.83 | 990 | 716.85 | 1.751402e-22 | 2.304477e-25 | -24.63743 | -466.9608
CE1O1.72_CE1O1.83 | Ce | (200/11)CeO1.72 + O2 = (200/11)CeO1.83 | 1000 | 726.85 | 4.000196e-22 | 5.263415e-25 | -24.27873 | -464.8104
CE1O1.72_CE1O1.83 | Ce | (200/11)CeO1.72 + O2 = (200/11)CeO1.83 | 1010 | 736.85 | 8.988956e-22 | 1.182757e-24 | -23.9271 | -462.6594
CE1O1.72_CE1O1.83 | Ce | (200/11)CeO1.72 + O2 = (200/11)CeO1.83 | 1020 | 746.85 | 1.988286e-21 | 2.616166e-24 | -23.58233 | -460.5076
CE1O1.72_CE1O1.83 | Ce | (200/11)CeO1.72 + O2 = (200/11)CeO1.83 | 1030 | 756.85 | 4.331026e-21 | 5.698718e-24 | -23.24422 | -458.3552
CE1O1.72_CE1O1.83 | Ce | (200/11)CeO1.72 + O2 = (200/11)CeO1.83 | 1040 | 766.85 | 9.294754e-21 | 1.222994e-23 | -22.91258 | -456.2019
CE1O1.72_CE1O1.83 | Ce | (200/11)CeO1.72 + O2 = (200/11)CeO1.83 | 1050 | 776.85 | 1.966101e-20 | 2.586975e-23 | -22.58721 | -454.0479
CE1O1.72_CE1O1.83 | Ce | (200/11)CeO1.72 + O2 = (200/11)CeO1.83 | 1060 | 786.85 | 4.100844e-20 | 5.395848e-23 | -22.26794 | -451.8932
CE1O1.72_CE1O1.83 | Ce | (200/11)CeO1.72 + O2 = (200/11)CeO1.83 | 1070 | 796.85 | 8.437463e-20 | 1.110193e-22 | -21.9546 | -449.7376
CE1O1.72_CE1O1.83 | Ce | (200/11)CeO1.72 + O2 = (200/11)CeO1.83 | 1080 | 806.85 | 1.713118e-19 | 2.254103e-22 | -21.64703 | -447.5812
CE1O1.72_CE1O1.83 | Ce | (200/11)CeO1.72 + O2 = (200/11)CeO1.83 | 1090 | 816.85 | 3.433671e-19 | 4.517988e-22 | -21.34505 | -445.424
CE1O1.72_CE1O1.83 | Ce | (200/11)CeO1.72 + O2 = (200/11)CeO1.83 | 1100 | 826.85 | 6.796413e-19 | 8.942649e-22 | -21.04853 | -443.266
CE1O1.72_CE1O1.83 | Ce | (200/11)CeO1.72 + O2 = (200/11)CeO1.83 | 1110 | 836.85 | 1.328919e-18 | 1.748578e-21 | -20.75732 | -441.1071
CE1O1.72_CE1O1.83 | Ce | (200/11)CeO1.72 + O2 = (200/11)CeO1.83 | 1120 | 846.85 | 2.567779e-18 | 3.378656e-21 | -20.47126 | -438.9473
CE1O1.72_CE1O1.83 | Ce | (200/11)CeO1.72 + O2 = (200/11)CeO1.83 | 1130 | 856.85 | 4.9045e-18 | 6.453289e-21 | -20.19022 | -436.7866
CE1O1.72_CE1O1.83 | Ce | (200/11)CeO1.72 + O2 = (200/11)CeO1.83 | 1140 | 866.85 | 9.262805e-18 | 1.21879e-20 | -19.91407 | -434.6251
CE1O1.72_CE1O1.83 | Ce | (200/11)CeO1.72 + O2 = (200/11)CeO1.83 | 1150 | 876.85 | 1.730331443e-17 | 2.276752e-20 | -19.64268 | -432.4626
CE1O1.72_CE1O1.83 | Ce | (200/11)CeO1.72 + O2 = (200/11)CeO1.83 | 1150 | 876.85 | 1.73e-17 | 2.276316e-20 | -19.64277 | -432.4644
CE1O1.72_CE1O1.83 | Ce | (200/11)CeO1.72 + O2 = (200/11)CeO1.83 | 1160 | 886.85 | 3.198002e-17 | 4.207897e-20 | -19.37593 | -430.2992
CE1O1.72_CE1O1.83 | Ce | (200/11)CeO1.72 + O2 = (200/11)CeO1.83 | 1170 | 896.85 | 5.849384701e-17 | 7.696559e-20 | -19.1137 | -428.1348
CE1O1.72_CE1O1.83 | Ce | (200/11)CeO1.72 + O2 = (200/11)CeO1.83 | 1180 | 906.85 | 1.059105e-16 | 1.39356e-19 | -18.85587 | -425.9696
CE1O1.72_CE1O1.83 | Ce | (200/11)CeO1.72 + O2 = (200/11)CeO1.83 | 1190 | 916.85 | 1.898791e-16 | 2.498409e-19 | -18.60234 | -423.8033
CE1O1.72_CE1O1.83 | Ce | (200/11)CeO1.72 + O2 = (200/11)CeO1.83 | 1200 | 926.85 | 3.371569e-16 | 4.436275e-19 | -18.35298 | -421.6361
CE1O1.72_CE1O1.83 | Ce | (200/11)CeO1.72 + O2 = (200/11)CeO1.83 | 1210 | 936.85 | 5.930726225e-16 | 7.803587e-19 | -18.10771 | -419.4678
CE1O1.72_CE1O1.83 | Ce | (200/11)CeO1.72 + O2 = (200/11)CeO1.83 | 1220 | 946.85 | 1.033726e-15 | 1.360166e-18 | -17.86641 | -417.2986
CE1O1.72_CE1O1.83 | Ce | (200/11)CeO1.72 + O2 = (200/11)CeO1.83 | 1230 | 956.85 | 1.785757e-15 | 2.349681e-18 | -17.62899 | -415.1284
CE1O1.72_CE1O1.83 | Ce | (200/11)CeO1.72 + O2 = (200/11)CeO1.83 | 1240 | 966.85 | 3.058109e-15 | 4.023828e-18 | -17.39536 | -412.9572
CE1O1.72_CE1O1.83 | Ce | (200/11)CeO1.72 + O2 = (200/11)CeO1.83 | 1250 | 976.85 | 5.192642e-15 | 6.832424e-18 | -17.16543 | -410.7849
CE1O1.72_CE1O1.83 | Ce | (200/11)CeO1.72 + O2 = (200/11)CeO1.83 | 1260 | 986.85 | 8.744142e-15 | 1.150545e-17 | -16.9391 | -408.6116
CE1O1.72_CE1O1.83 | Ce | (200/11)CeO1.72 + O2 = (200/11)CeO1.83 | 1270 | 996.85 | 1.460578547e-14 | 1.921814e-17 | -16.71629 | -406.4372
CE1O1.72_CE1O1.83 | Ce | (200/11)CeO1.72 + O2 = (200/11)CeO1.83 | 1280 | 1006.85 | 2.420441e-14 | 3.184791e-17 | -16.49692 | -404.2618
CE1O1.72_CE1O1.83 | Ce | (200/11)CeO1.72 + O2 = (200/11)CeO1.83 | 1290 | 1016.85 | 3.980212e-14 | 5.237121e-17 | -16.28091 | -402.0853
CE1O1.72_CE1O1.83 | Ce | (200/11)CeO1.72 + O2 = (200/11)CeO1.83 | 1300 | 1026.85 | 6.49588e-14 | 8.547211e-17 | -16.06818 | -399.9077
CE1O1.72_CE1O1.83 | Ce | (200/11)CeO1.72 + O2 = (200/11)CeO1.83 | 1310 | 1036.85 | 1.052362e-13 | 1.384687e-16 | -15.85865 | -397.7291
CE1O1.72_CE1O1.83 | Ce | (200/11)CeO1.72 + O2 = (200/11)CeO1.83 | 1320 | 1046.85 | 1.692627e-13 | 2.227141e-16 | -15.65225 | -395.5493
CE1O1.72_CE1O1.83 | Ce | (200/11)CeO1.72 + O2 = (200/11)CeO1.83 | 1330 | 1056.85 | 2.703317e-13 | 3.556996e-16 | -15.44892 | -393.3685
CE1O1.72_CE1O1.83 | Ce | (200/11)CeO1.72 + O2 = (200/11)CeO1.83 | 1340 | 1066.85 | 4.287866e-13 | 5.641929e-16 | -15.24857 | -391.1865
CE1O1.72_CE1O1.83 | Ce | (200/11)CeO1.72 + O2 = (200/11)CeO1.83 | 1350 | 1076.85 | 6.75555e-13 | 8.888881e-16 | -15.05115 | -389.0034
CE1O1.72_CE1O1.83 | Ce | (200/11)CeO1.72 + O2 = (200/11)CeO1.83 | 1360 | 1086.85 | 1.057354e-12 | 1.391255e-15 | -14.85659 | -386.8192
CE1O1.72_CE1O1.83 | Ce | (200/11)CeO1.72 + O2 = (200/11)CeO1.83 | 1370 | 1096.85 | 1.644308e-12 | 2.163563e-15 | -14.66483 | -384.6338
CE1O1.72_CE1O1.83 | Ce | (200/11)CeO1.72 + O2 = (200/11)CeO1.83 | 1380 | 1106.85 | 2.541030823e-12 | 3.343462e-15 | -14.4758 | -382.4473
CE1O1.72_CE1O1.83 | Ce | (200/11)CeO1.72 + O2 = (200/11)CeO1.83 | 1390 | 1116.85 | 3.902656e-12 | 5.135074e-15 | -14.28945 | -380.2597
CE1O1.72_CE1O1.83 | Ce | (200/11)CeO1.72 + O2 = (200/11)CeO1.83 | 1400 | 1126.85 | 5.957881e-12 | 7.839317e-15 | -14.10572 | -378.0709
CE1O1.72_CE1O1.83 | Ce | (200/11)CeO1.72 + O2 = (200/11)CeO1.83 | 1410 | 1136.85 | 9.041916e-12 | 1.189726e-14 | -13.92455 | -375.8809
CE1O1.72_CE1O1.83 | Ce | (200/11)CeO1.72 + O2 = (200/11)CeO1.83 | 1420 | 1146.85 | 1.364334e-11 | 1.795176e-14 | -13.74589 | -373.6897
CE1O1.72_CE1O1.83 | Ce | (200/11)CeO1.72 + O2 = (200/11)CeO1.83 | 1430 | 1156.85 | 2.047035e-11 | 2.693467e-14 | -13.56969 | -371.4974
CE1O1.72_CE1O1.83 | Ce | (200/11)CeO1.72 + O2 = (200/11)CeO1.83 | 1440 | 1166.85 | 3.054398e-11 | 4.018945e-14 | -13.39589 | -369.3039
CE1O1.72_CE1O1.83 | Ce | (200/11)CeO1.72 + O2 = (200/11)CeO1.83 | 1450 | 1176.85 | 4.532856e-11 | 5.964284e-14 | -13.22444 | -367.1092
CE1O1.72_CE1O1.83 | Ce | (200/11)CeO1.72 + O2 = (200/11)CeO1.83 | 1460 | 1186.85 | 6.691332e-11 | 8.804384e-14 | -13.0553 | -364.9132
CE1O1.72_CE1O1.83 | Ce | (200/11)CeO1.72 + O2 = (200/11)CeO1.83 | 1470 | 1196.85 | 9.826412e-11 | 1.292949e-13 | -12.88842 | -362.7161
CE1O1.72_CE1O1.83 | Ce | (200/11)CeO1.72 + O2 = (200/11)CeO1.83 | 1480 | 1206.85 | 1.435704e-10 | 1.889085e-13 | -12.72375 | -360.5178
CE1O1.72_CE1O1.83 | Ce | (200/11)CeO1.72 + O2 = (200/11)CeO1.83 | 1490 | 1216.85 | 2.087217e-10 | 2.746338e-13 | -12.56125 | -358.3182
CE1O1.72_CE1O1.83 | Ce | (200/11)CeO1.72 + O2 = (200/11)CeO1.83 | 1500 | 1226.85 | 3.019578e-10 | 3.973129e-13 | -12.40087 | -356.1174
CE1O1.72_CE1O1.83 | Ce | (200/11)CeO1.72 + O2 = (200/11)CeO1.83 | 1510 | 1236.85 | 4.347537e-10 | 5.720444e-13 | -12.24257 | -353.9154
CE1O1.72_CE1O1.83 | Ce | (200/11)CeO1.72 + O2 = (200/11)CeO1.83 | 1520 | 1246.85 | 6.230173e-10 | 8.197596e-13 | -12.08631 | -351.7121
CE1O1.72_CE1O1.83 | Ce | (200/11)CeO1.72 + O2 = (200/11)CeO1.83 | 1530 | 1256.85 | 8.887035e-10 | 1.169347e-12 | -11.93206 | -349.5076
CE1O1.72_CE1O1.83 | Ce | (200/11)CeO1.72 + O2 = (200/11)CeO1.83 | 1540 | 1266.85 | 1.261981e-09 | 1.660501e-12 | -11.77976 | -347.3018
CE1O1.72_CE1O1.83 | Ce | (200/11)CeO1.72 + O2 = (200/11)CeO1.83 | 1550 | 1276.85 | 1.784127e-09 | 2.347536e-12 | -11.62939 | -345.0948
CE1O1.72_CE1O1.83 | Ce | (200/11)CeO1.72 + O2 = (200/11)CeO1.83 | 1560 | 1286.85 | 2.511385e-09 | 3.304455e-12 | -11.4809 | -342.8865
CE1O1.72_CE1O1.83 | Ce | (200/11)CeO1.72 + O2 = (200/11)CeO1.83 | 1570 | 1296.85 | 3.520072e-09 | 4.631674e-12 | -11.33426 | -340.677
CE1O1.72_CE1O1.83 | Ce | (200/11)CeO1.72 + O2 = (200/11)CeO1.83 | 1580 | 1306.85 | 4.913326e-09 | 6.464903e-12 | -11.18944 | -338.4661
CE1O1.72_CE1O1.83 | Ce | (200/11)CeO1.72 + O2 = (200/11)CeO1.83 | 1590 | 1316.85 | 6.829989e-09 | 8.986827e-12 | -11.04639 | -336.254
CE1O1.72_CE1O1.83 | Ce | (200/11)CeO1.72 + O2 = (200/11)CeO1.83 | 1600 | 1326.85 | 9.456235e-09 | 1.244241e-11 | -10.9051 | -334.0407
CE1O1.72_CE1O1.83 | Ce | (200/11)CeO1.72 + O2 = (200/11)CeO1.83 | 1610 | 1336.85 | 1.304076e-08 | 1.71589e-11 | -10.76551 | -331.826
CE1O1.72_CE1O1.83 | Ce | (200/11)CeO1.72 + O2 = (200/11)CeO1.83 | 1620 | 1346.85 | 1.791457e-08 | 2.35718e-11 | -10.62761 | -329.61
CE1O1.72_CE1O1.83 | Ce | (200/11)CeO1.72 + O2 = (200/11)CeO1.83 | 1630 | 1356.85 | 2.451654e-08 | 3.22586e-11 | -10.49135 | -327.3927
CE1O1.72_CE1O1.83 | Ce | (200/11)CeO1.72 + O2 = (200/11)CeO1.83 | 1640 | 1366.85 | 3.342658e-08 | 4.398234e-11 | -10.35672 | -325.1742
CE1O1.72_CE1O1.83 | Ce | (200/11)CeO1.72 + O2 = (200/11)CeO1.83 | 1650 | 1376.85 | 4.540819e-08 | 5.974762e-11 | -10.22368 | -322.9543
CE1O1.72_CE1O1.83 | Ce | (200/11)CeO1.72 + O2 = (200/11)CeO1.83 | 1660 | 1386.85 | 6.146316e-08 | 8.087258e-11 | -10.0922 | -320.7331
CE1O1.72_CE1O1.83 | Ce | (200/11)CeO1.72 + O2 = (200/11)CeO1.83 | 1670 | 1396.85 | 8.290146e-08 | 1.090809e-10 | -9.962251 | -318.5106
CE1O1.72_CE1O1.83 | Ce | (200/11)CeO1.72 + O2 = (200/11)CeO1.83 | 1680 | 1406.85 | 1.114304e-07 | 1.466189e-10 | -9.83381 | -316.2867
CE1O1.72_CE1O1.83 | Ce | (200/11)CeO1.72 + O2 = (200/11)CeO1.83 | 1690 | 1416.85 | 1.492678e-07 | 1.96405e-10 | -9.706848 | -314.0616
CE1O1.72_CE1O1.83 | Ce | (200/11)CeO1.72 + O2 = (200/11)CeO1.83 | 1700 | 1426.85 | 1.992855e-07 | 2.622178e-10 | -9.581338 | -311.8351
CE1O1.72_CE1O1.83 | Ce | (200/11)CeO1.72 + O2 = (200/11)CeO1.83 | 1710 | 1436.85 | 2.651907e-07 | 3.489351e-10 | -9.457255 | -309.6072
CE1O1.72_CE1O1.83 | Ce | (200/11)CeO1.72 + O2 = (200/11)CeO1.83 | 1720 | 1446.85 | 3.517537e-07 | 4.628338e-10 | -9.334575 | -307.3781
CE1O1.72_CE1O1.83 | Ce | (200/11)CeO1.72 + O2 = (200/11)CeO1.83 | 1730 | 1456.85 | 4.650948e-07 | 6.119668e-10 | -9.213272 | -305.1475
CE1O1.72_CE1O1.83 | Ce | (200/11)CeO1.72 + O2 = (200/11)CeO1.83 | 1740 | 1466.85 | 6.130423e-07 | 8.066346e-10 | -9.093323 | -302.9157
CE1O1.72_CE1O1.83 | Ce | (200/11)CeO1.72 + O2 = (200/11)CeO1.83 | 1750 | 1476.85 | 8.055806e-07 | 1.059974e-09 | -8.974705 | -300.6825
CE1O1.72_CE1O1.83 | Ce | (200/11)CeO1.72 + O2 = (200/11)CeO1.83 | 1760 | 1486.85 | 1.055407e-06 | 1.388693e-09 | -8.857394 | -298.4479
CE1O1.72_CE1O1.83 | Ce | (200/11)CeO1.72 + O2 = (200/11)CeO1.83 | 1770 | 1496.85 | 1.378622e-06 | 1.813977e-09 | -8.741368 | -296.2119
CE1O1.72_CE1O1.83 | Ce | (200/11)CeO1.72 + O2 = (200/11)CeO1.83 | 1780 | 1506.85 | 1.79559e-06 | 2.362619e-09 | -8.626606 | -293.9746
CE1O1.72_CE1O1.83 | Ce | (200/11)CeO1.72 + O2 = (200/11)CeO1.83 | 1790 | 1516.85 | 2.331991e-06 | 3.068409e-09 | -8.513087 | -291.736
CE1O1.72_CE1O1.83 | Ce | (200/11)CeO1.72 + O2 = (200/11)CeO1.83 | 1800 | 1526.85 | 3.020126e-06 | 3.973849e-09 | -8.400789 | -289.4959
CE1O1.72_CE1O1.83 | Ce | (200/11)CeO1.72 + O2 = (200/11)CeO1.83 | 1810 | 1536.85 | 3.900515e-06 | 5.132257e-09 | -8.289692 | -287.2545
CE1O1.72_CE1O1.83 | Ce | (200/11)CeO1.72 + O2 = (200/11)CeO1.83 | 1820 | 1546.85 | 5.023863e-06 | 6.610346e-09 | -8.179776 | -285.0117
CE1O1.72_CE1O1.83 | Ce | (200/11)CeO1.72 + O2 = (200/11)CeO1.83 | 1830 | 1556.85 | 6.453447e-06 | 8.491378e-09 | -8.071022 | -282.7675
CE1O1.72_CE1O1.83 | Ce | (200/11)CeO1.72 + O2 = (200/11)CeO1.83 | 1840 | 1566.85 | 8.26805e-06 | 1.087901e-08 | -7.96341 | -280.5219
CE1O1.72_CE1O1.83 | Ce | (200/11)CeO1.72 + O2 = (200/11)CeO1.83 | 1850 | 1576.85 | 1.056551e-05 | 1.390198e-08 | -7.856923 | -278.2749
CE1O1.72_CE1O1.83 | Ce | (200/11)CeO1.72 + O2 = (200/11)CeO1.83 | 1860 | 1586.85 | 1.346703e-05 | 1.771977e-08 | -7.751542 | -276.0266
CE1O1.72_CE1O1.83 | Ce | (200/11)CeO1.72 + O2 = (200/11)CeO1.83 | 1870 | 1596.85 | 1.712242e-05 | 2.25295e-08 | -7.647248 | -273.7768
CE1O1.72_CE1O1.83 | Ce | (200/11)CeO1.72 + O2 = (200/11)CeO1.83 | 1880 | 1606.85 | 2.171641e-05 | 2.857422e-08 | -7.544026 | -271.5257
CE1O1.72_CE1O1.83 | Ce | (200/11)CeO1.72 + O2 = (200/11)CeO1.83 | 1890 | 1616.85 | 2.747624662e-05 | 3.615296e-08 | -7.441856 | -269.2731
CE1O1.72_CE1O1.83 | Ce | (200/11)CeO1.72 + O2 = (200/11)CeO1.83 | 1900 | 1626.85 | 3.468088e-05 | 4.563273e-08 | -7.340724 | -267.0191
CE1O1.72_CE1O1.83 | Ce | (200/11)CeO1.72 + O2 = (200/11)CeO1.83 | 1910 | 1636.85 | 4.367193e-05 | 5.746307e-08 | -7.240611 | -264.7637
CE1O1.72_CE1O1.83 | Ce | (200/11)CeO1.72 + O2 = (200/11)CeO1.83 | 1920 | 1646.85 | 5.48669e-05 | 7.219328e-08 | -7.141503 | -262.5069
CE1O1.72_CE1O1.83 | Ce | (200/11)CeO1.72 + O2 = (200/11)CeO1.83 | 1930 | 1656.85 | 6.877487e-05 | 9.049325e-08 | -7.043384 | -260.2487
CE1O1.72_CE1O1.83 | Ce | (200/11)CeO1.72 + O2 = (200/11)CeO1.83 | 1940 | 1666.85 | 8.601534e-05 | 1.131781e-07 | -6.946238 | -257.989
CE1O1.72_CE1O1.83 | Ce | (200/11)CeO1.72 + O2 = (200/11)CeO1.83 | 1950 | 1676.85 | 0.0001073406 | 1.412376e-07 | -6.85005 | -255.728
CE1O1.72_CE1O1.83 | Ce | (200/11)CeO1.72 + O2 = (200/11)CeO1.83 | 1960 | 1686.85 | 0.0001336621 | 1.758712e-07 | -6.754805 | -253.4655
CE1O1.72_CE1O1.83 | Ce | (200/11)CeO1.72 + O2 = (200/11)CeO1.83 | 1970 | 1696.85 | 0.0001660825 | 2.185296e-07 | -6.66049 | -251.2015
CE1O1.72_CE1O1.83 | Ce | (200/11)CeO1.72 + O2 = (200/11)CeO1.83 | 1980 | 1706.85 | 0.0002059323 | 2.709636e-07 | -6.567089 | -248.9361
CE1O1.72_CE1O1.83 | Ce | (200/11)CeO1.72 + O2 = (200/11)CeO1.83 | 1990 | 1716.85 | 0.0002548146 | 3.352824e-07 | -6.474589 | -246.6693
CE1O1.72_CE1O1.83 | Ce | (200/11)CeO1.72 + O2 = (200/11)CeO1.83 | 2010 | 1736.85 | 0.0003877707 | 5.102246e-07 | -6.292239 | -242.1314
CE1O1.72_CE1O1.83 | Ce | (200/11)CeO1.72 + O2 = (200/11)CeO1.83 | 2020 | 1746.85 | 0.0004769274 | 6.275361e-07 | -6.202361 | -239.8603
CE1O1.72_CE1O1.83 | Ce | (200/11)CeO1.72 + O2 = (200/11)CeO1.83 | 2030 | 1756.85 | 0.0005854387 | 7.703141e-07 | -6.113332 | -237.5877
CE1O1.72_CE1O1.83 | Ce | (200/11)CeO1.72 + O2 = (200/11)CeO1.83 | 2040 | 1766.85 | 0.0007172572 | 9.437595e-07 | -6.025139 | -235.3136
CE1O1.72_CE1O1.83 | Ce | (200/11)CeO1.72 + O2 = (200/11)CeO1.83 | 2050 | 1776.85 | 0.0008770918998 | 1.154068e-06 | -5.937768 | -233.0381
CE1O1.72_CE1O1.83 | Ce | (200/11)CeO1.72 + O2 = (200/11)CeO1.83 | 2060 | 1786.85 | 0.001070542665 | 1.408609e-06 | -5.85121 | -230.7612
CE1O1.72_CE1O1.83 | Ce | (200/11)CeO1.72 + O2 = (200/11)CeO1.83 | 2070 | 1796.85 | 0.001304258 | 1.716129e-06 | -5.76545 | -228.4828
CE1O1.72_CE1O1.83 | Ce | (200/11)CeO1.72 + O2 = (200/11)CeO1.83 | 2080 | 1806.85 | 0.001586116 | 2.086995e-06 | -5.680479 | -226.2029
CE1O1.72_CE1O1.83 | Ce | (200/11)CeO1.72 + O2 = (200/11)CeO1.83 | 2090 | 1816.85 | 0.00192544 | 2.533474e-06 | -5.596284 | -223.9215
CE1O1.72_CE1O1.83 | Ce | (200/11)CeO1.72 + O2 = (200/11)CeO1.83 | 2100 | 1826.85 | 0.002333242 | 3.070056e-06 | -5.512854 | -221.6387
CE1O1.72_CE1O1.83 | Ce | (200/11)CeO1.72 + O2 = (200/11)CeO1.83 | 2110 | 1836.85 | 0.002822509 | 3.713827e-06 | -5.430178 | -219.3544
CE1O1.72_CE1O1.83 | Ce | (200/11)CeO1.72 + O2 = (200/11)CeO1.83 | 2120 | 1846.85 | 0.003408529743 | 4.484908e-06 | -5.348247 | -217.0687
CE1O1.72_CE1O1.83 | Ce | (200/11)CeO1.72 + O2 = (200/11)CeO1.83 | 2130 | 1856.85 | 0.004109281 | 5.406948e-06 | -5.267048 | -214.7814
CE1O1.72_CE1O1.83 | Ce | (200/11)CeO1.72 + O2 = (200/11)CeO1.83 | 2140 | 1866.85 | 0.004945859 | 6.507709e-06 | -5.186572 | -212.4927
CE1O1.72_CE1O1.83 | Ce | (200/11)CeO1.72 + O2 = (200/11)CeO1.83 | 2150 | 1876.85 | 0.005942991 | 7.819725e-06 | -5.106809 | -210.2025
CE1O1.72_CE1O1.83 | Ce | (200/11)CeO1.72 + O2 = (200/11)CeO1.83 | 2160 | 1886.85 | 0.007129610235 | 9.381066e-06 | -5.027748 | -207.9108
CE1O1.72_CE1O1.83 | Ce | (200/11)CeO1.72 + O2 = (200/11)CeO1.83 | 2170 | 1896.85 | 0.008539523 | 1.123621e-05 | -4.94938 | -205.6177
CE1O1.72_CE1O1.83 | Ce | (200/11)CeO1.72 + O2 = (200/11)CeO1.83 | 2180 | 1906.85 | 0.01021217 | 1.343707e-05 | -4.871695 | -203.323
CE1O1.72_CE1O1.83 | Ce | (200/11)CeO1.72 + O2 = (200/11)CeO1.83 | 2190 | 1916.85 | 0.01219351364 | 1.60441e-05 | -4.794685 | -201.0268
CE1O1.72_CE1O1.83 | Ce | (200/11)CeO1.72 + O2 = (200/11)CeO1.83 | 2200 | 1926.85 | 0.01453701 | 1.912764e-05 | -4.718339 | -198.7292
CE1O1.72_CE1O1.83 | Ce | (200/11)CeO1.72 + O2 = (200/11)CeO1.83 | 2210 | 1936.85 | 0.01730476 | 2.276942e-05 | -4.642648 | -196.43
CE1O1.72_CE1O1.83 | Ce | (200/11)CeO1.72 + O2 = (200/11)CeO1.83 | 2220 | 1946.85 | 0.02056882 | 2.706424e-05 | -4.567604 | -194.1294
CE1O1.72_CE1O1.83 | Ce | (200/11)CeO1.72 + O2 = (200/11)CeO1.83 | 2230 | 1956.85 | 0.02441268 | 3.212195e-05 | -4.493198 | -191.8273
CE1O1.72_CE1O1.83 | Ce | (200/11)CeO1.72 + O2 = (200/11)CeO1.83 | 2240 | 1966.85 | 0.02893292 | 3.806963e-05 | -4.419421 | -189.5236
CE1O1.72_CE1O1.83 | Ce | (200/11)CeO1.72 + O2 = (200/11)CeO1.83 | 2250 | 1976.85 | 0.03424115 | 4.505414e-05 | -4.346265 | -187.2184
CE1O1.72_CE1O1.83 | Ce | (200/11)CeO1.72 + O2 = (200/11)CeO1.83 | 2260 | 1986.85 | 0.04046614 | 5.324491e-05 | -4.273722 | -184.9118
CE1O1.72_CE1O1.83 | Ce | (200/11)CeO1.72 + O2 = (200/11)CeO1.83 | 2270 | 1996.85 | 0.04775631 | 6.283725e-05 | -4.201783 | -182.6036
CE1O1.72_CE1O1.83 | Ce | (200/11)CeO1.72 + O2 = (200/11)CeO1.83 | 2280 | 2006.85 | 0.05628251 | 7.405594e-05 | -4.13044 | -180.2939
CE1O1.72_CE1O1.83 | Ce | (200/11)CeO1.72 + O2 = (200/11)CeO1.83 | 2290 | 2016.85 | 0.06624112 | 8.715937e-05 | -4.059686 | -177.9827
CE1O1.72_CE1O1.83 | Ce | (200/11)CeO1.72 + O2 = (200/11)CeO1.83 | 2300 | 2026.85 | 0.0778576 | 0.0001024442 | -3.989513 | -175.67
CE1O1.72_CE1O1.83 | Ce | (200/11)CeO1.72 + O2 = (200/11)CeO1.83 | 2310 | 2036.85 | 0.09139054 | 0.0001202507 | -3.919912 | -173.3557
CE1O1.72_CE1O1.83 | Ce | (200/11)CeO1.72 + O2 = (200/11)CeO1.83 | 2320 | 2046.85 | 0.1071361 | 0.0001409685 | -3.850878 | -171.04
CE1O1.72_CE1O1.83 | Ce | (200/11)CeO1.72 + O2 = (200/11)CeO1.83 | 2330 | 2056.85 | 0.125433 | 0.0001650434 | -3.782402 | -168.7227
CE1O1.72_CE1O1.83 | Ce | (200/11)CeO1.72 + O2 = (200/11)CeO1.83 | 2340 | 2066.85 | 0.1466684 | 0.0001929847 | -3.714477 | -166.4039
CE1O1.72_CE1O1.83 | Ce | (200/11)CeO1.72 + O2 = (200/11)CeO1.83 | 2350 | 2076.85 | 0.1712841998 | 0.0002253739 | -3.647096 | -164.0835
CE1O1.72_CE1O1.83 | Ce | (200/11)CeO1.72 + O2 = (200/11)CeO1.83 | 2360 | 2086.85 | 0.1997841 | 0.0002628738 | -3.580253 | -161.7616
CE1O1.72_CE1O1.83 | Ce | (200/11)CeO1.72 + O2 = (200/11)CeO1.83 | 2370 | 2096.85 | 0.2327417 | 0.000306239 | -3.513939 | -159.4382
CE1O1.72_CE1O1.83 | Ce | (200/11)CeO1.72 + O2 = (200/11)CeO1.83 | 2380 | 2106.85 | 0.2708095 | 0.0003563282 | -3.44815 | -157.1133
CE1O1.72_CE1O1.83 | Ce | (200/11)CeO1.72 + O2 = (200/11)CeO1.83 | 2390 | 2116.85 | 0.3147289 | 0.0004141169 | -3.382877 | -154.7868
CE1O1.72_CE1O1.83 | Ce | (200/11)CeO1.72 + O2 = (200/11)CeO1.83 | 2400 | 2126.85 | 0.3653413 | 0.0004807123 | -3.318115 | -152.4588
CE1O1.72_CE1O1.83 | Ce | (200/11)CeO1.72 + O2 = (200/11)CeO1.83 | 2410 | 2136.85 | 0.423601 | 0.0005573698 | -3.253857 | -150.1293
CE1O1.72_CE1O1.83 | Ce | (200/11)CeO1.72 + O2 = (200/11)CeO1.83 | 2420 | 2146.85 | 0.4905886 | 0.0006455113 | -3.190096 | -147.7982
CE1O1.72_CE1O1.83 | Ce | (200/11)CeO1.72 + O2 = (200/11)CeO1.83 | 2430 | 2156.85 | 0.5675267 | 0.0007467456 | -3.126827 | -145.4655
CE1O1.72_CE1O1.83 | Ce | (200/11)CeO1.72 + O2 = (200/11)CeO1.83 | 2440 | 2166.85 | 0.6557973 | 0.0008628912 | -3.064044 | -143.1313
CE1O1.72_CE1O1.83 | Ce | (200/11)CeO1.72 + O2 = (200/11)CeO1.83 | 2450 | 2176.85 | 0.7569608582 | 0.0009960011 | -3.00174 | -140.7956
CE1O1.72_CE1O1.83 | Ce | (200/11)CeO1.72 + O2 = (200/11)CeO1.83 | 2460 | 2186.85 | 0.8727776 | 0.001148392 | -2.93991 | -138.4583
CE1O1.72_CE1O1.83 | Ce | (200/11)CeO1.72 + O2 = (200/11)CeO1.83 | 2470 | 2196.85 | 1.005231 | 0.001322673 | -2.878548 | -136.1195
CE1O1.72_CE1O1.83 | Ce | (200/11)CeO1.72 + O2 = (200/11)CeO1.83 | 2480 | 2206.85 | 1.156555 | 0.001521782 | -2.817647 | -133.7791
CE1O1.72_CE1O1.83 | Ce | (200/11)CeO1.72 + O2 = (200/11)CeO1.83 | 2490 | 2216.85 | 1.32926 | 0.001749026 | -2.757204 | -131.4371
CE1O1.72_CE1O1.83 | Ce | (200/11)CeO1.72 + O2 = (200/11)CeO1.83 | 2500 | 2226.85 | 1.526168 | 0.002008116 | -2.697211 | -129.0936
CE1O1.72_CE1O1.83 | Ce | (200/11)CeO1.72 + O2 = (200/11)CeO1.83 | 2510 | 2236.85 | 1.750449318 | 0.002303223 | -2.637664 | -126.7486
CE1O1.72_CE1O1.83 | Ce | (200/11)CeO1.72 + O2 = (200/11)CeO1.83 | 2520 | 2246.85 | 2.005656 | 0.00263902 | -2.578557 | -124.402
CE1O1.72_CE1O1.83 | Ce | (200/11)CeO1.72 + O2 = (200/11)CeO1.83 | 2530 | 2256.85 | 2.295769 | 0.003020749 | -2.519885 | -122.0538
CE1O1.72_CE1O1.83 | Ce | (200/11)CeO1.72 + O2 = (200/11)CeO1.83 | 2540 | 2266.85 | 2.625247 | 0.003454272 | -2.461643 | -119.704
CE1O1.72_CE1O1.83 | Ce | (200/11)CeO1.72 + O2 = (200/11)CeO1.83 | 2550 | 2276.85 | 2.999075589 | 0.003946152 | -2.403826 | -117.3527
CE1O1.72_CE1O1.83 | Ce | (200/11)CeO1.72 + O2 = (200/11)CeO1.83 | 2560 | 2286.85 | 3.422827 | 0.00450372 | -2.346429 | -114.9998
CE1O1.72_CE1O1.83 | Ce | (200/11)CeO1.72 + O2 = (200/11)CeO1.83 | 2570 | 2296.85 | 3.902723 | 0.005135162 | -2.289446 | -112.6454
CE1O1.72_CE1O1.83 | Ce | (200/11)CeO1.72 + O2 = (200/11)CeO1.83 | 2580 | 2306.85 | 4.445704 | 0.00584961 | -2.232873 | -110.2894
CE1O1.72_CE1O1.83 | Ce | (200/11)CeO1.72 + O2 = (200/11)CeO1.83 | 2590 | 2316.85 | 5.059507 | 0.006657246 | -2.176705 | -107.9318
CE1O1.72_CE1O1.83 | Ce | (200/11)CeO1.72 + O2 = (200/11)CeO1.83 | 2600 | 2326.85 | 5.752749 | 0.007569407 | -2.120938 | -105.5726
CE1O1.72_CE1O1.83 | Ce | (200/11)CeO1.72 + O2 = (200/11)CeO1.83 | 2610 | 2336.85 | 6.53502 | 0.00859871 | -2.065567 | -103.2119
CE1O1.72_CE1O1.83 | Ce | (200/11)CeO1.72 + O2 = (200/11)CeO1.83 | 2620 | 2346.85 | 7.41698 | 0.009759184 | -2.010587 | -100.8495
CE1O1.72_CE1O1.83 | Ce | (200/11)CeO1.72 + O2 = (200/11)CeO1.83 | 2630 | 2356.85 | 8.410475 | 0.01106641 | -1.955993 | -98.48564
CE1O1.72_CE1O1.83 | Ce | (200/11)CeO1.72 + O2 = (200/11)CeO1.83 | 2640 | 2366.85 | 9.528656 | 0.01253771 | -1.901782 | -96.12017
CE1O1.72_CE1O1.83 | Ce | (200/11)CeO1.72 + O2 = (200/11)CeO1.83 | 2650 | 2376.85 | 10.78611 | 0.01419225 | -1.847949 | -93.75311
CE1O1.72_CE1O1.83 | Ce | (200/11)CeO1.72 + O2 = (200/11)CeO1.83 | 2660 | 2386.85 | 12.199 | 0.01605132 | -1.794489 | -91.38447
CE1O1.72_CE1O1.83 | Ce | (200/11)CeO1.72 + O2 = (200/11)CeO1.83 | 2670 | 2396.85 | 13.78524 | 0.01813848 | -1.741399 | -89.01424
CE1O1.72_CE1O1.83 | Ce | (200/11)CeO1.72 + O2 = (200/11)CeO1.83 | 2680 | 2406.85 | 15.56464 | 0.02047979295 | -1.688674 | -86.64242
CE1O1.72_CE1O1.83 | Ce | (200/11)CeO1.72 + O2 = (200/11)CeO1.83 | 2690 | 2416.85 | 17.55912 | 0.02310411 | -1.636311 | -84.26902
CE1O1.72_CE1O1.83 | Ce | (200/11)CeO1.72 + O2 = (200/11)CeO1.83 | 2700 | 2426.85 | 19.79289 | 0.02604328 | -1.584304 | -81.89403
CE1O1.72_CE1O1.83 | Ce | (200/11)CeO1.72 + O2 = (200/11)CeO1.83 | 2710 | 2436.85 | 22.29269 | 0.02933249 | -1.532651 | -79.51745
CE1O1.72_CE1O1.83 | Ce | (200/11)CeO1.72 + O2 = (200/11)CeO1.83 | 2720 | 2446.85 | 25.08803 | 0.03301057 | -1.481347 | -77.13928
CE1O1.72_CE1O1.83 | Ce | (200/11)CeO1.72 + O2 = (200/11)CeO1.83 | 2730 | 2456.85 | 28.21145 | 0.03712033 | -1.430388 | -74.75951
CE1O1.72_CE1O1.83 | Ce | (200/11)CeO1.72 + O2 = (200/11)CeO1.83 | 2740 | 2466.85 | 31.69878 | 0.04170892 | -1.379771 | -72.37815
CE1O1.72_CE1O1.83 | Ce | (200/11)CeO1.72 + O2 = (200/11)CeO1.83 | 2750 | 2476.85 | 35.58950343 | 0.04682829 | -1.329492 | -69.99519
CE1O1.72_CE1O1.83 | Ce | (200/11)CeO1.72 + O2 = (200/11)CeO1.83 | 2760 | 2486.85 | 39.92705 | 0.05253559 | -1.279546 | -67.61063
CE1O1.72_CE1O1.83 | Ce | (200/11)CeO1.72 + O2 = (200/11)CeO1.83 | 2770 | 2496.85 | 44.75917 | 0.05889364 | -1.229932 | -65.22448
CE1O1.72_CE1O1.83 | Ce | (200/11)CeO1.72 + O2 = (200/11)CeO1.83 | 2780 | 2506.85 | 50.13834 | 0.0659715 | -1.180644 | -62.83672
CE1O1.72_CE1O1.83 | Ce | (200/11)CeO1.72 + O2 = (200/11)CeO1.83 | 2790 | 2516.85 | 56.12219 | 0.07384498 | -1.131679 | -60.44736
CE1O1.72_CE1O1.83 | Ce | (200/11)CeO1.72 + O2 = (200/11)CeO1.83 | 2800 | 2526.85 | 62.77394 | 0.08259729 | -1.083034 | -58.0564
CE1O1.72_CE1O1.83 | Ce | (200/11)CeO1.72 + O2 = (200/11)CeO1.83 | 2810 | 2536.85 | 70.16294 | 0.09231966 | -1.034706 | -55.66383
CE1O1.72_CE1O1.83 | Ce | (200/11)CeO1.72 + O2 = (200/11)CeO1.83 | 2820 | 2546.85 | 78.36518 | 0.1031121 | -0.9866904 | -53.26966
CE1O1.72_CE1O1.83 | Ce | (200/11)CeO1.72 + O2 = (200/11)CeO1.83 | 2830 | 2556.85 | 87.46391 | 0.1150841 | -0.9389847 | -50.87388
CE1O1.72_CE1O1.83 | Ce | (200/11)CeO1.72 + O2 = (200/11)CeO1.83 | 2840 | 2566.85 | 97.55022 | 0.1283555 | -0.8915854 | -48.47649
CE1O1.72_CE1O1.83 | Ce | (200/11)CeO1.72 + O2 = (200/11)CeO1.83 | 2850 | 2576.85 | 108.7238 | 0.1430576 | -0.8444891 | -46.07749
CE1O1.72_CE1O1.83 | Ce | (200/11)CeO1.72 + O2 = (200/11)CeO1.83 | 2860 | 2586.85 | 121.0935 | 0.1593335 | -0.7976928 | -43.67688
CE1O1.72_CE1O1.83 | Ce | (200/11)CeO1.72 + O2 = (200/11)CeO1.83 | 2870 | 2596.85 | 134.7784 | 0.17734 | -0.7511933 | -41.27466
CE1O1.72_CE1O1.83 | Ce | (200/11)CeO1.72 + O2 = (200/11)CeO1.83 | 2880 | 2606.85 | 149.9085 | 0.197248 | -0.7049873 | -38.87082
CE1O1.72_CE1O1.83 | Ce | (200/11)CeO1.72 + O2 = (200/11)CeO1.83 | 2890 | 2616.85 | 166.6255 | 0.2192441 | -0.659072 | -36.46537
CE1O1.72_CE1O1.83 | Ce | (200/11)CeO1.72 + O2 = (200/11)CeO1.83 | 2900 | 2626.85 | 185.0842 | 0.2435319 | -0.6134442 | -34.0583
CE1O1.72_CE1O1.83 | Ce | (200/11)CeO1.72 + O2 = (200/11)CeO1.83 | 2910 | 2636.85 | 205.4531 | 0.270333 | -0.568101 | -31.64961
CE1O1.72_CE1O1.83 | Ce | (200/11)CeO1.72 + O2 = (200/11)CeO1.83 | 2920 | 2646.85 | 227.9157 | 0.2998891 | -0.5230394 | -29.23931
CE1O1.72_CE1O1.83 | Ce | (200/11)CeO1.72 + O2 = (200/11)CeO1.83 | 2930 | 2656.85 | 252.6719978 | 0.332463155 | -0.4782565 | -26.82739
CE1O1.72_CE1O1.83 | Ce | (200/11)CeO1.72 + O2 = (200/11)CeO1.83 | 2940 | 2666.85 | 279.9395 | 0.3683414 | -0.4337494 | -24.41384
CE1O1.72_CE1O1.83 | Ce | (200/11)CeO1.72 + O2 = (200/11)CeO1.83 | 2950 | 2676.85 | 309.9547 | 0.4078351 | -0.3895154 | -21.99867
CE1O1.72_CE1O1.83 | Ce | (200/11)CeO1.72 + O2 = (200/11)CeO1.83 | 2960 | 2686.85 | 342.9747 | 0.4512824 | -0.3455516 | -19.58188
CE1O1.72_CE1O1.83 | Ce | (200/11)CeO1.72 + O2 = (200/11)CeO1.83 | 2970 | 2696.85 | 379.2786 | 0.4990508 | -0.3018552 | -17.16347
CE1O1.72_CE1O1.83 | Ce | (200/11)CeO1.72 + O2 = (200/11)CeO1.83 | 2980 | 2706.85 | 419.169736 | 0.5515391 | -0.2584237 | -14.74343
CE1O1.72_CE1O1.83 | Ce | (200/11)CeO1.72 + O2 = (200/11)CeO1.83 | 2990 | 2716.85 | 462.977 | 0.6091802 | -0.2152542 | -12.32176
CE1O1.72_CE1O1.83 | Ce | (200/11)CeO1.72 + O2 = (200/11)CeO1.83 | 3000 | 2726.85 | 511.0571 | 0.6724435 | -0.1723442 | -9.898463
CE1O1.83_CE1O2 | Ce | (200/17)CeO1.83 + O2 = (200/17)CeO2 | 300 | 26.85 | 1.970178e-100 | 2.592339e-103 | -102.5863 | -589.197
CE1O1.83_CE1O2 | Ce | (200/17)CeO1.83 + O2 = (200/17)CeO2 | 310 | 36.85 | 1.142073e-96 | 1.502728e-99 | -98.82312 | -586.5028
CE1O1.83_CE1O2 | Ce | (200/17)CeO1.83 + O2 = (200/17)CeO2 | 320 | 46.85 | 3.851329e-93 | 5.067538e-96 | -95.2952 | -583.8091
CE1O1.83_CE1O2 | Ce | (200/17)CeO1.83 + O2 = (200/17)CeO2 | 330 | 56.85 | 7.935102e-90 | 1.044092e-92 | -91.98126 | -581.1165
CE1O1.83_CE1O2 | Ce | (200/17)CeO1.83 + O2 = (200/17)CeO2 | 340 | 66.85 | 1.04311e-86 | 1.372513e-89 | -88.86248 | -578.4252
CE1O1.83_CE1O2 | Ce | (200/17)CeO1.83 + O2 = (200/17)CeO2 | 350 | 76.85 | 9.091147e-84 | 1.196204e-86 | -85.92219 | -575.7359
CE1O1.83_CE1O2 | Ce | (200/17)CeO1.83 + O2 = (200/17)CeO2 | 360 | 86.85 | 5.435668e-81 | 7.152195e-84 | -83.14556 | -573.0486
CE1O1.83_CE1O2 | Ce | (200/17)CeO1.83 + O2 = (200/17)CeO2 | 370 | 96.85 | 2.298654e-78 | 3.024545e-81 | -80.51934 | -570.3636
CE1O1.83_CE1O2 | Ce | (200/17)CeO1.83 + O2 = (200/17)CeO2 | 380 | 106.85 | 7.065379e-76 | 9.296551e-79 | -78.03168 | -567.6811
CE1O1.83_CE1O2 | Ce | (200/17)CeO1.83 + O2 = (200/17)CeO2 | 390 | 116.85 | 1.617648e-73 | 2.128484e-76 | -75.67193 | -565.0011
CE1O1.83_CE1O2 | Ce | (200/17)CeO1.83 + O2 = (200/17)CeO2 | 400 | 126.85 | 2.820368e-71 | 3.711011e-74 | -73.43051 | -562.3237
CE1O1.83_CE1O2 | Ce | (200/17)CeO1.83 + O2 = (200/17)CeO2 | 410 | 136.85 | 3.819936e-69 | 5.026231e-72 | -71.29876 | -559.6489
CE1O1.83_CE1O2 | Ce | (200/17)CeO1.83 + O2 = (200/17)CeO2 | 420 | 146.85 | 4.092319e-67 | 5.384631e-70 | -69.26884 | -556.9768
CE1O1.83_CE1O2 | Ce | (200/17)CeO1.83 + O2 = (200/17)CeO2 | 430 | 156.85 | 3.524966e-65 | 4.638114e-68 | -67.33366 | -554.3072
CE1O1.83_CE1O2 | Ce | (200/17)CeO1.83 + O2 = (200/17)CeO2 | 440 | 166.85 | 2.477864e-63 | 3.260347e-66 | -65.48674 | -551.6402
CE1O1.83_CE1O2 | Ce | (200/17)CeO1.83 + O2 = (200/17)CeO2 | 450 | 176.85 | 1.440884e-61 | 1.8959e-64 | -63.72218 | -548.9756
CE1O1.83_CE1O2 | Ce | (200/17)CeO1.83 + O2 = (200/17)CeO2 | 460 | 186.85 | 7.017643429e-60 | 9.233741e-63 | -62.03462 | -546.3134
CE1O1.83_CE1O2 | Ce | (200/17)CeO1.83 + O2 = (200/17)CeO2 | 470 | 196.85 | 2.89527e-58 | 3.809566e-61 | -60.41912 | -543.6535
CE1O1.83_CE1O2 | Ce | (200/17)CeO1.83 + O2 = (200/17)CeO2 | 480 | 206.85 | 1.02244e-56 | 1.345315e-59 | -58.87118 | -540.9957
CE1O1.83_CE1O2 | Ce | (200/17)CeO1.83 + O2 = (200/17)CeO2 | 490 | 216.85 | 3.120217e-55 | 4.105549e-58 | -57.38663 | -538.34
CE1O1.83_CE1O2 | Ce | (200/17)CeO1.83 + O2 = (200/17)CeO2 | 500 | 226.85 | 8.301319e-54 | 1.092279e-56 | -55.96167 | -535.6863
CE1O1.83_CE1O2 | Ce | (200/17)CeO1.83 + O2 = (200/17)CeO2 | 510 | 236.85 | 1.941074e-52 | 2.554045e-55 | -54.59277 | -533.0343
CE1O1.83_CE1O2 | Ce | (200/17)CeO1.83 + O2 = (200/17)CeO2 | 520 | 246.85 | 4.018995947e-51 | 5.288153e-54 | -53.2767 | -530.3841
CE1O1.83_CE1O2 | Ce | (200/17)CeO1.83 + O2 = (200/17)CeO2 | 530 | 256.85 | 7.419524e-50 | 9.762532e-53 | -52.01044 | -527.7354
CE1O1.83_CE1O2 | Ce | (200/17)CeO1.83 + O2 = (200/17)CeO2 | 540 | 266.85 | 1.229131e-48 | 1.617278e-51 | -50.79122 | -525.0882
CE1O1.83_CE1O2 | Ce | (200/17)CeO1.83 + O2 = (200/17)CeO2 | 550 | 276.85 | 1.838072e-47 | 2.418516e-50 | -49.61645 | -522.4422
CE1O1.83_CE1O2 | Ce | (200/17)CeO1.83 + O2 = (200/17)CeO2 | 560 | 286.85 | 2.494959e-46 | 3.282841e-49 | -48.48375 | -519.7974
CE1O1.83_CE1O2 | Ce | (200/17)CeO1.83 + O2 = (200/17)CeO2 | 570 | 296.85 | 3.089778e-45 | 4.065497e-48 | -47.39089 | -517.1536
CE1O1.83_CE1O2 | Ce | (200/17)CeO1.83 + O2 = (200/17)CeO2 | 580 | 306.85 | 3.507737e-44 | 4.615444e-47 | -46.33579 | -514.5107
CE1O1.83_CE1O2 | Ce | (200/17)CeO1.83 + O2 = (200/17)CeO2 | 590 | 316.85 | 3.666867e-43 | 4.824825e-46 | -45.31652 | -511.8685
CE1O1.83_CE1O2 | Ce | (200/17)CeO1.83 + O2 = (200/17)CeO2 | 600 | 326.85 | 3.544337e-42 | 4.663602e-45 | -44.33128 | -509.227
CE1O1.83_CE1O2 | Ce | (200/17)CeO1.83 + O2 = (200/17)CeO2 | 610 | 336.85 | 3.180035e-41 | 4.184256e-44 | -43.37838 | -506.5858
CE1O1.83_CE1O2 | Ce | (200/17)CeO1.83 + O2 = (200/17)CeO2 | 620 | 346.85 | 2.658043e-40 | 3.497425e-43 | -42.45625 | -503.9451
CE1O1.83_CE1O2 | Ce | (200/17)CeO1.83 + O2 = (200/17)CeO2 | 630 | 356.85 | 2.076833e-39 | 2.732676e-42 | -41.56341 | -501.3045
CE1O1.83_CE1O2 | Ce | (200/17)CeO1.83 + O2 = (200/17)CeO2 | 640 | 366.85 | 1.521719e-38 | 2.002262e-41 | -40.69848 | -498.664
CE1O1.83_CE1O2 | Ce | (200/17)CeO1.83 + O2 = (200/17)CeO2 | 650 | 376.85 | 1.048719e-37 | 1.379894e-40 | -39.86015 | -496.0234
CE1O1.83_CE1O2 | Ce | (200/17)CeO1.83 + O2 = (200/17)CeO2 | 660 | 386.85 | 6.817034e-37 | 8.969781e-40 | -39.04722 | -493.3827
CE1O1.83_CE1O2 | Ce | (200/17)CeO1.83 + O2 = (200/17)CeO2 | 670 | 396.85 | 4.190730865e-36 | 5.51412e-39 | -38.25852 | -490.7416
CE1O1.83_CE1O2 | Ce | (200/17)CeO1.83 + O2 = (200/17)CeO2 | 680 | 406.85 | 2.442426e-35 | 3.213719e-38 | -37.49299 | -488.1001
CE1O1.83_CE1O2 | Ce | (200/17)CeO1.83 + O2 = (200/17)CeO2 | 690 | 416.85 | 1.352717e-34 | 1.77989e-37 | -36.74961 | -485.458
CE1O1.83_CE1O2 | Ce | (200/17)CeO1.83 + O2 = (200/17)CeO2 | 700 | 426.85 | 7.135169e-34 | 9.38838e-37 | -36.02741 | -482.8152
CE1O1.83_CE1O2 | Ce | (200/17)CeO1.83 + O2 = (200/17)CeO2 | 710 | 436.85 | 3.591846e-33 | 4.726113e-36 | -35.3255 | -480.1716
CE1O1.83_CE1O2 | Ce | (200/17)CeO1.83 + O2 = (200/17)CeO2 | 720 | 446.85 | 1.729024e-32 | 2.275031e-35 | -34.64301 | -477.5271
CE1O1.83_CE1O2 | Ce | (200/17)CeO1.83 + O2 = (200/17)CeO2 | 730 | 456.85 | 7.973718e-32 | 1.049173e-34 | -33.97915 | -474.8815
CE1O1.83_CE1O2 | Ce | (200/17)CeO1.83 + O2 = (200/17)CeO2 | 740 | 466.85 | 3.529071e-31 | 4.643515e-34 | -33.33315 | -472.2348
CE1O1.83_CE1O2 | Ce | (200/17)CeO1.83 + O2 = (200/17)CeO2 | 750 | 476.85 | 1.501488e-30 | 1.975642e-33 | -32.70429 | -469.5868
CE1O1.83_CE1O2 | Ce | (200/17)CeO1.83 + O2 = (200/17)CeO2 | 760 | 486.85 | 6.150768e-30 | 8.093116e-33 | -32.09188 | -466.9374
CE1O1.83_CE1O2 | Ce | (200/17)CeO1.83 + O2 = (200/17)CeO2 | 770 | 496.85 | 2.42958e-29 | 3.196816e-32 | -31.49528 | -464.2866
CE1O1.83_CE1O2 | Ce | (200/17)CeO1.83 + O2 = (200/17)CeO2 | 780 | 506.85 | 9.267073e-29 | 1.219352e-31 | -30.91387 | -461.6341
CE1O1.83_CE1O2 | Ce | (200/17)CeO1.83 + O2 = (200/17)CeO2 | 790 | 516.85 | 3.417805e-28 | 4.497111e-31 | -30.34707 | -458.9799
CE1O1.83_CE1O2 | Ce | (200/17)CeO1.83 + O2 = (200/17)CeO2 | 800 | 526.85 | 1.220393e-27 | 1.60578e-30 | -29.79431 | -456.3239
CE1O1.83_CE1O2 | Ce | (200/17)CeO1.83 + O2 = (200/17)CeO2 | 810 | 536.85 | 4.224026e-27 | 5.55793e-30 | -29.25509 | -453.6661
CE1O1.83_CE1O2 | Ce | (200/17)CeO1.83 + O2 = (200/17)CeO2 | 820 | 546.85 | 1.418827e-26 | 1.866878e-29 | -28.72888 | -451.0062
CE1O1.83_CE1O2 | Ce | (200/17)CeO1.83 + O2 = (200/17)CeO2 | 830 | 556.85 | 4.630045e-26 | 6.092164645e-29 | -28.21523 | -448.3442
CE1O1.83_CE1O2 | Ce | (200/17)CeO1.83 + O2 = (200/17)CeO2 | 840 | 566.85 | 1.469426e-25 | 1.933455e-28 | -27.71367 | -445.68
CE1O1.83_CE1O2 | Ce | (200/17)CeO1.83 + O2 = (200/17)CeO2 | 850 | 576.85 | 4.539935e-25 | 5.973599e-28 | -27.22376 | -443.0135
CE1O1.83_CE1O2 | Ce | (200/17)CeO1.83 + O2 = (200/17)CeO2 | 860 | 586.85 | 1.366795e-24 | 1.798415e-27 | -26.74511 | -440.3446
CE1O1.83_CE1O2 | Ce | (200/17)CeO1.83 + O2 = (200/17)CeO2 | 870 | 596.85 | 4.013306e-24 | 5.280666e-27 | -26.27731 | -437.6733
CE1O1.83_CE1O2 | Ce | (200/17)CeO1.83 + O2 = (200/17)CeO2 | 880 | 606.85 | 1.150328e-23 | 1.513589e-26 | -25.81999 | -434.9994
CE1O1.83_CE1O2 | Ce | (200/17)CeO1.83 + O2 = (200/17)CeO2 | 890 | 616.85 | 3.221216e-23 | 4.238442e-26 | -25.37279 | -432.3228
CE1O1.83_CE1O2 | Ce | (200/17)CeO1.83 + O2 = (200/17)CeO2 | 900 | 626.85 | 8.819405e-23 | 1.160448e-25 | -24.93537 | -429.6435
CE1O1.83_CE1O2 | Ce | (200/17)CeO1.83 + O2 = (200/17)CeO2 | 910 | 636.85 | 2.362692e-22 | 3.108806e-25 | -24.50741 | -426.9614
CE1O1.83_CE1O2 | Ce | (200/17)CeO1.83 + O2 = (200/17)CeO2 | 920 | 646.85 | 6.197784e-22 | 8.154979e-25 | -24.08858 | -424.2764
CE1O1.83_CE1O2 | Ce | (200/17)CeO1.83 + O2 = (200/17)CeO2 | 930 | 656.85 | 1.593039e-21 | 2.096104e-24 | -23.67859 | -421.5884
CE1O1.83_CE1O2 | Ce | (200/17)CeO1.83 + O2 = (200/17)CeO2 | 940 | 666.85 | 4.014798033e-21 | 5.282629e-24 | -23.27715 | -418.8973
CE1O1.83_CE1O2 | Ce | (200/17)CeO1.83 + O2 = (200/17)CeO2 | 950 | 676.85 | 9.927106e-21 | 1.306198e-23 | -22.88399 | -416.203
CE1O1.83_CE1O2 | Ce | (200/17)CeO1.83 + O2 = (200/17)CeO2 | 960 | 686.85 | 2.409718e-20 | 3.170682e-23 | -22.49885 | -413.5056
CE1O1.83_CE1O2 | Ce | (200/17)CeO1.83 + O2 = (200/17)CeO2 | 970 | 696.85 | 5.745746e-20 | 7.560192e-23 | -22.12147 | -410.8048
CE1O1.83_CE1O2 | Ce | (200/17)CeO1.83 + O2 = (200/17)CeO2 | 980 | 706.85 | 1.34649513e-19 | 1.771704e-22 | -21.75161 | -408.1007
CE1O1.83_CE1O2 | Ce | (200/17)CeO1.83 + O2 = (200/17)CeO2 | 990 | 716.85 | 3.102939e-19 | 4.082814e-22 | -21.38904 | -405.3931
CE1O1.83_CE1O2 | Ce | (200/17)CeO1.83 + O2 = (200/17)CeO2 | 1000 | 726.85 | 7.035161051e-19 | 9.256791e-22 | -21.03354 | -402.682
CE1O1.83_CE1O2 | Ce | (200/17)CeO1.83 + O2 = (200/17)CeO2 | 1010 | 736.85 | 1.570077e-18 | 2.065891e-21 | -20.68489 | -399.9673
CE1O1.83_CE1O2 | Ce | (200/17)CeO1.83 + O2 = (200/17)CeO2 | 1020 | 746.85 | 3.450795e-18 | 4.540519e-21 | -20.34289 | -397.249
CE1O1.83_CE1O2 | Ce | (200/17)CeO1.83 + O2 = (200/17)CeO2 | 1030 | 756.85 | 7.472494e-18 | 9.832229e-21 | -20.00735 | -394.5269
CE1O1.83_CE1O2 | Ce | (200/17)CeO1.83 + O2 = (200/17)CeO2 | 1040 | 766.85 | 1.59496e-17 | 2.098632e-20 | -19.67806 | -391.801
CE1O1.83_CE1O2 | Ce | (200/17)CeO1.83 + O2 = (200/17)CeO2 | 1050 | 776.85 | 3.357022e-17 | 4.417135e-20 | -19.35486 | -389.0713
CE1O1.83_CE1O2 | Ce | (200/17)CeO1.83 + O2 = (200/17)CeO2 | 1060 | 786.85 | 6.970339e-17 | 9.171499e-20 | -19.03756 | -386.3376
CE1O1.83_CE1O2 | Ce | (200/17)CeO1.83 + O2 = (200/17)CeO2 | 1070 | 796.85 | 1.428294e-16 | 1.879334e-19 | -18.726 | -383.6
CE1O1.83_CE1O2 | Ce | (200/17)CeO1.83 + O2 = (200/17)CeO2 | 1080 | 806.85 | 2.889399e-16 | 3.801841e-19 | -18.42001 | -380.8583
CE1O1.83_CE1O2 | Ce | (200/17)CeO1.83 + O2 = (200/17)CeO2 | 1090 | 816.85 | 5.772718e-16 | 7.595682e-19 | -18.11943 | -378.1125
CE1O1.83_CE1O2 | Ce | (200/17)CeO1.83 + O2 = (200/17)CeO2 | 1100 | 826.85 | 1.139427e-15 | 1.499246e-18 | -17.82413 | -375.3625
CE1O1.83_CE1O2 | Ce | (200/17)CeO1.83 + O2 = (200/17)CeO2 | 1110 | 836.85 | 2.222651e-15 | 2.924541e-18 | -17.53394 | -372.6082
CE1O1.83_CE1O2 | Ce | (200/17)CeO1.83 + O2 = (200/17)CeO2 | 1120 | 846.85 | 4.28622e-15 | 5.639763e-18 | -17.24874 | -369.8497
CE1O1.83_CE1O2 | Ce | (200/17)CeO1.83 + O2 = (200/17)CeO2 | 1130 | 856.85 | 8.173932e-15 | 1.075517e-17 | -16.96838 | -367.0868
CE1O1.83_CE1O2 | Ce | (200/17)CeO1.83 + O2 = (200/17)CeO2 | 1140 | 866.85 | 1.541953e-14 | 2.028886e-17 | -16.69274 | -364.3195
CE1O1.83_CE1O2 | Ce | (200/17)CeO1.83 + O2 = (200/17)CeO2 | 1150 | 876.85 | 2.878197e-14 | 3.787101e-17 | -16.42169 | -361.5477
CE1O1.83_CE1O2 | Ce | (200/17)CeO1.83 + O2 = (200/17)CeO2 | 1150 | 876.85 | 2.878e-14 | 3.786842e-17 | -16.42172 | -361.5484
CE1O1.83_CE1O2 | Ce | (200/17)CeO1.83 + O2 = (200/17)CeO2 | 1160 | 886.85 | 5.31741e-14 | 6.996592e-17 | -16.15511 | -358.7714
CE1O1.83_CE1O2 | Ce | (200/17)CeO1.83 + O2 = (200/17)CeO2 | 1170 | 896.85 | 9.725842e-14 | 1.279716e-16 | -15.89289 | -355.9906
CE1O1.83_CE1O2 | Ce | (200/17)CeO1.83 + O2 = (200/17)CeO2 | 1180 | 906.85 | 1.76163e-13 | 2.317935e-16 | -15.6349 | -353.2051
CE1O1.83_CE1O2 | Ce | (200/17)CeO1.83 + O2 = (200/17)CeO2 | 1190 | 916.85 | 3.160618e-13 | 4.158707e-16 | -15.38104 | -350.4149
CE1O1.83_CE1O2 | Ce | (200/17)CeO1.83 + O2 = (200/17)CeO2 | 1200 | 926.85 | 5.618292e-13 | 7.392489e-16 | -15.13121 | -347.62
CE1O1.83_CE1O2 | Ce | (200/17)CeO1.83 + O2 = (200/17)CeO2 | 1210 | 936.85 | 9.897233e-13 | 1.302268e-15 | -14.8853 | -344.8203
CE1O1.83_CE1O2 | Ce | (200/17)CeO1.83 + O2 = (200/17)CeO2 | 1220 | 946.85 | 1.72822e-12 | 2.273974e-15 | -14.64321 | -342.0158
CE1O1.83_CE1O2 | Ce | (200/17)CeO1.83 + O2 = (200/17)CeO2 | 1230 | 956.85 | 2.991958646e-12 | 3.936788e-15 | -14.40486 | -339.2063
CE1O1.83_CE1O2 | Ce | (200/17)CeO1.83 + O2 = (200/17)CeO2 | 1240 | 966.85 | 5.136597e-12 | 6.75868e-15 | -14.17014 | -336.392
CE1O1.83_CE1O2 | Ce | (200/17)CeO1.83 + O2 = (200/17)CeO2 | 1250 | 976.85 | 8.746779e-12 | 1.150892e-14 | -13.93897 | -333.5726
CE1O1.83_CE1O2 | Ce | (200/17)CeO1.83 + O2 = (200/17)CeO2 | 1260 | 986.85 | 1.477611e-11 | 1.944224e-14 | -13.71125 | -330.7483
CE1O1.83_CE1O2 | Ce | (200/17)CeO1.83 + O2 = (200/17)CeO2 | 1270 | 996.85 | 2.476821e-11 | 3.258975e-14 | -13.48692 | -327.9188
CE1O1.83_CE1O2 | Ce | (200/17)CeO1.83 + O2 = (200/17)CeO2 | 1280 | 1006.85 | 4.120342e-11 | 5.421502e-14 | -13.26588 | -325.0842
CE1O1.83_CE1O2 | Ce | (200/17)CeO1.83 + O2 = (200/17)CeO2 | 1290 | 1016.85 | 6.803841e-11 | 8.952422e-14 | -13.04806 | -322.2445
CE1O1.83_CE1O2 | Ce | (200/17)CeO1.83 + O2 = (200/17)CeO2 | 1300 | 1026.85 | 1.115407e-10 | 1.467641305e-13 | -12.83338 | -319.3995
CE1O1.83_CE1O2 | Ce | (200/17)CeO1.83 + O2 = (200/17)CeO2 | 1310 | 1036.85 | 1.815704e-10 | 2.389084e-13 | -12.62177 | -316.5493
CE1O1.83_CE1O2 | Ce | (200/17)CeO1.83 + O2 = (200/17)CeO2 | 1320 | 1046.85 | 2.935352e-10 | 3.862305e-13 | -12.41315 | -313.6938
CE1O1.83_CE1O2 | Ce | (200/17)CeO1.83 + O2 = (200/17)CeO2 | 1330 | 1056.85 | 4.71355e-10 | 6.202039e-13 | -12.20747 | -310.8329
CE1O1.83_CE1O2 | Ce | (200/17)CeO1.83 + O2 = (200/17)CeO2 | 1340 | 1066.85 | 7.519277e-10 | 9.893786e-13 | -12.00464 | -307.9667
CE1O1.83_CE1O2 | Ce | (200/17)CeO1.83 + O2 = (200/17)CeO2 | 1350 | 1076.85 | 1.191816e-09 | 1.568179e-12 | -11.8046 | -305.095
CE1O1.83_CE1O2 | Ce | (200/17)CeO1.83 + O2 = (200/17)CeO2 | 1360 | 1086.85 | 1.877202e-09 | 2.470003e-12 | -11.6073 | -302.2178
CE1O1.83_CE1O2 | Ce | (200/17)CeO1.83 + O2 = (200/17)CeO2 | 1370 | 1096.85 | 2.938614e-09 | 3.866597e-12 | -11.41267 | -299.3352
CE1O1.83_CE1O2 | Ce | (200/17)CeO1.83 + O2 = (200/17)CeO2 | 1380 | 1106.85 | 4.572602e-09 | 6.016582e-12 | -11.22065 | -296.4469
CE1O1.83_CE1O2 | Ce | (200/17)CeO1.83 + O2 = (200/17)CeO2 | 1390 | 1116.85 | 7.073454e-09 | 9.307176e-12 | -11.03118 | -293.5531
CE1O1.83_CE1O2 | Ce | (200/17)CeO1.83 + O2 = (200/17)CeO2 | 1400 | 1126.85 | 1.087935e-08 | 1.431494e-11 | -10.84421 | -290.6537
CE1O1.83_CE1O2 | Ce | (200/17)CeO1.83 + O2 = (200/17)CeO2 | 1410 | 1136.85 | 1.66392e-08 | 2.189368e-11 | -10.65968 | -287.7486
CE1O1.83_CE1O2 | Ce | (200/17)CeO1.83 + O2 = (200/17)CeO2 | 1420 | 1146.85 | 2.530887e-08 | 3.330115e-11 | -10.47754 | -284.8378
CE1O1.83_CE1O2 | Ce | (200/17)CeO1.83 + O2 = (200/17)CeO2 | 1430 | 1156.85 | 3.828913e-08 | 5.038044e-11 | -10.29774 | -281.9212
CE1O1.83_CE1O2 | Ce | (200/17)CeO1.83 + O2 = (200/17)CeO2 | 1440 | 1166.85 | 5.762231e-08 | 7.58188337e-11 | -10.12022 | -278.9989
CE1O1.83_CE1O2 | Ce | (200/17)CeO1.83 + O2 = (200/17)CeO2 | 1450 | 1176.85 | 8.627142e-08 | 1.13515e-10 | -9.944947 | -276.0707
CE1O1.83_CE1O2 | Ce | (200/17)CeO1.83 + O2 = (200/17)CeO2 | 1460 | 1186.85 | 1.285144e-07 | 1.690978e-10 | -9.771862 | -273.1367
CE1O1.83_CE1O2 | Ce | (200/17)CeO1.83 + O2 = (200/17)CeO2 | 1470 | 1196.85 | 1.904981e-07 | 2.506554e-10 | -9.600923 | -270.1968
CE1O1.83_CE1O2 | Ce | (200/17)CeO1.83 + O2 = (200/17)CeO2 | 1480 | 1206.85 | 2.81014583e-07 | 3.69756e-10 | -9.432085 | -267.251
CE1O1.83_CE1O2 | Ce | (200/17)CeO1.83 + O2 = (200/17)CeO2 | 1490 | 1216.85 | 4.125814e-07 | 5.428703e-10 | -9.265304 | -264.2992
CE1O1.83_CE1O2 | Ce | (200/17)CeO1.83 + O2 = (200/17)CeO2 | 1500 | 1226.85 | 6.029419e-07 | 7.933445405e-10 | -9.100538 | -261.3414
CE1O1.83_CE1O2 | Ce | (200/17)CeO1.83 + O2 = (200/17)CeO2 | 1510 | 1236.85 | 8.771369e-07 | 1.154127e-09 | -8.937746 | -258.3776
CE1O1.83_CE1O2 | Ce | (200/17)CeO1.83 + O2 = (200/17)CeO2 | 1520 | 1246.85 | 1.270357e-06 | 1.671522e-09 | -8.776888 | -255.4077
CE1O1.83_CE1O2 | Ce | (200/17)CeO1.83 + O2 = (200/17)CeO2 | 1530 | 1256.85 | 1.831847e-06 | 2.410325e-09 | -8.617924 | -252.4318
CE1O1.83_CE1O2 | Ce | (200/17)CeO1.83 + O2 = (200/17)CeO2 | 1540 | 1266.85 | 2.630244e-06 | 3.460848e-09 | -8.460818 | -249.4497
CE1O1.83_CE1O2 | Ce | (200/17)CeO1.83 + O2 = (200/17)CeO2 | 1550 | 1276.85 | 3.760827e-06 | 4.948456e-09 | -8.30553 | -246.4614
CE1O1.83_CE1O2 | Ce | (200/17)CeO1.83 + O2 = (200/17)CeO2 | 1560 | 1286.85 | 5.35534e-06 | 7.0465e-09 | -8.152027 | -243.467
CE1O1.83_CE1O2 | Ce | (200/17)CeO1.83 + O2 = (200/17)CeO2 | 1570 | 1296.85 | 7.595253553e-06 | 9.993754675e-09 | -8.000271 | -240.4663
CE1O1.83_CE1O2 | Ce | (200/17)CeO1.83 + O2 = (200/17)CeO2 | 1580 | 1306.85 | 1.072959e-05 | 1.411789e-08 | -7.85023 | -237.4594
CE1O1.83_CE1O2 | Ce | (200/17)CeO1.83 + O2 = (200/17)CeO2 | 1590 | 1316.85 | 1.509883e-05 | 1.986689e-08 | -7.70187 | -234.4462
CE1O1.83_CE1O2 | Ce | (200/17)CeO1.83 + O2 = (200/17)CeO2 | 1600 | 1326.85 | 2.11668e-05 | 2.785105e-08 | -7.555158 | -231.4267
CE1O1.83_CE1O2 | Ce | (200/17)CeO1.83 + O2 = (200/17)CeO2 | 1610 | 1336.85 | 2.956312e-05 | 3.889884e-08 | -7.410063 | -228.4008
CE1O1.83_CE1O2 | Ce | (200/17)CeO1.83 + O2 = (200/17)CeO2 | 1620 | 1346.85 | 4.113956e-05 | 5.413099e-08 | -7.266554 | -225.3686
CE1O1.83_CE1O2 | Ce | (200/17)CeO1.83 + O2 = (200/17)CeO2 | 1630 | 1356.85 | 5.704443e-05 | 7.505846e-08 | -7.1246 | -222.33
CE1O1.83_CE1O2 | Ce | (200/17)CeO1.83 + O2 = (200/17)CeO2 | 1640 | 1366.85 | 7.882076e-05 | 1.037115e-07 | -6.984173 | -219.2849
CE1O1.83_CE1O2 | Ce | (200/17)CeO1.83 + O2 = (200/17)CeO2 | 1650 | 1376.85 | 0.0001085351 | 1.428094e-07 | -6.845243 | -216.2334
CE1O1.83_CE1O2 | Ce | (200/17)CeO1.83 + O2 = (200/17)CeO2 | 1660 | 1386.85 | 0.0001489465 | 1.959823e-07 | -6.707783 | -213.1753
CE1O1.83_CE1O2 | Ce | (200/17)CeO1.83 + O2 = (200/17)CeO2 | 1670 | 1396.85 | 0.0002037268 | 2.680615e-07 | -6.571766 | -210.1108
CE1O1.83_CE1O2 | Ce | (200/17)CeO1.83 + O2 = (200/17)CeO2 | 1680 | 1406.85 | 0.0002777474 | 3.654571e-07 | -6.437164 | -207.0397
CE1O1.83_CE1O2 | Ce | (200/17)CeO1.83 + O2 = (200/17)CeO2 | 1690 | 1416.85 | 0.0003774523 | 4.966477e-07 | -6.303952 | -203.9621
CE1O1.83_CE1O2 | Ce | (200/17)CeO1.83 + O2 = (200/17)CeO2 | 1700 | 1426.85 | 0.0005113399 | 6.72815614e-07 | -6.172104 | -200.8778
CE1O1.83_CE1O2 | Ce | (200/17)CeO1.83 + O2 = (200/17)CeO2 | 1710 | 1436.85 | 0.0006905857154 | 9.08665415e-07 | -6.041596 | -197.787
CE1O1.83_CE1O2 | Ce | (200/17)CeO1.83 + O2 = (200/17)CeO2 | 1720 | 1446.85 | 0.0009298438 | 1.223479e-06 | -5.912404 | -194.6894
CE1O1.83_CE1O2 | Ce | (200/17)CeO1.83 + O2 = (200/17)CeO2 | 1730 | 1456.85 | 0.001248276 | 1.642468e-06 | -5.784503 | -191.5852
CE1O1.83_CE1O2 | Ce | (200/17)CeO1.83 + O2 = (200/17)CeO2 | 1740 | 1466.85 | 0.001670868 | 2.19851e-06 | -5.657871 | -188.4743
CE1O1.83_CE1O2 | Ce | (200/17)CeO1.83 + O2 = (200/17)CeO2 | 1750 | 1476.85 | 0.002230116 | 2.934363e-06 | -5.532486 | -185.3567
CE1O1.83_CE1O2 | Ce | (200/17)CeO1.83 + O2 = (200/17)CeO2 | 1760 | 1486.85 | 0.002968166441 | 3.905482e-06 | -5.408325 | -182.2323
CE1O1.83_CE1O2 | Ce | (200/17)CeO1.83 + O2 = (200/17)CeO2 | 1770 | 1496.85 | 0.003939547 | 5.183614e-06 | -5.285367 | -179.1011
CE1O1.83_CE1O2 | Ce | (200/17)CeO1.83 + O2 = (200/17)CeO2 | 1780 | 1506.85 | 0.005214617 | 6.861338e-06 | -5.163591 | -175.9631
CE1O1.83_CE1O2 | Ce | (200/17)CeO1.83 + O2 = (200/17)CeO2 | 1790 | 1516.85 | 0.006883941956 | 9.057818e-06 | -5.042976 | -172.8183
CE1O1.83_CE1O2 | Ce | (200/17)CeO1.83 + O2 = (200/17)CeO2 | 1800 | 1526.85 | 0.009063808 | 1.192606e-05 | -4.923503 | -169.6667
CE1O1.83_CE1O2 | Ce | (200/17)CeO1.83 + O2 = (200/17)CeO2 | 1810 | 1536.85 | 0.01190317 | 1.566206e-05 | -4.805151 | -166.5082
CE1O1.83_CE1O2 | Ce | (200/17)CeO1.83 + O2 = (200/17)CeO2 | 1820 | 1546.85 | 0.01559236 | 2.051626e-05 | -4.687902 | -163.3427
CE1O1.83_CE1O2 | Ce | (200/17)CeO1.83 + O2 = (200/17)CeO2 | 1830 | 1556.85 | 0.02037405 | 2.680796e-05 | -4.571736 | -160.1704
CE1O1.83_CE1O2 | Ce | (200/17)CeO1.83 + O2 = (200/17)CeO2 | 1840 | 1566.85 | 0.0265569 | 3.494329e-05 | -4.456636 | -156.991
CE1O1.83_CE1O2 | Ce | (200/17)CeO1.83 + O2 = (200/17)CeO2 | 1850 | 1576.85 | 0.03453265 | 4.54377e-05 | -4.342584 | -153.8048
CE1O1.83_CE1O2 | Ce | (200/17)CeO1.83 + O2 = (200/17)CeO2 | 1860 | 1586.85 | 0.04479737 | 5.894391e-05 | -4.229561 | -150.6115
CE1O1.83_CE1O2 | Ce | (200/17)CeO1.83 + O2 = (200/17)CeO2 | 1870 | 1596.85 | 0.05797787 | 7.628667e-05 | -4.117551 | -147.4112
CE1O1.83_CE1O2 | Ce | (200/17)CeO1.83 + O2 = (200/17)CeO2 | 1880 | 1606.85 | 0.0748645041 | 9.850593e-05 | -4.006538 | -144.2039
CE1O1.83_CE1O2 | Ce | (200/17)CeO1.83 + O2 = (200/17)CeO2 | 1890 | 1616.85 | 0.09645172786 | 0.0001269102 | -3.896504 | -140.9895
CE1O1.83_CE1O2 | Ce | (200/17)CeO1.83 + O2 = (200/17)CeO2 | 1900 | 1626.85 | 0.1239882 | 0.0001631424 | -3.787433 | -137.768
CE1O1.83_CE1O2 | Ce | (200/17)CeO1.83 + O2 = (200/17)CeO2 | 1910 | 1636.85 | 0.1590388 | 0.0002092616 | -3.67931 | -134.5395
CE1O1.83_CE1O2 | Ce | (200/17)CeO1.83 + O2 = (200/17)CeO2 | 1920 | 1646.85 | 0.2035604 | 0.0002678427 | -3.57212 | -131.3038
CE1O1.83_CE1O2 | Ce | (200/17)CeO1.83 + O2 = (200/17)CeO2 | 1930 | 1656.85 | 0.2599957 | 0.0003420996 | -3.465847 | -128.0609
CE1O1.83_CE1O2 | Ce | (200/17)CeO1.83 + O2 = (200/17)CeO2 | 1940 | 1666.85 | 0.3313877 | 0.0004360365 | -3.360477 | -124.8109
CE1O1.83_CE1O2 | Ce | (200/17)CeO1.83 + O2 = (200/17)CeO2 | 1950 | 1676.85 | 0.4215203 | 0.0005546319 | -3.255995 | -121.5537
CE1O1.83_CE1O2 | Ce | (200/17)CeO1.83 + O2 = (200/17)CeO2 | 1960 | 1686.85 | 0.5350895 | 0.0007040651 | -3.152387 | -118.2893
CE1O1.83_CE1O2 | Ce | (200/17)CeO1.83 + O2 = (200/17)CeO2 | 1970 | 1696.85 | 0.6779134 | 0.0008919913 | -3.049639 | -115.0177
CE1O1.83_CE1O2 | Ce | (200/17)CeO1.83 + O2 = (200/17)CeO2 | 1980 | 1706.85 | 0.8571866 | 0.001127877 | -2.947738 | -111.7388
CE1O1.83_CE1O2 | Ce | (200/17)CeO1.83 + O2 = (200/17)CeO2 | 1990 | 1716.85 | 1.08179056 | 0.001423409 | -2.84667 | -108.4526
CE1O1.83_CE1O2 | Ce | (200/17)CeO1.83 + O2 = (200/17)CeO2 | 2010 | 1736.85 | 1.713289 | 0.002254328 | -2.646983 | -101.8585
CE1O1.83_CE1O2 | Ce | (200/17)CeO1.83 + O2 = (200/17)CeO2 | 2020 | 1746.85 | 2.150183 | 0.002829188 | -2.548338 | -98.55038
CE1O1.83_CE1O2 | Ce | (200/17)CeO1.83 + O2 = (200/17)CeO2 | 2030 | 1756.85 | 2.693627 | 0.003544246 | -2.450476 | -95.23496
CE1O1.83_CE1O2 | Ce | (200/17)CeO1.83 + O2 = (200/17)CeO2 | 2040 | 1766.85 | 3.368439 | 0.004432156 | -2.353385 | -91.91217
CE1O1.83_CE1O2 | Ce | (200/17)CeO1.83 + O2 = (200/17)CeO2 | 2050 | 1776.85 | 4.204949 | 0.005532828 | -2.257053 | -88.582
CE1O1.83_CE1O2 | Ce | (200/17)CeO1.83 + O2 = (200/17)CeO2 | 2060 | 1786.85 | 5.24017 | 0.00689496 | -2.161468 | -85.24442
CE1O1.83_CE1O2 | Ce | (200/17)CeO1.83 + O2 = (200/17)CeO2 | 2070 | 1796.85 | 6.51919 | 0.008577882 | -2.06662 | -81.89942
CE1O1.83_CE1O2 | Ce | (200/17)CeO1.83 + O2 = (200/17)CeO2 | 2080 | 1806.85 | 8.096864 | 0.01065377 | -1.972497 | -78.54698
CE1O1.83_CE1O2 | Ce | (200/17)CeO1.83 + O2 = (200/17)CeO2 | 2090 | 1816.85 | 10.03981 | 0.01321028 | -1.879088 | -75.18709
CE1O1.83_CE1O2 | Ce | (200/17)CeO1.83 + O2 = (200/17)CeO2 | 2100 | 1826.85 | 12.42885 | 0.01635375 | -1.786383 | -71.81971
CE1O1.83_CE1O2 | Ce | (200/17)CeO1.83 + O2 = (200/17)CeO2 | 2110 | 1836.85 | 15.36183 | 0.02021293 | -1.694371 | -68.44485
CE1O1.83_CE1O2 | Ce | (200/17)CeO1.83 + O2 = (200/17)CeO2 | 2120 | 1846.85 | 18.9571 | 0.02494356 | -1.603042 | -65.06247
CE1O1.83_CE1O2 | Ce | (200/17)CeO1.83 + O2 = (200/17)CeO2 | 2130 | 1856.85 | 23.3576 | 0.03073368 | -1.512385 | -61.67256
CE1O1.83_CE1O2 | Ce | (200/17)CeO1.83 + O2 = (200/17)CeO2 | 2140 | 1866.85 | 28.73566 | 0.03781008 | -1.422392 | -58.2751
CE1O1.83_CE1O2 | Ce | (200/17)CeO1.83 + O2 = (200/17)CeO2 | 2150 | 1876.85 | 35.29888 | 0.0464459 | -1.333053 | -54.87009
CE1O1.83_CE1O2 | Ce | (200/17)CeO1.83 + O2 = (200/17)CeO2 | 2160 | 1886.85 | 43.2969 | 0.0569696 | -1.244357 | -51.45749
CE1O1.83_CE1O2 | Ce | (200/17)CeO1.83 + O2 = (200/17)CeO2 | 2170 | 1896.85 | 53.02956 | 0.0697757344 | -1.156296 | -48.03729
CE1O1.83_CE1O2 | Ce | (200/17)CeO1.83 + O2 = (200/17)CeO2 | 2180 | 1906.85 | 64.85654 | 0.08533756 | -1.06886 | -44.60947
CE1O1.83_CE1O2 | Ce | (200/17)CeO1.83 + O2 = (200/17)CeO2 | 2190 | 1916.85 | 79.20874 | 0.104222 | -0.9820405 | -41.17403
CE1O1.83_CE1O2 | Ce | (200/17)CeO1.83 + O2 = (200/17)CeO2 | 2200 | 1926.85 | 96.6016827 | 0.1271075 | -0.8958289 | -37.73094
CE1O1.83_CE1O2 | Ce | (200/17)CeO1.83 + O2 = (200/17)CeO2 | 2210 | 1936.85 | 117.6514 | 0.1548045235 | -0.8102164 | -34.28018
CE1O1.83_CE1O2 | Ce | (200/17)CeO1.83 + O2 = (200/17)CeO2 | 2220 | 1946.85 | 143.0933 | 0.1882806 | -0.7251944 | -30.82175
CE1O1.83_CE1O2 | Ce | (200/17)CeO1.83 + O2 = (200/17)CeO2 | 2230 | 1956.85 | 173.8037 | 0.228689 | -0.6407547 | -27.35562
CE1O1.83_CE1O2 | Ce | (200/17)CeO1.83 + O2 = (200/17)CeO2 | 2240 | 1966.85 | 210.8262 | 0.2774029 | -0.5568891 | -23.88177
CE1O1.83_CE1O2 | Ce | (200/17)CeO1.83 + O2 = (200/17)CeO2 | 2250 | 1976.85 | 255.4019 | 0.3360551 | -0.4735895 | -20.4002
CE1O1.83_CE1O2 | Ce | (200/17)CeO1.83 + O2 = (200/17)CeO2 | 2260 | 1986.85 | 309.0049 | 0.4065854 | -0.3908482 | -16.91089
CE1O1.83_CE1O2 | Ce | (200/17)CeO1.83 + O2 = (200/17)CeO2 | 2270 | 1996.85 | 373.3845 | 0.4912954 | -0.3086573 | -13.41381
CE1O1.83_CE1O2 | Ce | (200/17)CeO1.83 + O2 = (200/17)CeO2 | 2280 | 2006.85 | 450.6136 | 0.5929127 | -0.2270093 | -9.908965
CE1O1.83_CE1O2 | Ce | (200/17)CeO1.83 + O2 = (200/17)CeO2 | 2290 | 2016.85 | 543.1464 | 0.7146664 | -0.1458967 | -6.396327
CE1O1.83_CE1O2 | Ce | (200/17)CeO1.83 + O2 = (200/17)CeO2 | 2300 | 2026.85 | 653.8851 | 0.8603752 | -0.06531212 | -2.875885
CE1O1.83_CE1O2 | Ce | (200/17)CeO1.83 + O2 = (200/17)CeO2 | 2310 | 2036.85 | 786.2581 | 1.03455 | 0.01475152 | 0.652377
CE1O1.83_CE1O2 | Ce | (200/17)CeO1.83 + O2 = (200/17)CeO2 | 2320 | 2046.85 | 944.3108 | 1.242514 | 0.09430135 | 4.188473
CE1O1.83_CE1O2 | Ce | (200/17)CeO1.83 + O2 = (200/17)CeO2 | 2330 | 2056.85 | 1132.812 | 1.490542 | 0.1733443 | 7.732419
CE1O1.83_CE1O2 | Ce | (200/17)CeO1.83 + O2 = (200/17)CeO2 | 2340 | 2066.85 | 1357.378 | 1.786024 | 0.2518872 | 11.28423
CE1O1.83_CE1O2 | Ce | (200/17)CeO1.83 + O2 = (200/17)CeO2 | 2350 | 2076.85 | 1624.615 | 2.137651 | 0.3299368 | 14.84392
CE1O1.83_CE1O2 | Ce | (200/17)CeO1.83 + O2 = (200/17)CeO2 | 2360 | 2086.85 | 1942.286 | 2.55564 | 0.4074996 | 18.4115
CE1O1.83_CE1O2 | Ce | (200/17)CeO1.83 + O2 = (200/17)CeO2 | 2370 | 2096.85 | 2319.507 | 3.05198321 | 0.4845821 | 21.98698
CE1O1.83_CE1O2 | Ce | (200/17)CeO1.83 + O2 = (200/17)CeO2 | 2380 | 2106.85 | 2766.969 | 3.640749 | 0.5611908 | 25.57039
CE1O1.83_CE1O2 | Ce | (200/17)CeO1.83 + O2 = (200/17)CeO2 | 2390 | 2116.85 | 3297.2 | 4.338421 | 0.6373317 | 29.16173
CE1O1.83_CE1O2 | Ce | (200/17)CeO1.83 + O2 = (200/17)CeO2 | 2400 | 2126.85 | 3924.865 | 5.16429653 | 0.7130112 | 32.76102
CE1O1.83_CE1O2 | Ce | (200/17)CeO1.83 + O2 = (200/17)CeO2 | 2410 | 2136.85 | 4667.118 | 6.140944 | 0.7882351 | 36.36828
CE1O1.83_CE1O2 | Ce | (200/17)CeO1.83 + O2 = (200/17)CeO2 | 2420 | 2146.85 | 5544 | 7.294736 | 0.8630096 | 39.98351
CE1O1.83_CE1O2 | Ce | (200/17)CeO1.83 + O2 = (200/17)CeO2 | 2430 | 2156.85 | 6578.91 | 8.656461 | 0.9373404 | 43.60672
CE1O1.83_CE1O2 | Ce | (200/17)CeO1.83 + O2 = (200/17)CeO2 | 2440 | 2166.85 | 7799.141 | 10.26203 | 1.011233 | 47.23795
CE1O1.83_CE1O2 | Ce | (200/17)CeO1.83 + O2 = (200/17)CeO2 | 2450 | 2176.85 | 9236.497 | 12.15328 | 1.084694 | 50.87718
CE1O1.83_CE1O2 | Ce | (200/17)CeO1.83 + O2 = (200/17)CeO2 | 2460 | 2186.85 | 10928.01 | 14.37896 | 1.157727 | 54.52445
CE1O1.83_CE1O2 | Ce | (200/17)CeO1.83 + O2 = (200/17)CeO2 | 2470 | 2196.85 | 12916.76 | 16.99573 | 1.23034 | 58.17976
CE1O1.83_CE1O2 | Ce | (200/17)CeO1.83 + O2 = (200/17)CeO2 | 2480 | 2206.85 | 15252.82 | 20.0695 | 1.302536 | 61.84313
CE1O1.83_CE1O2 | Ce | (200/17)CeO1.83 + O2 = (200/17)CeO2 | 2490 | 2216.85 | 17994.34 | 23.67677 | 1.374322 | 65.51456
CE1O1.83_CE1O2 | Ce | (200/17)CeO1.83 + O2 = (200/17)CeO2 | 2500 | 2226.85 | 21208.82 | 27.90634 | 1.445703 | 69.19408
CE1O1.83_CE1O2 | Ce | (200/17)CeO1.83 + O2 = (200/17)CeO2 | 2510 | 2236.85 | 24974.49 | 32.86117 | 1.516683 | 72.88169
CE1O1.83_CE1O2 | Ce | (200/17)CeO1.83 + O2 = (200/17)CeO2 | 2520 | 2246.85 | 29382.01 | 38.66054 | 1.587268 | 76.5774
CE1O1.83_CE1O2 | Ce | (200/17)CeO1.83 + O2 = (200/17)CeO2 | 2530 | 2256.85 | 34536.31 | 45.44252 | 1.657462 | 80.28124
CE1O1.83_CE1O2 | Ce | (200/17)CeO1.83 + O2 = (200/17)CeO2 | 2540 | 2266.85 | 40558.79 | 53.36682 | 1.727271 | 83.99321
CE1O1.83_CE1O2 | Ce | (200/17)CeO1.83 + O2 = (200/17)CeO2 | 2550 | 2276.85 | 47589.73 | 62.61807 | 1.7967 | 87.71332
CE1O1.83_CE1O2 | Ce | (200/17)CeO1.83 + O2 = (200/17)CeO2 | 2560 | 2286.85 | 55791.17793 | 73.40944 | 1.865752 | 91.44158
CE1O1.83_CE1O2 | Ce | (200/17)CeO1.83 + O2 = (200/17)CeO2 | 2570 | 2296.85 | 65350.13 | 85.98701 | 1.934433 | 95.17802
CE1O1.83_CE1O2 | Ce | (200/17)CeO1.83 + O2 = (200/17)CeO2 | 2580 | 2306.85 | 76482.24 | 100.6345 | 2.002747 | 98.92263
CE1O1.83_CE1O2 | Ce | (200/17)CeO1.83 + O2 = (200/17)CeO2 | 2590 | 2316.85 | 89436.01 | 117.679 | 2.070699 | 102.6754
CE1O1.83_CE1O2 | Ce | (200/17)CeO1.83 + O2 = (200/17)CeO2 | 2600 | 2326.85 | 104497.6 | 137.4968 | 2.138293 | 106.4365
CE1O1.83_CE1O2 | Ce | (200/17)CeO1.83 + O2 = (200/17)CeO2 | 2610 | 2336.85 | 121996.3 | 160.5215 | 2.205533 | 110.2057
CE1O1.83_CE1O2 | Ce | (200/17)CeO1.83 + O2 = (200/17)CeO2 | 2620 | 2346.85 | 142310.8 | 187.251 | 2.272424 | 113.9831
CE1O1.83_CE1O2 | Ce | (200/17)CeO1.83 + O2 = (200/17)CeO2 | 2630 | 2356.85 | 165876.1 | 218.2581 | 2.33897 | 117.7688
CE1O1.83_CE1O2 | Ce | (200/17)CeO1.83 + O2 = (200/17)CeO2 | 2640 | 2366.85 | 193192 | 254.2 | 2.405175 | 121.5628
CE1O1.83_CE1O2 | Ce | (200/17)CeO1.83 + O2 = (200/17)CeO2 | 2650 | 2376.85 | 224831.6 | 295.8311 | 2.471044 | 125.365
CE1O1.83_CE1O2 | Ce | (200/17)CeO1.83 + O2 = (200/17)CeO2 | 2660 | 2386.85 | 261452.6 | 344.0166 | 2.536579 | 129.1754
CE1O1.83_CE1O2 | Ce | (200/17)CeO1.83 + O2 = (200/17)CeO2 | 2670 | 2396.85 | 303808.3 | 399.7478 | 2.601786 | 132.9942
CE1O1.83_CE1O2 | Ce | (200/17)CeO1.83 + O2 = (200/17)CeO2 | 2680 | 2406.85 | 352761.7 | 464.1602 | 2.666668 | 136.8213
CE1O1.83_CE1O2 | Ce | (200/17)CeO1.83 + O2 = (200/17)CeO2 | 2690 | 2416.85 | 409300.4 | 538.5531 | 2.731229 | 140.6566
CE1O1.83_CE1O2 | Ce | (200/17)CeO1.83 + O2 = (200/17)CeO2 | 2700 | 2426.85 | 474553.8 | 624.4129 | 2.795472 | 144.5003
CE1O1.83_CE1O2 | Ce | (200/17)CeO1.83 + O2 = (200/17)CeO2 | 2710 | 2436.85 | 549813.3 | 723.4385 | 2.859402 | 148.3523
CE1O1.83_CE1O2 | Ce | (200/17)CeO1.83 + O2 = (200/17)CeO2 | 2720 | 2446.85 | 636553.7 | 837.5707 | 2.923021 | 152.2127
CE1O1.83_CE1O2 | Ce | (200/17)CeO1.83 + O2 = (200/17)CeO2 | 2730 | 2456.85 | 736459 | 969.025 | 2.986335 | 156.0814
CE1O1.83_CE1O2 | Ce | (200/17)CeO1.83 + O2 = (200/17)CeO2 | 2740 | 2466.85 | 851450.3 | 1120.329306 | 3.049346 | 159.9584
CE1O1.83_CE1O2 | Ce | (200/17)CeO1.83 + O2 = (200/17)CeO2 | 2750 | 2476.85 | 983718.3238 | 1294.366 | 3.112057 | 163.8438
CE1O1.83_CE1O2 | Ce | (200/17)CeO1.83 + O2 = (200/17)CeO2 | 2753 | 2479.85 | 1027132.2 | 1351.49 | 3.130813 | 165.0111
CE1O1.83_CE1O2 | Ce | (200/17)CeO1.83 + O2 = (200/17)CeO2 | 2753 | 2479.85 | 1027132.2 | 1351.49 | 3.130813 | 165.0111
CE1O1.83_CE1O2 | Ce | (200/17)CeO1.83 + O2 = (200/17)CeO2 | 2760 | 2486.85 | 1023169.4 | 1346.276 | 3.129134 | 165.342
CE1O1.83_CE1O2 | Ce | (200/17)CeO1.83 + O2 = (200/17)CeO2 | 2770 | 2496.85 | 1017517.1 | 1338.838 | 3.126728 | 165.8135
CE1O1.83_CE1O2 | Ce | (200/17)CeO1.83 + O2 = (200/17)CeO2 | 2780 | 2506.85 | 1011869.7 | 1331.407 | 3.124311 | 166.2834
CE1O1.83_CE1O2 | Ce | (200/17)CeO1.83 + O2 = (200/17)CeO2 | 2790 | 2516.85 | 1006231.4 | 1323.98869 | 3.121884 | 166.7519
CE1O1.83_CE1O2 | Ce | (200/17)CeO1.83 + O2 = (200/17)CeO2 | 2800 | 2526.85 | 1000606.4 | 1316.587 | 3.11945 | 167.2191
CE1O1.83_CE1O2 | Ce | (200/17)CeO1.83 + O2 = (200/17)CeO2 | 2810 | 2536.85 | 994998.6 | 1309.209 | 3.117009 | 167.685
CE1O1.83_CE1O2 | Ce | (200/17)CeO1.83 + O2 = (200/17)CeO2 | 2820 | 2546.85 | 989411.8 | 1301.858 | 3.114564 | 168.1497
CE1O1.83_CE1O2 | Ce | (200/17)CeO1.83 + O2 = (200/17)CeO2 | 2830 | 2556.85 | 983849.7028 | 1294.539 | 3.112115 | 168.6134
CE1O1.83_CE1O2 | Ce | (200/17)CeO1.83 + O2 = (200/17)CeO2 | 2840 | 2566.85 | 978315.7 | 1287.257 | 3.109665 | 169.076
CE1O1.83_CE1O2 | Ce | (200/17)CeO1.83 + O2 = (200/17)CeO2 | 2850 | 2576.85 | 972813.1 | 1280.017 | 3.107216 | 169.5376
CE1O1.83_CE1O2 | Ce | (200/17)CeO1.83 + O2 = (200/17)CeO2 | 2860 | 2586.85 | 967345.1 | 1272.822 | 3.104768 | 169.9985
CE1O1.83_CE1O2 | Ce | (200/17)CeO1.83 + O2 = (200/17)CeO2 | 2870 | 2596.85 | 961914.6 | 1265.677 | 3.102323 | 170.4585
CE1O1.83_CE1O2 | Ce | (200/17)CeO1.83 + O2 = (200/17)CeO2 | 2880 | 2606.85 | 956524.7 | 1258.585 | 3.099883 | 170.9179
CE1O1.83_CE1O2 | Ce | (200/17)CeO1.83 + O2 = (200/17)CeO2 | 2890 | 2616.85 | 951178 | 1251.55 | 3.097448 | 171.3767
CE1O1.83_CE1O2 | Ce | (200/17)CeO1.83 + O2 = (200/17)CeO2 | 2900 | 2626.85 | 945877.2 | 1244.575 | 3.095021 | 171.8349
CE1O1.83_CE1O2 | Ce | (200/17)CeO1.83 + O2 = (200/17)CeO2 | 2910 | 2636.85 | 940624.7 | 1237.664 | 3.092603 | 172.2928
CE1O1.83_CE1O2 | Ce | (200/17)CeO1.83 + O2 = (200/17)CeO2 | 2920 | 2646.85 | 935422.9 | 1230.82 | 3.090194 | 172.7502
CE1O1.83_CE1O2 | Ce | (200/17)CeO1.83 + O2 = (200/17)CeO2 | 2930 | 2656.85 | 930274 | 1224.045 | 3.087797 | 173.2073
CE1O1.83_CE1O2 | Ce | (200/17)CeO1.83 + O2 = (200/17)CeO2 | 2940 | 2666.85 | 925180.3 | 1217.343 | 3.085413 | 173.6643
CE1O1.83_CE1O2 | Ce | (200/17)CeO1.83 + O2 = (200/17)CeO2 | 2950 | 2676.85 | 920143.7 | 1210.715 | 3.083042 | 174.1211
CE1O1.83_CE1O2 | Ce | (200/17)CeO1.83 + O2 = (200/17)CeO2 | 2960 | 2686.85 | 915166.2 | 1204.166 | 3.080686 | 174.5778
CE1O1.83_CE1O2 | Ce | (200/17)CeO1.83 + O2 = (200/17)CeO2 | 2970 | 2696.85 | 910249.6 | 1197.697 | 3.078347 | 175.0346
CE1O1.83_CE1O2 | Ce | (200/17)CeO1.83 + O2 = (200/17)CeO2 | 2980 | 2706.85 | 905395.6 | 1191.31 | 3.076025 | 175.4915
CO1O1 | Co | 2Co + O2 = 2CoO | 300 | 26.85 | 2.124185e-72 | 2.794981e-75 | -74.55362 | -428.1933
CO1O1 | Co | 2Co + O2 = 2CoO | 310 | 36.85 | 9.989349e-70 | 1.314388e-72 | -71.88128 | -426.6064
CO1O1 | Co | 2Co + O2 = 2CoO | 320 | 46.85 | 3.186831e-67 | 4.193199e-70 | -69.37745 | -425.0287
CO1O1 | Co | 2Co + O2 = 2CoO | 330 | 56.85 | 7.14574181e-65 | 9.402292e-68 | -67.02677 | -423.4597
CO1O1 | Co | 2Co + O2 = 2CoO | 340 | 66.85 | 1.161920162e-62 | 1.528842e-65 | -64.81564 | -421.8991
CO1O1 | Co | 2Co + O2 = 2CoO | 350 | 76.85 | 1.408525e-60 | 1.853323e-63 | -62.73205 | -420.3465
CO1O1 | Co | 2Co + O2 = 2CoO | 360 | 86.85 | 1.304645e-58 | 1.716638e-61 | -60.76532 | -418.8014
CO1O1 | Co | 2Co + O2 = 2CoO | 370 | 96.85 | 9.438021377e-57 | 1.241845e-59 | -58.90593 | -417.2637
CO1O1 | Co | 2Co + O2 = 2CoO | 380 | 106.85 | 5.438107e-55 | 7.155404e-58 | -57.14537 | -415.733
CO1O1 | Co | 2Co + O2 = 2CoO | 390 | 116.85 | 2.539998664e-53 | 3.342104e-56 | -55.47598 | -414.2089
CO1O1 | Co | 2Co + O2 = 2CoO | 400 | 126.85 | 9.77041e-52 | 1.28558e-54 | -53.8909 | -412.6913
CO1O1 | Co | 2Co + O2 = 2CoO | 410 | 136.85 | 3.139695e-50 | 4.131178e-53 | -52.38393 | -411.1798
CO1O1 | Co | 2Co + O2 = 2CoO | 420 | 146.85 | 8.538218e-49 | 1.12345e-51 | -50.94945 | -409.6742
CO1O1 | Co | 2Co + O2 = 2CoO | 430 | 156.85 | 1.988099e-47 | 2.61592e-50 | -49.58238 | -408.1743
CO1O1 | Co | 2Co + O2 = 2CoO | 440 | 166.85 | 4.006104e-46 | 5.271189e-49 | -48.27809 | -406.6798
CO1O1 | Co | 2Co + O2 = 2CoO | 450 | 176.85 | 7.053909e-45 | 9.28146e-48 | -47.03238 | -405.1906
CO1O1 | Co | 2Co + O2 = 2CoO | 460 | 186.85 | 1.094974e-43 | 1.440756e-46 | -45.84141 | -403.7064
CO1O1 | Co | 2Co + O2 = 2CoO | 470 | 196.85 | 1.510633679e-42 | 1.987676e-45 | -44.70165 | -402.2271
CO1O1 | Co | 2Co + O2 = 2CoO | 480 | 206.85 | 1.866021e-41 | 2.45529e-44 | -43.6099 | -400.7524
CO1O1 | Co | 2Co + O2 = 2CoO | 490 | 216.85 | 2.077939e-40 | 2.73413e-43 | -42.56318 | -399.2823
CO1O1 | Co | 2Co + O2 = 2CoO | 500 | 226.85 | 2.099075e-39 | 2.761941e-42 | -41.55879 | -397.8164
CO1O1 | Co | 2Co + O2 = 2CoO | 510 | 236.85 | 1.934674164e-38 | 2.5456239e-41 | -40.59421 | -396.3548
CO1O1 | Co | 2Co + O2 = 2CoO | 520 | 246.85 | 1.635627e-37 | 2.152141e-40 | -39.66713 | -394.8971
CO1O1 | Co | 2Co + O2 = 2CoO | 530 | 256.85 | 1.274661e-36 | 1.677186e-39 | -38.77542 | -393.4434
CO1O1 | Co | 2Co + O2 = 2CoO | 540 | 266.85 | 9.198511e-36 | 1.21033e-38 | -37.9171 | -391.9934
CO1O1 | Co | 2Co + O2 = 2CoO | 550 | 276.85 | 6.172856e-35 | 8.12217958e-38 | -37.09033 | -390.5469
CO1O1 | Co | 2Co + O2 = 2CoO | 560 | 286.85 | 3.867259024e-34 | 5.088499e-37 | -36.29341 | -389.104
CO1O1 | Co | 2Co + O2 = 2CoO | 570 | 296.85 | 2.270133e-33 | 2.987017e-36 | -35.52476 | -387.6644
CO1O1 | Co | 2Co + O2 = 2CoO | 580 | 306.85 | 1.252861e-32 | 1.648502e-35 | -34.78291 | -386.228
CO1O1 | Co | 2Co + O2 = 2CoO | 590 | 316.85 | 6.521256299e-32 | 8.5806e-35 | -34.06648 | -384.7948
CO1O1 | Co | 2Co + O2 = 2CoO | 600 | 326.85 | 3.210827e-31 | 4.224772e-34 | -33.3742 | -383.3645
CO1O1 | Co | 2Co + O2 = 2CoO | 610 | 336.85 | 1.499533652e-30 | 1.973071e-33 | -32.70486 | -381.9372
CO1O1 | Co | 2Co + O2 = 2CoO | 620 | 346.85 | 6.65991e-30 | 8.76304e-33 | -32.05735 | -380.5127
CO1O1 | Co | 2Co + O2 = 2CoO | 630 | 356.85 | 2.819688e-29 | 3.710115e-32 | -31.43061 | -379.0908
CO1O1 | Co | 2Co + O2 = 2CoO | 640 | 366.85 | 1.140607e-28 | 1.500799e-31 | -30.82368 | -377.6716
CO1O1 | Co | 2Co + O2 = 2CoO | 650 | 376.85 | 4.417683e-28 | 5.81274e-31 | -30.23562 | -376.2548
CO1O1 | Co | 2Co + O2 = 2CoO | 660 | 386.85 | 1.641503e-27 | 2.159873e-30 | -29.66557 | -374.8405
CO1O1 | Co | 2Co + O2 = 2CoO | 670 | 396.85 | 5.86261e-27 | 7.71396e-30 | -29.11272 | -373.4285
CO1O1 | Co | 2Co + O2 = 2CoO | 680 | 406.85 | 2.016078e-26 | 2.652735e-29 | -28.57631 | -372.0188
CO1O1 | Co | 2Co + O2 = 2CoO | 690 | 416.85 | 6.686697712e-26 | 8.798286e-29 | -28.0556 | -370.6112
CO1O1 | Co | 2Co + O2 = 2CoO | 694.9 | 421.75 | 1.188033e-25 | 1.563201e-28 | -27.80599 | -369.9223
CO1O1 | Co | 2Co + O2 = 2CoO | 694.9 | 421.75 | 1.188033e-25 | 1.563201e-28 | -27.80599 | -369.9223
CO1O1 | Co | 2Co + O2 = 2CoO | 700 | 426.85 | 2.144626e-25 | 2.821876e-28 | -27.54946 | -369.1994
CO1O1 | Co | 2Co + O2 = 2CoO | 710 | 436.85 | 6.660854e-25 | 8.764281e-28 | -27.05728 | -367.7836
CO1O1 | Co | 2Co + O2 = 2CoO | 720 | 446.85 | 2.003994e-24 | 2.636834e-27 | -26.57892 | -366.3698
CO1O1 | Co | 2Co + O2 = 2CoO | 730 | 456.85 | 5.848225e-24 | 7.695033e-27 | -26.11379 | -364.9578
CO1O1 | Co | 2Co + O2 = 2CoO | 740 | 466.85 | 1.657504e-23 | 2.180926e-26 | -25.66136 | -363.5476
CO1O1 | Co | 2Co + O2 = 2CoO | 750 | 476.85 | 4.56773e-23 | 6.010171e-26 | -25.22111 | -362.1391
CO1O1 | Co | 2Co + O2 = 2CoO | 760 | 486.85 | 1.225314e-22 | 1.612256e-25 | -24.79257 | -360.7322
CO1O1 | Co | 2Co + O2 = 2CoO | 770 | 496.85 | 3.202992e-22 | 4.214464e-25 | -24.37526 | -359.327
CO1O1 | Co | 2Co + O2 = 2CoO | 780 | 506.85 | 8.166995e-22 | 1.074605e-24 | -23.96875 | -357.9232
CO1O1 | Co | 2Co + O2 = 2CoO | 790 | 516.85 | 2.033204e-21 | 2.675269e-24 | -23.57263 | -356.5209
CO1O1 | Co | 2Co + O2 = 2CoO | 800 | 526.85 | 4.946586e-21 | 6.508666e-24 | -23.18651 | -355.1201
CO1O1 | Co | 2Co + O2 = 2CoO | 810 | 536.85 | 1.177091e-20 | 1.548804e-23 | -22.81 | -353.7205
CO1O1 | Co | 2Co + O2 = 2CoO | 820 | 546.85 | 2.741891e-20 | 3.607752e-23 | -22.44276 | -352.3222
CO1O1 | Co | 2Co + O2 = 2CoO | 830 | 556.85 | 6.256975e-20 | 8.232862e-23 | -22.08445 | -350.9252
CO1O1 | Co | 2Co + O2 = 2CoO | 840 | 566.85 | 1.399829e-19 | 1.841881e-22 | -21.73474 | -349.5293
CO1O1 | Co | 2Co + O2 = 2CoO | 850 | 576.85 | 3.072481e-19 | 4.042738e-22 | -21.39332 | -348.1345
CO1O1 | Co | 2Co + O2 = 2CoO | 860 | 586.85 | 6.620632886e-19 | 8.711359e-22 | -21.05991 | -346.7408
CO1O1 | Co | 2Co + O2 = 2CoO | 870 | 596.85 | 1.401475e-18 | 1.844046e-21 | -20.73423 | -345.348
CO1O1 | Co | 2Co + O2 = 2CoO | 880 | 606.85 | 2.91617e-18 | 3.837066e-21 | -20.416 | -343.9563
CO1O1 | Co | 2Co + O2 = 2CoO | 890 | 616.85 | 5.96811e-18 | 7.852777e-21 | -20.10498 | -342.5654
CO1O1 | Co | 2Co + O2 = 2CoO | 900 | 626.85 | 1.201988e-17 | 1.581563e-20 | -19.80091 | -341.1753
CO1O1 | Co | 2Co + O2 = 2CoO | 910 | 636.85 | 2.383611e-17 | 3.13633e-20 | -19.50358 | -339.7861
CO1O1 | Co | 2Co + O2 = 2CoO | 920 | 646.85 | 4.656553e-17 | 6.127043e-20 | -19.21275 | -338.3976
CO1O1 | Co | 2Co + O2 = 2CoO | 930 | 656.85 | 8.966033e-17 | 1.179741e-19 | -18.92821 | -337.0097
CO1O1 | Co | 2Co + O2 = 2CoO | 940 | 666.85 | 1.70234e-16 | 2.239921e-19 | -18.64977 | -335.6226
CO1O1 | Co | 2Co + O2 = 2CoO | 950 | 676.85 | 3.188581e-16 | 4.195501e-19 | -18.37722 | -334.236
CO1O1 | Co | 2Co + O2 = 2CoO | 960 | 686.85 | 5.894411e-16 | 7.755804e-19 | -18.11037 | -332.85
CO1O1 | Co | 2Co + O2 = 2CoO | 970 | 696.85 | 1.075857e-15 | 1.415601e-18 | -17.84906 | -331.4644
CO1O1 | Co | 2Co + O2 = 2CoO | 980 | 706.85 | 1.939596e-15 | 2.5521e-18 | -17.5931 | -330.0794
CO1O1 | Co | 2Co + O2 = 2CoO | 990 | 716.85 | 3.455219e-15 | 4.546341e-18 | -17.34234 | -328.6947
CO1O1 | Co | 2Co + O2 = 2CoO | 1000 | 726.85 | 6.08423e-15 | 8.005566e-18 | -17.09661 | -327.3104
CO1O1 | Co | 2Co + O2 = 2CoO | 1010 | 736.85 | 1.059384e-14 | 1.393926e-17 | -16.85576 | -325.9264
CO1O1 | Co | 2Co + O2 = 2CoO | 1020 | 746.85 | 1.824587e-14 | 2.400772e-17 | -16.61965 | -324.5427
CO1O1 | Co | 2Co + O2 = 2CoO | 1030 | 756.85 | 3.109422e-14 | 4.091344e-17 | -16.38813 | -323.1593
CO1O1 | Co | 2Co + O2 = 2CoO | 1040 | 766.85 | 5.244854174e-14 | 6.901124e-17 | -16.16108 | -321.776
CO1O1 | Co | 2Co + O2 = 2CoO | 1050 | 776.85 | 8.759023e-14 | 1.152503e-16 | -15.93836 | -320.3928
CO1O1 | Co | 2Co + O2 = 2CoO | 1060 | 786.85 | 1.448676e-13 | 1.906152e-16 | -15.71984 | -319.0097
CO1O1 | Co | 2Co + O2 = 2CoO | 1070 | 796.85 | 2.37356e-13 | 3.123105e-16 | -15.50541 | -317.6267
CO1O1 | Co | 2Co + O2 = 2CoO | 1080 | 806.85 | 3.853526e-13 | 5.070429e-16 | -15.29496 | -316.2437
CO1O1 | Co | 2Co + O2 = 2CoO | 1090 | 816.85 | 6.200935e-13 | 8.159125e-16 | -15.08836 | -314.8606
CO1O1 | Co | 2Co + O2 = 2CoO | 1100 | 826.85 | 9.892458e-13 | 1.301639e-15 | -14.88551 | -313.4774
CO1O1 | Co | 2Co + O2 = 2CoO | 1110 | 836.85 | 1.564959e-12 | 2.059157e-15 | -14.68631 | -312.0941
CO1O1 | Co | 2Co + O2 = 2CoO | 1120 | 846.85 | 2.455576e-12 | 3.231021e-15 | -14.49066 | -310.7106
CO1O1 | Co | 2Co + O2 = 2CoO | 1130 | 856.85 | 3.822538839e-12 | 5.029656e-15 | -14.29846 | -309.3269
CO1O1 | Co | 2Co + O2 = 2CoO | 1140 | 866.85 | 5.904614e-12 | 7.769229e-15 | -14.10962 | -307.9428
CO1O1 | Co | 2Co + O2 = 2CoO | 1150 | 876.85 | 9.052365e-12 | 1.191101e-14 | -13.92405 | -306.5585
CO1O1 | Co | 2Co + O2 = 2CoO | 1160 | 886.85 | 1.377686e-11 | 1.812745e-14 | -13.74166 | -305.1737
CO1O1 | Co | 2Co + O2 = 2CoO | 1170 | 896.85 | 2.081806e-11 | 2.739218e-14 | -13.56237 | -303.7886
CO1O1 | Co | 2Co + O2 = 2CoO | 1180 | 906.85 | 3.124011e-11 | 4.110541095e-14 | -13.3861 | -302.4029
CO1O1 | Co | 2Co + O2 = 2CoO | 1190 | 916.85 | 4.656353719e-11 | 6.126781e-14 | -13.21277 | -301.0167
CO1O1 | Co | 2Co + O2 = 2CoO | 1200 | 926.85 | 6.894711e-11 | 9.071989e-14 | -13.0423 | -299.63
CO1O1 | Co | 2Co + O2 = 2CoO | 1210 | 936.85 | 1.01437e-10 | 1.334697e-13 | -12.87462 | -298.2425
CO1O1 | Co | 2Co + O2 = 2CoO | 1220 | 946.85 | 1.483056e-10 | 1.951389e-13 | -12.70966 | -296.8544
CO1O1 | Co | 2Co + O2 = 2CoO | 1230 | 956.85 | 2.155106e-10 | 2.835666e-13 | -12.54734 | -295.4655
CO1O1 | Co | 2Co + O2 = 2CoO | 1240 | 966.85 | 3.113122e-10 | 4.096213e-13 | -12.38762 | -294.0758
CO1O1 | Co | 2Co + O2 = 2CoO | 1250 | 976.85 | 4.470998e-10 | 5.882892e-13 | -12.23041 | -292.6853
CO1O1 | Co | 2Co + O2 = 2CoO | 1260 | 986.85 | 6.384934e-10 | 8.401228e-13 | -12.07566 | -291.2938
CO1O1 | Co | 2Co + O2 = 2CoO | 1270 | 996.85 | 9.068019e-10 | 1.19316e-12 | -11.9233 | -289.9013
CO1O1 | Co | 2Co + O2 = 2CoO | 1280 | 1006.85 | 1.280948e-09 | 1.685458e-12 | -11.77328 | -288.5077
CO1O1 | Co | 2Co + O2 = 2CoO | 1290 | 1016.85 | 1.799992e-09 | 2.368411e-12 | -11.62554 | -287.113
CO1O1 | Co | 2Co + O2 = 2CoO | 1300 | 1026.85 | 2.516433e-09 | 3.311096e-12 | -11.48003 | -285.7171
CO1O1 | Co | 2Co + O2 = 2CoO | 1310 | 1036.85 | 3.500496e-09 | 4.605916e-12 | -11.33668 | -284.3199
CO1O1 | Co | 2Co + O2 = 2CoO | 1320 | 1046.85 | 4.845691559e-09 | 6.37591e-12 | -11.19546 | -282.9213
CO1O1 | Co | 2Co + O2 = 2CoO | 1330 | 1056.85 | 6.675975e-09 | 8.784177e-12 | -11.0563 | -281.5213
CO1O1 | Co | 2Co + O2 = 2CoO | 1340 | 1066.85 | 9.154949e-09 | 1.204599e-11 | -10.91916 | -280.1198
CO1O1 | Co | 2Co + O2 = 2CoO | 1350 | 1076.85 | 1.249763e-08 | 1.644425e-11 | -10.78399 | -278.7167
CO1O1 | Co | 2Co + O2 = 2CoO | 1360 | 1086.85 | 1.698545e-08 | 2.234927e-11 | -10.65074 | -277.3118
CO1O1 | Co | 2Co + O2 = 2CoO | 1370 | 1096.85 | 2.298526e-08 | 3.024376e-11 | -10.51936 | -275.9052
CO1O1 | Co | 2Co + O2 = 2CoO | 1380 | 1106.85 | 3.097346e-08 | 4.075455e-11 | -10.38982 | -274.4967
CO1O1 | Co | 2Co + O2 = 2CoO | 1390 | 1116.85 | 4.156629e-08 | 5.469249e-11 | -10.26207 | -273.0862
CO1O1 | Co | 2Co + O2 = 2CoO | 1400 | 1126.85 | 5.555725014e-08 | 7.310164e-11 | -10.13607 | -271.6737
CO1O1 | Co | 2Co + O2 = 2CoO | 1410 | 1136.85 | 7.395597e-08 | 9.731049e-11 | -10.01184 | -270.2607
CO1O1 | Co | 2Co + O2 = 2CoO | 1420 | 1146.85 | 9.805285e-08 | 1.290169e-10 | -9.889353 | -268.8476
CO1O1 | Co | 2Co + O2 = 2CoO | 1430 | 1156.85 | 1.294898e-07 | 1.703813e-10 | -9.768578 | -267.4344
CO1O1 | Co | 2Co + O2 = 2CoO | 1440 | 1166.85 | 1.70346e-07 | 2.241394e-10 | -9.649482 | -266.0213
CO1O1 | Co | 2Co + O2 = 2CoO | 1450 | 1176.85 | 2.232451e-07 | 2.937435e-10 | -9.532032 | -264.6082
CO1O1 | Co | 2Co + O2 = 2CoO | 1460 | 1186.85 | 2.914857e-07 | 3.835338e-10 | -9.416196 | -263.1954
CO1O1 | Co | 2Co + O2 = 2CoO | 1470 | 1196.85 | 3.792005e-07 | 4.98948e-10 | -9.301945 | -261.7827
CO1O1 | Co | 2Co + O2 = 2CoO | 1480 | 1206.85 | 4.915496e-07 | 6.467758e-10 | -9.189246 | -260.3703
CO1O1 | Co | 2Co + O2 = 2CoO | 1490 | 1216.85 | 6.349540345e-07 | 8.354658e-10 | -9.078071 | -258.9582
CO1O1 | Co | 2Co + O2 = 2CoO | 1500 | 1226.85 | 8.173775e-07 | 1.075497e-09 | -8.968391 | -257.5465
CO1O1 | Co | 2Co + O2 = 2CoO | 1510 | 1236.85 | 1.048665539e-06 | 1.379823e-09 | -8.860177 | -256.1352
CO1O1 | Co | 2Co + O2 = 2CoO | 1520 | 1246.85 | 1.340951e-06 | 1.764409e-09 | -8.753401 | -254.7242
CO1O1 | Co | 2Co + O2 = 2CoO | 1530 | 1256.85 | 1.709139e-06 | 2.248868e-09 | -8.648036 | -253.3138
CO1O1 | Co | 2Co + O2 = 2CoO | 1540 | 1266.85 | 2.171487e-06 | 2.85722e-09 | -8.544056 | -251.9038
CO1O1 | Co | 2Co + O2 = 2CoO | 1550 | 1276.85 | 2.750287e-06 | 3.618799e-09 | -8.441436 | -250.4943
CO1O1 | Co | 2Co + O2 = 2CoO | 1560 | 1286.85 | 3.472682e-06 | 4.569319e-09 | -8.340149 | -249.0854
CO1O1 | Co | 2Co + O2 = 2CoO | 1570 | 1296.85 | 4.371626e-06 | 5.75214e-09 | -8.240171 | -247.677
CO1O1 | Co | 2Co + O2 = 2CoO | 1580 | 1306.85 | 5.487012e-06 | 7.219753e-09 | -8.141478 | -246.2693
CO1O1 | Co | 2Co + O2 = 2CoO | 1590 | 1316.85 | 6.867005e-06 | 9.035533e-09 | -8.044046 | -244.8621
CO1O1 | Co | 2Co + O2 = 2CoO | 1600 | 1326.85 | 8.569595e-06 | 1.127578e-08 | -7.947853 | -243.4556
CO1O1 | Co | 2Co + O2 = 2CoO | 1610 | 1336.85 | 1.066441619e-05 | 1.403213e-08 | -7.852877 | -242.0497
CO1O1 | Co | 2Co + O2 = 2CoO | 1620 | 1346.85 | 1.323487e-05 | 1.74143e-08 | -7.759094 | -240.6445
CO1O1 | Co | 2Co + O2 = 2CoO | 1630 | 1356.85 | 1.638059e-05 | 2.15534e-08 | -7.666484 | -239.24
CO1O1 | Co | 2Co + O2 = 2CoO | 1640 | 1366.85 | 2.022028e-05 | 2.660563e-08 | -7.575026 | -237.8362
CO1O1 | Co | 2Co + O2 = 2CoO | 1650 | 1376.85 | 2.489507e-05 | 3.275668e-08 | -7.4847 | -236.4331
CO1O1 | Co | 2Co + O2 = 2CoO | 1660 | 1386.85 | 3.057229e-05 | 4.02267e-08 | -7.395486 | -235.0307
CO1O1 | Co | 2Co + O2 = 2CoO | 1670 | 1396.85 | 3.744988e-05 | 4.927615e-08 | -7.307363 | -233.6292
CO1O1 | Co | 2Co + O2 = 2CoO | 1680 | 1406.85 | 4.576143e-05 | 6.021241e-08 | -7.220314 | -232.2284
CO1O1 | Co | 2Co + O2 = 2CoO | 1690 | 1416.85 | 5.578202e-05 | 7.33974e-08 | -7.134319 | -230.8283
CO1O1 | Co | 2Co + O2 = 2CoO | 1700 | 1426.85 | 6.783479e-05 | 8.925631e-08 | -7.049361 | -229.4291
CO1O1 | Co | 2Co + O2 = 2CoO | 1710 | 1436.85 | 8.229853e-05 | 1.082875e-07 | -6.965422 | -228.0307
CO1O1 | Co | 2Co + O2 = 2CoO | 1720 | 1446.85 | 9.961628e-05 | 1.31074e-07 | -6.882483 | -226.6332
CO1O1 | Co | 2Co + O2 = 2CoO | 1730 | 1456.85 | 0.0001203051 | 1.582962e-07 | -6.800529 | -225.2365
CO1O1 | Co | 2Co + O2 = 2CoO | 1740 | 1466.85 | 0.0001449674 | 1.907465e-07 | -6.719543 | -223.8406
CO1O1 | Co | 2Co + O2 = 2CoO | 1750 | 1476.85 | 0.000174303 | 2.29346e-07 | -6.639509 | -222.4456
CO1O1 | Co | 2Co + O2 = 2CoO | 1760 | 1486.85 | 0.0002091239 | 2.75163e-07 | -6.56041 | -221.0515
CO1O1 | Co | 2Co + O2 = 2CoO | 1768 | 1494.85 | 0.0003682394 | 4.845255e-07 | -6.314683 | -213.739
CO1O1 | Co | 2Co + O2 = 2CoO | 1768 | 1494.85 | 0.0003682394 | 4.845255e-07 | -6.314683 | -213.739
CO1O1 | Co | 2Co + O2 = 2CoO | 1770 | 1496.85 | 0.0003831585 | 5.041559e-07 | -6.297435 | -213.3963
CO1O1 | Co | 2Co + O2 = 2CoO | 1780 | 1506.85 | 0.0004666852619 | 6.140596e-07 | -6.21179 | -211.6833
CO1O1 | Co | 2Co + O2 = 2CoO | 1790 | 1516.85 | 0.0005671379 | 7.462341e-07 | -6.127125 | -209.9712
CO1O1 | Co | 2Co + O2 = 2CoO | 1800 | 1526.85 | 0.0006876829 | 9.048459e-07 | -6.043425 | -208.2598
CO1O1 | Co | 2Co + O2 = 2CoO | 1810 | 1536.85 | 0.0008320283 | 1.094774e-06 | -5.960675 | -206.5494
CO1O1 | Co | 2Co + O2 = 2CoO | 1820 | 1546.85 | 0.001004509 | 1.321722e-06 | -5.87886 | -204.8398
CO1O1 | Co | 2Co + O2 = 2CoO | 1830 | 1556.85 | 0.001210179 | 1.592341e-06 | -5.797964 | -203.1311
CO1O1 | Co | 2Co + O2 = 2CoO | 1840 | 1566.85 | 0.001454925 | 1.914375e-06 | -5.717973 | -201.4233
CO1O1 | Co | 2Co + O2 = 2CoO | 1850 | 1576.85 | 0.001745584 | 2.296821e-06 | -5.638873 | -199.7165
CO1O1 | Co | 2Co + O2 = 2CoO | 1860 | 1586.85 | 0.002090086 | 2.750113e-06 | -5.56065 | -198.0106
CO1O1 | Co | 2Co + O2 = 2CoO | 1870 | 1596.85 | 0.002497607 | 3.286325e-06 | -5.483289 | -196.3056
CO1O1 | Co | 2Co + O2 = 2CoO | 1880 | 1606.85 | 0.002978751 | 3.919409e-06 | -5.406779 | -194.6016
CO1O1 | Co | 2Co + O2 = 2CoO | 1880 | 1606.85 | 0.002979 | 3.919737e-06 | -5.406743 | -194.6003
CO1O1 | Co | 2Co + O2 = 2CoO | 1890 | 1616.85 | 0.003545744 | 4.665452e-06 | -5.331106 | -192.8986
CO1O1 | Co | 2Co + O2 = 2CoO | 1900 | 1626.85 | 0.00421266 | 5.542973e-06 | -5.256257 | -191.1966
CO1O1 | Co | 2Co + O2 = 2CoO | 1910 | 1636.85 | 0.00499567 | 6.57325e-06 | -5.18222 | -189.4956
CO1O1 | Co | 2Co + O2 = 2CoO | 1920 | 1646.85 | 0.005913325 | 7.780691e-06 | -5.108982 | -187.7956
CO1O1 | Co | 2Co + O2 = 2CoO | 1930 | 1656.85 | 0.006986865 | 9.193243e-06 | -5.036531 | -186.0967
CO1O1 | Co | 2Co + O2 = 2CoO | 1940 | 1666.85 | 0.008240569 | 1.084285e-05 | -4.964856 | -184.3989
CO1O1 | Co | 2Co + O2 = 2CoO | 1950 | 1676.85 | 0.009702149 | 1.276598e-05 | -4.893946 | -182.7021
CO1O1 | Co | 2Co + O2 = 2CoO | 1960 | 1686.85 | 0.01140317271 | 1.500417e-05 | -4.823788 | -181.0065
CO1O1 | Co | 2Co + O2 = 2CoO | 1970 | 1696.85 | 0.01337955 | 1.760467e-05 | -4.754372 | -179.312
CO1O1 | Co | 2Co + O2 = 2CoO | 1980 | 1706.85 | 0.01567207 | 2.062115e-05 | -4.685687 | -177.6186
CO1O1 | Co | 2Co + O2 = 2CoO | 1990 | 1716.85 | 0.01832697 | 2.411444e-05 | -4.617723 | -175.9263
CO1O1 | Co | 2Co + O2 = 2CoO | 2010 | 1736.85 | 0.02494016 | 3.2816e-05 | -4.483914 | -172.5453
CO1O1 | Co | 2Co + O2 = 2CoO | 2020 | 1746.85 | 0.02902442 | 3.819002e-05 | -4.41805 | -170.8566
CO1O1 | Co | 2Co + O2 = 2CoO | 2030 | 1756.85 | 0.0337246654 | 4.437456e-05 | -4.352866 | -169.1692
CO1O1 | Co | 2Co + O2 = 2CoO | 2040 | 1766.85 | 0.03912561 | 5.148107e-05 | -4.288352 | -167.4829
CO1O1 | Co | 2Co + O2 = 2CoO | 2050 | 1776.85 | 0.04532246 | 5.963482e-05 | -4.2245 | -165.7979
CO1O1 | Co | 2Co + O2 = 2CoO | 2060 | 1786.85 | 0.05242202517 | 6.897635e-05 | -4.1613 | -164.1142
CO1O1 | Co | 2Co + O2 = 2CoO | 2070 | 1796.85 | 0.06054401 | 7.966317e-05 | -4.098742 | -162.4317
CO1O1 | Co | 2Co + O2 = 2CoO | 2080 | 1806.85 | 0.06982234 | 9.18715e-05 | -4.036819 | -160.7506
CO1O1 | Co | 2Co + O2 = 2CoO | 2090 | 1816.85 | 0.08040671 | 0.0001057983 | -3.975521 | -159.0707
CO1O1 | Co | 2Co + O2 = 2CoO | 2090 | 1816.85 | 0.08040671 | 0.0001057983 | -3.975521 | -159.0707
CO1O1 | Co | 2Co + O2 = 2CoO | 2090 | 1816.85 | 0.08040671 | 0.0001057983 | -3.975521 | -159.0707
CO1O1 | Co | 2Co + O2 = 2CoO | 2100 | 1826.85 | 0.09046075 | 0.0001190273 | -3.924353 | -157.7747
CO1O1 | Co | 2Co + O2 = 2CoO | 2110 | 1836.85 | 0.1016542 | 0.0001337556 | -3.873688 | -156.4793
CO1O1 | Co | 2Co + O2 = 2CoO | 2120 | 1846.85 | 0.1141025 | 0.0001501349 | -3.823518 | -155.1847
CO1O1 | Co | 2Co + O2 = 2CoO | 2130 | 1856.85 | 0.1279312 | 0.0001683306 | -3.773837 | -153.8908
CO1O1 | Co | 2Co + O2 = 2CoO | 2140 | 1866.85 | 0.143277 | 0.0001885224 | -3.724637 | -152.5976
CO1O1 | Co | 2Co + O2 = 2CoO | 2150 | 1876.85 | 0.1602884 | 0.0002109058 | -3.675912 | -151.305
CO1O1 | Co | 2Co + O2 = 2CoO | 2160 | 1886.85 | 0.1791264 | 0.0002356926 | -3.627654 | -150.0132
CO1O1 | Co | 2Co + O2 = 2CoO | 2170 | 1896.85 | 0.1999658 | 0.0002631129 | -3.579858 | -148.7221
CO1O1 | Co | 2Co + O2 = 2CoO | 2180 | 1906.85 | 0.2229960156 | 0.00029341581 | -3.532516 | -147.4316
CO1O1 | Co | 2Co + O2 = 2CoO | 2190 | 1916.85 | 0.2484219 | 0.0003268709 | -3.485624 | -146.1418
CO1O1 | Co | 2Co + O2 = 2CoO | 2200 | 1926.85 | 0.2764651 | 0.0003637699 | -3.439173 | -144.8527
CO1O1 | Co | 2Co + O2 = 2CoO | 2210 | 1936.85 | 0.3073652 | 0.0004044278 | -3.393159 | -143.5643
CO1O1 | Co | 2Co + O2 = 2CoO | 2220 | 1946.85 | 0.3413805 | 0.0004491848 | -3.347575 | -142.2765
CO1O1 | Co | 2Co + O2 = 2CoO | 2230 | 1956.85 | 0.3787898746 | 0.0004984077 | -3.302415 | -140.9894
CO1O1 | Co | 2Co + O2 = 2CoO | 2240 | 1966.85 | 0.4198938 | 0.0005524919 | -3.257674 | -139.7029
CO1O1 | Co | 2Co + O2 = 2CoO | 2250 | 1976.85 | 0.4650158 | 0.0006118629 | -3.213346 | -138.4171
CO1O1 | Co | 2Co + O2 = 2CoO | 2260 | 1986.85 | 0.5145038 | 0.0006769787 | -3.169425 | -137.132
CO1O1 | Co | 2Co + O2 = 2CoO | 2270 | 1996.85 | 0.568732 | 0.0007483315 | -3.125906 | -135.8475
CO1O1 | Co | 2Co + O2 = 2CoO | 2280 | 2006.85 | 0.628102 | 0.0008264501 | -3.082783 | -134.5636
CO1O1 | Co | 2Co + O2 = 2CoO | 2290 | 2016.85 | 0.6930452 | 0.0009119016 | -3.040052 | -133.2804
CO1O1 | Co | 2Co + O2 = 2CoO | 2300 | 2026.85 | 0.7640239 | 0.001005295 | -2.997707 | -131.9978
CO1O1 | Co | 2Co + O2 = 2CoO | 2310 | 2036.85 | 0.8415335 | 0.001107281 | -2.955742 | -130.7159
CO1O1 | Co | 2Co + O2 = 2CoO | 2320 | 2046.85 | 0.9261045 | 0.001218559 | -2.914154 | -129.4346
CO1O1 | Co | 2Co + O2 = 2CoO | 2330 | 2056.85 | 1.018304 | 0.001339874 | -2.872936 | -128.1539
CO1O1 | Co | 2Co + O2 = 2CoO | 2340 | 2066.85 | 1.11874 | 0.001472026 | -2.832085 | -126.8738
CO1O1 | Co | 2Co + O2 = 2CoO | 2350 | 2076.85 | 1.228059 | 0.001615867 | -2.791594 | -125.5943
CO1O1 | Co | 2Co + O2 = 2CoO | 2360 | 2086.85 | 1.346953 | 0.001772307 | -2.751461 | -124.3155
CO1O1 | Co | 2Co + O2 = 2CoO | 2370 | 2096.85 | 1.476161 | 0.001942318 | -2.71168 | -123.0373
CO1O1 | Co | 2Co + O2 = 2CoO | 2380 | 2106.85 | 1.616469 | 0.002126933 | -2.672246 | -121.7596
CO1O1 | Co | 2Co + O2 = 2CoO | 2390 | 2116.85 | 1.768716 | 0.002327257 | -2.633156 | -120.4826
CO1O1 | Co | 2Co + O2 = 2CoO | 2400 | 2126.85 | 1.933792 | 0.002544463 | -2.594404 | -119.2062
CO1O1 | Co | 2Co + O2 = 2CoO | 2410 | 2136.85 | 2.112647 | 0.002779799 | -2.555987 | -117.9303
CO1O1 | Co | 2Co + O2 = 2CoO | 2420 | 2146.85 | 2.30629 | 0.003034592 | -2.5179 | -116.6551
CO1O1 | Co | 2Co + O2 = 2CoO | 2430 | 2156.85 | 2.515792 | 0.003310252 | -2.480139 | -115.3804
CO1O1 | Co | 2Co + O2 = 2CoO | 2440 | 2166.85 | 2.74229 | 0.003608277 | -2.4427 | -114.1064
CO1O1 | Co | 2Co + O2 = 2CoO | 2450 | 2176.85 | 2.986993 | 0.003930254 | -2.405579 | -112.8329
CO1O1 | Co | 2Co + O2 = 2CoO | 2460 | 2186.85 | 3.251179 | 0.004277866 | -2.368773 | -111.56
CO1O1 | Co | 2Co + O2 = 2CoO | 2470 | 2196.85 | 3.536204 | 0.004652899 | -2.332276 | -110.2876
CO1O1 | Co | 2Co + O2 = 2CoO | 2480 | 2206.85 | 3.843504 | 0.005057242 | -2.296086 | -109.0159
CO1O1 | Co | 2Co + O2 = 2CoO | 2490 | 2216.85 | 4.174598736 | 0.005492893 | -2.260199 | -107.7447
CO1O1 | Co | 2Co + O2 = 2CoO | 2500 | 2226.85 | 4.531096 | 0.005961968 | -2.22461 | -106.4741
CO1O1 | Co | 2Co + O2 = 2CoO | 2510 | 2236.85 | 4.914694 | 0.006466702 | -2.189317 | -105.204
CO1O1 | Co | 2Co + O2 = 2CoO | 2520 | 2246.85 | 5.327187 | 0.007009457045 | -2.154316 | -103.9345
CO1O1 | Co | 2Co + O2 = 2CoO | 2530 | 2256.85 | 5.770471465 | 0.007592726 | -2.119602 | -102.6656
CO1O1 | Co | 2Co + O2 = 2CoO | 2540 | 2266.85 | 6.246545497 | 0.008219139 | -2.085174 | -101.3972
CO1O1 | Co | 2Co + O2 = 2CoO | 2550 | 2276.85 | 6.757518016 | 0.008891471 | -2.051026 | -100.1293
CO1O1 | Co | 2Co + O2 = 2CoO | 2560 | 2286.85 | 7.305611 | 0.009612647 | -2.017157 | -98.86203
CO1O1 | Co | 2Co + O2 = 2CoO | 2570 | 2296.85 | 7.893167 | 0.01038575 | -1.983562 | -97.59529
CO1O1 | Co | 2Co + O2 = 2CoO | 2580 | 2306.85 | 8.522649 | 0.01121401 | -1.950239 | -96.32908
CO1O1 | Co | 2Co + O2 = 2CoO | 2590 | 2316.85 | 9.196652 | 0.01210086 | -1.917184 | -95.06341
CO1O1 | Co | 2Co + O2 = 2CoO | 2600 | 2326.85 | 9.917903 | 0.01304987 | -1.884394 | -93.79828
CO1O1 | Co | 2Co + O2 = 2CoO | 2610 | 2336.85 | 10.68927 | 0.01406483 | -1.851866 | -92.53368
CO1O1 | Co | 2Co + O2 = 2CoO | 2620 | 2346.85 | 11.51377 | 0.01514969 | -1.819596 | -91.26961
CO1O1 | Co | 2Co + O2 = 2CoO | 2630 | 2356.85 | 12.39455 | 0.01630862 | -1.787583 | -90.00607
CO1O1 | Co | 2Co + O2 = 2CoO | 2640 | 2366.85 | 13.33495 | 0.01754599 | -1.755822 | -88.74305
CO1O1 | Co | 2Co + O2 = 2CoO | 2650 | 2376.85 | 14.33844 | 0.01886637 | -1.724312 | -87.48055
CO1O1 | Co | 2Co + O2 = 2CoO | 2660 | 2386.85 | 15.40868 | 0.02027458 | -1.693048 | -86.21857
CO1O1 | Co | 2Co + O2 = 2CoO | 2670 | 2396.85 | 16.5494901 | 0.02177564 | -1.662029 | -84.95711
CO1O1 | Co | 2Co + O2 = 2CoO | 2680 | 2406.85 | 17.76488 | 0.0233748446 | -1.631251 | -83.69616
CO1O1 | Co | 2Co + O2 = 2CoO | 2690 | 2416.85 | 19.05905 | 0.0250777 | -1.600712 | -82.43572
CO1O1 | Co | 2Co + O2 = 2CoO | 2700 | 2426.85 | 20.43639 | 0.02688999 | -1.570409 | -81.17579
CO1O1 | Co | 2Co + O2 = 2CoO | 2710 | 2436.85 | 21.9015 | 0.02881776 | -1.54034 | -79.91636
CO1O1 | Co | 2Co + O2 = 2CoO | 2720 | 2446.85 | 23.45917 | 0.03086732 | -1.510501 | -78.65744
CO1O1 | Co | 2Co + O2 = 2CoO | 2730 | 2456.85 | 25.11442 | 0.0330453 | -1.48089 | -77.39901
CO1O1 | Co | 2Co + O2 = 2CoO | 2740 | 2466.85 | 26.87251 | 0.03535857 | -1.451505 | -76.14109
CO1O1 | Co | 2Co + O2 = 2CoO | 2750 | 2476.85 | 28.7389 | 0.03781435 | -1.422343 | -74.88365
CO1O1 | Co | 2Co + O2 = 2CoO | 2760 | 2486.85 | 30.71931 | 0.04042015 | -1.393402 | -73.62671
CO1O1 | Co | 2Co + O2 = 2CoO | 2770 | 2496.85 | 32.8197 | 0.04318382 | -1.364679 | -72.37026
CO1O1 | Co | 2Co + O2 = 2CoO | 2780 | 2506.85 | 35.04628 | 0.04611353 | -1.336172 | -71.1143
CO1O1 | Co | 2Co + O2 = 2CoO | 2790 | 2516.85 | 37.40553 | 0.0492178 | -1.307878 | -69.85882
CO1O1 | Co | 2Co + O2 = 2CoO | 2800 | 2526.85 | 39.9042 | 0.05250553 | -1.279795 | -68.60382
CO1O1 | Co | 2Co + O2 = 2CoO | 2810 | 2536.85 | 42.54932 | 0.05598595 | -1.251921 | -67.3493
CO1O1 | Co | 2Co + O2 = 2CoO | 2820 | 2546.85 | 45.34821 | 0.0596686961 | -1.224253 | -66.09526
CO1O1 | Co | 2Co + O2 = 2CoO | 2830 | 2556.85 | 48.30848 | 0.06356379 | -1.19679 | -64.84169
CO1O1 | Co | 2Co + O2 = 2CoO | 2840 | 2566.85 | 51.43805 | 0.06768164 | -1.169529 | -63.5886
CO1O1 | Co | 2Co + O2 = 2CoO | 2850 | 2576.85 | 54.74515 | 0.07203309 | -1.142468 | -62.33597
CO1O1 | Co | 2Co + O2 = 2CoO | 2860 | 2586.85 | 58.23835 | 0.07662941 | -1.115605 | -61.08382
CO1O1 | Co | 2Co + O2 = 2CoO | 2870 | 2596.85 | 61.92654 | 0.08148229 | -1.088937 | -59.83212
CO1O1 | Co | 2Co + O2 = 2CoO | 2880 | 2606.85 | 65.81895982 | 0.0866038945 | -1.062463 | -58.5809
CO1O1 | Co | 2Co + O2 = 2CoO | 2890 | 2616.85 | 69.92519 | 0.09200683 | -1.03618 | -57.33013
CO1O1 | Co | 2Co + O2 = 2CoO | 2900 | 2626.85 | 74.25518 | 0.09770419 | -1.010087 | -56.07981
CO1O1 | Co | 2Co + O2 = 2CoO | 2910 | 2636.85 | 78.81927 | 0.1037096 | -0.9841812 | -54.82996
CO1O1 | Co | 2Co + O2 = 2CoO | 2920 | 2646.85 | 83.62814 | 0.110037 | -0.9584611 | -53.58056
CO1O1 | Co | 2Co + O2 = 2CoO | 2930 | 2656.85 | 88.69291 | 0.1167012 | -0.9329247 | -52.33161
CO1O1 | Co | 2Co + O2 = 2CoO | 2940 | 2666.85 | 94.02507 | 0.1237172 | -0.9075699 | -51.08311
CO1O1 | Co | 2Co + O2 = 2CoO | 2950 | 2676.85 | 99.63654 | 0.1311007 | -0.882395 | -49.83505
CO1O1 | Co | 2Co + O2 = 2CoO | 2960 | 2686.85 | 105.5396 | 0.138868 | -0.857398 | -48.58744
CO1O1 | Co | 2Co + O2 = 2CoO | 2970 | 2696.85 | 111.7472 | 0.1470357 | -0.8325771 | -47.34027
CO1O1 | Co | 2Co + O2 = 2CoO | 2980 | 2706.85 | 118.2723 | 0.1556215 | -0.8079305 | -46.09355
CO1O1 | Co | 2Co + O2 = 2CoO | 2990 | 2716.85 | 125.1288 | 0.1646431 | -0.7834564 | -44.84726
CO1O1 | Co | 2Co + O2 = 2CoO | 3000 | 2726.85 | 132.3307 | 0.1741193 | -0.7591531 | -43.60141
CO1O1_CO3O4 | Co | 6CoO + O2 = 2Co3O4 | 300 | 26.85 | 5.383451287e-52 | 7.083489e-55 | -54.14975 | -311.0052
CO1O1_CO3O4 | Co | 6CoO + O2 = 2Co3O4 | 310 | 36.85 | 9.840108e-50 | 1.294751e-52 | -51.88781 | -307.9477
CO1O1_CO3O4 | Co | 6CoO + O2 = 2Co3O4 | 320 | 46.85 | 1.315266615e-47 | 1.730614e-50 | -49.7618 | -304.8568
CO1O1_CO3O4 | Co | 6CoO + O2 = 2Co3O4 | 330 | 56.85 | 1.321419e-45 | 1.738709e-48 | -47.75977 | -301.7353
CO1O1_CO3O4 | Co | 6CoO + O2 = 2Co3O4 | 340 | 66.85 | 1.022489e-43 | 1.345381e-46 | -45.87115 | -298.5853
CO1O1_CO3O4 | Co | 6CoO + O2 = 2Co3O4 | 350 | 76.85 | 6.226963e-42 | 8.193372e-45 | -44.08654 | -295.4091
CO1O1_CO3O4 | Co | 6CoO + O2 = 2Co3O4 | 360 | 86.85 | 3.042894e-40 | 4.003808e-43 | -42.39753 | -292.2085
CO1O1_CO3O4 | Co | 6CoO + O2 = 2Co3O4 | 370 | 96.85 | 1.213957651e-38 | 1.597313e-41 | -40.79661 | -288.9852
CO1O1_CO3O4 | Co | 6CoO + O2 = 2Co3O4 | 380 | 106.85 | 4.015788e-37 | 5.283932e-40 | -39.27704 | -285.7408
CO1O1_CO3O4 | Co | 6CoO + O2 = 2Co3O4 | 390 | 116.85 | 1.117019e-35 | 1.469762e-38 | -37.83275 | -282.4766
CO1O1_CO3O4 | Co | 6CoO + O2 = 2Co3O4 | 400 | 126.85 | 2.645778e-34 | 3.481286e-37 | -36.45826 | -279.1938
CO1O1_CO3O4 | Co | 6CoO + O2 = 2Co3O4 | 410 | 136.85 | 5.397707e-33 | 7.102245e-36 | -35.1486 | -275.8937
CO1O1_CO3O4 | Co | 6CoO + O2 = 2Co3O4 | 420 | 146.85 | 9.58358e-32 | 1.260997e-34 | -33.89929 | -272.5773
CO1O1_CO3O4 | Co | 6CoO + O2 = 2Co3O4 | 430 | 156.85 | 1.494858e-30 | 1.966918e-33 | -32.70621 | -269.2456
CO1O1_CO3O4 | Co | 6CoO + O2 = 2Co3O4 | 440 | 166.85 | 2.066112e-29 | 2.718568e-32 | -31.56566 | -265.8994
CO1O1_CO3O4 | Co | 6CoO + O2 = 2Co3O4 | 450 | 176.85 | 2.550315e-28 | 3.355678e-31 | -30.47422 | -262.5397
CO1O1_CO3O4 | Co | 6CoO + O2 = 2Co3O4 | 460 | 186.85 | 2.831621e-27 | 3.725816e-30 | -29.42878 | -259.1671
CO1O1_CO3O4 | Co | 6CoO + O2 = 2Co3O4 | 470 | 196.85 | 2.846644e-26 | 3.745584e-29 | -28.42648 | -255.7825
CO1O1_CO3O4 | Co | 6CoO + O2 = 2Co3O4 | 480 | 206.85 | 2.60682e-25 | 3.430026e-28 | -27.4647 | -252.3864
CO1O1_CO3O4 | Co | 6CoO + O2 = 2Co3O4 | 490 | 216.85 | 2.186664e-24 | 2.877189e-27 | -26.54103 | -248.9796
CO1O1_CO3O4 | Co | 6CoO + O2 = 2Co3O4 | 500 | 226.85 | 1.688769e-23 | 2.222064e-26 | -25.65324 | -245.5626
CO1O1_CO3O4 | Co | 6CoO + O2 = 2Co3O4 | 510 | 236.85 | 1.206504e-22 | 1.587506e-25 | -24.79928 | -242.1359
CO1O1_CO3O4 | Co | 6CoO + O2 = 2Co3O4 | 520 | 246.85 | 8.00859691e-22 | 1.053763e-24 | -23.97726 | -238.7002
CO1O1_CO3O4 | Co | 6CoO + O2 = 2Co3O4 | 530 | 256.85 | 4.959188e-21 | 6.525247e-24 | -23.1854 | -235.2558
CO1O1_CO3O4 | Co | 6CoO + O2 = 2Co3O4 | 540 | 266.85 | 2.875553e-20 | 3.783623e-23 | -22.42209 | -231.8034
CO1O1_CO3O4 | Co | 6CoO + O2 = 2Co3O4 | 550 | 276.85 | 1.56676e-19 | 2.061527e-22 | -21.68581 | -228.3433
CO1O1_CO3O4 | Co | 6CoO + O2 = 2Co3O4 | 560 | 286.85 | 8.047510866e-19 | 1.058883e-21 | -20.97515 | -224.876
CO1O1_CO3O4 | Co | 6CoO + O2 = 2Co3O4 | 570 | 296.85 | 3.908488e-18 | 5.142748e-21 | -20.2888 | -221.4018
CO1O1_CO3O4 | Co | 6CoO + O2 = 2Co3O4 | 580 | 306.85 | 1.799973e-17 | 2.368385e-20 | -19.62555 | -217.9213
CO1O1_CO3O4 | Co | 6CoO + O2 = 2Co3O4 | 590 | 316.85 | 7.880852e-17 | 1.036954e-19 | -18.98424 | -214.4347
CO1O1_CO3O4 | Co | 6CoO + O2 = 2Co3O4 | 600 | 326.85 | 3.288485e-16 | 4.326954e-19 | -18.36382 | -210.9425
CO1O1_CO3O4 | Co | 6CoO + O2 = 2Co3O4 | 610 | 336.85 | 1.310782565e-15 | 1.724714e-18 | -17.76328 | -207.445
CO1O1_CO3O4 | Co | 6CoO + O2 = 2Co3O4 | 620 | 346.85 | 5.001624e-15 | 6.581084e-18 | -17.1817 | -203.9425
CO1O1_CO3O4 | Co | 6CoO + O2 = 2Co3O4 | 630 | 356.85 | 1.830678e-14 | 2.408787e-17 | -16.6182 | -200.4354
CO1O1_CO3O4 | Co | 6CoO + O2 = 2Co3O4 | 640 | 366.85 | 6.439538e-14 | 8.473077e-17 | -16.07196 | -196.924
CO1O1_CO3O4 | Co | 6CoO + O2 = 2Co3O4 | 650 | 376.85 | 2.180774e-13 | 2.869439e-16 | -15.5422 | -193.4086
CO1O1_CO3O4 | Co | 6CoO + O2 = 2Co3O4 | 660 | 386.85 | 7.122048e-13 | 9.371116e-16 | -15.02821 | -189.8895
CO1O1_CO3O4 | Co | 6CoO + O2 = 2Co3O4 | 670 | 396.85 | 2.246572e-12 | 2.956015e-15 | -14.52929 | -186.3671
CO1O1_CO3O4 | Co | 6CoO + O2 = 2Co3O4 | 680 | 406.85 | 6.854878e-12 | 9.019576e-15 | -14.04481 | -182.8415
CO1O1_CO3O4 | Co | 6CoO + O2 = 2Co3O4 | 690 | 416.85 | 2.026047e-11 | 2.665851485e-14 | -13.57416 | -179.3131
CO1O1_CO3O4 | Co | 6CoO + O2 = 2Co3O4 | 700 | 426.85 | 5.808203e-11 | 7.642372e-14 | -13.11677 | -175.7822
CO1O1_CO3O4 | Co | 6CoO + O2 = 2Co3O4 | 710 | 436.85 | 1.617025e-10 | 2.127665e-13 | -12.6721 | -172.249
CO1O1_CO3O4 | Co | 6CoO + O2 = 2Co3O4 | 720 | 446.85 | 4.377086e-10 | 5.759324e-13 | -12.23963 | -168.7138
CO1O1_CO3O4 | Co | 6CoO + O2 = 2Co3O4 | 730 | 456.85 | 1.153267e-09 | 1.517457e-12 | -11.81888 | -165.1769
CO1O1_CO3O4 | Co | 6CoO + O2 = 2Co3O4 | 740 | 466.85 | 2.960795e-09 | 3.895782e-12 | -11.40941 | -161.6384
CO1O1_CO3O4 | Co | 6CoO + O2 = 2Co3O4 | 750 | 476.85 | 7.414017e-09 | 9.755286e-12 | -11.01076 | -158.0987
CO1O1_CO3O4 | Co | 6CoO + O2 = 2Co3O4 | 760 | 486.85 | 1.812493e-08 | 2.384859e-11 | -10.62254 | -154.5581
CO1O1_CO3O4 | Co | 6CoO + O2 = 2Co3O4 | 770 | 496.85 | 4.329784e-08 | 5.697085e-11 | -10.24435 | -151.0167
CO1O1_CO3O4 | Co | 6CoO + O2 = 2Co3O4 | 780 | 506.85 | 1.011563e-07 | 1.331004e-10 | -9.875821 | -147.4747
CO1O1_CO3O4 | Co | 6CoO + O2 = 2Co3O4 | 790 | 516.85 | 2.313173e-07 | 3.043649e-10 | -9.516605 | -143.9326
CO1O1_CO3O4 | Co | 6CoO + O2 = 2Co3O4 | 800 | 526.85 | 5.181358e-07 | 6.817576e-10 | -9.16637 | -140.3903
CO1O1_CO3O4 | Co | 6CoO + O2 = 2Co3O4 | 810 | 536.85 | 1.13768e-06 | 1.496948e-09 | -8.824793 | -136.8483
CO1O1_CO3O4 | Co | 6CoO + O2 = 2Co3O4 | 820 | 546.85 | 2.450400579e-06 | 3.224211e-09 | -8.491577 | -133.3067
CO1O1_CO3O4 | Co | 6CoO + O2 = 2Co3O4 | 830 | 556.85 | 5.180625e-06 | 6.816612e-09 | -8.166431 | -129.7658
CO1O1_CO3O4 | Co | 6CoO + O2 = 2Co3O4 | 840 | 566.85 | 1.075799e-05 | 1.415526e-08 | -7.849082 | -126.2258
CO1O1_CO3O4 | Co | 6CoO + O2 = 2Co3O4 | 850 | 576.85 | 2.195573e-05 | 2.888912e-08 | -7.539266 | -122.6868
CO1O1_CO3O4 | Co | 6CoO + O2 = 2Co3O4 | 860 | 586.85 | 4.406393e-05 | 5.797885e-08 | -7.23673 | -119.1491
CO1O1_CO3O4 | Co | 6CoO + O2 = 2Co3O4 | 870 | 596.85 | 8.701139e-05 | 1.144887e-07 | -6.941237 | -115.6128
CO1O1_CO3O4 | Co | 6CoO + O2 = 2Co3O4 | 880 | 606.85 | 0.0001691429 | 2.225564e-07 | -6.65256 | -112.0782
CO1O1_CO3O4 | Co | 6CoO + O2 = 2Co3O4 | 890 | 616.85 | 0.0003238404623 | 4.261059e-07 | -6.370482 | -108.5456
CO1O1_CO3O4 | Co | 6CoO + O2 = 2Co3O4 | 900 | 626.85 | 0.0006109586 | 8.038929e-07 | -6.094802 | -105.0152
CO1O1_CO3O4 | Co | 6CoO + O2 = 2Co3O4 | 910 | 636.85 | 0.001136287 | 1.495114e-06 | -5.825326 | -101.4872
CO1O1_CO3O4 | Co | 6CoO + O2 = 2Co3O4 | 920 | 646.85 | 0.002084207 | 2.742377e-06 | -5.561873 | -97.96225
CO1O1_CO3O4 | Co | 6CoO + O2 = 2Co3O4 | 930 | 656.85 | 0.00377173 | 4.962803e-06 | -5.304273 | -94.44059
CO1O1_CO3O4 | Co | 6CoO + O2 = 2Co3O4 | 940 | 666.85 | 0.006736701 | 8.86408e-06 | -5.052366 | -90.92275
CO1O1_CO3O4 | Co | 6CoO + O2 = 2Co3O4 | 950 | 676.85 | 0.01188006 | 1.563166e-05 | -4.805995 | -87.40913
CO1O1_CO3O4 | Co | 6CoO + O2 = 2Co3O4 | 960 | 686.85 | 0.02069103 | 2.722503e-05 | -4.565032 | -83.90057
CO1O1_CO3O4 | Co | 6CoO + O2 = 2Co3O4 | 970 | 696.85 | 0.03560315 | 4.684626e-05 | -4.329325 | -80.39736
CO1O1_CO3O4 | Co | 6CoO + O2 = 2Co3O4 | 980 | 706.85 | 0.0605435 | 7.96625e-05 | -4.098746 | -76.90011
CO1O1_CO3O4 | Co | 6CoO + O2 = 2Co3O4 | 990 | 716.85 | 0.1017727 | 0.0001339114 | -3.873182 | -73.40963
CO1O1_CO3O4 | Co | 6CoO + O2 = 2Co3O4 | 1000 | 726.85 | 0.1691511 | 0.0002225673 | -3.652539 | -69.92697
CO1O1_CO3O4 | Co | 6CoO + O2 = 2Co3O4 | 1010 | 736.85 | 0.2780213 | 0.0003658175 | -3.436736 | -66.45342
CO1O1_CO3O4 | Co | 6CoO + O2 = 2Co3O4 | 1020 | 746.85 | 0.4519647 | 0.0005946904 | -3.225709 | -62.99053
CO1O1_CO3O4 | Co | 6CoO + O2 = 2Co3O4 | 1030 | 756.85 | 0.7267805 | 0.0009562902 | -3.01941 | -59.54006
CO1O1_CO3O4 | Co | 6CoO + O2 = 2Co3O4 | 1040 | 766.85 | 1.156137 | 0.001521233 | -2.817804 | -56.10403
CO1O1_CO3O4 | Co | 6CoO + O2 = 2Co3O4 | 1050 | 776.85 | 1.819464 | 0.002394031 | -2.62087 | -52.68472
CO1O1_CO3O4 | Co | 6CoO + O2 = 2Co3O4 | 1060 | 786.85 | 2.832787 | 0.003727351 | -2.4286 | -49.28465
CO1O1_CO3O4 | Co | 6CoO + O2 = 2Co3O4 | 1070 | 796.85 | 4.363313 | 0.005741202 | -2.240997 | -45.90658
CO1O1_CO3O4 | Co | 6CoO + O2 = 2Co3O4 | 1080 | 806.85 | 6.648664 | 0.008748242 | -2.058079 | -42.55354
CO1O1_CO3O4 | Co | 6CoO + O2 = 2Co3O4 | 1090 | 816.85 | 10.02167 | 0.01318641 | -1.879873 | -39.2288
CO1O1_CO3O4 | Co | 6CoO + O2 = 2Co3O4 | 1100 | 826.85 | 14.94153 | 0.01965991 | -1.706418 | -35.93587
CO1O1_CO3O4 | Co | 6CoO + O2 = 2Co3O4 | 1110 | 836.85 | 22.03181 | 0.02898922 | -1.537763 | -32.67852
CO1O1_CO3O4 | Co | 6CoO + O2 = 2Co3O4 | 1120 | 846.85 | 32.12526 | 0.04227007 | -1.373967 | -29.46078
CO1O1_CO3O4 | Co | 6CoO + O2 = 2Co3O4 | 1130 | 856.85 | 46.31441 | 0.06094001 | -1.215097 | -26.2869
CO1O1_CO3O4 | Co | 6CoO + O2 = 2Co3O4 | 1140 | 866.85 | 66.00574 | 0.08684965 | -1.061232 | -23.16141
CO1O1_CO3O4 | Co | 6CoO + O2 = 2Co3O4 | 1150 | 876.85 | 92.97318 | 0.1223331 | -0.9124559 | -20.08906
CO1O1_CO3O4 | Co | 6CoO + O2 = 2Co3O4 | 1150 | 876.85 | 92.97 | 0.1223289 | -0.9124708 | -20.08939
CO1O1_CO3O4 | Co | 6CoO + O2 = 2Co3O4 | 1160 | 886.85 | 129.4049 | 0.1702696 | -0.768863 | -17.07485
CO1O1_CO3O4 | Co | 6CoO + O2 = 2Co3O4 | 1170 | 896.85 | 177.9484 | 0.2341427 | -0.6305194 | -14.12324
CO1O1_CO3O4 | Co | 6CoO + O2 = 2Co3O4 | 1180 | 906.85 | 241.6998 | 0.3180261 | -0.4975373 | -11.23977
CO1O1_CO3O4 | Co | 6CoO + O2 = 2Co3O4 | 1190 | 916.85 | 324.4498 | 0.4269076 | -0.3696661 | -8.421831
CO1O1_CO3O4 | Co | 6CoO + O2 = 2Co3O4 | 1200 | 926.85 | 430.709 | 0.5667223 | -0.2466297 | -5.665998
CO1O1_CO3O4 | Co | 6CoO + O2 = 2Co3O4 | 1210 | 936.85 | 565.7909 | 0.7444617 | -0.1281576 | -2.968791
CO1O1_CO3O4 | Co | 6CoO + O2 = 2Co3O4 | 1220 | 946.85 | 735.9134 | 0.9683071 | -0.01398687 | -0.3266858
CO1O1_CO3O4 | Co | 6CoO + O2 = 2Co3O4 | 1230 | 956.85 | 948.3123 | 1.247779 | 0.09613779 | 2.263858
CO1O1_CO3O4 | Co | 6CoO + O2 = 2Co3O4 | 1240 | 966.85 | 1211.369 | 1.593907 | 0.2024629 | 4.806367
CO1O1_CO3O4 | Co | 6CoO + O2 = 2Co3O4 | 1250 | 976.85 | 1534.606 | 2.019219 | 0.3051834 | 7.303327
CO1O1_CO3O4 | Co | 6CoO + O2 = 2Co3O4 | 1260 | 986.85 | 1929.405 | 2.538691 | 0.4046099 | 9.760159
CO1O1_CO3O4 | Co | 6CoO + O2 = 2Co3O4 | 1270 | 996.85 | 2408.388 | 3.168932205 | 0.5009129 | 12.17912
CO1O1_CO3O4 | Co | 6CoO + O2 = 2Co3O4 | 1280 | 1006.85 | 2986.14 | 3.929132 | 0.5942966 | 14.56341
CO1O1_CO3O4 | Co | 6CoO + O2 = 2Co3O4 | 1290 | 1016.85 | 3679.343 | 4.841241 | 0.6849567 | 16.9162
CO1O1_CO3O4 | Co | 6CoO + O2 = 2Co3O4 | 1300 | 1026.85 | 4507.069 | 5.930353 | 0.7730806 | 19.24057
CO1O1_CO3O4 | Co | 6CoO + O2 = 2Co3O4 | 1310 | 1036.85 | 5491.105 | 7.225138 | 0.8588461 | 21.53955
CO1O1_CO3O4 | Co | 6CoO + O2 = 2Co3O4 | 1320 | 1046.85 | 6656.337 | 8.758338 | 0.9424217 | 23.81601
CO1O1_CO3O4 | Co | 6CoO + O2 = 2Co3O4 | 1330 | 1056.85 | 8031.177 | 10.56734 | 1.023966 | 26.07275
CO1O1_CO3O4 | Co | 6CoO + O2 = 2Co3O4 | 1340 | 1066.85 | 9648.047 | 12.6948 | 1.103626 | 28.31239
CO1O1_CO3O4 | Co | 6CoO + O2 = 2Co3O4 | 1350 | 1076.85 | 11543.58 | 15.18892 | 1.181527 | 30.53707
CO1O1_CO3O4 | Co | 6CoO + O2 = 2Co3O4 | 1360 | 1086.85 | 13760.57 | 18.10602 | 1.257823 | 32.74977
CO1O1_CO3O4 | Co | 6CoO + O2 = 2Co3O4 | 1370 | 1096.85 | 16346.91 | 21.50909 | 1.332622 | 34.95243
CO1O1_CO3O4 | Co | 6CoO + O2 = 2Co3O4 | 1380 | 1106.85 | 19357.3 | 25.47013 | 1.406031 | 37.14701
CO1O1_CO3O4 | Co | 6CoO + O2 = 2Co3O4 | 1390 | 1116.85 | 22853.7 | 30.07066 | 1.478143 | 39.33518
CO1O1_CO3O4 | Co | 6CoO + O2 = 2Co3O4 | 1400 | 1126.85 | 26906.07 | 35.40273 | 1.549037 | 41.51831
CO1O1_CO3O4 | Co | 6CoO + O2 = 2Co3O4 | 1410 | 1136.85 | 31593.25 | 41.57006 | 1.618781 | 43.69754
CO1O1_CO3O4 | Co | 6CoO + O2 = 2Co3O4 | 1420 | 1146.85 | 37003.81 | 48.68923 | 1.687433 | 45.8738
CO1O1_CO3O4 | Co | 6CoO + O2 = 2Co3O4 | 1430 | 1156.85 | 43237.06 | 56.89087 | 1.755043 | 48.04781
CO1O1_CO3O4 | Co | 6CoO + O2 = 2Co3O4 | 1440 | 1166.85 | 50404 | 66.3210568 | 1.821651 | 50.22011
CO1O1_CO3O4 | Co | 6CoO + O2 = 2Co3O4 | 1450 | 1176.85 | 58628.4 | 77.14264 | 1.887294 | 52.3911
CO1O1_CO3O4 | Co | 6CoO + O2 = 2Co3O4 | 1460 | 1186.85 | 68047.91 | 89.53672 | 1.952001 | 54.56106
CO1O1_CO3O4 | Co | 6CoO + O2 = 2Co3O4 | 1470 | 1196.85 | 78815.17 | 103.7042 | 2.015796 | 56.73014
CO1O1_CO3O4 | Co | 6CoO + O2 = 2Co3O4 | 1480 | 1206.85 | 91099.08 | 119.8672 | 2.0787 | 58.8984
CO1O1_CO3O4 | Co | 6CoO + O2 = 2Co3O4 | 1490 | 1216.85 | 105086 | 138.2711135 | 2.140731 | 61.06584
CO1O1_CO3O4 | Co | 6CoO + O2 = 2Co3O4 | 1500 | 1226.85 | 120983.8 | 159.1892 | 2.201914 | 63.23265
CO1O1_CO3O4 | Co | 6CoO + O2 = 2Co3O4 | 1510 | 1236.85 | 139013.2 | 182.9121 | 2.262243 | 65.39823
CO1O1_CO3O4 | Co | 6CoO + O2 = 2Co3O4 | 1520 | 1246.85 | 159424.6 | 209.7692 | 2.321742 | 67.56276
CO1O1_CO3O4 | Co | 6CoO + O2 = 2Co3O4 | 1530 | 1256.85 | 182490.3 | 240.1188 | 2.380426 | 69.7262
CO1O1_CO3O4 | Co | 6CoO + O2 = 2Co3O4 | 1540 | 1266.85 | 208508.2 | 274.3529 | 2.438309 | 71.8885
CO1O1_CO3O4 | Co | 6CoO + O2 = 2Co3O4 | 1550 | 1276.85 | 237804 | 312.9 | 2.495406 | 74.0496
CO1O1_CO3O4 | Co | 6CoO + O2 = 2Co3O4 | 1560 | 1286.85 | 270733 | 356.2276 | 2.551728 | 76.20944
CO1O1_CO3O4 | Co | 6CoO + O2 = 2Co3O4 | 1570 | 1296.85 | 307681.9 | 404.8447 | 2.607288 | 78.36797
CO1O1_CO3O4 | Co | 6CoO + O2 = 2Co3O4 | 1580 | 1306.85 | 349071.3 | 459.3044 | 2.662101 | 80.52513
CO1O1_CO3O4 | Co | 6CoO + O2 = 2Co3O4 | 1590 | 1316.85 | 395357.4 | 520.2072 | 2.716176 | 82.68085
CO1O1_CO3O4 | Co | 6CoO + O2 = 2Co3O4 | 1600 | 1326.85 | 447034.6 | 588.2034 | 2.769528 | 84.83509
CO1O1_CO3O4 | Co | 6CoO + O2 = 2Co3O4 | 1610 | 1336.85 | 504637.4 | 663.9966 | 2.822166 | 86.98779
CO1O1_CO3O4 | Co | 6CoO + O2 = 2Co3O4 | 1620 | 1346.85 | 568743.4 | 748.3466 | 2.874103 | 89.13888
CO1O1_CO3O4 | Co | 6CoO + O2 = 2Co3O4 | 1630 | 1356.85 | 639975.3 | 842.0728 | 2.92535 | 91.28833
CO1O1_CO3O4 | Co | 6CoO + O2 = 2Co3O4 | 1640 | 1366.85 | 719003.4 | 946.0571 | 2.975917 | 93.43608
CO1O1_CO3O4 | Co | 6CoO + O2 = 2Co3O4 | 1650 | 1376.85 | 806548.5 | 1061.248 | 3.025817 | 95.58208
CO1O1_CO3O4 | Co | 6CoO + O2 = 2Co3O4 | 1660 | 1386.85 | 903384.2 | 1188.663 | 3.075059 | 97.72629
CO1O1_CO3O4 | Co | 6CoO + O2 = 2Co3O4 | 1670 | 1396.85 | 1010339.9 | 1329.395 | 3.123654 | 99.86867
CO1O1_CO3O4 | Co | 6CoO + O2 = 2Co3O4 | 1680 | 1406.85 | 1128303.4 | 1484.61 | 3.171612 | 102.0092
CO1O1_CO3O4 | Co | 6CoO + O2 = 2Co3O4 | 1690 | 1416.85 | 1258224.0 | 1655.558 | 3.218944 | 104.1478
CO1O1_CO3O4 | Co | 6CoO + O2 = 2Co3O4 | 1700 | 1426.85 | 1401115.2 | 1843.573 | 3.26566 | 106.2845
CO1O1_CO3O4 | Co | 6CoO + O2 = 2Co3O4 | 1710 | 1436.85 | 1558057.7 | 2050.075935 | 3.31177 | 108.4192
CO1O1_CO3O4 | Co | 6CoO + O2 = 2Co3O4 | 1720 | 1446.85 | 1730202.9 | 2276.583 | 3.357283 | 110.5519
CO1O1_CO3O4 | Co | 6CoO + O2 = 2Co3O4 | 1730 | 1456.85 | 1918775.3 | 2524.704 | 3.402211 | 112.6827
CO1O1_CO3O4 | Co | 6CoO + O2 = 2Co3O4 | 1740 | 1466.85 | 2125076.8 | 2796.154 | 3.446561 | 114.8114
CO1O1_CO3O4 | Co | 6CoO + O2 = 2Co3O4 | 1750 | 1476.85 | 2350488.9 | 3092.749 | 3.490345 | 116.9382
CO1O1_CO3O4 | Co | 6CoO + O2 = 2Co3O4 | 1760 | 1486.85 | 2596477.2 | 3416.417 | 3.533571 | 119.0629
CO1O1_CO3O4 | Co | 6CoO + O2 = 2Co3O4 | 1770 | 1496.85 | 2864594.1 | 3769.203 | 3.57625 | 121.1856
CO1O1_CO3O4 | Co | 6CoO + O2 = 2Co3O4 | 1780 | 1506.85 | 3156483.3 | 4153.267 | 3.61839 | 123.3063
CO1O1_CO3O4 | Co | 6CoO + O2 = 2Co3O4 | 1790 | 1516.85 | 3473882.9 | 4570.899 | 3.660002 | 125.425
CO1O1_CO3O4 | Co | 6CoO + O2 = 2Co3O4 | 1800 | 1526.85 | 3818630.0 | 5024.513 | 3.701094 | 127.5418
CO1O1_CO3O4 | Co | 6CoO + O2 = 2Co3O4 | 1810 | 1536.85 | 4192664.4 | 5516.664 | 3.741677 | 129.6566
CO1O1_CO3O4 | Co | 6CoO + O2 = 2Co3O4 | 1820 | 1546.85 | 4598033.2 | 6050.044 | 3.781759 | 131.7695
CO1O1_CO3O4 | Co | 6CoO + O2 = 2Co3O4 | 1830 | 1556.85 | 5036895.3 | 6627.494 | 3.821349 | 133.8806
CO1O1_CO3O4 | Co | 6CoO + O2 = 2Co3O4 | 1840 | 1566.85 | 5511526.2 | 7252.008 | 3.860458 | 135.9899
CO1O1_CO3O4 | Co | 6CoO + O2 = 2Co3O4 | 1850 | 1576.85 | 6024323.1 | 7926.741 | 3.899095 | 138.0974
CO1O1_CO3O4 | Co | 6CoO + O2 = 2Co3O4 | 1860 | 1586.85 | 6577810.2 | 8655.013365 | 3.937268 | 140.2031
CO1O1_CO3O4 | Co | 6CoO + O2 = 2Co3O4 | 1870 | 1596.85 | 7174644.197 | 9440.321 | 3.974987 | 142.3073
CO1O1_CO3O4 | Co | 6CoO + O2 = 2Co3O4 | 1880 | 1606.85 | 7817620.8 | 10286.34 | 4.012261 | 144.4099
CO1O1_CO3O4 | Co | 6CoO + O2 = 2Co3O4 | 1890 | 1616.85 | 8509680.8 | 11196.95 | 4.0491 | 146.511
CO1O1_CO3O4 | Co | 6CoO + O2 = 2Co3O4 | 1900 | 1626.85 | 9253917.0 | 12176.21 | 4.085512 | 148.6107
CO1O1_CO3O4 | Co | 6CoO + O2 = 2Co3O4 | 1910 | 1636.85 | 10053581.5 | 13228.4 | 4.121507 | 150.709
CO1O1_CO3O4 | Co | 6CoO + O2 = 2Co3O4 | 1920 | 1646.85 | 10912093.8 | 14358.02 | 4.157094 | 152.8062
CO1O1_CO3O4 | Co | 6CoO + O2 = 2Co3O4 | 1930 | 1656.85 | 11833049.3 | 15569.8 | 4.192283 | 154.9023
CO1O1_CO3O4 | Co | 6CoO + O2 = 2Co3O4 | 1940 | 1666.85 | 12820228.2 | 16868.72135 | 4.227082 | 156.9973
CO1O1_CO3O4 | Co | 6CoO + O2 = 2Co3O4 | 1950 | 1676.85 | 13877605.4 | 18260.01 | 4.261501 | 159.0915
CO1O1_CO3O4 | Co | 6CoO + O2 = 2Co3O4 | 1960 | 1686.85 | 15009361.3 | 19749.16 | 4.295549 | 161.185
CO1O1_CO3O4 | Co | 6CoO + O2 = 2Co3O4 | 1970 | 1696.85 | 16219893.0 | 21341.96 | 4.329234 | 163.2778
CO1O1_CO3O4 | Co | 6CoO + O2 = 2Co3O4 | 1980 | 1706.85 | 17513826.9 | 23044.51 | 4.362567 | 165.3702
CO1O1_CO3O4 | Co | 6CoO + O2 = 2Co3O4 | 1990 | 1716.85 | 18896031.9 | 24863.2 | 4.395557 | 167.4622
CO1O1_CO3O4 | Co | 6CoO + O2 = 2Co3O4 | 2010 | 1736.85 | 21946032.1 | 28876.36 | 4.460542 | 171.646
CO1O1_CO3O4 | Co | 6CoO + O2 = 2Co3O4 | 2020 | 1746.85 | 23624914.6 | 31085.41 | 4.492557 | 173.738
CO1O1_CO3O4 | Co | 6CoO + O2 = 2Co3O4 | 2030 | 1756.85 | 25414278.3 | 33439.84 | 4.524264 | 175.8304
CO1O1_CO3O4 | Co | 6CoO + O2 = 2Co3O4 | 2040 | 1766.85 | 27320448.0 | 35947.96 | 4.555674 | 177.9232
CO1O1_CO3O4 | Co | 6CoO + O2 = 2Co3O4 | 2050 | 1776.85 | 29350098.0 | 38618.55 | 4.586796 | 180.0168
CO1O1_CO3O4 | Co | 6CoO + O2 = 2Co3O4 | 2060 | 1786.85 | 31510275.9 | 41460.89 | 4.617639 | 182.1114
CO1O1_CO3O4 | Co | 6CoO + O2 = 2Co3O4 | 2070 | 1796.85 | 33808427.8 | 44484.77 | 4.648211 | 184.207
CO1O1_CO3O4 | Co | 6CoO + O2 = 2Co3O4 | 2080 | 1806.85 | 36252425.7 | 47700.56 | 4.678523 | 186.3039
CO1O1_CO3O4 | Co | 6CoO + O2 = 2Co3O4 | 2090 | 1816.85 | 38850591.3 | 51119.2 | 4.708584 | 188.4024
CO1O1_CO3O4 | Co | 6CoO + O2 = 2Co3O4 | 2090 | 1816.85 | 38850591.3 | 51119.2 | 4.708584 | 188.4024
CO1O1_CO3O4 | Co | 6CoO + O2 = 2Co3O4 | 2090 | 1816.85 | 38850591.3 | 51119.2 | 4.708584 | 188.4024
CO1O1_CO3O4 | Co | 6CoO + O2 = 2Co3O4 | 2100 | 1826.85 | 44438073.3 | 58471.15 | 4.766942 | 191.6501
CO1O1_CO3O4 | Co | 6CoO + O2 = 2Co3O4 | 2110 | 1836.85 | 50764748.6 | 66795.72 | 4.824749 | 194.8978
CO1O1_CO3O4 | Co | 6CoO + O2 = 2Co3O4 | 2120 | 1846.85 | 57920305.7 | 76210.93 | 4.882017 | 198.1459
CO1O1_CO3O4 | Co | 6CoO + O2 = 2Co3O4 | 2130 | 1856.85 | 66004438.7 | 86847.95 | 4.93876 | 201.3944
CO1O1_CO3O4 | Co | 6CoO + O2 = 2Co3O4 | 2140 | 1866.85 | 75127888.0 | 98852.48 | 4.994988 | 204.6435
CO1O1_CO3O4 | Co | 6CoO + O2 = 2Co3O4 | 2150 | 1876.85 | 85413586.4 | 112386.3 | 5.050713 | 207.8936
CO1O1_CO3O4 | Co | 6CoO + O2 = 2Co3O4 | 2160 | 1886.85 | 96997920.2 | 127628.8 | 5.105949 | 211.1447
CO1O1_CO3O4 | Co | 6CoO + O2 = 2Co3O4 | 2170 | 1896.85 | 110032117.5 | 144779.1 | 5.160706 | 214.397
CO1O1_CO3O4 | Co | 6CoO + O2 = 2Co3O4 | 2180 | 1906.85 | 124683776.9 | 164057.6 | 5.214996 | 217.6509
CO1O1_CO3O4 | Co | 6CoO + O2 = 2Co3O4 | 2190 | 1916.85 | 141138551.0 | 185708.6 | 5.268832 | 220.9064
CO1O1_CO3O4 | Co | 6CoO + O2 = 2Co3O4 | 2200 | 1926.85 | 159602001.7 | 210002.6 | 5.322225 | 224.1639
CO1O1_CO3O4 | Co | 6CoO + O2 = 2Co3O4 | 2210 | 1936.85 | 180301643.7 | 237239 | 5.375186 | 227.4237
CO1O1_CO3O4 | Co | 6CoO + O2 = 2Co3O4 | 2220 | 1946.85 | 203489198.5 | 267748.9 | 5.427728 | 230.6858
CO1O1_CO3O4 | Co | 6CoO + O2 = 2Co3O4 | 2230 | 1956.85 | 229443078.9 | 301898.8 | 5.479861 | 233.9507
CO1O1_CO3O4 | Co | 6CoO + O2 = 2Co3O4 | 2240 | 1966.85 | 258471130.8 | 340093.6 | 5.531598 | 237.2185
CO1O1_CO3O4 | Co | 6CoO + O2 = 2Co3O4 | 2250 | 1976.85 | 290913657.8 | 382781.1 | 5.582951 | 240.4895
CO1O1_CO3O4 | Co | 6CoO + O2 = 2Co3O4 | 2260 | 1986.85 | 327146762.4 | 430456.3 | 5.633929 | 243.7641
CO1O1_CO3O4 | Co | 6CoO + O2 = 2Co3O4 | 2270 | 1996.85 | 367586034.7 | 483665.8 | 5.684545 | 247.0424
CO1O1_CO3O4 | Co | 6CoO + O2 = 2Co3O4 | 2280 | 2006.85 | 412690629.2 | 543014 | 5.734811 | 250.3248
CO1O1_CO3O4 | Co | 6CoO + O2 = 2Co3O4 | 2290 | 2016.85 | 462967771.9 | 609168.1 | 5.784737 | 253.6115
CO1O1_CO3O4 | Co | 6CoO + O2 = 2Co3O4 | 2300 | 2026.85 | 518977742.7 | 682865.5 | 5.834335 | 256.9029
CO1O1_CO3O4 | Co | 6CoO + O2 = 2Co3O4 | 2310 | 2036.85 | 581339399.7 | 764920.3 | 5.883616 | 260.1993
CO1O1_CO3O4 | Co | 6CoO + O2 = 2Co3O4 | 2320 | 2046.85 | 650736272.6 | 856231.9 | 5.932591 | 263.501
CO1O1_CO3O4 | Co | 6CoO + O2 = 2Co3O4 | 2330 | 2056.85 | 727923334.5 | 957793.9 | 5.981272 | 266.8083
CO1O1_CO3O4 | Co | 6CoO + O2 = 2Co3O4 | 2340 | 2066.85 | 813734495.3 | 1070703.3 | 6.029669 | 270.1215
CO1O1_CO3O4 | Co | 6CoO + O2 = 2Co3O4 | 2350 | 2076.85 | 909090912.2 | 1196172.3 | 6.077794 | 273.441
CO1O1_CO3O4 | Co | 6CoO + O2 = 2Co3O4 | 2360 | 2086.85 | 1015010208.6 | 1335539.7 | 6.125657 | 276.7671
CO1O1_CO3O4 | Co | 6CoO + O2 = 2Co3O4 | 2370 | 2096.85 | 1132616706.2 | 1490285.1 | 6.173269 | 280.1002
CO1O1_CO3O4 | Co | 6CoO + O2 = 2Co3O4 | 2380 | 2106.85 | 1263152787.5 | 1662043.1 | 6.220642 | 283.4406
CO1O1_CO3O4 | Co | 6CoO + O2 = 2Co3O4 | 2390 | 2116.85 | 1407991521.9 | 1852620.4 | 6.267786 | 286.7887
CO1O1_CO3O4 | Co | 6CoO + O2 = 2Co3O4 | 2400 | 2126.85 | 1568650700.6 | 2064014.1 | 6.314713 | 290.1447
CO1O1_CO3O4 | Co | 6CoO + O2 = 2Co3O4 | 2410 | 2136.85 | 1746808449.3 | 2298432.2 | 6.361432 | 293.5092
CO1O1_CO3O4 | Co | 6CoO + O2 = 2Co3O4 | 2420 | 2146.85 | 1944320603.9 | 2558316.6 | 6.407954 | 296.8825
CO1O1_CO3O4 | Co | 6CoO + O2 = 2Co3O4 | 2430 | 2156.85 | 2163240059.6 | 2846368.5 | 6.454291 | 300.265
CO1O1_CO3O4 | Co | 6CoO + O2 = 2Co3O4 | 2440 | 2166.85 | 2405838330.9 | 3165576.8 | 6.500453 | 303.657
CO1O1_CO3O4 | Co | 6CoO + O2 = 2Co3O4 | 2450 | 2176.85 | 2674629587.3 | 3519249.5 | 6.54645 | 307.059
CO1O1_CO3O4 | Co | 6CoO + O2 = 2Co3O4 | 2460 | 2186.85 | 2972397466.5 | 3911049.3 | 6.592293 | 310.4713
CO1O1_CO3O4 | Co | 6CoO + O2 = 2Co3O4 | 2470 | 2196.85 | 3302225002.6 | 4345032.9 | 6.637993 | 313.8944
CO1O1_CO3O4 | Co | 6CoO + O2 = 2Co3O4 | 2480 | 2206.85 | 3667528051.9 | 4825694.8 | 6.68356 | 317.3287
CO1O1_CO3O4 | Co | 6CoO + O2 = 2Co3O4 | 2490 | 2216.85 | 4072092647.8 | 5358016.6 | 6.729004 | 320.7746
CO1O1_CO3O4 | Co | 6CoO + O2 = 2Co3O4 | 2500 | 2226.85 | 4520116771.8 | 5947522.1 | 6.774336 | 324.2326
CO1O1_CO3O4 | Co | 6CoO + O2 = 2Co3O4 | 2510 | 2236.85 | 5016257092.2 | 6600338.3 | 6.819566 | 327.7029
CO1O1_CO3O4 | Co | 6CoO + O2 = 2Co3O4 | 2520 | 2246.85 | 5565681294.2 | 7323264.9 | 6.864705 | 331.1862
CO1O1_CO3O4 | Co | 6CoO + O2 = 2Co3O4 | 2530 | 2256.85 | 6174126707.7 | 8123850.9 | 6.909762 | 334.6829
CO1O1_CO3O4 | Co | 6CoO + O2 = 2Co3O4 | 2540 | 2266.85 | 6847966032.6 | 9010481.6 | 6.954748 | 338.1933
CO1O1_CO3O4 | Co | 6CoO + O2 = 2Co3O4 | 2550 | 2276.85 | 7594281069.1 | 9992475.1 | 6.999673 | 341.718
CO1O1_CO3O4 | Co | 6CoO + O2 = 2Co3O4 | 2560 | 2286.85 | 8420945483.4 | 11080191.4 | 7.044547 | 345.2573
CO1O1_CO3O4 | Co | 6CoO + O2 = 2Co3O4 | 2570 | 2296.85 | 9336717776.5 | 12285155.0 | 7.089381 | 348.8119
CO1O1_CO3O4 | Co | 6CoO + O2 = 2Co3O4 | 2580 | 2306.85 | 10351345786 | 13620191.8 | 7.134183 | 352.3821
CO1O1_CO3O4 | Co | 6CoO + O2 = 2Co3O4 | 2590 | 2316.85 | 11475684229 | 15099584.5 | 7.178965 | 355.9684
CO1O1_CO3O4 | Co | 6CoO + O2 = 2Co3O4 | 2600 | 2326.85 | 12721827014 | 16739246.1 | 7.223736 | 359.5714
CO1O1_CO3O4 | Co | 6CoO + O2 = 2Co3O4 | 2610 | 2336.85 | 14103256263 | 18556916.1 | 7.268506 | 363.1914
CO1O1_CO3O4 | Co | 6CoO + O2 = 2Co3O4 | 2620 | 2346.85 | 15635010299 | 20572382.0 | 7.313285 | 366.829
CO1O1_CO3O4 | Co | 6CoO + O2 = 2Co3O4 | 2630 | 2356.85 | 17333873123 | 22807727.8 | 7.358082 | 370.4847
CO1O1_CO3O4 | Co | 6CoO + O2 = 2Co3O4 | 2640 | 2366.85 | 19218588301 | 25287616.2 | 7.402908 | 374.159
CO1O1_CO3O4 | Co | 6CoO + O2 = 2Co3O4 | 2650 | 2376.85 | 21310100580 | 28039606.0 | 7.447772 | 377.8523
CO1O1_CO3O4 | Co | 6CoO + O2 = 2Co3O4 | 2660 | 2386.85 | 23631829018 | 31094511.9 | 7.492684 | 381.5653
CO1O1_CO3O4 | Co | 6CoO + O2 = 2Co3O4 | 2670 | 2396.85 | 26209975993 | 34486810.5 | 7.537653 | 385.2985
CO1O1_CO3O4 | Co | 6CoO + O2 = 2Co3O4 | 2680 | 2406.85 | 29073877050 | 38255101.4 | 7.582689 | 389.0523
CO1O1_CO3O4 | Co | 6CoO + O2 = 2Co3O4 | 2690 | 2416.85 | 32256397288 | 42442628.0 | 7.627802 | 392.8272
CO1O1_CO3O4 | Co | 6CoO + O2 = 2Co3O4 | 2700 | 2426.85 | 35794380846 | 47097869.5 | 7.673001 | 396.6239
CO1O1_CO3O4 | Co | 6CoO + O2 = 2Co3O4 | 2710 | 2436.85 | 39729160982 | 52275211.8 | 7.718296 | 400.4429
CO1O1_CO3O4 | Co | 6CoO + O2 = 2Co3O4 | 2720 | 2446.85 | 44107139373 | 58035709.7 | 7.763695 | 404.2847
CO1O1_CO3O4 | Co | 6CoO + O2 = 2Co3O4 | 2730 | 2456.85 | 48980444579 | 64447953.4 | 7.809209 | 408.1498
CO1O1_CO3O4 | Co | 6CoO + O2 = 2Co3O4 | 2740 | 2466.85 | 54407681072 | 71589054.0 | 7.854847 | 412.0388
CO1O1_CO3O4 | Co | 6CoO + O2 = 2Co3O4 | 2750 | 2476.85 | 60454782001 | 79545765.8 | 7.900617 | 415.9523
CO1O1_CO3O4 | Co | 6CoO + O2 = 2Co3O4 | 2760 | 2486.85 | 67195980865 | 88415764.3 | 7.94653 | 419.8909
CO1O1_CO3O4 | Co | 6CoO + O2 = 2Co3O4 | 2770 | 2496.85 | 74714919598 | 98309104.7 | 7.992594 | 423.8551
CO1O1_CO3O4 | Co | 6CoO + O2 = 2Co3O4 | 2780 | 2506.85 | 83105913299 | 109349885.9 | 8.038818 | 427.8454
CO1O1_CO3O4 | Co | 6CoO + O2 = 2Co3O4 | 2790 | 2516.85 | 92475394971 | 121678151.3 | 8.085213 | 431.8625
CO1O1_CO3O4 | Co | 6CoO + O2 = 2Co3O4 | 2800 | 2526.85 | 102943567360 | 135452062.3 | 8.131786 | 435.907
CO1O1_CO3O4 | Co | 6CoO + O2 = 2Co3O4 | 2810 | 2536.85 | 114646293160 | 150850385.7 | 8.178546 | 439.9794
CO1O1_CO3O4 | Co | 6CoO + O2 = 2Co3O4 | 2820 | 2546.85 | 127737260030 | 168075342.1 | 8.225504 | 444.0803
CO1O1_CO3O4 | Co | 6CoO + O2 = 2Co3O4 | 2830 | 2556.85 | 142390462440 | 187355871.6 | 8.272667 | 448.2103
CO1O1_CO3O4 | Co | 6CoO + O2 = 2Co3O4 | 2840 | 2566.85 | 158803049390 | 208951380.8 | 8.320045 | 452.3701
CO1O1_CO3O4 | Co | 6CoO + O2 = 2Co3O4 | 2850 | 2576.85 | 177198594900 | 233156045.9 | 8.367647 | 456.5602
CO1O1_CO3O4 | Co | 6CoO + O2 = 2Co3O4 | 2860 | 2586.85 | 197830857530 | 260303759.9 | 8.41548 | 460.7813
CO1O1_CO3O4 | Co | 6CoO + O2 = 2Co3O4 | 2870 | 2596.85 | 220988105990 | 290773823.7 | 8.463555 | 465.0339
CO1O1_CO3O4 | Co | 6CoO + O2 = 2Co3O4 | 2880 | 2606.85 | 246998100900 | 324997501.2 | 8.51188 | 469.3187
CO1O1_CO3O4 | Co | 6CoO + O2 = 2Co3O4 | 2890 | 2616.85 | 276233837650 | 363465575.9 | 8.560463 | 473.6363
CO1O1_CO3O4 | Co | 6CoO + O2 = 2Co3O4 | 2900 | 2626.85 | 309120172960 | 406737069.7 | 8.609314 | 477.9874
CO1O1_CO3O4 | Co | 6CoO + O2 = 2Co3O4 | 2910 | 2636.85 | 346141478590 | 455449313.9 | 8.65844 | 482.3725
CO1O1_CO3O4 | Co | 6CoO + O2 = 2Co3O4 | 2920 | 2646.85 | 387850490190 | 510329592.4 | 8.707851 | 486.7923
CO1O1_CO3O4 | Co | 6CoO + O2 = 2Co3O4 | 2930 | 2656.85 | 434878547820 | 572208615.6 | 8.757554 | 491.2475
CO1O1_CO3O4 | Co | 6CoO + O2 = 2Co3O4 | 2940 | 2666.85 | 487947459160 | 642036130.5 | 8.807559 | 495.7387
CO1O1_CO3O4 | Co | 6CoO + O2 = 2Co3O4 | 2950 | 2676.85 | 547883256250 | 720899021.4 | 8.857874 | 500.2665
CO1O1_CO3O4 | Co | 6CoO + O2 = 2Co3O4 | 2960 | 2686.85 | 615632164350 | 810042321.5 | 8.908508 | 504.8316
CO1O1_CO3O4 | Co | 6CoO + O2 = 2Co3O4 | 2970 | 2696.85 | 692279157770 | 910893628.6 | 8.959468 | 509.4347
CO1O1_CO3O4 | Co | 6CoO + O2 = 2Co3O4 | 2980 | 2706.85 | 779069544130 | 1025091505.4 | 9.010763 | 514.0764
CO1O1_CO3O4 | Co | 6CoO + O2 = 2Co3O4 | 2990 | 2716.85 | 877434097950 | 1154518549.9 | 9.062401 | 518.7574
CO1O1_CO3O4 | Co | 6CoO + O2 = 2Co3O4 | 3000 | 2726.85 | 989018357910 | 1301339944.6 | 9.114391 | 523.4784
CR2O3 | Cr | (4/3)Cr + O2 = (2/3)Cr2O3 | 300 | 26.85 | 1.014761e-120 | 1.335212e-123 | -122.8744 | -705.7205
CR2O3 | Cr | (4/3)Cr + O2 = (2/3)Cr2O3 | 310 | 36.85 | 1.889497e-116 | 2.48618e-119 | -118.6045 | -703.9027
CR2O3 | Cr | (4/3)Cr + O2 = (2/3)Cr2O3 | 320 | 46.85 | 1.899737e-112 | 2.499654e-115 | -114.6021 | -702.0895
CR2O3 | Cr | (4/3)Cr + O2 = (2/3)Cr2O3 | 330 | 56.85 | 1.092257088e-108 | 1.43718e-111 | -110.8425 | -700.2774
CR2O3 | Cr | (4/3)Cr + O2 = (2/3)Cr2O3 | 340 | 66.85 | 3.772394e-105 | 4.963676e-108 | -107.3042 | -698.4664
CR2O3 | Cr | (4/3)Cr + O2 = (2/3)Cr2O3 | 350 | 76.85 | 8.172182e-102 | 1.075287e-104 | -103.9685 | -696.6579
CR2O3 | Cr | (4/3)Cr + O2 = (2/3)Cr2O3 | 360 | 86.85 | 1.154364e-98 | 1.5189e-101 | -100.8185 | -694.8523
CR2O3 | Cr | (4/3)Cr + O2 = (2/3)Cr2O3 | 370 | 96.85 | 1.100726e-95 | 1.448323e-98 | -97.83913 | -693.0494
CR2O3 | Cr | (4/3)Cr + O2 = (2/3)Cr2O3 | 380 | 106.85 | 7.308249e-93 | 9.616117e-96 | -95.017 | -691.2494
CR2O3 | Cr | (4/3)Cr + O2 = (2/3)Cr2O3 | 390 | 116.85 | 3.474028e-90 | 4.571089e-93 | -92.33998 | -689.4524
CR2O3 | Cr | (4/3)Cr + O2 = (2/3)Cr2O3 | 400 | 126.85 | 1.212327e-87 | 1.595167e-90 | -89.79719 | -687.6582
CR2O3 | Cr | (4/3)Cr + O2 = (2/3)Cr2O3 | 410 | 136.85 | 3.176829e-85 | 4.180038e-88 | -87.37882 | -685.867
CR2O3 | Cr | (4/3)Cr + O2 = (2/3)Cr2O3 | 420 | 146.85 | 6.380315e-83 | 8.395152e-86 | -85.07597 | -684.0787
CR2O3 | Cr | (4/3)Cr + O2 = (2/3)Cr2O3 | 430 | 156.85 | 1.00052e-80 | 1.316474e-83 | -82.88059 | -682.2934
CR2O3 | Cr | (4/3)Cr + O2 = (2/3)Cr2O3 | 440 | 166.85 | 1.245874e-78 | 1.639308e-81 | -80.78534 | -680.5109
CR2O3 | Cr | (4/3)Cr + O2 = (2/3)Cr2O3 | 450 | 176.85 | 1.251024e-76 | 1.646084e-79 | -78.78355 | -678.7314
CR2O3 | Cr | (4/3)Cr + O2 = (2/3)Cr2O3 | 460 | 186.85 | 1.027302e-74 | 1.351714e-77 | -76.86912 | -676.9547
CR2O3 | Cr | (4/3)Cr + O2 = (2/3)Cr2O3 | 470 | 196.85 | 6.987985568e-73 | 9.194718e-76 | -75.03646 | -675.1808
CR2O3 | Cr | (4/3)Cr + O2 = (2/3)Cr2O3 | 480 | 206.85 | 3.984206e-71 | 5.242376e-74 | -73.28047 | -673.4097
CR2O3 | Cr | (4/3)Cr + O2 = (2/3)Cr2O3 | 490 | 216.85 | 1.92471e-69 | 2.532514e-72 | -71.59645 | -671.6414
CR2O3 | Cr | (4/3)Cr + O2 = (2/3)Cr2O3 | 500 | 226.85 | 7.956924081e-68 | 1.046964e-70 | -69.98007 | -669.8757
CR2O3 | Cr | (4/3)Cr + O2 = (2/3)Cr2O3 | 510 | 236.85 | 2.840957e-66 | 3.738101e-69 | -68.42735 | -668.1128
CR2O3 | Cr | (4/3)Cr + O2 = (2/3)Cr2O3 | 520 | 246.85 | 8.834884e-65 | 1.162485e-67 | -66.93461 | -666.3524
CR2O3 | Cr | (4/3)Cr + O2 = (2/3)Cr2O3 | 530 | 256.85 | 2.411868421e-63 | 3.173511e-66 | -65.49846 | -664.5946
CR2O3 | Cr | (4/3)Cr + O2 = (2/3)Cr2O3 | 540 | 266.85 | 5.821983e-62 | 7.660504e-65 | -64.11574 | -662.8394
CR2O3 | Cr | (4/3)Cr + O2 = (2/3)Cr2O3 | 550 | 276.85 | 1.251042e-60 | 1.646108e-63 | -62.78354 | -661.0866
CR2O3 | Cr | (4/3)Cr + O2 = (2/3)Cr2O3 | 560 | 286.85 | 2.40806e-59 | 3.168499e-62 | -61.49915 | -659.3363
CR2O3 | Cr | (4/3)Cr + O2 = (2/3)Cr2O3 | 570 | 296.85 | 4.176162e-58 | 5.49495e-61 | -60.26004 | -657.5884
CR2O3 | Cr | (4/3)Cr + O2 = (2/3)Cr2O3 | 580 | 306.85 | 6.560681e-57 | 8.632474e-60 | -59.06386 | -655.8428
CR2O3 | Cr | (4/3)Cr + O2 = (2/3)Cr2O3 | 590 | 316.85 | 9.383599e-56 | 1.234684e-58 | -57.90844 | -654.0994
CR2O3 | Cr | (4/3)Cr + O2 = (2/3)Cr2O3 | 600 | 326.85 | 1.227667e-54 | 1.615351e-57 | -56.79173 | -652.3584
CR2O3 | Cr | (4/3)Cr + O2 = (2/3)Cr2O3 | 610 | 336.85 | 1.475674e-53 | 1.941676e-56 | -55.71182 | -650.6195
CR2O3 | Cr | (4/3)Cr + O2 = (2/3)Cr2O3 | 620 | 346.85 | 1.636376e-52 | 2.153126e-55 | -54.66693 | -648.8828
CR2O3 | Cr | (4/3)Cr + O2 = (2/3)Cr2O3 | 630 | 356.85 | 1.680469e-51 | 2.211143e-54 | -53.65538 | -647.1482
CR2O3 | Cr | (4/3)Cr + O2 = (2/3)Cr2O3 | 640 | 366.85 | 1.60398e-50 | 2.110501e-53 | -52.67561 | -645.4156
CR2O3 | Cr | (4/3)Cr + O2 = (2/3)Cr2O3 | 650 | 376.85 | 1.427774e-49 | 1.878649e-52 | -51.72615 | -643.685
CR2O3 | Cr | (4/3)Cr + O2 = (2/3)Cr2O3 | 660 | 386.85 | 1.189029e-48 | 1.564512e-51 | -50.80562 | -641.9565
CR2O3 | Cr | (4/3)Cr + O2 = (2/3)Cr2O3 | 670 | 396.85 | 9.291741e-48 | 1.222598e-50 | -49.91272 | -640.2298
CR2O3 | Cr | (4/3)Cr + O2 = (2/3)Cr2O3 | 680 | 406.85 | 6.83275e-47 | 8.990461e-50 | -49.04622 | -638.505
CR2O3 | Cr | (4/3)Cr + O2 = (2/3)Cr2O3 | 690 | 416.85 | 4.740663e-46 | 6.237715e-49 | -48.20497 | -636.7821
CR2O3 | Cr | (4/3)Cr + O2 = (2/3)Cr2O3 | 700 | 426.85 | 3.111094915e-45 | 4.093546e-48 | -47.3879 | -635.0609
CR2O3 | Cr | (4/3)Cr + O2 = (2/3)Cr2O3 | 710 | 436.85 | 1.935719e-44 | 2.546999e-47 | -46.59397 | -633.3415
CR2O3 | Cr | (4/3)Cr + O2 = (2/3)Cr2O3 | 720 | 446.85 | 1.144442e-43 | 1.505844e-46 | -45.82222 | -631.6238
CR2O3 | Cr | (4/3)Cr + O2 = (2/3)Cr2O3 | 730 | 456.85 | 6.442903e-43 | 8.477504e-46 | -45.07173 | -629.9078
CR2O3 | Cr | (4/3)Cr + O2 = (2/3)Cr2O3 | 740 | 466.85 | 3.460755e-42 | 4.553625e-45 | -44.34164 | -628.1934
CR2O3 | Cr | (4/3)Cr + O2 = (2/3)Cr2O3 | 750 | 476.85 | 1.77697e-41 | 2.338119e-44 | -43.63113 | -626.4806
CR2O3 | Cr | (4/3)Cr + O2 = (2/3)Cr2O3 | 760 | 486.85 | 8.737457e-41 | 1.149665e-43 | -42.93943 | -624.7694
CR2O3 | Cr | (4/3)Cr + O2 = (2/3)Cr2O3 | 770 | 496.85 | 4.121171e-40 | 5.422594e-43 | -42.26579 | -623.0596
CR2O3 | Cr | (4/3)Cr + O2 = (2/3)Cr2O3 | 780 | 506.85 | 1.867603e-39 | 2.457372e-42 | -41.60953 | -621.3514
CR2O3 | Cr | (4/3)Cr + O2 = (2/3)Cr2O3 | 790 | 516.85 | 8.144015e-39 | 1.071581e-41 | -40.96998 | -619.6446
CR2O3 | Cr | (4/3)Cr + O2 = (2/3)Cr2O3 | 800 | 526.85 | 3.422252e-38 | 4.502963e-41 | -40.3465 | -617.9392
CR2O3 | Cr | (4/3)Cr + O2 = (2/3)Cr2O3 | 810 | 536.85 | 1.387722e-37 | 1.82595e-40 | -39.73851 | -616.2352
CR2O3 | Cr | (4/3)Cr + O2 = (2/3)Cr2O3 | 820 | 546.85 | 5.437241e-37 | 7.154265e-40 | -39.14544 | -614.5325
CR2O3 | Cr | (4/3)Cr + O2 = (2/3)Cr2O3 | 830 | 556.85 | 2.061018e-36 | 2.711866e-39 | -38.56673 | -612.8311
CR2O3 | Cr | (4/3)Cr + O2 = (2/3)Cr2O3 | 840 | 566.85 | 7.567061603e-36 | 9.95666e-39 | -38.00189 | -611.131
CR2O3 | Cr | (4/3)Cr + O2 = (2/3)Cr2O3 | 850 | 576.85 | 2.694054e-35 | 3.544808e-38 | -37.45041 | -609.4321
CR2O3 | Cr | (4/3)Cr + O2 = (2/3)Cr2O3 | 860 | 586.85 | 9.3108e-35 | 1.225105e-37 | -36.91183 | -607.7345
CR2O3 | Cr | (4/3)Cr + O2 = (2/3)Cr2O3 | 870 | 596.85 | 3.126915e-34 | 4.114362e-37 | -36.3857 | -606.038
CR2O3 | Cr | (4/3)Cr + O2 = (2/3)Cr2O3 | 880 | 606.85 | 1.021457e-33 | 1.344022e-36 | -35.87159 | -604.3426
CR2O3 | Cr | (4/3)Cr + O2 = (2/3)Cr2O3 | 890 | 616.85 | 3.24867e-33 | 4.274566e-36 | -35.36911 | -602.6484
CR2O3 | Cr | (4/3)Cr + O2 = (2/3)Cr2O3 | 900 | 626.85 | 1.006844e-32 | 1.324795e-35 | -34.87785 | -600.9552
CR2O3 | Cr | (4/3)Cr + O2 = (2/3)Cr2O3 | 910 | 636.85 | 3.043418e-32 | 4.004498e-35 | -34.39745 | -599.2631
CR2O3 | Cr | (4/3)Cr + O2 = (2/3)Cr2O3 | 920 | 646.85 | 8.979653633e-32 | 1.181533e-34 | -33.92755 | -597.572
CR2O3 | Cr | (4/3)Cr + O2 = (2/3)Cr2O3 | 930 | 656.85 | 2.588191383e-31 | 3.405515e-34 | -33.46782 | -595.8819
CR2O3 | Cr | (4/3)Cr + O2 = (2/3)Cr2O3 | 940 | 666.85 | 7.292861e-31 | 9.59587e-34 | -33.01792 | -594.1928
CR2O3 | Cr | (4/3)Cr + O2 = (2/3)Cr2O3 | 950 | 676.85 | 2.010372e-30 | 2.645226e-33 | -32.57754 | -592.5046
CR2O3 | Cr | (4/3)Cr + O2 = (2/3)Cr2O3 | 960 | 686.85 | 5.425386e-30 | 7.138666e-33 | -32.14638 | -590.8173
CR2O3 | Cr | (4/3)Cr + O2 = (2/3)Cr2O3 | 970 | 696.85 | 1.434325426e-29 | 1.88727e-32 | -31.72417 | -589.1309
CR2O3 | Cr | (4/3)Cr + O2 = (2/3)Cr2O3 | 980 | 706.85 | 3.717084e-29 | 4.8909e-32 | -31.31061 | -587.4454
CR2O3 | Cr | (4/3)Cr + O2 = (2/3)Cr2O3 | 990 | 716.85 | 9.448409e-29 | 1.243212e-31 | -30.90545 | -585.7607
CR2O3 | Cr | (4/3)Cr + O2 = (2/3)Cr2O3 | 1000 | 726.85 | 2.357055332e-28 | 3.101389e-31 | -30.50844 | -584.0768
CR2O3 | Cr | (4/3)Cr + O2 = (2/3)Cr2O3 | 1010 | 736.85 | 5.774029e-28 | 7.597407e-31 | -30.11933 | -582.3936
CR2O3 | Cr | (4/3)Cr + O2 = (2/3)Cr2O3 | 1020 | 746.85 | 1.389697e-27 | 1.828548e-30 | -29.73789 | -580.7113
CR2O3 | Cr | (4/3)Cr + O2 = (2/3)Cr2O3 | 1030 | 756.85 | 3.28789e-27 | 4.326172e-30 | -29.3639 | -579.0296
CR2O3 | Cr | (4/3)Cr + O2 = (2/3)Cr2O3 | 1040 | 766.85 | 7.650451e-27 | 1.006638e-29 | -28.99713 | -577.3487
CR2O3 | Cr | (4/3)Cr + O2 = (2/3)Cr2O3 | 1050 | 776.85 | 1.751607e-26 | 2.304747e-29 | -28.63738 | -575.6684
CR2O3 | Cr | (4/3)Cr + O2 = (2/3)Cr2O3 | 1060 | 786.85 | 3.947902e-26 | 5.194608e-29 | -28.28445 | -573.9888
CR2O3 | Cr | (4/3)Cr + O2 = (2/3)Cr2O3 | 1070 | 796.85 | 8.763309e-26 | 1.153067e-28 | -27.93815 | -572.3099
CR2O3 | Cr | (4/3)Cr + O2 = (2/3)Cr2O3 | 1080 | 806.85 | 1.916582e-25 | 2.521818e-28 | -27.59829 | -570.6315
CR2O3 | Cr | (4/3)Cr + O2 = (2/3)Cr2O3 | 1090 | 816.85 | 4.13164e-25 | 5.436368e-28 | -27.26469 | -568.9537
CR2O3 | Cr | (4/3)Cr + O2 = (2/3)Cr2O3 | 1100 | 826.85 | 8.782644016e-25 | 1.155611e-27 | -26.93719 | -567.2765
CR2O3 | Cr | (4/3)Cr + O2 = (2/3)Cr2O3 | 1110 | 836.85 | 1.841626e-24 | 2.423193e-27 | -26.61561 | -565.5999
CR2O3 | Cr | (4/3)Cr + O2 = (2/3)Cr2O3 | 1120 | 846.85 | 3.810755e-24 | 5.014151e-27 | -26.2998 | -563.9237
CR2O3 | Cr | (4/3)Cr + O2 = (2/3)Cr2O3 | 1130 | 856.85 | 7.784088e-24 | 1.024222e-26 | -25.98961 | -562.2481
CR2O3 | Cr | (4/3)Cr + O2 = (2/3)Cr2O3 | 1140 | 866.85 | 1.570148e-23 | 2.065984e-26 | -25.68487 | -560.573
CR2O3 | Cr | (4/3)Cr + O2 = (2/3)Cr2O3 | 1150 | 876.85 | 3.129e-23 | 4.117105e-26 | -25.38541 | -558.8971
CR2O3 | Cr | (4/3)Cr + O2 = (2/3)Cr2O3 | 1150 | 876.85 | 3.128619e-23 | 4.116603e-26 | -25.38546 | -558.8983
CR2O3 | Cr | (4/3)Cr + O2 = (2/3)Cr2O3 | 1160 | 886.85 | 6.16003e-23 | 8.105302e-26 | -25.09123 | -557.224
CR2O3 | Cr | (4/3)Cr + O2 = (2/3)Cr2O3 | 1170 | 896.85 | 1.19885e-22 | 1.577434e-25 | -24.80205 | -555.5502
CR2O3 | Cr | (4/3)Cr + O2 = (2/3)Cr2O3 | 1180 | 906.85 | 2.306894251e-22 | 3.035387e-25 | -24.51779 | -553.8767
CR2O3 | Cr | (4/3)Cr + O2 = (2/3)Cr2O3 | 1190 | 916.85 | 4.390324e-22 | 5.776742e-25 | -24.23832 | -552.2037
CR2O3 | Cr | (4/3)Cr + O2 = (2/3)Cr2O3 | 1200 | 926.85 | 8.265935e-22 | 1.087623e-24 | -23.96352 | -550.531
CR2O3 | Cr | (4/3)Cr + O2 = (2/3)Cr2O3 | 1210 | 936.85 | 1.540036e-21 | 2.026363e-24 | -23.69328 | -548.8586
CR2O3 | Cr | (4/3)Cr + O2 = (2/3)Cr2O3 | 1220 | 946.85 | 2.840049e-21 | 3.736906e-24 | -23.42749 | -547.1866
CR2O3 | Cr | (4/3)Cr + O2 = (2/3)Cr2O3 | 1230 | 956.85 | 5.185446e-21 | 6.822956e-24 | -23.16603 | -545.5148
CR2O3 | Cr | (4/3)Cr + O2 = (2/3)Cr2O3 | 1240 | 966.85 | 9.375999e-21 | 1.233684e-23 | -22.9088 | -543.8434
CR2O3 | Cr | (4/3)Cr + O2 = (2/3)Cr2O3 | 1250 | 976.85 | 1.679277e-20 | 2.209575e-23 | -22.65569 | -542.1721
CR2O3 | Cr | (4/3)Cr + O2 = (2/3)Cr2O3 | 1260 | 986.85 | 2.979884e-20 | 3.9209e-23 | -22.40661 | -540.5012
CR2O3 | Cr | (4/3)Cr + O2 = (2/3)Cr2O3 | 1270 | 996.85 | 5.240163e-20 | 6.894951e-23 | -22.16147 | -538.8305
CR2O3 | Cr | (4/3)Cr + O2 = (2/3)Cr2O3 | 1280 | 1006.85 | 9.133794e-20 | 1.201815e-22 | -21.92016 | -537.1599
CR2O3 | Cr | (4/3)Cr + O2 = (2/3)Cr2O3 | 1290 | 1016.85 | 1.57837e-19 | 2.076803e-22 | -21.6826 | -535.4896
CR2O3 | Cr | (4/3)Cr + O2 = (2/3)Cr2O3 | 1300 | 1026.85 | 2.704611e-19 | 3.558698e-22 | -21.44871 | -533.8194
CR2O3 | Cr | (4/3)Cr + O2 = (2/3)Cr2O3 | 1310 | 1036.85 | 4.596462e-19 | 6.047976e-22 | -21.21839 | -532.1494
CR2O3 | Cr | (4/3)Cr + O2 = (2/3)Cr2O3 | 1320 | 1046.85 | 7.749031e-19 | 1.019609e-21 | -20.99157 | -530.4796
CR2O3 | Cr | (4/3)Cr + O2 = (2/3)Cr2O3 | 1330 | 1056.85 | 1.296151e-18 | 1.705462e-21 | -20.76816 | -528.8098
CR2O3 | Cr | (4/3)Cr + O2 = (2/3)Cr2O3 | 1340 | 1066.85 | 2.15142e-18 | 2.830816e-21 | -20.54809 | -527.1402
CR2O3 | Cr | (4/3)Cr + O2 = (2/3)Cr2O3 | 1350 | 1076.85 | 3.544307e-18 | 4.663562e-21 | -20.33128 | -525.4706
CR2O3 | Cr | (4/3)Cr + O2 = (2/3)Cr2O3 | 1360 | 1086.85 | 5.79624e-18 | 7.626632e-21 | -20.11767 | -523.8011
CR2O3 | Cr | (4/3)Cr + O2 = (2/3)Cr2O3 | 1370 | 1096.85 | 9.411113e-18 | 1.238304e-20 | -19.90717 | -522.1317
CR2O3 | Cr | (4/3)Cr + O2 = (2/3)Cr2O3 | 1380 | 1106.85 | 1.517342e-17 | 1.996503e-20 | -19.69973 | -520.4622
CR2O3 | Cr | (4/3)Cr + O2 = (2/3)Cr2O3 | 1390 | 1116.85 | 2.429632494e-17 | 3.196885e-20 | -19.49527 | -518.7929
CR2O3 | Cr | (4/3)Cr + O2 = (2/3)Cr2O3 | 1400 | 1126.85 | 3.864352e-17 | 5.084673e-20 | -19.29374 | -517.1235
CR2O3 | Cr | (4/3)Cr + O2 = (2/3)Cr2O3 | 1410 | 1136.85 | 6.105967e-17 | 8.034168e-20 | -19.09506 | -515.4541
CR2O3 | Cr | (4/3)Cr + O2 = (2/3)Cr2O3 | 1420 | 1146.85 | 9.585948e-17 | 1.261309e-19 | -18.89918 | -513.7847
CR2O3 | Cr | (4/3)Cr + O2 = (2/3)Cr2O3 | 1430 | 1156.85 | 1.49547e-16 | 1.967723e-19 | -18.70604 | -512.1152
CR2O3 | Cr | (4/3)Cr + O2 = (2/3)Cr2O3 | 1440 | 1166.85 | 2.318675e-16 | 3.050888e-19 | -18.51557 | -510.4457
CR2O3 | Cr | (4/3)Cr + O2 = (2/3)Cr2O3 | 1450 | 1176.85 | 3.573367101e-16 | 4.701799e-19 | -18.32774 | -508.7761
CR2O3 | Cr | (4/3)Cr + O2 = (2/3)Cr2O3 | 1460 | 1186.85 | 5.474514e-16 | 7.203307e-19 | -18.14247 | -507.1064
CR2O3 | Cr | (4/3)Cr + O2 = (2/3)Cr2O3 | 1470 | 1196.85 | 8.338665e-16 | 1.097193e-18 | -17.95972 | -505.4366
CR2O3 | Cr | (4/3)Cr + O2 = (2/3)Cr2O3 | 1480 | 1206.85 | 1.262938e-15 | 1.661761e-18 | -17.77943 | -503.7667
CR2O3 | Cr | (4/3)Cr + O2 = (2/3)Cr2O3 | 1490 | 1216.85 | 1.902184e-15 | 2.502874e-18 | -17.60156 | -502.0967
CR2O3 | Cr | (4/3)Cr + O2 = (2/3)Cr2O3 | 1500 | 1226.85 | 2.849421e-15 | 3.749238e-18 | -17.42606 | -500.4265
CR2O3 | Cr | (4/3)Cr + O2 = (2/3)Cr2O3 | 1510 | 1236.85 | 4.245626e-15 | 5.58635e-18 | -17.25287 | -498.7561
CR2O3 | Cr | (4/3)Cr + O2 = (2/3)Cr2O3 | 1520 | 1246.85 | 6.29295e-15 | 8.280197e-18 | -17.08196 | -497.0856
CR2O3 | Cr | (4/3)Cr + O2 = (2/3)Cr2O3 | 1530 | 1256.85 | 9.279815e-15 | 1.221028e-17 | -16.91327 | -495.4148
CR2O3 | Cr | (4/3)Cr + O2 = (2/3)Cr2O3 | 1540 | 1266.85 | 1.361572e-14 | 1.791542e-17 | -16.74677 | -493.7439
CR2O3 | Cr | (4/3)Cr + O2 = (2/3)Cr2O3 | 1550 | 1276.85 | 1.98793e-14 | 2.615698e-17 | -16.58241 | -492.0727
CR2O3 | Cr | (4/3)Cr + O2 = (2/3)Cr2O3 | 1560 | 1286.85 | 2.888433e-14 | 3.80057e-17 | -16.42015 | -490.4013
CR2O3 | Cr | (4/3)Cr + O2 = (2/3)Cr2O3 | 1570 | 1296.85 | 4.177004e-14 | 5.496058e-17 | -16.25995 | -488.7297
CR2O3 | Cr | (4/3)Cr + O2 = (2/3)Cr2O3 | 1580 | 1306.85 | 6.012406e-14 | 7.911061e-17 | -16.10177 | -487.0577
CR2O3 | Cr | (4/3)Cr + O2 = (2/3)Cr2O3 | 1590 | 1316.85 | 8.614918e-14 | 1.133542e-16 | -15.94556 | -485.3855
CR2O3 | Cr | (4/3)Cr + O2 = (2/3)Cr2O3 | 1600 | 1326.85 | 1.228884e-13 | 1.616953e-16 | -15.7913 | -483.7131
CR2O3 | Cr | (4/3)Cr + O2 = (2/3)Cr2O3 | 1610 | 1336.85 | 1.745278e-13 | 2.296418e-16 | -15.63895 | -482.0403
CR2O3 | Cr | (4/3)Cr + O2 = (2/3)Cr2O3 | 1620 | 1346.85 | 2.468013e-13 | 3.247385e-16 | -15.48847 | -480.3671
CR2O3 | Cr | (4/3)Cr + O2 = (2/3)Cr2O3 | 1630 | 1356.85 | 3.475319e-13 | 4.572788e-16 | -15.33982 | -478.6937
CR2O3 | Cr | (4/3)Cr + O2 = (2/3)Cr2O3 | 1640 | 1366.85 | 4.87349e-13 | 6.412487e-16 | -15.19297 | -477.0199
CR2O3 | Cr | (4/3)Cr + O2 = (2/3)Cr2O3 | 1650 | 1376.85 | 6.806393e-13 | 8.95578e-16 | -15.0479 | -475.3458
CR2O3 | Cr | (4/3)Cr + O2 = (2/3)Cr2O3 | 1660 | 1386.85 | 9.46799e-13 | 1.245788e-15 | -14.90456 | -473.6712
CR2O3 | Cr | (4/3)Cr + O2 = (2/3)Cr2O3 | 1670 | 1396.85 | 1.31188e-12 | 1.726157e-15 | -14.76292 | -471.9963
CR2O3 | Cr | (4/3)Cr + O2 = (2/3)Cr2O3 | 1680 | 1406.85 | 1.810742e-12 | 2.382555e-15 | -14.62296 | -470.321
CR2O3 | Cr | (4/3)Cr + O2 = (2/3)Cr2O3 | 1690 | 1416.85 | 2.489862e-12 | 3.276135e-15 | -14.48464 | -468.6453
CR2O3 | Cr | (4/3)Cr + O2 = (2/3)Cr2O3 | 1700 | 1426.85 | 3.410987e-12 | 4.48814e-15 | -14.34793 | -466.9691
CR2O3 | Cr | (4/3)Cr + O2 = (2/3)Cr2O3 | 1710 | 1436.85 | 4.655853e-12 | 6.126122e-15 | -14.21281 | -465.2925
CR2O3 | Cr | (4/3)Cr + O2 = (2/3)Cr2O3 | 1720 | 1446.85 | 6.332293e-12 | 8.331964e-15 | -14.07925 | -463.6155
CR2O3 | Cr | (4/3)Cr + O2 = (2/3)Cr2O3 | 1730 | 1456.85 | 8.582083e-12 | 1.129221e-14 | -13.94722 | -461.938
CR2O3 | Cr | (4/3)Cr + O2 = (2/3)Cr2O3 | 1740 | 1466.85 | 1.159101e-11 | 1.525132e-14 | -13.81669 | -460.26
CR2O3 | Cr | (4/3)Cr + O2 = (2/3)Cr2O3 | 1750 | 1476.85 | 1.560171707e-11 | 2.052858e-14 | -13.68764 | -458.5815
CR2O3 | Cr | (4/3)Cr + O2 = (2/3)Cr2O3 | 1760 | 1486.85 | 2.093014e-11 | 2.753965e-14 | -13.56004 | -456.9025
CR2O3 | Cr | (4/3)Cr + O2 = (2/3)Cr2O3 | 1770 | 1496.85 | 2.798628e-11 | 3.682405e-14 | -13.43387 | -455.223
CR2O3 | Cr | (4/3)Cr + O2 = (2/3)Cr2O3 | 1780 | 1506.85 | 3.730061e-11 | 4.907976e-14 | -13.3091 | -453.543
CR2O3 | Cr | (4/3)Cr + O2 = (2/3)Cr2O3 | 1790 | 1516.85 | 4.955739e-11 | 6.52071e-14 | -13.18571 | -451.8625
CR2O3 | Cr | (4/3)Cr + O2 = (2/3)Cr2O3 | 1800 | 1526.85 | 6.563658e-11 | 8.636392e-14 | -13.06367 | -450.1814
CR2O3 | Cr | (4/3)Cr + O2 = (2/3)Cr2O3 | 1810 | 1536.85 | 8.666648151e-11 | 1.140348e-13 | -12.94296 | -448.4997
CR2O3 | Cr | (4/3)Cr + O2 = (2/3)Cr2O3 | 1820 | 1546.85 | 1.140897e-10 | 1.50118e-13 | -12.82357 | -446.8174
CR2O3 | Cr | (4/3)Cr + O2 = (2/3)Cr2O3 | 1830 | 1556.85 | 1.497455e-10 | 1.970335e-13 | -12.70546 | -445.1346
CR2O3 | Cr | (4/3)Cr + O2 = (2/3)Cr2O3 | 1840 | 1566.85 | 1.959721e-10 | 2.57858e-13 | -12.58862 | -443.4512
CR2O3 | Cr | (4/3)Cr + O2 = (2/3)Cr2O3 | 1850 | 1576.85 | 2.557342e-10 | 3.364924e-13 | -12.47302 | -441.7671
CR2O3 | Cr | (4/3)Cr + O2 = (2/3)Cr2O3 | 1860 | 1586.85 | 3.327806e-10 | 4.378692e-13 | -12.35866 | -440.0824
CR2O3 | Cr | (4/3)Cr + O2 = (2/3)Cr2O3 | 1870 | 1596.85 | 4.318389e-10 | 5.68209e-13 | -12.24549 | -438.3971
CR2O3 | Cr | (4/3)Cr + O2 = (2/3)Cr2O3 | 1880 | 1606.85 | 5.588555e-10 | 7.353362e-13 | -12.13351 | -436.7112
CR2O3 | Cr | (4/3)Cr + O2 = (2/3)Cr2O3 | 1890 | 1616.85 | 7.212912273e-10 | 9.490674e-13 | -12.0227 | -435.0246
CR2O3 | Cr | (4/3)Cr + O2 = (2/3)Cr2O3 | 1900 | 1626.85 | 9.284825e-10 | 1.221688e-12 | -11.91304 | -433.3373
CR2O3 | Cr | (4/3)Cr + O2 = (2/3)Cr2O3 | 1910 | 1636.85 | 1.192085e-09 | 1.568533e-12 | -11.80451 | -431.6493
CR2O3 | Cr | (4/3)Cr + O2 = (2/3)Cr2O3 | 1920 | 1646.85 | 1.526613e-09 | 2.008701e-12 | -11.69708 | -429.9607
CR2O3 | Cr | (4/3)Cr + O2 = (2/3)Cr2O3 | 1930 | 1656.85 | 1.950099e-09 | 2.565919e-12 | -11.59076 | -428.2713
CR2O3 | Cr | (4/3)Cr + O2 = (2/3)Cr2O3 | 1940 | 1666.85 | 2.484891e-09 | 3.269593e-12 | -11.48551 | -426.5812
CR2O3 | Cr | (4/3)Cr + O2 = (2/3)Cr2O3 | 1950 | 1676.85 | 3.158625e-09 | 4.156086e-12 | -11.38132 | -424.8904
CR2O3 | Cr | (4/3)Cr + O2 = (2/3)Cr2O3 | 1960 | 1686.85 | 4.005395e-09 | 5.270257e-12 | -11.27817 | -423.1989
CR2O3 | Cr | (4/3)Cr + O2 = (2/3)Cr2O3 | 1970 | 1696.85 | 5.067169e-09 | 6.667328e-12 | -11.17605 | -421.5066
CR2O3 | Cr | (4/3)Cr + O2 = (2/3)Cr2O3 | 1980 | 1706.85 | 6.395493e-09 | 8.415122e-12 | -11.07494 | -419.8135
CR2O3 | Cr | (4/3)Cr + O2 = (2/3)Cr2O3 | 1990 | 1716.85 | 8.053538e-09 | 1.059676e-11 | -10.97483 | -418.1197
CR2O3 | Cr | (4/3)Cr + O2 = (2/3)Cr2O3 | 2010 | 1736.85 | 1.268484e-08 | 1.669058e-11 | -10.77753 | -414.7297
CR2O3 | Cr | (4/3)Cr + O2 = (2/3)Cr2O3 | 2020 | 1746.85 | 1.58672e-08 | 2.08779e-11 | -10.68031 | -413.0335
CR2O3 | Cr | (4/3)Cr + O2 = (2/3)Cr2O3 | 2030 | 1756.85 | 1.980518e-08 | 2.605945e-11 | -10.58403 | -411.3364
CR2O3 | Cr | (4/3)Cr + O2 = (2/3)Cr2O3 | 2040 | 1766.85 | 2.466804e-08 | 3.245794e-11 | -10.48868 | -409.6386
CR2O3 | Cr | (4/3)Cr + O2 = (2/3)Cr2O3 | 2050 | 1776.85 | 3.066066e-08 | 4.034297e-11 | -10.39423 | -407.9399
CR2O3 | Cr | (4/3)Cr + O2 = (2/3)Cr2O3 | 2060 | 1786.85 | 3.803057e-08 | 5.004023e-11 | -10.30068 | -406.2403
CR2O3 | Cr | (4/3)Cr + O2 = (2/3)Cr2O3 | 2070 | 1796.85 | 4.707628e-08 | 6.194248e-11 | -10.20801 | -404.5399
CR2O3 | Cr | (4/3)Cr + O2 = (2/3)Cr2O3 | 2080 | 1806.85 | 5.815704e-08 | 7.652242e-11 | -10.11621 | -402.8386
CR2O3 | Cr | (4/3)Cr + O2 = (2/3)Cr2O3 | 2090 | 1816.85 | 7.170442e-08 | 9.434793e-11 | -10.02527 | -401.1365
CR2O3 | Cr | (4/3)Cr + O2 = (2/3)Cr2O3 | 2100 | 1826.85 | 8.823598e-08 | 1.161e-10 | -9.935168 | -399.4334
CR2O3 | Cr | (4/3)Cr + O2 = (2/3)Cr2O3 | 2110 | 1836.85 | 1.083712e-07 | 1.425937e-10 | -9.8459 | -397.7294
CR2O3 | Cr | (4/3)Cr + O2 = (2/3)Cr2O3 | 2120 | 1846.85 | 1.328502e-07 | 1.748029e-10 | -9.757451 | -396.0246
CR2O3 | Cr | (4/3)Cr + O2 = (2/3)Cr2O3 | 2130 | 1856.85 | 1.62556e-07 | 2.138894e-10 | -9.669811 | -394.3188
CR2O3 | Cr | (4/3)Cr + O2 = (2/3)Cr2O3 | 2140 | 1866.85 | 1.985397e-07 | 2.612364e-10 | -9.582966 | -392.612
CR2O3 | Cr | (4/3)Cr + O2 = (2/3)Cr2O3 | 2150 | 1876.85 | 2.42051e-07 | 3.184881e-10 | -9.496907 | -390.9044
CR2O3 | Cr | (4/3)Cr + O2 = (2/3)Cr2O3 | 2160 | 1886.85 | 2.945728e-07 | 3.875958e-10 | -9.411621 | -389.1957
CR2O3 | Cr | (4/3)Cr + O2 = (2/3)Cr2O3 | 2170 | 1896.85 | 3.578620633e-07 | 4.708711e-10 | -9.327098 | -387.4861
CR2O3 | Cr | (4/3)Cr + O2 = (2/3)Cr2O3 | 2180 | 1906.85 | 4.351426e-07 | 5.725561e-10 | -9.242182 | -385.7277
CR2O3 | Cr | (4/3)Cr + O2 = (2/3)Cr2O3 | 2190 | 1916.85 | 5.267782e-07 | 6.931292e-10 | -9.159186 | -384.0174
CR2O3 | Cr | (4/3)Cr + O2 = (2/3)Cr2O3 | 2190.892033 | 1917.742033 | 5.357904e-07 | 7.049874e-10 | -9.151819 | -383.8648
CR2O3 | Cr | (4/3)Cr + O2 = (2/3)Cr2O3 | 2190.892033 | 1917.742033 | 5.357904e-07 | 7.049874e-10 | -9.151819 | -383.8648
CR2O3 | Cr | (4/3)Cr + O2 = (2/3)Cr2O3 | 2200 | 1926.85 | 6.407834e-07 | 8.43136e-10 | -9.074102 | -382.1873
CR2O3 | Cr | (4/3)Cr + O2 = (2/3)Cr2O3 | 2210 | 1936.85 | 7.785893e-07 | 1.02446e-09 | -8.989505 | -380.3452
CR2O3 | Cr | (4/3)Cr + O2 = (2/3)Cr2O3 | 2220 | 1946.85 | 9.443886e-07 | 1.242617e-09 | -8.905663 | -378.5028
CR2O3 | Cr | (4/3)Cr + O2 = (2/3)Cr2O3 | 2230 | 1956.85 | 1.143531e-06 | 1.504647e-09 | -8.822565 | -376.6601
CR2O3 | Cr | (4/3)Cr + O2 = (2/3)Cr2O3 | 2240 | 1966.85 | 1.382326e-06 | 1.81885e-09 | -8.740203 | -374.8171
CR2O3 | Cr | (4/3)Cr + O2 = (2/3)Cr2O3 | 2250 | 1976.85 | 1.66819634e-06 | 2.194995e-09 | -8.658566 | -372.9739
CR2O3 | Cr | (4/3)Cr + O2 = (2/3)Cr2O3 | 2260 | 1986.85 | 2.00987e-06 | 2.644565e-09 | -8.577646 | -371.1303
CR2O3 | Cr | (4/3)Cr + O2 = (2/3)Cr2O3 | 2270 | 1996.85 | 2.417585e-06 | 3.181033e-09 | -8.497432 | -369.2865
CR2O3 | Cr | (4/3)Cr + O2 = (2/3)Cr2O3 | 2280 | 2006.85 | 2.903341e-06 | 3.820186e-09 | -8.417915 | -367.4424
CR2O3 | Cr | (4/3)Cr + O2 = (2/3)Cr2O3 | 2290 | 2016.85 | 3.481174e-06 | 4.580492e-09 | -8.339088 | -365.5981
CR2O3 | Cr | (4/3)Cr + O2 = (2/3)Cr2O3 | 2300 | 2026.85 | 4.167479e-06 | 5.483525e-09 | -8.26094 | -363.7535
CR2O3 | Cr | (4/3)Cr + O2 = (2/3)Cr2O3 | 2310 | 2036.85 | 4.981382676e-06 | 6.554451e-09 | -8.183464 | -361.9087
CR2O3 | Cr | (4/3)Cr + O2 = (2/3)Cr2O3 | 2320 | 2046.85 | 5.945162e-06 | 7.822581e-09 | -8.10665 | -360.0636
CR2O3 | Cr | (4/3)Cr + O2 = (2/3)Cr2O3 | 2330 | 2056.85 | 7.084726e-06 | 9.322008e-09 | -8.030491 | -358.2184
CR2O3 | Cr | (4/3)Cr + O2 = (2/3)Cr2O3 | 2340 | 2066.85 | 8.430169893e-06 | 1.109233e-08 | -7.954977 | -356.3729
CR2O3 | Cr | (4/3)Cr + O2 = (2/3)Cr2O3 | 2350 | 2076.85 | 1.00164e-05 | 1.317947e-08 | -7.880102 | -354.5272
CR2O3 | Cr | (4/3)Cr + O2 = (2/3)Cr2O3 | 2360 | 2086.85 | 1.188383e-05 | 1.563662e-08 | -7.805857 | -352.6813
CR2O3 | Cr | (4/3)Cr + O2 = (2/3)Cr2O3 | 2370 | 2096.85 | 1.407924e-05 | 1.852532e-08 | -7.732234 | -350.8353
CR2O3 | Cr | (4/3)Cr + O2 = (2/3)Cr2O3 | 2380 | 2106.85 | 1.665664e-05 | 2.191663e-08 | -7.659226 | -348.989
CR2O3 | Cr | (4/3)Cr + O2 = (2/3)Cr2O3 | 2390 | 2116.85 | 1.967834e-05 | 2.589255e-08 | -7.586825 | -347.1426
CR2O3 | Cr | (4/3)Cr + O2 = (2/3)Cr2O3 | 2400 | 2126.85 | 2.321612e-05 | 3.054753e-08 | -7.515024 | -345.2959
CR2O3 | Cr | (4/3)Cr + O2 = (2/3)Cr2O3 | 2410 | 2136.85 | 2.73526e-05 | 3.599027e-08 | -7.443815 | -343.4492
CR2O3 | Cr | (4/3)Cr + O2 = (2/3)Cr2O3 | 2420 | 2146.85 | 3.21827e-05 | 4.234565e-08 | -7.373191 | -341.6023
CR2O3 | Cr | (4/3)Cr + O2 = (2/3)Cr2O3 | 2430 | 2156.85 | 3.781534e-05 | 4.975703e-08 | -7.303146 | -339.7552
CR2O3 | Cr | (4/3)Cr + O2 = (2/3)Cr2O3 | 2440 | 2166.85 | 4.437542141e-05 | 5.838871e-08 | -7.233671 | -337.908
CR2O3 | Cr | (4/3)Cr + O2 = (2/3)Cr2O3 | 2450 | 2176.85 | 5.20059e-05 | 6.842881e-08 | -7.164761 | -336.0607
CR2O3 | Cr | (4/3)Cr + O2 = (2/3)Cr2O3 | 2460 | 2186.85 | 6.087024e-05 | 8.009243e-08 | -7.096409 | -334.2132
CR2O3 | Cr | (4/3)Cr + O2 = (2/3)Cr2O3 | 2470 | 2196.85 | 7.115518e-05 | 9.362523e-08 | -7.028607 | -332.3656
CR2O3 | Cr | (4/3)Cr + O2 = (2/3)Cr2O3 | 2480 | 2206.85 | 8.307368e-05 | 1.093075e-07 | -6.96135 | -330.5179
CR2O3 | Cr | (4/3)Cr + O2 = (2/3)Cr2O3 | 2490 | 2216.85 | 9.686843e-05 | 1.274585e-07 | -6.894631 | -328.6702
CR2O3 | Cr | (4/3)Cr + O2 = (2/3)Cr2O3 | 2500 | 2226.85 | 0.0001128156 | 1.484416e-07 | -6.828444 | -326.8223
CR2O3 | Cr | (4/3)Cr + O2 = (2/3)Cr2O3 | 2510 | 2236.85 | 0.0001312293 | 1.726701e-07 | -6.762783 | -324.9743
CR2O3 | Cr | (4/3)Cr + O2 = (2/3)Cr2O3 | 2520 | 2246.85 | 0.0001524659 | 2.00613e-07 | -6.697641 | -323.1263
CR2O3 | Cr | (4/3)Cr + O2 = (2/3)Cr2O3 | 2530 | 2256.85 | 0.0001769299 | 2.328025e-07 | -6.633012 | -321.2782
CR2O3 | Cr | (4/3)Cr + O2 = (2/3)Cr2O3 | 2540 | 2266.85 | 0.0002050794 | 2.698413e-07 | -6.568892 | -319.43
CR2O3 | Cr | (4/3)Cr + O2 = (2/3)Cr2O3 | 2550 | 2276.85 | 0.0002374330262 | 3.124119e-07 | -6.505272 | -317.5818
CR2O3 | Cr | (4/3)Cr + O2 = (2/3)Cr2O3 | 2560 | 2286.85 | 0.000274577 | 3.612856e-07 | -6.442149 | -315.7335
CR2O3 | Cr | (4/3)Cr + O2 = (2/3)Cr2O3 | 2570 | 2296.85 | 0.0003171735 | 4.173336e-07 | -6.379517 | -313.8852
CR2O3 | Cr | (4/3)Cr + O2 = (2/3)Cr2O3 | 2580 | 2306.85 | 0.0003659694 | 4.815387e-07 | -6.317369 | -312.0368
CR2O3 | Cr | (4/3)Cr + O2 = (2/3)Cr2O3 | 2590 | 2316.85 | 0.0004218065 | 5.550086e-07 | -6.2557 | -310.1884
CR2O3 | Cr | (4/3)Cr + O2 = (2/3)Cr2O3 | 2600 | 2326.85 | 0.0004856326 | 6.389902e-07 | -6.194506 | -308.34
CR2O3 | Cr | (4/3)Cr + O2 = (2/3)Cr2O3 | 2610 | 2336.85 | 0.0005585135 | 7.348861215e-07 | -6.13378 | -306.4916
CR2O3 | Cr | (4/3)Cr + O2 = (2/3)Cr2O3 | 2620 | 2346.85 | 0.0006416468 | 8.442721e-07 | -6.073518 | -304.6432
CR2O3 | Cr | (4/3)Cr + O2 = (2/3)Cr2O3 | 2630 | 2356.85 | 0.0007363768 | 9.689168e-07 | -6.013714 | -302.7948
CR2O3 | Cr | (4/3)Cr + O2 = (2/3)Cr2O3 | 2640 | 2366.85 | 0.0008442108 | 1.110804e-06 | -5.954363 | -300.9464
CR2O3 | Cr | (4/3)Cr + O2 = (2/3)Cr2O3 | 2650 | 2376.85 | 0.0009668374 | 1.272154e-06 | -5.89546 | -299.098
CR2O3 | Cr | (4/3)Cr + O2 = (2/3)Cr2O3 | 2660 | 2386.85 | 0.001106146 | 1.455456e-06 | -5.837001 | -297.2496
CR2O3 | Cr | (4/3)Cr + O2 = (2/3)Cr2O3 | 2670 | 2396.85 | 0.001264251 | 1.663488e-06 | -5.77898 | -295.4013
CR2O3 | Cr | (4/3)Cr + O2 = (2/3)Cr2O3 | 2680 | 2406.85 | 0.001443511 | 1.899357e-06 | -5.721393 | -293.553
CR2O3 | Cr | (4/3)Cr + O2 = (2/3)Cr2O3 | 2690 | 2416.85 | 0.001646562 | 2.166529e-06 | -5.664235 | -291.7047
CR2O3 | Cr | (4/3)Cr + O2 = (2/3)Cr2O3 | 2700 | 2426.85 | 0.00187634 | 2.468869e-06 | -5.607502 | -289.8565
CR2O3 | Cr | (4/3)Cr + O2 = (2/3)Cr2O3 | 2705 | 2431.85 | 0.002002260501 | 2.634553e-06 | -5.579293 | -288.9324
CR2O3 | Cr | (4/3)Cr + O2 = (2/3)Cr2O3 | 2705 | 2431.85 | 0.002002260501 | 2.634553e-06 | -5.579293 | -288.9324
CR2O3 | Cr | (4/3)Cr + O2 = (2/3)Cr2O3 | 2710 | 2436.85 | 0.002121562 | 2.791528e-06 | -5.554158 | -288.1625
CR2O3 | Cr | (4/3)Cr + O2 = (2/3)Cr2O3 | 2720 | 2446.85 | 0.002380373 | 3.132069e-06 | -5.504169 | -286.6227
CR2O3 | Cr | (4/3)Cr + O2 = (2/3)Cr2O3 | 2730 | 2456.85 | 0.002668473 | 3.511149e-06 | -5.454551 | -285.0831
CR2O3 | Cr | (4/3)Cr + O2 = (2/3)Cr2O3 | 2740 | 2466.85 | 0.002988915 | 3.932783e-06 | -5.4053 | -283.5439
CR2O3 | Cr | (4/3)Cr + O2 = (2/3)Cr2O3 | 2750 | 2476.85 | 0.003345038 | 4.401366e-06 | -5.356412 | -282.0049
CR2O3 | Cr | (4/3)Cr + O2 = (2/3)Cr2O3 | 2760 | 2486.85 | 0.003740498 | 4.921708e-06 | -5.307884 | -280.4661
CR2O3 | Cr | (4/3)Cr + O2 = (2/3)Cr2O3 | 2770 | 2496.85 | 0.004179289 | 5.499065e-06 | -5.259711 | -278.9276
CR2O3 | Cr | (4/3)Cr + O2 = (2/3)Cr2O3 | 2780 | 2506.85 | 0.004665778 | 6.139181e-06 | -5.21189 | -277.3894
CR2O3 | Cr | (4/3)Cr + O2 = (2/3)Cr2O3 | 2790 | 2516.85 | 0.005204727966 | 6.848326e-06 | -5.164416 | -275.8514
CR2O3 | Cr | (4/3)Cr + O2 = (2/3)Cr2O3 | 2800 | 2526.85 | 0.005801338 | 7.63334e-06 | -5.117285 | -274.3137
CR2O3 | Cr | (4/3)Cr + O2 = (2/3)Cr2O3 | 2810 | 2536.85 | 0.006461274 | 8.501676e-06 | -5.070495 | -272.7763
CR2O3 | Cr | (4/3)Cr + O2 = (2/3)Cr2O3 | 2820 | 2546.85 | 0.007190708 | 9.461457e-06 | -5.024042 | -271.2391
CR2O3 | Cr | (4/3)Cr + O2 = (2/3)Cr2O3 | 2830 | 2556.85 | 0.007996357 | 1.052152e-05 | -4.977921 | -269.7021
CR2O3 | Cr | (4/3)Cr + O2 = (2/3)Cr2O3 | 2840 | 2566.85 | 0.008885531 | 1.169149e-05 | -4.93213 | -268.1654
CR2O3 | Cr | (4/3)Cr + O2 = (2/3)Cr2O3 | 2850 | 2576.85 | 0.009866174 | 1.298181e-05 | -4.886665 | -266.6289
CR2O3 | Cr | (4/3)Cr + O2 = (2/3)Cr2O3 | 2860 | 2586.85 | 0.01094691 | 1.440383335e-05 | -4.841522 | -265.0927
CR2O3 | Cr | (4/3)Cr + O2 = (2/3)Cr2O3 | 2870 | 2596.85 | 0.01213712 | 1.596989e-05 | -4.796698 | -263.5568
CR2O3 | Cr | (4/3)Cr + O2 = (2/3)Cr2O3 | 2880 | 2606.85 | 0.01344695 | 1.769336e-05 | -4.75219 | -262.021
CR2O3 | Cr | (4/3)Cr + O2 = (2/3)Cr2O3 | 2890 | 2616.85 | 0.01488743 | 1.958872e-05 | -4.707994 | -260.4855
CR2O3 | Cr | (4/3)Cr + O2 = (2/3)Cr2O3 | 2900 | 2626.85 | 0.01647049 | 2.16717e-05 | -4.664107 | -258.9503
CR2O3 | Cr | (4/3)Cr + O2 = (2/3)Cr2O3 | 2910 | 2636.85 | 0.01820905 | 2.395928e-05 | -4.620526 | -257.4153
CR2O3 | Cr | (4/3)Cr + O2 = (2/3)Cr2O3 | 2920 | 2646.85 | 0.02011711 | 2.646988e-05 | -4.577248 | -255.8805
CR2O3 | Cr | (4/3)Cr + O2 = (2/3)Cr2O3 | 2930 | 2656.85 | 0.02220977 | 2.922338e-05 | -4.534269 | -254.3459
CR2O3 | Cr | (4/3)Cr + O2 = (2/3)Cr2O3 | 2940 | 2666.85 | 0.02450339008 | 3.22413e-05 | -4.491587 | -252.8116
CR2O3 | Cr | (4/3)Cr + O2 = (2/3)Cr2O3 | 2950 | 2676.85 | 0.02701560952 | 3.554685e-05 | -4.449199 | -251.2776
CR2O3 | Cr | (4/3)Cr + O2 = (2/3)Cr2O3 | 2960 | 2686.85 | 0.02976548 | 3.916511e-05 | -4.407101 | -249.7437
CR2O3 | Cr | (4/3)Cr + O2 = (2/3)Cr2O3 | 2970 | 2696.85 | 0.03277355 | 4.31231e-05 | -4.36529 | -248.2101
CR2O3 | Cr | (4/3)Cr + O2 = (2/3)Cr2O3 | 2980 | 2706.85 | 0.03606198 | 4.744997e-05 | -4.323764 | -246.6767
CR2O3 | Cr | (4/3)Cr + O2 = (2/3)Cr2O3 | 2990 | 2716.85 | 0.03965463 | 5.217714e-05 | -4.28252 | -245.1435
CR2O3 | Cr | (4/3)Cr + O2 = (2/3)Cr2O3 | 3000 | 2726.85 | 0.0435772 | 5.733842e-05 | -4.241554 | -243.6106
CR2O3_CR5O12 | Cr | (10/9)Cr2O3 + O2 = (4/9)Cr5O12 | 300 | 26.85 | 89.00391 | 0.1171104 | -0.9314045 | -5.349454
CR2O3_CR5O12 | Cr | (10/9)Cr2O3 + O2 = (4/9)Cr5O12 | 310 | 36.85 | 168.4801 | 0.2216843 | -0.6542651 | -3.882981
CR2O3_CR5O12 | Cr | (10/9)Cr2O3 + O2 = (4/9)Cr5O12 | 320 | 46.85 | 306.6159 | 0.403442 | -0.3942189 | -2.415112
CR2O3_CR5O12 | Cr | (10/9)Cr2O3 + O2 = (4/9)Cr5O12 | 330 | 56.85 | 537.0983 | 0.7067083 | -0.1507598 | -0.9524657
CR2O3_CR5O12 | Cr | (10/9)Cr2O3 + O2 = (4/9)Cr5O12 | 340 | 66.85 | 908.6693 | 1.195618 | 0.07759227 | 0.505065
CR2O3_CR5O12 | Cr | (10/9)Cr2O3 + O2 = (4/9)Cr5O12 | 350 | 76.85 | 1490.212 | 1.960805 | 0.2924344 | 1.959505
CR2O3_CR5O12 | Cr | (10/9)Cr2O3 + O2 = (4/9)Cr5O12 | 360 | 86.85 | 2375.315 | 3.125414 | 0.4949076 | 3.410959
CR2O3_CR5O12 | Cr | (10/9)Cr2O3 + O2 = (4/9)Cr5O12 | 370 | 96.85 | 3688.285 | 4.853007 | 0.6860109 | 4.8594
CR2O3_CR5O12 | Cr | (10/9)Cr2O3 + O2 = (4/9)Cr5O12 | 380 | 106.85 | 5590.523 | 7.355952 | 0.8666389 | 6.304805
CR2O3_CR5O12 | Cr | (10/9)Cr2O3 + O2 = (4/9)Cr5O12 | 390 | 116.85 | 8287.205 | 10.90422 | 1.037594 | 7.747153
CR2O3_CR5O12 | Cr | (10/9)Cr2O3 + O2 = (4/9)Cr5O12 | 400 | 126.85 | 12034.12 | 15.83437 | 1.199601 | 9.186427
CR2O3_CR5O12 | Cr | (10/9)Cr2O3 + O2 = (4/9)Cr5O12 | 410 | 136.85 | 17144.48 | 22.55853 | 1.353311 | 10.62261
CR2O3_CR5O12 | Cr | (10/9)Cr2O3 + O2 = (4/9)Cr5O12 | 420 | 146.85 | 23995.44 | 31.57294 | 1.499315 | 12.05569
CR2O3_CR5O12 | Cr | (10/9)Cr2O3 + O2 = (4/9)Cr5O12 | 430 | 156.85 | 33034.17 | 43.46601 | 1.63815 | 13.48565
CR2O3_CR5O12 | Cr | (10/9)Cr2O3 + O2 = (4/9)Cr5O12 | 440 | 166.85 | 44783.29 | 58.92539 | 1.770302 | 14.91248
CR2O3_CR5O12 | Cr | (10/9)Cr2O3 + O2 = (4/9)Cr5O12 | 450 | 176.85 | 59845.42 | 78.74398 | 1.896217 | 16.33618
CR2O3_CR5O12 | Cr | (10/9)Cr2O3 + O2 = (4/9)Cr5O12 | 460 | 186.85 | 78906.71 | 103.8246 | 2.0163 | 17.75673
CR2O3_CR5O12 | Cr | (10/9)Cr2O3 + O2 = (4/9)Cr5O12 | 470 | 196.85 | 102739.3 | 135.1832 | 2.130923 | 19.17412
CR2O3_CR5O12 | Cr | (10/9)Cr2O3 + O2 = (4/9)Cr5O12 | 480 | 206.85 | 132202.2 | 173.9503 | 2.240425 | 20.58835
CR2O3_CR5O12 | Cr | (10/9)Cr2O3 + O2 = (4/9)Cr5O12 | 490 | 216.85 | 168241.9 | 221.3709 | 2.34512 | 21.99941
CR2O3_CR5O12 | Cr | (10/9)Cr2O3 + O2 = (4/9)Cr5O12 | 500 | 226.85 | 211889.7 | 278.8023 | 2.445296 | 23.4073
CR2O3_CR5O12 | Cr | (10/9)Cr2O3 + O2 = (4/9)Cr5O12 | 510 | 236.85 | 264260.2 | 347.7108 | 2.541218 | 24.81201
CR2O3_CR5O12 | Cr | (10/9)Cr2O3 + O2 = (4/9)Cr5O12 | 520 | 246.85 | 326546.3 | 429.6662 | 2.633131 | 26.21354
CR2O3_CR5O12 | Cr | (10/9)Cr2O3 + O2 = (4/9)Cr5O12 | 530 | 256.85 | 400014 | 526.3342 | 2.721262 | 27.61188
CR2O3_CR5O12 | Cr | (10/9)Cr2O3 + O2 = (4/9)Cr5O12 | 540 | 266.85 | 485996.4316 | 639.469 | 2.805819 | 29.00704
CR2O3_CR5O12 | Cr | (10/9)Cr2O3 + O2 = (4/9)Cr5O12 | 550 | 276.85 | 585885.8 | 770.9023 | 2.886999 | 30.399
CR2O3_CR5O12 | Cr | (10/9)Cr2O3 + O2 = (4/9)Cr5O12 | 560 | 286.85 | 701125.2 | 922.5331 | 2.964982 | 31.78776
CR2O3_CR5O12 | Cr | (10/9)Cr2O3 + O2 = (4/9)Cr5O12 | 570 | 296.85 | 833199.5 | 1096.315 | 3.039935 | 33.17333
CR2O3_CR5O12 | Cr | (10/9)Cr2O3 + O2 = (4/9)Cr5O12 | 580 | 306.85 | 983625.4 | 1294.244 | 3.112016 | 34.5557
CR2O3_CR5O12 | Cr | (10/9)Cr2O3 + O2 = (4/9)Cr5O12 | 590 | 316.85 | 1153941.6 | 1518.344 | 3.18137 | 35.93487
CR2O3_CR5O12 | Cr | (10/9)Cr2O3 + O2 = (4/9)Cr5O12 | 600 | 326.85 | 1345697.4 | 1770.654 | 3.248134 | 37.31084
CR2O3_CR5O12 | Cr | (10/9)Cr2O3 + O2 = (4/9)Cr5O12 | 610 | 336.85 | 1560442.8 | 2053.214 | 3.312434 | 38.68361
CR2O3_CR5O12 | Cr | (10/9)Cr2O3 + O2 = (4/9)Cr5O12 | 620 | 346.85 | 1799717.1 | 2368.049 | 3.374391 | 40.05317
CR2O3_CR5O12 | Cr | (10/9)Cr2O3 + O2 = (4/9)Cr5O12 | 630 | 356.85 | 2065038.5 | 2717.156 | 3.434115 | 41.41953
CR2O3_CR5O12 | Cr | (10/9)Cr2O3 + O2 = (4/9)Cr5O12 | 640 | 366.85 | 2357893.6 | 3102.492 | 3.491711 | 42.78269
CR2O3_CR5O12 | Cr | (10/9)Cr2O3 + O2 = (4/9)Cr5O12 | 650 | 376.85 | 2679726.9 | 3525.956 | 3.547277 | 44.14264
CR2O3_CR5O12 | Cr | (10/9)Cr2O3 + O2 = (4/9)Cr5O12 | 660 | 386.85 | 3031931.3 | 3989.383 | 3.600906 | 45.49939
CR2O3_CR5O12 | Cr | (10/9)Cr2O3 + O2 = (4/9)Cr5O12 | 670 | 396.85 | 3415839.1 | 4494.525 | 3.652684 | 46.85293
CR2O3_CR5O12 | Cr | (10/9)Cr2O3 + O2 = (4/9)Cr5O12 | 680 | 406.85 | 3832712.9 | 5043.043 | 3.702693 | 48.20326
CR2O3_CR5O12 | Cr | (10/9)Cr2O3 + O2 = (4/9)Cr5O12 | 690 | 416.85 | 4283738.1 | 5636.497 | 3.751009 | 49.55039
CR2O3_CR5O12 | Cr | (10/9)Cr2O3 + O2 = (4/9)Cr5O12 | 700 | 426.85 | 4770015.3 | 6276.336 | 3.797706 | 50.89432
CR2O3_CR5O12 | Cr | (10/9)Cr2O3 + O2 = (4/9)Cr5O12 | 710 | 436.85 | 5292554.1 | 6963.887 | 3.842852 | 52.23503
CR2O3_CR5O12 | Cr | (10/9)Cr2O3 + O2 = (4/9)Cr5O12 | 720 | 446.85 | 5852267.1 | 7700.351 | 3.886511 | 53.57254
CR2O3_CR5O12 | Cr | (10/9)Cr2O3 + O2 = (4/9)Cr5O12 | 730 | 456.85 | 6449965.182 | 8486.796 | 3.928744 | 54.90684
CR2O3_CR5O12 | Cr | (10/9)Cr2O3 + O2 = (4/9)Cr5O12 | 740 | 466.85 | 7086353.1 | 9324.149 | 3.969609 | 56.23793
CR2O3_CR5O12 | Cr | (10/9)Cr2O3 + O2 = (4/9)Cr5O12 | 750 | 476.85 | 7762026.5 | 10213.19 | 4.009162 | 57.56582
CR2O3_CR5O12 | Cr | (10/9)Cr2O3 + O2 = (4/9)Cr5O12 | 760 | 486.85 | 8477469.0 | 11154.56 | 4.047453 | 58.8905
CR2O3_CR5O12 | Cr | (10/9)Cr2O3 + O2 = (4/9)Cr5O12 | 770 | 496.85 | 9233050.5 | 12148.75 | 4.084532 | 60.21197
CR2O3_CR5O12 | Cr | (10/9)Cr2O3 + O2 = (4/9)Cr5O12 | 780 | 506.85 | 10029026.2 | 13196.09 | 4.120445 | 61.53024
CR2O3_CR5O12 | Cr | (10/9)Cr2O3 + O2 = (4/9)Cr5O12 | 790 | 516.85 | 10865536.0 | 14296.76 | 4.155238 | 62.8453
CR2O3_CR5O12 | Cr | (10/9)Cr2O3 + O2 = (4/9)Cr5O12 | 800 | 526.85 | 11742605.1 | 15450.8 | 4.188951 | 64.15716
CR2O3_CR5O12 | Cr | (10/9)Cr2O3 + O2 = (4/9)Cr5O12 | 810 | 536.85 | 12660144.6 | 16658.09 | 4.221625 | 65.46581
CR2O3_CR5O12 | Cr | (10/9)Cr2O3 + O2 = (4/9)Cr5O12 | 820 | 546.85 | 13617953.3 | 17918.36 | 4.253298 | 66.77126
CR2O3_CR5O12 | Cr | (10/9)Cr2O3 + O2 = (4/9)Cr5O12 | 830 | 556.85 | 14615719.64 | 19231.21 | 4.284007 | 68.0735
CR2O3_CR5O12 | Cr | (10/9)Cr2O3 + O2 = (4/9)Cr5O12 | 840 | 566.85 | 15653024.2 | 20596.08 | 4.313785 | 69.37254
CR2O3_CR5O12 | Cr | (10/9)Cr2O3 + O2 = (4/9)Cr5O12 | 850 | 576.85 | 16729342.9 | 22012.29 | 4.342665 | 70.66838
CR2O3_CR5O12 | Cr | (10/9)Cr2O3 + O2 = (4/9)Cr5O12 | 860 | 586.85 | 17844050.42 | 23479.01 | 4.37068 | 71.96102
CR2O3_CR5O12 | Cr | (10/9)Cr2O3 + O2 = (4/9)Cr5O12 | 870 | 596.85 | 18996423.9 | 24995.29 | 4.397858 | 73.25046
CR2O3_CR5O12 | Cr | (10/9)Cr2O3 + O2 = (4/9)Cr5O12 | 880 | 606.85 | 20185647.1 | 26560.06 | 4.424229 | 74.5367
CR2O3_CR5O12 | Cr | (10/9)Cr2O3 + O2 = (4/9)Cr5O12 | 890 | 616.85 | 21410815.0 | 28172.12 | 4.44982 | 75.81974
CR2O3_CR5O12 | Cr | (10/9)Cr2O3 + O2 = (4/9)Cr5O12 | 900 | 626.85 | 22670938.22 | 29830.18 | 4.474656 | 77.09958
CR2O3_CR5O12 | Cr | (10/9)Cr2O3 + O2 = (4/9)Cr5O12 | 910 | 636.85 | 23964948.0 | 31532.83 | 4.498763 | 78.37623
CR2O3_CR5O12 | Cr | (10/9)Cr2O3 + O2 = (4/9)Cr5O12 | 920 | 646.85 | 25291701.24 | 33278.55 | 4.522164 | 79.64968
CR2O3_CR5O12 | Cr | (10/9)Cr2O3 + O2 = (4/9)Cr5O12 | 930 | 656.85 | 26649985.5 | 35065.77 | 4.544883 | 80.91994
CR2O3_CR5O12 | Cr | (10/9)Cr2O3 + O2 = (4/9)Cr5O12 | 940 | 666.85 | 28038524.2 | 36892.79 | 4.566942 | 82.18701
CR2O3_CR5O12 | Cr | (10/9)Cr2O3 + O2 = (4/9)Cr5O12 | 950 | 676.85 | 29455982.2 | 38757.87 | 4.58836 | 83.45089
CR2O3_CR5O12 | Cr | (10/9)Cr2O3 + O2 = (4/9)Cr5O12 | 960 | 686.85 | 30900970.6 | 40659.17 | 4.609159 | 84.71157
CR2O3_CR5O12 | Cr | (10/9)Cr2O3 + O2 = (4/9)Cr5O12 | 970 | 696.85 | 32372052.6 | 42594.81 | 4.629357 | 85.96907
CR2O3_CR5O12 | Cr | (10/9)Cr2O3 + O2 = (4/9)Cr5O12 | 980 | 706.85 | 33867748.1 | 44562.83 | 4.648973 | 87.22339
CR2O3_CR5O12 | Cr | (10/9)Cr2O3 + O2 = (4/9)Cr5O12 | 990 | 716.85 | 35386539.3 | 46561.24 | 4.668024 | 88.47452
CR2O3_CR5O12 | Cr | (10/9)Cr2O3 + O2 = (4/9)Cr5O12 | 1000 | 726.85 | 36926876.2 | 48588 | 4.686529 | 89.72246
CR2O3_CR5O12 | Cr | (10/9)Cr2O3 + O2 = (4/9)Cr5O12 | 1010 | 736.85 | 38487180.2 | 50641.03 | 4.704503 | 90.96723
CR2O3_CR5O12 | Cr | (10/9)Cr2O3 + O2 = (4/9)Cr5O12 | 1020 | 746.85 | 40065851.3 | 52718.23 | 4.721961 | 92.20881
CR2O3_CR5O12 | Cr | (10/9)Cr2O3 + O2 = (4/9)Cr5O12 | 1030 | 756.85 | 41661271.7 | 54817.46 | 4.738919 | 93.44722
CR2O3_CR5O12 | Cr | (10/9)Cr2O3 + O2 = (4/9)Cr5O12 | 1040 | 766.85 | 43271810.2 | 56936.59 | 4.755391 | 94.68245
CR2O3_CR5O12 | Cr | (10/9)Cr2O3 + O2 = (4/9)Cr5O12 | 1050 | 776.85 | 44895827.0 | 59073.46 | 4.771392 | 95.91451
CR2O3_CR5O12 | Cr | (10/9)Cr2O3 + O2 = (4/9)Cr5O12 | 1060 | 786.85 | 46531677.7 | 61225.89 | 4.786935 | 97.1434
CR2O3_CR5O12 | Cr | (10/9)Cr2O3 + O2 = (4/9)Cr5O12 | 1070 | 796.85 | 48177717.87 | 63391.73 | 4.802033 | 98.36911
CR2O3_CR5O12 | Cr | (10/9)Cr2O3 + O2 = (4/9)Cr5O12 | 1080 | 806.85 | 49832306.6 | 65568.82 | 4.816697 | 99.59166
CR2O3_CR5O12 | Cr | (10/9)Cr2O3 + O2 = (4/9)Cr5O12 | 1090 | 816.85 | 51493810.4 | 67755.01 | 4.830941 | 100.8111
CR2O3_CR5O12 | Cr | (10/9)Cr2O3 + O2 = (4/9)Cr5O12 | 1100 | 826.85 | 53160607.1 | 69948.17 | 4.844776 | 102.0273
CR2O3_CR5O12 | Cr | (10/9)Cr2O3 + O2 = (4/9)Cr5O12 | 1110 | 836.85 | 54831088.8 | 72146.17 | 4.858213 | 103.2403
CR2O3_CR5O12 | Cr | (10/9)Cr2O3 + O2 = (4/9)Cr5O12 | 1120 | 846.85 | 56503665.2 | 74346.93 | 4.871263 | 104.4502
CR2O3_CR5O12 | Cr | (10/9)Cr2O3 + O2 = (4/9)Cr5O12 | 1130 | 856.85 | 58176766.8 | 76548.38 | 4.883936 | 105.657
CR2O3_CR5O12 | Cr | (10/9)Cr2O3 + O2 = (4/9)Cr5O12 | 1140 | 866.85 | 59848847.4 | 78748.48 | 4.896242 | 106.8606
CR2O3_CR5O12 | Cr | (10/9)Cr2O3 + O2 = (4/9)Cr5O12 | 1150 | 876.85 | 61518386.9 | 80945.25 | 4.908191 | 108.0611
CR2O3_CR5O12 | Cr | (10/9)Cr2O3 + O2 = (4/9)Cr5O12 | 1150 | 876.85 | 61520000 | 80947.37 | 4.908203 | 108.0613
CR2O3_CR5O12 | Cr | (10/9)Cr2O3 + O2 = (4/9)Cr5O12 | 1160 | 886.85 | 63183893.9 | 83136.7 | 4.919793 | 109.2584
CR2O3_CR5O12 | Cr | (10/9)Cr2O3 + O2 = (4/9)Cr5O12 | 1170 | 896.85 | 64843907.33 | 85320.93 | 4.931056 | 110.4525
CR2O3_CR5O12 | Cr | (10/9)Cr2O3 + O2 = (4/9)Cr5O12 | 1180 | 906.85 | 66496999.1 | 87496.05 | 4.941988 | 111.6435
CR2O3_CR5O12 | Cr | (10/9)Cr2O3 + O2 = (4/9)Cr5O12 | 1190 | 916.85 | 68141775.82 | 89660.23 | 4.9526 | 112.8314
CR2O3_CR5O12 | Cr | (10/9)Cr2O3 + O2 = (4/9)Cr5O12 | 1200 | 926.85 | 69776880.1 | 91811.68 | 4.962898 | 114.0162
CR2O3_CR5O12 | Cr | (10/9)Cr2O3 + O2 = (4/9)Cr5O12 | 1210 | 936.85 | 71400992.6 | 93948.67 | 4.972891 | 115.1978
CR2O3_CR5O12 | Cr | (10/9)Cr2O3 + O2 = (4/9)Cr5O12 | 1220 | 946.85 | 73012833.0 | 96069.52 | 4.982586 | 116.3763
CR2O3_CR5O12 | Cr | (10/9)Cr2O3 + O2 = (4/9)Cr5O12 | 1230 | 956.85 | 74611161.4 | 98172.58 | 4.99199 | 117.5516
CR2O3_CR5O12 | Cr | (10/9)Cr2O3 + O2 = (4/9)Cr5O12 | 1240 | 966.85 | 76194779.13 | 100256.3 | 5.001112 | 118.7239
CR2O3_CR5O12 | Cr | (10/9)Cr2O3 + O2 = (4/9)Cr5O12 | 1250 | 976.85 | 77762529.81 | 102319.1 | 5.009957 | 119.893
CR2O3_CR5O12 | Cr | (10/9)Cr2O3 + O2 = (4/9)Cr5O12 | 1260 | 986.85 | 79313300.0 | 104359.6 | 5.018532 | 121.059
CR2O3_CR5O12 | Cr | (10/9)Cr2O3 + O2 = (4/9)Cr5O12 | 1270 | 996.85 | 80846019.8 | 106376.3 | 5.026845 | 122.2219
CR2O3_CR5O12 | Cr | (10/9)Cr2O3 + O2 = (4/9)Cr5O12 | 1280 | 1006.85 | 82359663.32 | 108368 | 5.034901 | 123.3817
CR2O3_CR5O12 | Cr | (10/9)Cr2O3 + O2 = (4/9)Cr5O12 | 1290 | 1016.85 | 83853249.0 | 110333.2 | 5.042706 | 124.5384
CR2O3_CR5O12 | Cr | (10/9)Cr2O3 + O2 = (4/9)Cr5O12 | 1300 | 1026.85 | 85325839.8 | 112270.8 | 5.050267 | 125.692
CR2O3_CR5O12 | Cr | (10/9)Cr2O3 + O2 = (4/9)Cr5O12 | 1310 | 1036.85 | 86776543.3 | 114179.7 | 5.057589 | 126.8425
CR2O3_CR5O12 | Cr | (10/9)Cr2O3 + O2 = (4/9)Cr5O12 | 1320 | 1046.85 | 88204512.0 | 116058.6 | 5.064677 | 127.9899
CR2O3_CR5O12 | Cr | (10/9)Cr2O3 + O2 = (4/9)Cr5O12 | 1330 | 1056.85 | 89608942.5 | 117906.5 | 5.071538 | 129.1342
CR2O3_CR5O12 | Cr | (10/9)Cr2O3 + O2 = (4/9)Cr5O12 | 1340 | 1066.85 | 90989076.25 | 119722.5 | 5.078176 | 130.2754
CR2O3_CR5O12 | Cr | (10/9)Cr2O3 + O2 = (4/9)Cr5O12 | 1350 | 1076.85 | 92344198.4 | 121505.5 | 5.084596 | 131.4135
CR2O3_CR5O12 | Cr | (10/9)Cr2O3 + O2 = (4/9)Cr5O12 | 1360 | 1086.85 | 93673638.0 | 123254.8 | 5.090804 | 132.5486
CR2O3_CR5O12 | Cr | (10/9)Cr2O3 + O2 = (4/9)Cr5O12 | 1370 | 1096.85 | 94976767.2 | 124969.4 | 5.096804 | 133.6806
CR2O3_CR5O12 | Cr | (10/9)Cr2O3 + O2 = (4/9)Cr5O12 | 1380 | 1106.85 | 96253001.23 | 126648.7 | 5.102601 | 134.8095
CR2O3_CR5O12 | Cr | (10/9)Cr2O3 + O2 = (4/9)Cr5O12 | 1390 | 1116.85 | 97501797.2 | 128291.8 | 5.108199 | 135.9354
CR2O3_CR5O12 | Cr | (10/9)Cr2O3 + O2 = (4/9)Cr5O12 | 1400 | 1126.85 | 98722653.9 | 129898.2 | 5.113603 | 137.0582
CR2O3_CR5O12 | Cr | (10/9)Cr2O3 + O2 = (4/9)Cr5O12 | 1410 | 1136.85 | 99915111.0 | 131467.3 | 5.118818 | 138.1779
CR2O3_CR5O12 | Cr | (10/9)Cr2O3 + O2 = (4/9)Cr5O12 | 1420 | 1146.85 | 101078748.2 | 132998.4 | 5.123846 | 139.2946
CR2O3_CR5O12 | Cr | (10/9)Cr2O3 + O2 = (4/9)Cr5O12 | 1430 | 1156.85 | 102213184.7 | 134491 | 5.128693 | 140.4083
CR2O3_CR5O12 | Cr | (10/9)Cr2O3 + O2 = (4/9)Cr5O12 | 1440 | 1166.85 | 103318078.0 | 135944.8 | 5.133363 | 141.5189
CR2O3_CR5O12 | Cr | (10/9)Cr2O3 + O2 = (4/9)Cr5O12 | 1450 | 1176.85 | 104393123.5 | 137359.4 | 5.137858 | 142.6264
CR2O3_CR5O12 | Cr | (10/9)Cr2O3 + O2 = (4/9)Cr5O12 | 1460 | 1186.85 | 105438053.3 | 138734.3 | 5.142184 | 143.731
CR2O3_CR5O12 | Cr | (10/9)Cr2O3 + O2 = (4/9)Cr5O12 | 1470 | 1196.85 | 106452635.2 | 140069.3 | 5.146343 | 144.8325
CR2O3_CR5O12 | Cr | (10/9)Cr2O3 + O2 = (4/9)Cr5O12 | 1480 | 1206.85 | 107436672.0 | 141364 | 5.150339 | 145.9309
CR2O3_CR5O12 | Cr | (10/9)Cr2O3 + O2 = (4/9)Cr5O12 | 1490 | 1216.85 | 108390000.5 | 142618.4 | 5.154176 | 147.0264
CR2O3_CR5O12 | Cr | (10/9)Cr2O3 + O2 = (4/9)Cr5O12 | 1500 | 1226.85 | 109312490.6 | 143832.2 | 5.157856 | 148.1189
CR2O3_CR5O12 | Cr | (10/9)Cr2O3 + O2 = (4/9)Cr5O12 | 1510 | 1236.85 | 110204043.8 | 145005.3 | 5.161384 | 149.2083
CR2O3_CR5O12 | Cr | (10/9)Cr2O3 + O2 = (4/9)Cr5O12 | 1520 | 1246.85 | 111064592.8 | 146137.6 | 5.164762 | 150.2947
CR2O3_CR5O12 | Cr | (10/9)Cr2O3 + O2 = (4/9)Cr5O12 | 1530 | 1256.85 | 111894100.3 | 147229.1 | 5.167994 | 151.3782
CR2O3_CR5O12 | Cr | (10/9)Cr2O3 + O2 = (4/9)Cr5O12 | 1540 | 1266.85 | 112692557.8 | 148279.7 | 5.171082 | 152.4586
CR2O3_CR5O12 | Cr | (10/9)Cr2O3 + O2 = (4/9)Cr5O12 | 1550 | 1276.85 | 113459984.8 | 149289.5 | 5.174029 | 153.5361
CR2O3_CR5O12 | Cr | (10/9)Cr2O3 + O2 = (4/9)Cr5O12 | 1560 | 1286.85 | 114196427.8 | 150258.5 | 5.176839 | 154.6105
CR2O3_CR5O12 | Cr | (10/9)Cr2O3 + O2 = (4/9)Cr5O12 | 1570 | 1296.85 | 114901958.9 | 151186.8 | 5.179514 | 155.682
CR2O3_CR5O12 | Cr | (10/9)Cr2O3 + O2 = (4/9)Cr5O12 | 1580 | 1306.85 | 115576675.4 | 152074.6 | 5.182057 | 156.7506
CR2O3_CR5O12 | Cr | (10/9)Cr2O3 + O2 = (4/9)Cr5O12 | 1590 | 1316.85 | 116220698.1 | 152922 | 5.18447 | 157.8161
CR2O3_CR5O12 | Cr | (10/9)Cr2O3 + O2 = (4/9)Cr5O12 | 1600 | 1326.85 | 116834171.0 | 153729.2 | 5.186756 | 158.8787
CR2O3_CR5O12 | Cr | (10/9)Cr2O3 + O2 = (4/9)Cr5O12 | 1610 | 1336.85 | 117417259.8 | 154496.4 | 5.188918 | 159.9383
CR2O3_CR5O12 | Cr | (10/9)Cr2O3 + O2 = (4/9)Cr5O12 | 1620 | 1346.85 | 117970151.0 | 155223.9 | 5.190959 | 160.995
CR2O3_CR5O12 | Cr | (10/9)Cr2O3 + O2 = (4/9)Cr5O12 | 1630 | 1356.85 | 118493051.2 | 155911.9 | 5.192879 | 162.0488
CR2O3_CR5O12 | Cr | (10/9)Cr2O3 + O2 = (4/9)Cr5O12 | 1640 | 1366.85 | 118986185.9 | 156560.8 | 5.194683 | 163.0996
CR2O3_CR5O12 | Cr | (10/9)Cr2O3 + O2 = (4/9)Cr5O12 | 1650 | 1376.85 | 119449798.5 | 157170.7875 | 5.196372 | 164.1474
CR2O3_CR5O12 | Cr | (10/9)Cr2O3 + O2 = (4/9)Cr5O12 | 1660 | 1386.85 | 119884149.7 | 157742.3 | 5.197948 | 165.1923
CR2O3_CR5O12 | Cr | (10/9)Cr2O3 + O2 = (4/9)Cr5O12 | 1670 | 1396.85 | 120289516.1 | 158275.7 | 5.199414 | 166.2343
CR2O3_CR5O12 | Cr | (10/9)Cr2O3 + O2 = (4/9)Cr5O12 | 1680 | 1406.85 | 120666189.9 | 158771.3 | 5.200772 | 167.2734
CR2O3_CR5O12 | Cr | (10/9)Cr2O3 + O2 = (4/9)Cr5O12 | 1690 | 1416.85 | 121014477.6 | 159229.6 | 5.202024 | 168.3096
CR2O3_CR5O12 | Cr | (10/9)Cr2O3 + O2 = (4/9)Cr5O12 | 1700 | 1426.85 | 121334699.2 | 159650.9 | 5.203171 | 169.3429
CR2O3_CR5O12 | Cr | (10/9)Cr2O3 + O2 = (4/9)Cr5O12 | 1710 | 1436.85 | 121627187.4 | 160035.8 | 5.204217 | 170.3732
CR2O3_CR5O12 | Cr | (10/9)Cr2O3 + O2 = (4/9)Cr5O12 | 1720 | 1446.85 | 121892287.1 | 160384.6 | 5.205163 | 171.4007
CR2O3_CR5O12 | Cr | (10/9)Cr2O3 + O2 = (4/9)Cr5O12 | 1730 | 1456.85 | 122130353.9 | 160697.8 | 5.20601 | 172.4253
CR2O3_CR5O12 | Cr | (10/9)Cr2O3 + O2 = (4/9)Cr5O12 | 1740 | 1466.85 | 122341754.1 | 160976 | 5.206761 | 173.447
CR2O3_CR5O12 | Cr | (10/9)Cr2O3 + O2 = (4/9)Cr5O12 | 1750 | 1476.85 | 122526863.4 | 161219.6 | 5.207418 | 174.4658
CR2O3_CR5O12 | Cr | (10/9)Cr2O3 + O2 = (4/9)Cr5O12 | 1760 | 1486.85 | 122686066.3 | 161429 | 5.207982 | 175.4818
CR2O3_CR5O12 | Cr | (10/9)Cr2O3 + O2 = (4/9)Cr5O12 | 1770 | 1496.85 | 122819755.7 | 161604.9 | 5.208455 | 176.4948
CR2O3_CR5O12 | Cr | (10/9)Cr2O3 + O2 = (4/9)Cr5O12 | 1780 | 1506.85 | 122928331.7 | 161747.8 | 5.208838 | 177.5051
CR2O3_CR5O12 | Cr | (10/9)Cr2O3 + O2 = (4/9)Cr5O12 | 1790 | 1516.85 | 123012201.2 | 161858.2 | 5.209135 | 178.5124
CR2O3_CR5O12 | Cr | (10/9)Cr2O3 + O2 = (4/9)Cr5O12 | 1800 | 1526.85 | 123071777.3 | 161936.5 | 5.209345 | 179.517
CR2O3_CR5O12 | Cr | (10/9)Cr2O3 + O2 = (4/9)Cr5O12 | 1810 | 1536.85 | 123107478.7 | 161983.5 | 5.209471 | 180.5186
CR2O3_CR5O12 | Cr | (10/9)Cr2O3 + O2 = (4/9)Cr5O12 | 1820 | 1546.85 | 123119728.8 | 161999.6 | 5.209514 | 181.5175
CR2O3_CR5O12 | Cr | (10/9)Cr2O3 + O2 = (4/9)Cr5O12 | 1830 | 1556.85 | 123108955.3 | 161985.5 | 5.209476 | 182.5135
CR2O3_CR5O12 | Cr | (10/9)Cr2O3 + O2 = (4/9)Cr5O12 | 1840 | 1566.85 | 123075589.9 | 161941.6 | 5.209358 | 183.5067
CR2O3_CR5O12 | Cr | (10/9)Cr2O3 + O2 = (4/9)Cr5O12 | 1850 | 1576.85 | 123020067.2 | 161868.5 | 5.209162 | 184.4971
CR2O3_CR5O12 | Cr | (10/9)Cr2O3 + O2 = (4/9)Cr5O12 | 1860 | 1586.85 | 122942824.7 | 161766.9 | 5.20889 | 185.4846
CR2O3_CR5O12 | Cr | (10/9)Cr2O3 + O2 = (4/9)Cr5O12 | 1870 | 1596.85 | 122844301.8 | 161637.2 | 5.208541 | 186.4694
CR2O3_CR5O12 | Cr | (10/9)Cr2O3 + O2 = (4/9)Cr5O12 | 1880 | 1606.85 | 122724939.9 | 161480.2 | 5.208119 | 187.4514
CR2O3_CR5O12 | Cr | (10/9)Cr2O3 + O2 = (4/9)Cr5O12 | 1890 | 1616.85 | 122585181.4 | 161296.3 | 5.207624 | 188.4306
CR2O3_CR5O12 | Cr | (10/9)Cr2O3 + O2 = (4/9)Cr5O12 | 1900 | 1626.85 | 122425469.5 | 161086.1 | 5.207058 | 189.4069
CR2O3_CR5O12 | Cr | (10/9)Cr2O3 + O2 = (4/9)Cr5O12 | 1910 | 1636.85 | 122246247.7 | 160850.3 | 5.206422 | 190.3806
CR2O3_CR5O12 | Cr | (10/9)Cr2O3 + O2 = (4/9)Cr5O12 | 1920 | 1646.85 | 122047959.6 | 160589.4 | 5.205717 | 191.3514
CR2O3_CR5O12 | Cr | (10/9)Cr2O3 + O2 = (4/9)Cr5O12 | 1930 | 1656.85 | 121831048.2 | 160304 | 5.204944 | 192.3195
CR2O3_CR5O12 | Cr | (10/9)Cr2O3 + O2 = (4/9)Cr5O12 | 1940 | 1666.85 | 121595955.8 | 159994.7 | 5.204106 | 193.2848
CR2O3_CR5O12 | Cr | (10/9)Cr2O3 + O2 = (4/9)Cr5O12 | 1950 | 1676.85 | 121343123.3 | 159662 | 5.203202 | 194.2474
CR2O3_CR5O12 | Cr | (10/9)Cr2O3 + O2 = (4/9)Cr5O12 | 1960 | 1686.85 | 121072990.2 | 159306.6 | 5.202234 | 195.2072
CR2O3_CR5O12 | Cr | (10/9)Cr2O3 + O2 = (4/9)Cr5O12 | 1970 | 1696.85 | 120785994.3 | 158928.9 | 5.201203 | 196.1643
CR2O3_CR5O12 | Cr | (10/9)Cr2O3 + O2 = (4/9)Cr5O12 | 1980 | 1706.85 | 120482570.9 | 158529.7 | 5.200111 | 197.1186
CR2O3_CR5O12 | Cr | (10/9)Cr2O3 + O2 = (4/9)Cr5O12 | 1990 | 1716.85 | 120163153.2 | 158109.4 | 5.198958 | 198.0702
CR2O3_CR5O12 | Cr | (10/9)Cr2O3 + O2 = (4/9)Cr5O12 | 2010 | 1736.85 | 119478053.2 | 157208 | 5.196475 | 199.9653
CR2O3_CR5O12 | Cr | (10/9)Cr2O3 + O2 = (4/9)Cr5O12 | 2020 | 1746.85 | 119113222.4 | 156727.9 | 5.195146 | 200.9088
CR2O3_CR5O12 | Cr | (10/9)Cr2O3 + O2 = (4/9)Cr5O12 | 2030 | 1756.85 | 118734099.9 | 156229.1 | 5.193762 | 201.8496
CR2O3_CR5O12 | Cr | (10/9)Cr2O3 + O2 = (4/9)Cr5O12 | 2040 | 1766.85 | 118341102.6 | 155712 | 5.192322 | 202.7877
CR2O3_CR5O12 | Cr | (10/9)Cr2O3 + O2 = (4/9)Cr5O12 | 2050 | 1776.85 | 117934643.7 | 155177.2 | 5.190828 | 203.7231
CR2O3_CR5O12 | Cr | (10/9)Cr2O3 + O2 = (4/9)Cr5O12 | 2060 | 1786.85 | 117515132.4 | 154625.2 | 5.18928 | 204.6559
CR2O3_CR5O12 | Cr | (10/9)Cr2O3 + O2 = (4/9)Cr5O12 | 2070 | 1796.85 | 117082973.4 | 154056.5 | 5.18768 | 205.5859
CR2O3_CR5O12 | Cr | (10/9)Cr2O3 + O2 = (4/9)Cr5O12 | 2080 | 1806.85 | 116638567.3 | 153471.8 | 5.186029 | 206.5133
CR2O3_CR5O12 | Cr | (10/9)Cr2O3 + O2 = (4/9)Cr5O12 | 2090 | 1816.85 | 116182310.0 | 152871.5 | 5.184326 | 207.4381
CR2O3_CR5O12 | Cr | (10/9)Cr2O3 + O2 = (4/9)Cr5O12 | 2100 | 1826.85 | 115714592.5 | 152256 | 5.182575 | 208.3602
CR2O3_CR5O12 | Cr | (10/9)Cr2O3 + O2 = (4/9)Cr5O12 | 2110 | 1836.85 | 115235801.5 | 151626.1 | 5.180774 | 209.2796
CR2O3_CR5O12 | Cr | (10/9)Cr2O3 + O2 = (4/9)Cr5O12 | 2120 | 1846.85 | 114746318.1 | 150982 | 5.178925 | 210.1964
CR2O3_CR5O12 | Cr | (10/9)Cr2O3 + O2 = (4/9)Cr5O12 | 2130 | 1856.85 | 114246518.8 | 150324.4 | 5.177029 | 211.1106
CR2O3_CR5O12 | Cr | (10/9)Cr2O3 + O2 = (4/9)Cr5O12 | 2140 | 1866.85 | 113736774.8 | 149653.7 | 5.175087 | 212.0222
CR2O3_CR5O12 | Cr | (10/9)Cr2O3 + O2 = (4/9)Cr5O12 | 2150 | 1876.85 | 113217451.9 | 148970.3 | 5.1731 | 212.9311
CR2O3_CR5O12 | Cr | (10/9)Cr2O3 + O2 = (4/9)Cr5O12 | 2160 | 1886.85 | 112688910.8 | 148274.9 | 5.171068 | 213.8375
CR2O3_CR5O12 | Cr | (10/9)Cr2O3 + O2 = (4/9)Cr5O12 | 2170 | 1896.85 | 112151506.6 | 147567.8 | 5.168992 | 214.7412
CR2O3_CR5O12 | Cr | (10/9)Cr2O3 + O2 = (4/9)Cr5O12 | 2180 | 1906.85 | 111605589.0 | 146849.5 | 5.166872 | 215.6424
CR2O3_CR5O12 | Cr | (10/9)Cr2O3 + O2 = (4/9)Cr5O12 | 2190 | 1916.85 | 111051502.1 | 146120.4 | 5.164711 | 216.5409
CR2O3_CR5O12 | Cr | (10/9)Cr2O3 + O2 = (4/9)Cr5O12 | 2200 | 1926.85 | 110489584.6 | 145381 | 5.162508 | 217.4369
CR2O3_CR5O12 | Cr | (10/9)Cr2O3 + O2 = (4/9)Cr5O12 | 2210 | 1936.85 | 109920169.3 | 144631.8 | 5.160264 | 218.3303
CR2O3_CR5O12 | Cr | (10/9)Cr2O3 + O2 = (4/9)Cr5O12 | 2220 | 1946.85 | 109343583.5 | 143873.1 | 5.15798 | 219.2212
CR2O3_CR5O12 | Cr | (10/9)Cr2O3 + O2 = (4/9)Cr5O12 | 2230 | 1956.85 | 108760148.8 | 143105.5 | 5.155656 | 220.1094
CR2O3_CR5O12 | Cr | (10/9)Cr2O3 + O2 = (4/9)Cr5O12 | 2240 | 1966.85 | 108170181.1 | 142329.2 | 5.153294 | 220.9952
CR2O3_CR5O12 | Cr | (10/9)Cr2O3 + O2 = (4/9)Cr5O12 | 2250 | 1976.85 | 107573990.3 | 141544.7 | 5.150894 | 221.8784
CR2O3_CR5O12 | Cr | (10/9)Cr2O3 + O2 = (4/9)Cr5O12 | 2260 | 1986.85 | 106971881.1 | 140752.5 | 5.148456 | 222.759
CR2O3_CR5O12 | Cr | (10/9)Cr2O3 + O2 = (4/9)Cr5O12 | 2270 | 1996.85 | 106364151.9 | 139952.8 | 5.145982 | 223.6372
CR2O3_CR5O12 | Cr | (10/9)Cr2O3 + O2 = (4/9)Cr5O12 | 2280 | 2006.85 | 105751095.6 | 139146.2 | 5.143471 | 224.5128
CR2O3_CR5O12 | Cr | (10/9)Cr2O3 + O2 = (4/9)Cr5O12 | 2290 | 2016.85 | 105132999.5 | 138332.9 | 5.140925 | 225.3859
CR2O3_CR5O12 | Cr | (10/9)Cr2O3 + O2 = (4/9)Cr5O12 | 2300 | 2026.85 | 104510144.5 | 137513.3 | 5.138345 | 226.2564
CR2O3_CR5O12 | Cr | (10/9)Cr2O3 + O2 = (4/9)Cr5O12 | 2310 | 2036.85 | 103882807.1 | 136687.9 | 5.13573 | 227.1245
CR2O3_CR5O12 | Cr | (10/9)Cr2O3 + O2 = (4/9)Cr5O12 | 2320 | 2046.85 | 103251256.8 | 135856.9 | 5.133082 | 227.9901
CR2O3_CR5O12 | Cr | (10/9)Cr2O3 + O2 = (4/9)Cr5O12 | 2330 | 2056.85 | 102615757.8 | 135020.7 | 5.1304 | 228.8532
CR2O3_CR5O12 | Cr | (10/9)Cr2O3 + O2 = (4/9)Cr5O12 | 2340 | 2066.85 | 101976568.7 | 134179.7 | 5.127687 | 229.7139
CR2O3_CR5O12 | Cr | (10/9)Cr2O3 + O2 = (4/9)Cr5O12 | 2350 | 2076.85 | 101333942.4 | 133334.1 | 5.124941 | 230.572
CR2O3_CR5O12 | Cr | (10/9)Cr2O3 + O2 = (4/9)Cr5O12 | 2360 | 2086.85 | 100688126.2 | 132484.4 | 5.122165 | 231.4277
CR2O3_CR5O12 | Cr | (10/9)Cr2O3 + O2 = (4/9)Cr5O12 | 2370 | 2096.85 | 100039362.0 | 131630.7 | 5.119357 | 232.281
CR2O3_CR5O12 | Cr | (10/9)Cr2O3 + O2 = (4/9)Cr5O12 | 2380 | 2106.85 | 99387886.0 | 130773.5 | 5.11652 | 233.1318
CR2O3_CR5O12 | Cr | (10/9)Cr2O3 + O2 = (4/9)Cr5O12 | 2390 | 2116.85 | 98733929.2 | 129913.1 | 5.113653 | 233.9801
CR2O3_CR5O12 | Cr | (10/9)Cr2O3 + O2 = (4/9)Cr5O12 | 2400 | 2126.85 | 98077716.89 | 129049.6 | 5.110757 | 234.8261
CR2O3_CR5O12 | Cr | (10/9)Cr2O3 + O2 = (4/9)Cr5O12 | 2410 | 2136.85 | 97419469.3 | 128183.5 | 5.107832 | 235.6696
CR2O3_CR5O12 | Cr | (10/9)Cr2O3 + O2 = (4/9)Cr5O12 | 2420 | 2146.85 | 96759401.09 | 127315 | 5.10488 | 236.5107
CR2O3_CR5O12 | Cr | (10/9)Cr2O3 + O2 = (4/9)Cr5O12 | 2430 | 2156.85 | 96097721.9 | 126444.4 | 5.1019 | 237.3494
CR2O3_CR5O12 | Cr | (10/9)Cr2O3 + O2 = (4/9)Cr5O12 | 2440 | 2166.85 | 95434636.0 | 125571.9 | 5.098892 | 238.1856
CR2O3_CR5O12 | Cr | (10/9)Cr2O3 + O2 = (4/9)Cr5O12 | 2450 | 2176.85 | 94770342.6 | 124697.8 | 5.095859 | 239.0195
CR2O3_CR5O12 | Cr | (10/9)Cr2O3 + O2 = (4/9)Cr5O12 | 2460 | 2186.85 | 94105035.8 | 123822.4 | 5.092799 | 239.851
CR2O3_CR5O12 | Cr | (10/9)Cr2O3 + O2 = (4/9)Cr5O12 | 2470 | 2196.85 | 93438904.7 | 122945.9272 | 5.089714 | 240.6801
CR2O3_CR5O12 | Cr | (10/9)Cr2O3 + O2 = (4/9)Cr5O12 | 2480 | 2206.85 | 92772133.4 | 122068.6 | 5.086604 | 241.5069
CR2O3_CR5O12 | Cr | (10/9)Cr2O3 + O2 = (4/9)Cr5O12 | 2490 | 2216.85 | 92104901.2 | 121190.7 | 5.083469 | 242.3312
CR2O3_CR5O12 | Cr | (10/9)Cr2O3 + O2 = (4/9)Cr5O12 | 2500 | 2226.85 | 91437382.6 | 120312.3 | 5.08031 | 243.1533
CR2O3_CR5O12 | Cr | (10/9)Cr2O3 + O2 = (4/9)Cr5O12 | 2510 | 2236.85 | 90769747.0 | 119433.9 | 5.077128 | 243.9729
CR2O3_CR5O12 | Cr | (10/9)Cr2O3 + O2 = (4/9)Cr5O12 | 2520 | 2246.85 | 90102159.6 | 118555.5 | 5.073922 | 244.7903
CR2O3_CR5O12 | Cr | (10/9)Cr2O3 + O2 = (4/9)Cr5O12 | 2530 | 2256.85 | 89434780.6 | 117677.3 | 5.070693 | 245.6053
CR2O3_CR5O12 | Cr | (10/9)Cr2O3 + O2 = (4/9)Cr5O12 | 2540 | 2266.85 | 88767765.9 | 116799.7 | 5.067442 | 246.418
CR2O3_CR5O12 | Cr | (10/9)Cr2O3 + O2 = (4/9)Cr5O12 | 2550 | 2276.85 | 88101266.6 | 115922.7 | 5.064169 | 247.2283
CR2O3_CR5O12 | Cr | (10/9)Cr2O3 + O2 = (4/9)Cr5O12 | 2560 | 2286.85 | 87435429.7 | 115046.6 | 5.060874 | 248.0364
CR2O3_CR5O12 | Cr | (10/9)Cr2O3 + O2 = (4/9)Cr5O12 | 2570 | 2296.85 | 86770397.71 | 114171.6 | 5.057558 | 248.8421
CR2O3_CR5O12 | Cr | (10/9)Cr2O3 + O2 = (4/9)Cr5O12 | 2580 | 2306.85 | 86106308.8 | 113297.8 | 5.054221 | 249.6456
CR2O3_CR5O12 | Cr | (10/9)Cr2O3 + O2 = (4/9)Cr5O12 | 2590 | 2316.85 | 85443297.0 | 112425.4 | 5.050864 | 250.4467
CR2O3_CR5O12 | Cr | (10/9)Cr2O3 + O2 = (4/9)Cr5O12 | 2600 | 2326.85 | 84781492.3 | 111554.6 | 5.047487 | 251.2456
CR2O3_CR5O12 | Cr | (10/9)Cr2O3 + O2 = (4/9)Cr5O12 | 2610 | 2336.85 | 84121020.4 | 110685.6 | 5.044091 | 252.0422
CR2O3_CR5O12 | Cr | (10/9)Cr2O3 + O2 = (4/9)Cr5O12 | 2620 | 2346.85 | 83462003.1 | 109818.4 | 5.040675 | 252.8366
CR2O3_CR5O12 | Cr | (10/9)Cr2O3 + O2 = (4/9)Cr5O12 | 2630 | 2356.85 | 82804558.5 | 108953.4 | 5.037241 | 253.6287
CR2O3_CR5O12 | Cr | (10/9)Cr2O3 + O2 = (4/9)Cr5O12 | 2640 | 2366.85 | 82148800.4 | 108090.5 | 5.033788 | 254.4185
CR2O3_CR5O12 | Cr | (10/9)Cr2O3 + O2 = (4/9)Cr5O12 | 2650 | 2376.85 | 81494839.2 | 107230.1 | 5.030317 | 255.2061
CR2O3_CR5O12 | Cr | (10/9)Cr2O3 + O2 = (4/9)Cr5O12 | 2660 | 2386.85 | 80842781.45 | 106372.1 | 5.026828 | 255.9915
CR2O3_CR5O12 | Cr | (10/9)Cr2O3 + O2 = (4/9)Cr5O12 | 2670 | 2396.85 | 80192730.0 | 105516.8 | 5.023321 | 256.7746
CR2O3_CR5O12 | Cr | (10/9)Cr2O3 + O2 = (4/9)Cr5O12 | 2680 | 2406.85 | 79544784.25 | 104664.2 | 5.019798 | 257.5556
CR2O3_CR5O12 | Cr | (10/9)Cr2O3 + O2 = (4/9)Cr5O12 | 2690 | 2416.85 | 78899040.0 | 103814.5 | 5.016258 | 258.3343
CR2O3_CR5O12 | Cr | (10/9)Cr2O3 + O2 = (4/9)Cr5O12 | 2700 | 2426.85 | 78255589.6 | 102967.9 | 5.012702 | 259.1108
CR2O3_CR5O12 | Cr | (10/9)Cr2O3 + O2 = (4/9)Cr5O12 | 2705 | 2431.85 | 77934752.6 | 102545.7 | 5.010918 | 259.4982
CR2O3_CR5O12 | Cr | (10/9)Cr2O3 + O2 = (4/9)Cr5O12 | 2705 | 2431.85 | 77934752.6 | 102545.7 | 5.010918 | 259.4982
CR2O3_CR5O12 | Cr | (10/9)Cr2O3 + O2 = (4/9)Cr5O12 | 2710 | 2436.85 | 78504075.7 | 103294.8 | 5.014079 | 260.1419
CR2O3_CR5O12 | Cr | (10/9)Cr2O3 + O2 = (4/9)Cr5O12 | 2720 | 2446.85 | 79643878.8 | 104794.6 | 5.020339 | 261.4278
CR2O3_CR5O12 | Cr | (10/9)Cr2O3 + O2 = (4/9)Cr5O12 | 2730 | 2456.85 | 80785088.4 | 106296.2 | 5.026518 | 262.7119
CR2O3_CR5O12 | Cr | (10/9)Cr2O3 + O2 = (4/9)Cr5O12 | 2740 | 2466.85 | 81927436.9 | 107799.3 | 5.032616 | 263.9941
CR2O3_CR5O12 | Cr | (10/9)Cr2O3 + O2 = (4/9)Cr5O12 | 2750 | 2476.85 | 83070656.5 | 109303.5 | 5.038634 | 265.2744
CR2O3_CR5O12 | Cr | (10/9)Cr2O3 + O2 = (4/9)Cr5O12 | 2760 | 2486.85 | 84214478.9 | 110808.5 | 5.044573 | 266.5529
CR2O3_CR5O12 | Cr | (10/9)Cr2O3 + O2 = (4/9)Cr5O12 | 2770 | 2496.85 | 85358635.76 | 112314 | 5.050434 | 267.8295
CR2O3_CR5O12 | Cr | (10/9)Cr2O3 + O2 = (4/9)Cr5O12 | 2780 | 2506.85 | 86502859.0 | 113819.6 | 5.056217 | 269.1041
CR2O3_CR5O12 | Cr | (10/9)Cr2O3 + O2 = (4/9)Cr5O12 | 2790 | 2516.85 | 87646880.4 | 115324.8 | 5.061923 | 270.3769
CR2O3_CR5O12 | Cr | (10/9)Cr2O3 + O2 = (4/9)Cr5O12 | 2800 | 2526.85 | 88790432.4 | 116829.5 | 5.067553 | 271.6478
CR2O3_CR5O12 | Cr | (10/9)Cr2O3 + O2 = (4/9)Cr5O12 | 2810 | 2536.85 | 89933247.4 | 118333.2 | 5.073107 | 272.9167
CR2O3_CR5O12 | Cr | (10/9)Cr2O3 + O2 = (4/9)Cr5O12 | 2820 | 2546.85 | 91075058.8 | 119835.6 | 5.078586 | 274.1838
CR2O3_CR5O12 | Cr | (10/9)Cr2O3 + O2 = (4/9)Cr5O12 | 2830 | 2556.85 | 92215600.3 | 121336.3 | 5.083991 | 275.4489
CR2O3_CR5O12 | Cr | (10/9)Cr2O3 + O2 = (4/9)Cr5O12 | 2840 | 2566.85 | 93354606.53 | 122835 | 5.089322 | 276.7121
CR2O3_CR5O12 | Cr | (10/9)Cr2O3 + O2 = (4/9)Cr5O12 | 2850 | 2576.85 | 94491813.1 | 124331.3 | 5.094581 | 277.9734
CR2O3_CR5O12 | Cr | (10/9)Cr2O3 + O2 = (4/9)Cr5O12 | 2860 | 2586.85 | 95626956.5 | 125824.9 | 5.099767 | 279.2327
CR2O3_CR5O12 | Cr | (10/9)Cr2O3 + O2 = (4/9)Cr5O12 | 2870 | 2596.85 | 96759774.5 | 127315.5 | 5.104881 | 280.49
CR2O3_CR5O12 | Cr | (10/9)Cr2O3 + O2 = (4/9)Cr5O12 | 2880 | 2606.85 | 97890005.9 | 128802.6 | 5.109925 | 281.7454
CR2O3_CR5O12 | Cr | (10/9)Cr2O3 + O2 = (4/9)Cr5O12 | 2890 | 2616.85 | 99017391.0 | 130286 | 5.114898 | 282.9989
CR2O3_CR5O12 | Cr | (10/9)Cr2O3 + O2 = (4/9)Cr5O12 | 2900 | 2626.85 | 100141671.6 | 131765.4 | 5.119801 | 284.2503
CR2O3_CR5O12 | Cr | (10/9)Cr2O3 + O2 = (4/9)Cr5O12 | 2910 | 2636.85 | 101262590.9 | 133240.3 | 5.124635 | 285.4998
CR2O3_CR5O12 | Cr | (10/9)Cr2O3 + O2 = (4/9)Cr5O12 | 2920 | 2646.85 | 102379894.0 | 134710.4 | 5.129401 | 286.7473
CR2O3_CR5O12 | Cr | (10/9)Cr2O3 + O2 = (4/9)Cr5O12 | 2930 | 2656.85 | 103493327.7 | 136175.4 | 5.134099 | 287.9929
CR2O3_CR5O12 | Cr | (10/9)Cr2O3 + O2 = (4/9)Cr5O12 | 2940 | 2666.85 | 104602640.5 | 137635.1 | 5.138729 | 289.2364
CR2O3_CR5O12 | Cr | (10/9)Cr2O3 + O2 = (4/9)Cr5O12 | 2950 | 2676.85 | 105707583.0 | 139088.9 | 5.143293 | 290.4779
CR2O3_CR5O12 | Cr | (10/9)Cr2O3 + O2 = (4/9)Cr5O12 | 2960 | 2686.85 | 106807908.1 | 140536.7 | 5.14779 | 291.7174
CR2O3_CR5O12 | Cr | (10/9)Cr2O3 + O2 = (4/9)Cr5O12 | 2970 | 2696.85 | 107903370.5 | 141978.1 | 5.152221 | 292.955
CR2O3_CR5O12 | Cr | (10/9)Cr2O3 + O2 = (4/9)Cr5O12 | 2980 | 2706.85 | 108993727.3 | 143412.8 | 5.156588 | 294.1904
CR2O3_CR5O12 | Cr | (10/9)Cr2O3 + O2 = (4/9)Cr5O12 | 2990 | 2716.85 | 110078738.0 | 144840.4 | 5.16089 | 295.4239
CR2O3_CR5O12 | Cr | (10/9)Cr2O3 + O2 = (4/9)Cr5O12 | 3000 | 2726.85 | 111158164.4 | 146260.7 | 5.165128 | 296.6554
CS2O1 | Cs | 4Cs + O2 = 2Cs2O | 300 | 26.85 | 2.642263e-105 | 3.476662e-108 | -107.4588 | -617.182
CS2O1 | Cs | 4Cs + O2 = 2Cs2O | 301.5 | 28.35 | 1.052231e-104 | 1.384515e-107 | -106.8587 | -616.8039
CS2O1 | Cs | 4Cs + O2 = 2Cs2O | 301.5 | 28.35 | 1.052231e-104 | 1.384515e-107 | -106.8587 | -616.8039
CS2O1 | Cs | 4Cs + O2 = 2Cs2O | 310 | 36.85 | 2.255155e-101 | 2.967309e-104 | -103.5276 | -614.4236
CS2O1 | Cs | 4Cs + O2 = 2Cs2O | 320 | 46.85 | 1.111378e-97 | 1.462339e-100 | -99.83495 | -611.6211
CS2O1 | Cs | 4Cs + O2 = 2Cs2O | 330 | 56.85 | 3.273914e-94 | 4.307782e-97 | -96.36575 | -608.8166
CS2O1 | Cs | 4Cs + O2 = 2Cs2O | 340 | 66.85 | 6.03208e-91 | 7.936947e-94 | -93.10035 | -606.0104
CS2O1 | Cs | 4Cs + O2 = 2Cs2O | 350 | 76.85 | 7.235811e-88 | 9.520803765e-91 | -90.02133 | -603.2028
CS2O1 | Cs | 4Cs + O2 = 2Cs2O | 360 | 86.85 | 5.85623e-85 | 7.705566e-88 | -87.1132 | -600.394
CS2O1 | Cs | 4Cs + O2 = 2Cs2O | 370 | 96.85 | 3.301237e-82 | 4.343733e-85 | -84.36214 | -597.5843
CS2O1 | Cs | 4Cs + O2 = 2Cs2O | 380 | 106.85 | 1.333601761e-79 | 1.754739e-82 | -81.75579 | -594.774
CS2O1 | Cs | 4Cs + O2 = 2Cs2O | 390 | 116.85 | 3.960619e-77 | 5.21134e-80 | -79.28305 | -591.9634
CS2O1 | Cs | 4Cs + O2 = 2Cs2O | 400 | 126.85 | 8.848612e-75 | 1.164291e-77 | -76.93394 | -589.1526
CS2O1 | Cs | 4Cs + O2 = 2Cs2O | 410 | 136.85 | 1.518368e-72 | 1.997853e-75 | -74.69944 | -586.3421
CS2O1 | Cs | 4Cs + O2 = 2Cs2O | 420 | 146.85 | 2.039040809e-70 | 2.682948e-73 | -72.57139 | -583.5319
CS2O1 | Cs | 4Cs + O2 = 2Cs2O | 430 | 156.85 | 2.179823e-68 | 2.868188e-71 | -70.54239 | -580.7223
CS2O1 | Cs | 4Cs + O2 = 2Cs2O | 440 | 166.85 | 1.884042063e-66 | 2.479003e-69 | -68.60572 | -577.9136
CS2O1 | Cs | 4Cs + O2 = 2Cs2O | 450 | 176.85 | 1.335257e-64 | 1.756918e-67 | -66.75525 | -575.1059
CS2O1 | Cs | 4Cs + O2 = 2Cs2O | 460 | 186.85 | 7.860372e-63 | 1.03426e-65 | -64.98537 | -572.2994
CS2O1 | Cs | 4Cs + O2 = 2Cs2O | 470 | 196.85 | 3.88909e-61 | 5.117224e-64 | -63.29097 | -569.4944
CS2O1 | Cs | 4Cs + O2 = 2Cs2O | 480 | 206.85 | 1.634846e-59 | 2.151113e-62 | -61.66734 | -566.691
CS2O1 | Cs | 4Cs + O2 = 2Cs2O | 490 | 216.85 | 5.897178e-58 | 7.759445e-61 | -60.11017 | -563.8894
CS2O1 | Cs | 4Cs + O2 = 2Cs2O | 500 | 226.85 | 1.84213e-56 | 2.423855e-59 | -58.61549 | -561.0897
CS2O1 | Cs | 4Cs + O2 = 2Cs2O | 510 | 236.85 | 5.02533e-55 | 6.612276e-58 | -57.17965 | -558.2922
CS2O1 | Cs | 4Cs + O2 = 2Cs2O | 520 | 246.85 | 1.20658e-53 | 1.587605e-56 | -55.79926 | -555.4969
CS2O1 | Cs | 4Cs + O2 = 2Cs2O | 530 | 256.85 | 2.568142e-52 | 3.379134e-55 | -54.47119 | -552.704
CS2O1 | Cs | 4Cs + O2 = 2Cs2O | 540 | 266.85 | 4.878062e-51 | 6.418503e-54 | -53.19257 | -549.9137
CS2O1 | Cs | 4Cs + O2 = 2Cs2O | 550 | 276.85 | 8.320032e-50 | 1.094741e-52 | -51.96069 | -547.1261
CS2O1 | Cs | 4Cs + O2 = 2Cs2O | 560 | 286.85 | 1.281577e-48 | 1.686286e-51 | -50.77307 | -544.3413
CS2O1 | Cs | 4Cs + O2 = 2Cs2O | 570 | 296.85 | 1.792359e-47 | 2.35836743e-50 | -49.62739 | -541.5595
CS2O1 | Cs | 4Cs + O2 = 2Cs2O | 580 | 306.85 | 2.28730983e-46 | 3.009618e-49 | -48.52149 | -538.7806
CS2O1 | Cs | 4Cs + O2 = 2Cs2O | 590 | 316.85 | 2.675825e-45 | 3.520823e-48 | -47.45336 | -536.005
CS2O1 | Cs | 4Cs + O2 = 2Cs2O | 600 | 326.85 | 2.882059e-44 | 3.792183e-47 | -46.42111 | -533.2325
CS2O1 | Cs | 4Cs + O2 = 2Cs2O | 610 | 336.85 | 2.869572e-43 | 3.775752e-46 | -45.423 | -530.4635
CS2O1 | Cs | 4Cs + O2 = 2Cs2O | 620 | 346.85 | 2.65121e-42 | 3.488434e-45 | -44.45737 | -527.6979
CS2O1 | Cs | 4Cs + O2 = 2Cs2O | 630 | 356.85 | 2.280992e-41 | 3.001305e-44 | -43.52269 | -524.9358
CS2O1 | Cs | 4Cs + O2 = 2Cs2O | 640 | 366.85 | 1.833581e-40 | 2.412607e-43 | -42.61751 | -522.1773
CS2O1 | Cs | 4Cs + O2 = 2Cs2O | 650 | 376.85 | 1.381429e-39 | 1.817669e-42 | -41.74049 | -519.4225
CS2O1 | Cs | 4Cs + O2 = 2Cs2O | 660 | 386.85 | 9.78324e-39 | 1.287268e-41 | -40.89033 | -516.6714
CS2O1 | Cs | 4Cs + O2 = 2Cs2O | 670 | 396.85 | 6.530713e-38 | 8.593043e-41 | -40.06585 | -513.9242
CS2O1 | Cs | 4Cs + O2 = 2Cs2O | 680 | 406.85 | 4.119931e-37 | 5.420962e-40 | -39.26592 | -511.1809
CS2O1 | Cs | 4Cs + O2 = 2Cs2O | 690 | 416.85 | 2.462258e-36 | 3.239814e-39 | -38.48948 | -508.4415
CS2O1 | Cs | 4Cs + O2 = 2Cs2O | 700 | 426.85 | 1.397313e-35 | 1.83857e-38 | -37.73552 | -505.7062
CS2O1 | Cs | 4Cs + O2 = 2Cs2O | 710 | 436.85 | 7.545994e-35 | 9.928939e-38 | -37.0031 | -502.9749
CS2O1 | Cs | 4Cs + O2 = 2Cs2O | 720 | 446.85 | 3.885934e-34 | 5.113072e-37 | -36.29132 | -500.2477
CS2O1 | Cs | 4Cs + O2 = 2Cs2O | 730 | 456.85 | 1.911947e-33 | 2.51572e-36 | -35.59934 | -497.5247
CS2O1 | Cs | 4Cs + O2 = 2Cs2O | 740 | 466.85 | 9.004452e-33 | 1.184796e-35 | -34.92636 | -494.8059
CS2O1 | Cs | 4Cs + O2 = 2Cs2O | 750 | 476.85 | 4.066276e-32 | 5.350363e-35 | -34.27162 | -492.0913
CS2O1 | Cs | 4Cs + O2 = 2Cs2O | 760 | 486.85 | 1.763649e-31 | 2.320591e-34 | -33.6344 | -489.3811
CS2O1 | Cs | 4Cs + O2 = 2Cs2O | 767.9999999 | 494.8499999 | 5.546581e-31 | 7.298133e-34 | -33.13679 | -487.216
CS2O1 | Cs | 4Cs + O2 = 2Cs2O | 767.9999999 | 494.8499999 | 5.546581e-31 | 7.298133e-34 | -33.13679 | -487.216
CS2O1 | Cs | 4Cs + O2 = 2Cs2O | 770 | 496.85 | 7.239597e-31 | 9.525786e-34 | -33.0211 | -486.7793
CS2O1 | Cs | 4Cs + O2 = 2Cs2O | 780 | 506.85 | 2.685354e-30 | 3.533361e-33 | -32.45181 | -484.6
CS2O1 | Cs | 4Cs + O2 = 2Cs2O | 790 | 516.85 | 9.626171e-30 | 1.266602e-32 | -31.89736 | -482.4271
CS2O1 | Cs | 4Cs + O2 = 2Cs2O | 800 | 526.85 | 3.339122e-29 | 4.393582e-32 | -31.35718 | -480.2605
CS2O1 | Cs | 4Cs + O2 = 2Cs2O | 810 | 536.85 | 1.122204e-28 | 1.476585e-31 | -30.83074 | -478.1001
CS2O1 | Cs | 4Cs + O2 = 2Cs2O | 820 | 546.85 | 3.658309e-28 | 4.813564e-31 | -30.31753 | -475.9459
CS2O1 | Cs | 4Cs + O2 = 2Cs2O | 830 | 556.85 | 1.158087e-27 | 1.523799e-30 | -29.81707 | -473.7977
CS2O1 | Cs | 4Cs + O2 = 2Cs2O | 840 | 566.85 | 3.563814e-27 | 4.68923e-30 | -29.3289 | -471.6555
CS2O1 | Cs | 4Cs + O2 = 2Cs2O | 850 | 576.85 | 1.067188e-26 | 1.404194e-29 | -28.85257 | -469.5192
CS2O1 | Cs | 4Cs + O2 = 2Cs2O | 860 | 586.85 | 3.112696e-26 | 4.095652e-29 | -28.38768 | -467.3887
CS2O1 | Cs | 4Cs + O2 = 2Cs2O | 870 | 596.85 | 8.851198e-26 | 1.164631e-28 | -27.93381 | -465.2639
CS2O1 | Cs | 4Cs + O2 = 2Cs2O | 880 | 606.85 | 2.455941e-25 | 3.231502e-28 | -27.4906 | -463.1447
CS2O1 | Cs | 4Cs + O2 = 2Cs2O | 890 | 616.85 | 6.655004e-25 | 8.756585e-28 | -27.05767 | -461.0311
CS2O1 | Cs | 4Cs + O2 = 2Cs2O | 900 | 626.85 | 1.762548e-24 | 2.319142e-27 | -26.63467 | -458.9229
CS2O1 | Cs | 4Cs + O2 = 2Cs2O | 910 | 636.85 | 4.565918e-24 | 6.007787e-27 | -26.22129 | -456.8201
CS2O1 | Cs | 4Cs + O2 = 2Cs2O | 920 | 646.85 | 1.157785e-23 | 1.523402e-26 | -25.81719 | -454.7227
CS2O1 | Cs | 4Cs + O2 = 2Cs2O | 930 | 656.85 | 2.875709101e-23 | 3.783828e-26 | -25.42207 | -452.6304
CS2O1 | Cs | 4Cs + O2 = 2Cs2O | 940 | 666.85 | 7.001165e-23 | 9.212059e-26 | -25.03564 | -450.5432
CS2O1 | Cs | 4Cs + O2 = 2Cs2O | 950 | 676.85 | 1.671796e-22 | 2.199731e-25 | -24.65763 | -448.4611
CS2O1 | Cs | 4Cs + O2 = 2Cs2O | 960 | 686.85 | 3.91788e-22 | 5.155105e-25 | -24.28776 | -446.384
CS2O1 | Cs | 4Cs + O2 = 2Cs2O | 970 | 696.85 | 9.016345e-22 | 1.186361e-24 | -23.92578 | -444.3117
CS2O1 | Cs | 4Cs + O2 = 2Cs2O | 980 | 706.85 | 2.038766e-21 | 2.682587e-24 | -23.57145 | -442.2442
CS2O1 | Cs | 4Cs + O2 = 2Cs2O | 990 | 716.85 | 4.532084e-21 | 5.963268e-24 | -23.22452 | -440.1814
CS2O1 | Cs | 4Cs + O2 = 2Cs2O | 1000 | 726.85 | 9.909428e-21 | 1.303872e-23 | -22.88477 | -438.1233
CS2O1 | Cs | 4Cs + O2 = 2Cs2O | 1010 | 736.85 | 2.132245e-20 | 2.805586e-23 | -22.55198 | -436.0696
CS2O1 | Cs | 4Cs + O2 = 2Cs2O | 1020 | 746.85 | 4.51723428e-20 | 5.943729e-23 | -22.22594 | -434.0205
CS2O1 | Cs | 4Cs + O2 = 2Cs2O | 1030 | 756.85 | 9.426622e-20 | 1.240345e-22 | -21.90646 | -431.9756
CS2O1 | Cs | 4Cs + O2 = 2Cs2O | 1040 | 766.85 | 1.938567e-19 | 2.550746e-22 | -21.59333 | -429.9351
CS2O1 | Cs | 4Cs + O2 = 2Cs2O | 1050 | 776.85 | 3.930365e-19 | 5.171532e-22 | -21.28638 | -427.8987
CS2O1 | Cs | 4Cs + O2 = 2Cs2O | 1060 | 786.85 | 7.859428e-19 | 1.034135e-21 | -20.98542 | -425.8665
CS2O1 | Cs | 4Cs + O2 = 2Cs2O | 1070 | 796.85 | 1.550698e-18 | 2.040393e-21 | -20.69029 | -423.8383
CS2O1 | Cs | 4Cs + O2 = 2Cs2O | 1080 | 806.85 | 3.020007e-18 | 3.973694e-21 | -20.40081 | -421.814
CS2O1 | Cs | 4Cs + O2 = 2Cs2O | 1090 | 816.85 | 5.807545e-18 | 7.641507e-21 | -20.11682 | -419.7935
CS2O1 | Cs | 4Cs + O2 = 2Cs2O | 1100 | 826.85 | 1.103151e-17 | 1.451515e-20 | -19.83818 | -417.7768
CS2O1 | Cs | 4Cs + O2 = 2Cs2O | 1110 | 836.85 | 2.070542059e-17 | 2.724397e-20 | -19.56473 | -415.7638
CS2O1 | Cs | 4Cs + O2 = 2Cs2O | 1120 | 846.85 | 3.841338e-17 | 5.054391e-20 | -19.29633 | -413.7544
CS2O1 | Cs | 4Cs + O2 = 2Cs2O | 1130 | 856.85 | 7.046419e-17 | 9.271603e-20 | -19.03285 | -411.7485
CS2O1 | Cs | 4Cs + O2 = 2Cs2O | 1140 | 866.85 | 1.278425e-16 | 1.682138e-19 | -18.77414 | -409.746
CS2O1 | Cs | 4Cs + O2 = 2Cs2O | 1150 | 876.85 | 2.294729e-16 | 3.01938e-19 | -18.52008 | -407.7469
CS2O1 | Cs | 4Cs + O2 = 2Cs2O | 1160 | 886.85 | 4.076252e-16 | 5.36349e-19 | -18.27055 | -405.7509
CS2O1 | Cs | 4Cs + O2 = 2Cs2O | 1170 | 896.85 | 7.167773e-16 | 9.431281e-19 | -18.02543 | -403.7582
CS2O1 | Cs | 4Cs + O2 = 2Cs2O | 1180 | 906.85 | 1.248006e-15 | 1.642114e-18 | -17.7846 | -401.7685
CS2O1 | Cs | 4Cs + O2 = 2Cs2O | 1190 | 916.85 | 2.152141e-15 | 2.831764e-18 | -17.54794 | -399.7818
CS2O1 | Cs | 4Cs + O2 = 2Cs2O | 1200 | 926.85 | 3.676666e-15 | 4.837718e-18 | -17.31536 | -397.798
CS2O1 | Cs | 4Cs + O2 = 2Cs2O | 1210 | 936.85 | 6.224033e-15 | 8.189516e-18 | -17.08674 | -395.8171
CS2O1 | Cs | 4Cs + O2 = 2Cs2O | 1220 | 946.85 | 1.044299e-14 | 1.374078e-17 | -16.86199 | -393.8388
CS2O1 | Cs | 4Cs + O2 = 2Cs2O | 1230 | 956.85 | 1.737047688e-14 | 2.285589e-17 | -16.641 | -391.8632
CS2O1 | Cs | 4Cs + O2 = 2Cs2O | 1240 | 966.85 | 2.865014e-14 | 3.769755e-17 | -16.42369 | -389.8901
CS2O1 | Cs | 4Cs + O2 = 2Cs2O | 1250 | 976.85 | 4.686641e-14 | 6.166633e-17 | -16.20995 | -387.9195
CS2O1 | Cs | 4Cs + O2 = 2Cs2O | 1260 | 986.85 | 7.605111e-14 | 1.000673e-16 | -15.99971 | -385.9513
CS2O1 | Cs | 4Cs + O2 = 2Cs2O | 1270 | 996.85 | 1.22446e-13 | 1.611131e-16 | -15.79287 | -383.9853
CS2O1 | Cs | 4Cs + O2 = 2Cs2O | 1280 | 1006.85 | 1.956418e-13 | 2.574234e-16 | -15.58935 | -382.0216
CS2O1 | Cs | 4Cs + O2 = 2Cs2O | 1290 | 1016.85 | 3.102688e-13 | 4.082484e-16 | -15.38908 | -380.06
CS2O1 | Cs | 4Cs + O2 = 2Cs2O | 1300 | 1026.85 | 4.884859e-13 | 6.427445e-16 | -15.19196 | -378.1004
CS2O1 | Cs | 4Cs + O2 = 2Cs2O | 1310 | 1036.85 | 7.636236e-13 | 1.004768e-15 | -14.99793 | -376.1427
CS2O1 | Cs | 4Cs + O2 = 2Cs2O | 1320 | 1046.85 | 1.185479e-12 | 1.55984e-15 | -14.80692 | -374.1869
CS2O1 | Cs | 4Cs + O2 = 2Cs2O | 1330 | 1056.85 | 1.82796e-12 | 2.40521e-15 | -14.61885 | -372.2328
CS2O1 | Cs | 4Cs + O2 = 2Cs2O | 1340 | 1066.85 | 2.80006e-12 | 3.684289e-15 | -14.43365 | -370.2804
CS2O1 | Cs | 4Cs + O2 = 2Cs2O | 1350 | 1076.85 | 4.261505e-12 | 5.607244e-15 | -14.25125 | -368.3296
CS2O1 | Cs | 4Cs + O2 = 2Cs2O | 1360 | 1086.85 | 6.444943e-12 | 8.480189e-15 | -14.07159 | -366.3803
CS2O1 | Cs | 4Cs + O2 = 2Cs2O | 1370 | 1096.85 | 9.687213e-12 | 1.274633e-14 | -13.89461 | -364.4324
CS2O1 | Cs | 4Cs + O2 = 2Cs2O | 1380 | 1106.85 | 1.447e-11 | 1.903947e-14 | -13.72035 | -362.4883
CS2O1 | Cs | 4Cs + O2 = 2Cs2O | 1380 | 1106.85 | 1.447318e-11 | 1.904365e-14 | -13.72025 | -362.4858
CS2O1 | Cs | 4Cs + O2 = 2Cs2O | 1390 | 1116.85 | 2.149679971e-11 | 2.828526e-14 | -13.54844 | -360.5404
CS2O1 | Cs | 4Cs + O2 = 2Cs2O | 1400 | 1126.85 | 3.174584e-11 | 4.177085e-14 | -13.37913 | -358.5962
CS2O1 | Cs | 4Cs + O2 = 2Cs2O | 1410 | 1136.85 | 4.661862e-11 | 6.134029e-14 | -13.21225 | -356.653
CS2O1 | Cs | 4Cs + O2 = 2Cs2O | 1420 | 1146.85 | 6.80842e-11 | 8.958447e-14 | -13.04777 | -354.7108
CS2O1 | Cs | 4Cs + O2 = 2Cs2O | 1430 | 1156.85 | 9.890104e-11 | 1.301329e-13 | -12.88561 | -352.7695
CS2O1 | Cs | 4Cs + O2 = 2Cs2O | 1440 | 1166.85 | 1.42914e-10 | 1.880448e-13 | -12.72574 | -350.8289
CS2O1 | Cs | 4Cs + O2 = 2Cs2O | 1450 | 1176.85 | 2.05456e-10 | 2.703368e-13 | -12.56809 | -348.889
CS2O1 | Cs | 4Cs + O2 = 2Cs2O | 1460 | 1186.85 | 2.938878e-10 | 3.866945e-13 | -12.41263 | -346.9498
CS2O1 | Cs | 4Cs + O2 = 2Cs2O | 1470 | 1196.85 | 4.183223e-10 | 5.50424e-13 | -12.2593 | -345.011
CS2O1 | Cs | 4Cs + O2 = 2Cs2O | 1480 | 1206.85 | 5.925888e-10 | 7.797221e-13 | -12.10806 | -343.0727
CS2O1 | Cs | 4Cs + O2 = 2Cs2O | 1490 | 1216.85 | 8.355145e-10 | 1.099361e-12 | -11.95886 | -341.1347
CS2O1 | Cs | 4Cs + O2 = 2Cs2O | 1500 | 1226.85 | 1.172619e-09 | 1.542919e-12 | -11.81166 | -339.197
CS2O1 | Cs | 4Cs + O2 = 2Cs2O | 1510 | 1236.85 | 1.638342e-09 | 2.155713e-12 | -11.66641 | -337.2594
CS2O1 | Cs | 4Cs + O2 = 2Cs2O | 1520 | 1246.85 | 2.278971e-09 | 2.998646e-12 | -11.52307 | -335.3218
CS2O1 | Cs | 4Cs + O2 = 2Cs2O | 1530 | 1256.85 | 3.156460051e-09 | 4.153237e-12 | -11.38161 | -333.3843
CS2O1 | Cs | 4Cs + O2 = 2Cs2O | 1540 | 1266.85 | 4.353400233e-09 | 5.728158e-12 | -11.24198 | -331.4466
CS2O1 | Cs | 4Cs + O2 = 2Cs2O | 1550 | 1276.85 | 5.979463e-09 | 7.867714e-12 | -11.10415 | -329.5087
CS2O1 | Cs | 4Cs + O2 = 2Cs2O | 1560 | 1286.85 | 8.179722833e-09 | 1.076279e-11 | -10.96808 | -327.5706
CS2O1 | Cs | 4Cs + O2 = 2Cs2O | 1570 | 1296.85 | 1.114537e-08 | 1.466496e-11 | -10.83372 | -325.632
CS2O1 | Cs | 4Cs + O2 = 2Cs2O | 1580 | 1306.85 | 1.512743e-08 | 1.990452e-11 | -10.70105 | -323.693
CS2O1 | Cs | 4Cs + O2 = 2Cs2O | 1590 | 1316.85 | 2.045437e-08 | 2.691364e-11 | -10.57003 | -321.7534
CS2O1 | Cs | 4Cs + O2 = 2Cs2O | 1600 | 1326.85 | 2.755437e-08 | 3.625575e-11 | -10.44062 | -319.8131
CS2O1 | Cs | 4Cs + O2 = 2Cs2O | 1610 | 1336.85 | 3.698382e-08 | 4.866292e-11 | -10.3128 | -317.8721
CS2O1 | Cs | 4Cs + O2 = 2Cs2O | 1620 | 1346.85 | 4.946318e-08 | 6.508313e-11 | -10.18653 | -315.9303
CS2O1 | Cs | 4Cs + O2 = 2Cs2O | 1630 | 1356.85 | 6.592237e-08 | 8.673996e-11 | -10.06178 | -313.9875
CS2O1 | Cs | 4Cs + O2 = 2Cs2O | 1640 | 1366.85 | 8.755779e-08 | 1.152076e-10 | -9.938519 | -312.0437
CS2O1 | Cs | 4Cs + O2 = 2Cs2O | 1650 | 1376.85 | 1.159039e-07 | 1.525051e-10 | -9.816716 | -310.0988
CS2O1 | Cs | 4Cs + O2 = 2Cs2O | 1660 | 1386.85 | 1.529225e-07 | 2.012138e-10 | -9.696342 | -308.1526
CS2O1 | Cs | 4Cs + O2 = 2Cs2O | 1670 | 1396.85 | 2.011147e-07 | 2.646246e-10 | -9.57737 | -306.2052
CS2O1 | Cs | 4Cs + O2 = 2Cs2O | 1680 | 1406.85 | 2.636592e-07 | 3.4692e-10 | -9.459771 | -304.2564
CS2O1 | Cs | 4Cs + O2 = 2Cs2O | 1690 | 1416.85 | 3.445848e-07 | 4.53401e-10 | -9.343518 | -302.3061
CS2O1 | Cs | 4Cs + O2 = 2Cs2O | 1700 | 1426.85 | 4.489828e-07 | 5.907669e-10 | -9.228584 | -300.3543
CS2O1 | Cs | 4Cs + O2 = 2Cs2O | 1710 | 1436.85 | 5.832702e-07 | 7.674608e-10 | -9.114944 | -298.4008
CS2O1 | Cs | 4Cs + O2 = 2Cs2O | 1720 | 1446.85 | 7.555126e-07 | 9.940955e-10 | -9.002572 | -296.4455
CS2O1 | Cs | 4Cs + O2 = 2Cs2O | 1730 | 1456.85 | 9.75821e-07 | 1.283975e-09 | -8.891443 | -294.4884
CS2O1 | Cs | 4Cs + O2 = 2Cs2O | 1740 | 1466.85 | 1.256838e-06 | 1.653734e-09 | -8.781534 | -292.5294
CS2O1 | Cs | 4Cs + O2 = 2Cs2O | 1750 | 1476.85 | 1.614332e-06 | 2.124121e-09 | -8.672821 | -290.5683
CS2O1 | Cs | 4Cs + O2 = 2Cs2O | 1760 | 1486.85 | 2.067921e-06 | 2.720949e-09 | -8.56528 | -288.6052
CS2O1 | Cs | 4Cs + O2 = 2Cs2O | 1770 | 1496.85 | 2.641953e-06 | 3.476254e-09 | -8.458888 | -286.6398
CS2O1 | Cs | 4Cs + O2 = 2Cs2O | 1780 | 1506.85 | 3.366576e-06 | 4.429705e-09 | -8.353625 | -284.6721
CS2O1 | Cs | 4Cs + O2 = 2Cs2O | 1790 | 1516.85 | 4.27903e-06 | 5.630303e-09 | -8.249468 | -282.702
CS2O1 | Cs | 4Cs + O2 = 2Cs2O | 1800 | 1526.85 | 5.425217859e-06 | 7.138445e-09 | -8.146396 | -280.7294
CS2O1 | Cs | 4Cs + O2 = 2Cs2O | 1810 | 1536.85 | 6.861586e-06 | 9.028402e-09 | -8.044389 | -278.7543
CS2O1 | Cs | 4Cs + O2 = 2Cs2O | 1820 | 1546.85 | 8.657399e-06 | 1.139131e-08 | -7.943426 | -276.7764
CS2O1 | Cs | 4Cs + O2 = 2Cs2O | 1830 | 1556.85 | 1.089747e-05 | 1.433878e-08 | -7.843488 | -274.7959
CS2O1 | Cs | 4Cs + O2 = 2Cs2O | 1840 | 1566.85 | 1.368545e-05 | 1.800716e-08 | -7.744555 | -272.8124
CS2O1 | Cs | 4Cs + O2 = 2Cs2O | 1850 | 1576.85 | 1.714769e-05 | 2.256275e-08 | -7.646608 | -270.826
CS2O1 | Cs | 4Cs + O2 = 2Cs2O | 1860 | 1586.85 | 2.143802e-05 | 2.820792e-08 | -7.549629 | -268.8366
CS2O1 | Cs | 4Cs + O2 = 2Cs2O | 1870 | 1596.85 | 2.674322e-05 | 3.518845e-08 | -7.4536 | -266.8441
CS2O1 | Cs | 4Cs + O2 = 2Cs2O | 1880 | 1606.85 | 3.328978e-05 | 4.380234e-08 | -7.358503 | -264.8483
CS2O1 | Cs | 4Cs + O2 = 2Cs2O | 1890 | 1616.85 | 4.13517e-05 | 5.441013e-08 | -7.26432 | -262.8492
CS2O1 | Cs | 4Cs + O2 = 2Cs2O | 1900 | 1626.85 | 5.125994e-05 | 6.744729e-08 | -7.171036 | -260.8467
CS2O1 | Cs | 4Cs + O2 = 2Cs2O | 1910 | 1636.85 | 6.341351e-05 | 8.343883e-08 | -7.078632 | -258.8407
CS2O1 | Cs | 4Cs + O2 = 2Cs2O | 1920 | 1646.85 | 7.82926e-05 | 1.030166e-07 | -6.987093 | -256.8311
CS2O1 | Cs | 4Cs + O2 = 2Cs2O | 1930 | 1656.85 | 9.647411e-05 | 1.269396e-07 | -6.896403 | -254.8178
CS2O1 | Cs | 4Cs + O2 = 2Cs2O | 1940 | 1666.85 | 0.00011865 | 1.561184e-07 | -6.806546 | -252.8008
CS2O1 | Cs | 4Cs + O2 = 2Cs2O | 1950 | 1676.85 | 0.0001456487 | 1.916431e-07 | -6.717507 | -250.7798
CS2O1 | Cs | 4Cs + O2 = 2Cs2O | 1960 | 1686.85 | 0.0001784608 | 2.348168e-07 | -6.629271 | -248.7549
CS2O1 | Cs | 4Cs + O2 = 2Cs2O | 1970 | 1696.85 | 0.0002182683 | 2.871951e-07 | -6.541823 | -246.726
CS2O1 | Cs | 4Cs + O2 = 2Cs2O | 1980 | 1706.85 | 0.0002664801 | 3.506317e-07 | -6.455149 | -244.6929
CS2O1 | Cs | 4Cs + O2 = 2Cs2O | 1990 | 1716.85 | 0.0003247724 | 4.27332e-07 | -6.369235 | -242.6555
CS2O1 | Cs | 4Cs + O2 = 2Cs2O | 2010 | 1736.85 | 0.0004799363 | 6.314951e-07 | -6.19963 | -238.5677
CS2O1 | Cs | 4Cs + O2 = 2Cs2O | 2020 | 1746.85 | 0.00058197 | 7.6575e-07 | -6.115913 | -236.5171
CS2O1 | Cs | 4Cs + O2 = 2Cs2O | 2030 | 1756.85 | 0.0007045497 | 9.27039e-07 | -6.032902 | -234.4618
CS2O1 | Cs | 4Cs + O2 = 2Cs2O | 2040 | 1766.85 | 0.0008515876227 | 1.12051e-06 | -5.950584 | -232.4019
CS2O1 | Cs | 4Cs + O2 = 2Cs2O | 2050 | 1776.85 | 0.0010277 | 1.352237e-06 | -5.868947 | -230.3371
CS2O1 | Cs | 4Cs + O2 = 2Cs2O | 2060 | 1786.85 | 0.001238326 | 1.629376e-06 | -5.787979 | -228.2675
CS2O1 | Cs | 4Cs + O2 = 2Cs2O | 2070 | 1796.85 | 0.001489865 | 1.960349e-06 | -5.707667 | -226.1928
CS2O1 | Cs | 4Cs + O2 = 2Cs2O | 2080 | 1806.85 | 0.001789840655 | 2.355053e-06 | -5.627999 | -224.1131
CS2O1 | Cs | 4Cs + O2 = 2Cs2O | 2090 | 1816.85 | 0.002147082839 | 2.825109e-06 | -5.548965 | -222.0282
CS2O1 | Cs | 4Cs + O2 = 2Cs2O | 2100 | 1826.85 | 0.002571944 | 3.384137e-06 | -5.470552 | -219.938
CS2O1 | Cs | 4Cs + O2 = 2Cs2O | 2110 | 1836.85 | 0.003076549 | 4.048091e-06 | -5.39275 | -217.8425
CS2O1 | Cs | 4Cs + O2 = 2Cs2O | 2120 | 1846.85 | 0.003675078 | 4.835628e-06 | -5.315547 | -215.7415
CS2O1 | Cs | 4Cs + O2 = 2Cs2O | 2130 | 1856.85 | 0.004384099 | 5.768552e-06 | -5.238933 | -213.635
CS2O1 | Cs | 4Cs + O2 = 2Cs2O | 2140 | 1866.85 | 0.005222951 | 6.872304e-06 | -5.162898 | -211.5228
CS2O1 | Cs | 4Cs + O2 = 2Cs2O | 2150 | 1876.85 | 0.006214176 | 8.176548e-06 | -5.08743 | -209.4049
CS2O1 | Cs | 4Cs + O2 = 2Cs2O | 2160 | 1886.85 | 0.007384029 | 9.715828e-06 | -5.01252 | -207.2811
CS2O1 | Cs | 4Cs + O2 = 2Cs2O | 2170 | 1896.85 | 0.008763052 | 1.153033e-05 | -4.938158 | -205.1515
CS2O1 | Cs | 4Cs + O2 = 2Cs2O | 2180 | 1906.85 | 0.0103867419 | 1.366677e-05 | -4.864334 | -203.0158
CS2O1 | Cs | 4Cs + O2 = 2Cs2O | 2190 | 1916.85 | 0.01229631 | 1.617936e-05 | -4.791039 | -200.874
CS2O1 | Cs | 4Cs + O2 = 2Cs2O | 2200 | 1926.85 | 0.01453956 | 1.9131e-05 | -4.718262 | -198.726
CS2O1 | Cs | 4Cs + O2 = 2Cs2O | 2210 | 1936.85 | 0.01717189 | 2.259459e-05 | -4.645995 | -196.5717
CS2O1 | Cs | 4Cs + O2 = 2Cs2O | 2220 | 1946.85 | 0.02025742594 | 2.665451e-05 | -4.574229 | -194.411
CS2O1 | Cs | 4Cs + O2 = 2Cs2O | 2230 | 1956.85 | 0.02387034 | 3.140835e-05 | -4.502955 | -192.2438
CS2O1 | Cs | 4Cs + O2 = 2Cs2O | 2240 | 1966.85 | 0.02809637 | 3.69689e-05 | -4.432163 | -190.07
CS2O1 | Cs | 4Cs + O2 = 2Cs2O | 2250 | 1976.85 | 0.03303447 | 4.346641e-05 | -4.361846 | -187.8896
CS2O1 | Cs | 4Cs + O2 = 2Cs2O | 2260 | 1986.85 | 0.03879883099 | 5.105109e-05 | -4.291995 | -185.7024
CS2O1 | Cs | 4Cs + O2 = 2Cs2O | 2270 | 1996.85 | 0.04552107 | 5.989614e-05 | -4.222601 | -183.5083
CS2O1 | Cs | 4Cs + O2 = 2Cs2O | 2280 | 2006.85 | 0.05335276 | 7.0201e-05 | -4.153657 | -181.3073
CS2O1 | Cs | 4Cs + O2 = 2Cs2O | 2290 | 2016.85 | 0.06246835 | 8.219519e-05 | -4.085154 | -179.0992
CS2O1 | Cs | 4Cs + O2 = 2Cs2O | 2300 | 2026.85 | 0.07306842 | 9.614266e-05 | -4.017084 | -176.884
CS2O1 | Cs | 4Cs + O2 = 2Cs2O | 2310 | 2036.85 | 0.08538346 | 0.0001123467 | -3.94944 | -174.6616
CS2O1 | Cs | 4Cs + O2 = 2Cs2O | 2320 | 2046.85 | 0.0996781 | 0.0001311554 | -3.882214 | -172.4318
CS2O1 | Cs | 4Cs + O2 = 2Cs2O | 2330 | 2056.85 | 0.116256 | 0.0001529684 | -3.815398 | -170.1946
CS2O1 | Cs | 4Cs + O2 = 2Cs2O | 2340 | 2066.85 | 0.1354651 | 0.0001782436 | -3.748986 | -167.9498
CS2O1 | Cs | 4Cs + O2 = 2Cs2O | 2350 | 2076.85 | 0.1577044 | 0.0002075058 | -3.68297 | -165.6975
CS2O1 | Cs | 4Cs + O2 = 2Cs2O | 2360 | 2086.85 | 0.1834304 | 0.0002413558 | -3.617342 | -163.4374
CS2O1 | Cs | 4Cs + O2 = 2Cs2O | 2370 | 2096.85 | 0.2131656 | 0.000280481 | -3.552097 | -161.1695
CS2O1 | Cs | 4Cs + O2 = 2Cs2O | 2380 | 2106.85 | 0.2475072 | 0.0003256673 | -3.487226 | -158.8938
CS2O1 | Cs | 4Cs + O2 = 2Cs2O | 2390 | 2116.85 | 0.2871378133 | 0.0003778129 | -3.422723 | -156.61
CS2O1 | Cs | 4Cs + O2 = 2Cs2O | 2400 | 2126.85 | 0.3328369 | 0.0004379433 | -3.358582 | -154.3182
CS2O1 | Cs | 4Cs + O2 = 2Cs2O | 2410 | 2136.85 | 0.385494 | 0.0005072289 | -3.294796 | -152.0182
CS2O1 | Cs | 4Cs + O2 = 2Cs2O | 2420 | 2146.85 | 0.4461236 | 0.0005870047 | -3.231358 | -149.7098
CS2O1 | Cs | 4Cs + O2 = 2Cs2O | 2430 | 2156.85 | 0.515882258 | 0.0006787924 | -3.168263 | -147.3932
CS2O1 | Cs | 4Cs + O2 = 2Cs2O | 2440 | 2166.85 | 0.5960875 | 0.0007843257 | -3.105504 | -145.068
CS2O1 | Cs | 4Cs + O2 = 2Cs2O | 2450 | 2176.85 | 0.6882396 | 0.0009055784 | -3.043074 | -142.7343
CS2O1 | Cs | 4Cs + O2 = 2Cs2O | 2460 | 2186.85 | 0.7940455931 | 0.001044797 | -2.980968 | -140.392
CS2O1 | Cs | 4Cs + O2 = 2Cs2O | 2470 | 2196.85 | 0.9154473 | 0.001204536 | -2.91918 | -138.0409
CS2O1 | Cs | 4Cs + O2 = 2Cs2O | 2480 | 2206.85 | 1.054652 | 0.00138770027 | -2.857704 | -135.6809
CS2O1 | Cs | 4Cs + O2 = 2Cs2O | 2490 | 2216.85 | 1.214168 | 0.00159759 | -2.796535 | -133.3121
CS2O1 | Cs | 4Cs + O2 = 2Cs2O | 2500 | 2226.85 | 1.396844 | 0.001837952 | -2.735666 | -130.9341
CS2O1 | Cs | 4Cs + O2 = 2Cs2O | 2510 | 2236.85 | 1.605912 | 0.002113042 | -2.675092 | -128.5471
CS2O1 | Cs | 4Cs + O2 = 2Cs2O | 2520 | 2246.85 | 1.845041 | 0.002427686 | -2.614808 | -126.1508
CS2O1 | Cs | 4Cs + O2 = 2Cs2O | 2530 | 2256.85 | 2.118391 | 0.002787356 | -2.554807 | -123.7453
CS2O1 | Cs | 4Cs + O2 = 2Cs2O | 2540 | 2266.85 | 2.430677 | 0.003198259385 | -2.495086 | -121.3303
CS2O1 | Cs | 4Cs + O2 = 2Cs2O | 2550 | 2276.85 | 2.787243 | 0.003667424 | -2.435639 | -118.9058
CS2O1 | Cs | 4Cs + O2 = 2Cs2O | 2560 | 2286.85 | 3.194138 | 0.004202814 | -2.37646 | -116.4717
CS2O1 | Cs | 4Cs + O2 = 2Cs2O | 2570 | 2296.85 | 3.658215 | 0.00481344 | -2.317544 | -114.0279
CS2O1 | Cs | 4Cs + O2 = 2Cs2O | 2580 | 2306.85 | 4.187223 | 0.005509505 | -2.258887 | -111.5743
CS2O1 | Cs | 4Cs + O2 = 2Cs2O | 2590 | 2316.85 | 4.789934 | 0.006302544 | -2.200484 | -109.1108
CS2O1 | Cs | 4Cs + O2 = 2Cs2O | 2600 | 2326.85 | 5.476261 | 0.007205606 | -2.142329 | -106.6374
CS2O1 | Cs | 4Cs + O2 = 2Cs2O | 2610 | 2336.85 | 6.257412 | 0.008233436 | -2.084419 | -104.1539
CS2O1 | Cs | 4Cs + O2 = 2Cs2O | 2620 | 2346.85 | 7.146049 | 0.009402697 | -2.026748 | -101.6602
CS2O1 | Cs | 4Cs + O2 = 2Cs2O | 2630 | 2356.85 | 8.156477 | 0.01073221 | -1.969311 | -99.15621
CS2O1 | Cs | 4Cs + O2 = 2Cs2O | 2640 | 2366.85 | 9.304842 | 0.01224321 | -1.912105 | -96.6419
CS2O1 | Cs | 4Cs + O2 = 2Cs2O | 2650 | 2376.85 | 10.60937 | 0.0139597 | -1.855124 | -94.11712
CS2O1 | Cs | 4Cs + O2 = 2Cs2O | 2660 | 2386.85 | 12.09064 | 0.01590874 | -1.798364 | -91.5818
CS2O1 | Cs | 4Cs + O2 = 2Cs2O | 2670 | 2396.85 | 13.77183 | 0.01812083 | -1.741822 | -89.03584
CS2O1 | Cs | 4Cs + O2 = 2Cs2O | 2680 | 2406.85 | 15.67912 | 0.02063042 | -1.685492 | -86.47914
CS2O1 | Cs | 4Cs + O2 = 2Cs2O | 2690 | 2416.85 | 17.84198 | 0.02347629535 | -1.62937 | -83.9116
CS2O1 | Cs | 4Cs + O2 = 2Cs2O | 2700 | 2426.85 | 20.29366 | 0.02670218 | -1.573453 | -81.33313
CS2O1 | Cs | 4Cs + O2 = 2Cs2O | 2710 | 2436.85 | 23.07158 | 0.03035734 | -1.517736 | -78.74364
CS2O1 | Cs | 4Cs + O2 = 2Cs2O | 2720 | 2446.85 | 26.21792 | 0.03449726 | -1.462215 | -76.14302
CS2O1 | Cs | 4Cs + O2 = 2Cs2O | 2730 | 2456.85 | 29.78015 | 0.03918441 | -1.406887 | -73.5312
CS2O1 | Cs | 4Cs + O2 = 2Cs2O | 2740 | 2466.85 | 33.81172593 | 0.04448911 | -1.351746 | -70.90806
CS2O1 | Cs | 4Cs + O2 = 2Cs2O | 2750 | 2476.85 | 38.37279 | 0.05049051 | -1.29679 | -68.27352
CS2O1 | Cs | 4Cs + O2 = 2Cs2O | 2760 | 2486.85 | 43.53102 | 0.05727765 | -1.242015 | -65.62748
CS2O1 | Cs | 4Cs + O2 = 2Cs2O | 2770 | 2496.85 | 49.36253 | 0.0649507 | -1.187416 | -62.96984
CS2O1 | Cs | 4Cs + O2 = 2Cs2O | 2780 | 2506.85 | 55.95293549 | 0.07362228 | -1.132991 | -60.30051
CS2O1 | Cs | 4Cs + O2 = 2Cs2O | 2790 | 2516.85 | 63.39848 | 0.08341905 | -1.078735 | -57.6194
CS2O1 | Cs | 4Cs + O2 = 2Cs2O | 2800 | 2526.85 | 71.80735 | 0.09448335 | -1.024645 | -54.92641
CS2O1 | Cs | 4Cs + O2 = 2Cs2O | 2810 | 2536.85 | 81.30113 | 0.1069752 | -0.970717 | -52.22144
CS2O1 | Cs | 4Cs + O2 = 2Cs2O | 2820 | 2546.85 | 92.01643 | 0.1210742 | -0.9169482 | -49.5044
CS2O1 | Cs | 4Cs + O2 = 2Cs2O | 2830 | 2556.85 | 104.1067 | 0.1369825 | -0.8633349 | -46.77519
CS2O1 | Cs | 4Cs + O2 = 2Cs2O | 2840 | 2566.85 | 117.7443 | 0.1549268 | -0.8098735 | -44.03372
CS2O1 | Cs | 4Cs + O2 = 2Cs2O | 2850 | 2576.85 | 133.1229 | 0.1751617 | -0.7565609 | -41.2799
CS2O1 | Cs | 4Cs + O2 = 2Cs2O | 2860 | 2586.85 | 150.4596217 | 0.1979732 | -0.7033936 | -38.51362
CS2O1 | Cs | 4Cs + O2 = 2Cs2O | 2870 | 2596.85 | 169.9985 | 0.2236822 | -0.6503685 | -35.73479
CS2O1 | Cs | 4Cs + O2 = 2Cs2O | 2880 | 2606.85 | 192.0133 | 0.2526491 | -0.5974823 | -32.94332
CS2O1 | Cs | 4Cs + O2 = 2Cs2O | 2890 | 2616.85 | 216.8112 | 0.2852779 | -0.5447319 | -30.13912
CS2O1 | Cs | 4Cs + O2 = 2Cs2O | 2900 | 2626.85 | 244.7369 | 0.3220222 | -0.4921141 | -27.32208
CS2O1 | Cs | 4Cs + O2 = 2Cs2O | 2910 | 2636.85 | 276.1771 | 0.3633909 | -0.4396259 | -24.49211
CS2O1 | Cs | 4Cs + O2 = 2Cs2O | 2920 | 2646.85 | 311.5655 | 0.4099546 | -0.3872642 | -21.64911
CS2O1 | Cs | 4Cs + O2 = 2Cs2O | 2930 | 2656.85 | 351.3885 | 0.4623533 | -0.335026 | -18.793
CS2O1 | Cs | 4Cs + O2 = 2Cs2O | 2940 | 2666.85 | 396.1915 | 0.5213046 | -0.2829084 | -15.92367
CS2O1 | Cs | 4Cs + O2 = 2Cs2O | 2950 | 2676.85 | 446.586 | 0.5876132 | -0.2309085 | -13.04103
CS2O1 | Cs | 4Cs + O2 = 2Cs2O | 2960 | 2686.85 | 503.2575 | 0.662181 | -0.1790233 | -10.14498
CS2O1 | Cs | 4Cs + O2 = 2Cs2O | 2970 | 2696.85 | 566.9745 | 0.746019 | -0.1272501 | -7.235431
CS2O1 | Cs | 4Cs + O2 = 2Cs2O | 2980 | 2706.85 | 638.598066 | 0.8402606 | -0.07558599 | -4.312285
CS2O1 | Cs | 4Cs + O2 = 2Cs2O | 2990 | 2716.85 | 719.0934 | 0.9461755 | -0.02402828 | -1.375447
CS2O1 | Cs | 4Cs + O2 = 2Cs2O | 3000 | 2726.85 | 809.542 | 1.065187 | 0.02742578 | 1.57518
CS2O1_CS2O2 | Cs | 2Cs2O + O2 = 2Cs2O2 | 300 | 26.85 | 3.415389e-23 | 4.493933e-26 | -25.34737 | -145.5808
CS2O1_CS2O2 | Cs | 2Cs2O + O2 = 2Cs2O2 | 310 | 36.85 | 3.841638e-22 | 5.054787e-25 | -24.2963 | -144.1955
CS2O1_CS2O2 | Cs | 2Cs2O + O2 = 2Cs2O2 | 320 | 46.85 | 3.710587e-21 | 4.88235149e-24 | -23.31137 | -142.813
CS2O1_CS2O2 | Cs | 2Cs2O + O2 = 2Cs2O2 | 330 | 56.85 | 3.120641e-20 | 4.106107e-23 | -22.38657 | -141.4332
CS2O1_CS2O2 | Cs | 2Cs2O + O2 = 2Cs2O2 | 340 | 66.85 | 2.31332e-19 | 3.043843e-22 | -21.51658 | -140.0561
CS2O1_CS2O2 | Cs | 2Cs2O + O2 = 2Cs2O2 | 350 | 76.85 | 1.528011e-18 | 2.010541e-21 | -20.69669 | -138.6816
CS2O1_CS2O2 | Cs | 2Cs2O + O2 = 2Cs2O2 | 360 | 86.85 | 9.080311e-18 | 1.194778e-20 | -19.92271 | -137.3096
CS2O1_CS2O2 | Cs | 2Cs2O + O2 = 2Cs2O2 | 370 | 96.85 | 4.896549e-17 | 6.442828e-20 | -19.19092 | -135.9401
CS2O1_CS2O2 | Cs | 2Cs2O + O2 = 2Cs2O2 | 380 | 106.85 | 2.414534e-16 | 3.177019e-19 | -18.49798 | -134.573
CS2O1_CS2O2 | Cs | 2Cs2O + O2 = 2Cs2O2 | 390 | 116.85 | 1.096293e-15 | 1.442491e-18 | -17.84089 | -133.2082
CS2O1_CS2O2 | Cs | 2Cs2O + O2 = 2Cs2O2 | 400 | 126.85 | 4.611750238e-15 | 6.068092e-18 | -17.21695 | -131.8457
CS2O1_CS2O2 | Cs | 2Cs2O + O2 = 2Cs2O2 | 410 | 136.85 | 1.807523e-14 | 2.378319e-17 | -16.62373 | -130.4855
CS2O1_CS2O2 | Cs | 2Cs2O + O2 = 2Cs2O2 | 420 | 146.85 | 6.634089e-14 | 8.729064e-17 | -16.05903 | -129.1274
CS2O1_CS2O2 | Cs | 2Cs2O + O2 = 2Cs2O2 | 430 | 156.85 | 2.290627e-13 | 3.013982e-16 | -15.52086 | -127.7715
CS2O1_CS2O2 | Cs | 2Cs2O + O2 = 2Cs2O2 | 440 | 166.85 | 7.471657276e-13 | 9.831128e-16 | -15.0074 | -126.4177
CS2O1_CS2O2 | Cs | 2Cs2O + O2 = 2Cs2O2 | 450 | 176.85 | 2.311117e-12 | 3.040943e-15 | -14.51699 | -125.0659
CS2O1_CS2O2 | Cs | 2Cs2O + O2 = 2Cs2O2 | 460 | 186.85 | 6.802648e-12 | 8.950853e-15 | -14.04814 | -123.7161
CS2O1_CS2O2 | Cs | 2Cs2O + O2 = 2Cs2O2 | 470 | 196.85 | 1.911461e-11 | 2.51508e-14 | -13.59945 | -122.3683
CS2O1_CS2O2 | Cs | 2Cs2O + O2 = 2Cs2O2 | 480 | 206.85 | 5.142201e-11 | 6.766054e-14 | -13.16966 | -121.0224
CS2O1_CS2O2 | Cs | 2Cs2O + O2 = 2Cs2O2 | 490 | 216.85 | 1.327977086e-10 | 1.747338e-13 | -12.75762 | -119.6784
CS2O1_CS2O2 | Cs | 2Cs2O + O2 = 2Cs2O2 | 500 | 226.85 | 3.300338e-10 | 4.34255e-13 | -12.36226 | -118.3362
CS2O1_CS2O2 | Cs | 2Cs2O + O2 = 2Cs2O2 | 510 | 236.85 | 7.911102e-10 | 1.040935e-12 | -11.98258 | -116.9958
CS2O1_CS2O2 | Cs | 2Cs2O + O2 = 2Cs2O2 | 520 | 246.85 | 1.832884e-09 | 2.41169e-12 | -11.61768 | -115.6572
CS2O1_CS2O2 | Cs | 2Cs2O + O2 = 2Cs2O2 | 530 | 256.85 | 4.112373e-09 | 5.411017e-12 | -11.26672 | -114.3203
CS2O1_CS2O2 | Cs | 2Cs2O + O2 = 2Cs2O2 | 540 | 266.85 | 8.951316506e-09 | 1.177805e-11 | -10.92893 | -112.9851
CS2O1_CS2O2 | Cs | 2Cs2O + O2 = 2Cs2O2 | 550 | 276.85 | 1.893386216e-08 | 2.491298e-11 | -10.60357 | -111.6516
CS2O1_CS2O2 | Cs | 2Cs2O + O2 = 2Cs2O2 | 560 | 286.85 | 3.897792e-08 | 5.128674e-11 | -10.28999 | -110.3197
CS2O1_CS2O2 | Cs | 2Cs2O + O2 = 2Cs2O2 | 570 | 296.85 | 7.820736e-08 | 1.029044e-10 | -9.987566 | -108.9894
CS2O1_CS2O2 | Cs | 2Cs2O + O2 = 2Cs2O2 | 580 | 306.85 | 1.531459e-07 | 2.015077e-10 | -9.695708 | -107.6608
CS2O1_CS2O2 | Cs | 2Cs2O + O2 = 2Cs2O2 | 590 | 316.85 | 2.930430257e-07 | 3.855829e-10 | -9.413882 | -106.3336
CS2O1_CS2O2 | Cs | 2Cs2O + O2 = 2Cs2O2 | 600 | 326.85 | 5.485672e-07 | 7.21799e-10 | -9.141584 | -105.008
CS2O1_CS2O2 | Cs | 2Cs2O + O2 = 2Cs2O2 | 610 | 336.85 | 1.005707e-06 | 1.323298e-09 | -8.878342 | -103.684
CS2O1_CS2O2 | Cs | 2Cs2O + O2 = 2Cs2O2 | 620 | 346.85 | 1.807574e-06 | 2.378386e-09 | -8.623718 | -102.3614
CS2O1_CS2O2 | Cs | 2Cs2O + O2 = 2Cs2O2 | 630 | 356.85 | 3.187983291e-06 | 4.194715e-09 | -8.377298 | -101.0402
CS2O1_CS2O2 | Cs | 2Cs2O + O2 = 2Cs2O2 | 640 | 366.85 | 5.522273e-06 | 7.266148e-09 | -8.138696 | -99.72055
CS2O1_CS2O2 | Cs | 2Cs2O + O2 = 2Cs2O2 | 650 | 376.85 | 9.402945e-06 | 1.23723e-08 | -7.90755 | -98.40228
CS2O1_CS2O2 | Cs | 2Cs2O + O2 = 2Cs2O2 | 660 | 386.85 | 1.575051e-05 | 2.072436e-08 | -7.683519 | -97.08541
CS2O1_CS2O2 | Cs | 2Cs2O + O2 = 2Cs2O2 | 670 | 396.85 | 2.597348e-05 | 3.417563e-08 | -7.466283 | -95.76993
CS2O1_CS2O2 | Cs | 2Cs2O + O2 = 2Cs2O2 | 680 | 406.85 | 4.219603e-05 | 5.552109e-08 | -7.255542 | -94.4558
CS2O1_CS2O2 | Cs | 2Cs2O + O2 = 2Cs2O2 | 690 | 416.85 | 6.757757e-05 | 8.891786e-08 | -7.051011 | -93.14303
CS2O1_CS2O2 | Cs | 2Cs2O + O2 = 2Cs2O2 | 700 | 426.85 | 0.0001067556 | 1.404679e-07 | -6.852423 | -91.83158
CS2O1_CS2O2 | Cs | 2Cs2O + O2 = 2Cs2O2 | 710 | 436.85 | 0.0001664516 | 2.190152e-07 | -6.659526 | -90.52145
CS2O1_CS2O2 | Cs | 2Cs2O + O2 = 2Cs2O2 | 720 | 446.85 | 0.0002562906 | 3.372245e-07 | -6.472081 | -89.21262
CS2O1_CS2O2 | Cs | 2Cs2O + O2 = 2Cs2O2 | 730 | 456.85 | 0.0003898972 | 5.130226e-07 | -6.289864 | -87.90508
CS2O1_CS2O2 | Cs | 2Cs2O + O2 = 2Cs2O2 | 740 | 466.85 | 0.0005863447 | 7.715062e-07 | -6.112661 | -86.5988
CS2O1_CS2O2 | Cs | 2Cs2O + O2 = 2Cs2O2 | 750 | 476.85 | 0.0008720532 | 1.147438e-06 | -5.940271 | -85.29378
CS2O1_CS2O2 | Cs | 2Cs2O + O2 = 2Cs2O2 | 760 | 486.85 | 0.001283249 | 1.688485e-06 | -5.772503 | -83.99001
CS2O1_CS2O2 | Cs | 2Cs2O + O2 = 2Cs2O2 | 767.9999999 | 494.8499999 | 0.001735079 | 2.282998e-06 | -5.641494 | -82.94787
CS2O1_CS2O2 | Cs | 2Cs2O + O2 = 2Cs2O2 | 767.9999999 | 494.8499999 | 0.001735079 | 2.282998e-06 | -5.641494 | -82.94787
CS2O1_CS2O2 | Cs | 2Cs2O + O2 = 2Cs2O2 | 770 | 496.85 | 0.001899795 | 2.499731e-06 | -5.602107 | -82.58325
CS2O1_CS2O2 | Cs | 2Cs2O + O2 = 2Cs2O2 | 780 | 506.85 | 0.002969274 | 3.906939e-06 | -5.408163 | -80.75962
CS2O1_CS2O2 | Cs | 2Cs2O + O2 = 2Cs2O2 | 790 | 516.85 | 0.004589204 | 6.038426e-06 | -5.219076 | -78.93518
CS2O1_CS2O2 | Cs | 2Cs2O + O2 = 2Cs2O2 | 800 | 526.85 | 0.007016876 | 9.232731e-06 | -5.03467 | -77.11003
CS2O1_CS2O2 | Cs | 2Cs2O + O2 = 2Cs2O2 | 810 | 536.85 | 0.01061785 | 1.397086e-05 | -4.854777 | -75.28426
CS2O1_CS2O2 | Cs | 2Cs2O + O2 = 2Cs2O2 | 820 | 546.85 | 0.01590652 | 2.092963e-05 | -4.679238 | -73.45797
CS2O1_CS2O2 | Cs | 2Cs2O + O2 = 2Cs2O2 | 830 | 556.85 | 0.02359993 | 3.105253e-05 | -4.507903 | -71.63125
CS2O1_CS2O2 | Cs | 2Cs2O + O2 = 2Cs2O2 | 840 | 566.85 | 0.03468868 | 4.5643e-05 | -4.340626 | -69.80419
CS2O1_CS2O2 | Cs | 2Cs2O + O2 = 2Cs2O2 | 850 | 576.85 | 0.05052941 | 6.648607e-05 | -4.177269 | -67.97689
CS2O1_CS2O2 | Cs | 2Cs2O + O2 = 2Cs2O2 | 860 | 586.85 | 0.0729645 | 9.600593e-05 | -4.017702 | -66.14942
CS2O1_CS2O2 | Cs | 2Cs2O + O2 = 2Cs2O2 | 867 | 593.85 | 0.09389052 | 0.0001235402 | -3.908192 | -64.87014
CS2O1_CS2O2 | Cs | 2Cs2O + O2 = 2Cs2O2 | 867 | 593.85 | 0.09389052 | 0.0001235402 | -3.908192 | -64.87014
CS2O1_CS2O2 | Cs | 2Cs2O + O2 = 2Cs2O2 | 870 | 596.85 | 0.1022973 | 0.0001346017 | -3.870949 | -64.4743
CS2O1_CS2O2 | Cs | 2Cs2O + O2 = 2Cs2O2 | 880 | 606.85 | 0.1355258 | 0.0001783235 | -3.748791 | -63.15734
CS2O1_CS2O2 | Cs | 2Cs2O + O2 = 2Cs2O2 | 890 | 616.85 | 0.178324 | 0.0002346369 | -3.629604 | -61.84422
CS2O1_CS2O2 | Cs | 2Cs2O + O2 = 2Cs2O2 | 900 | 626.85 | 0.233093 | 0.0003067013 | -3.513284 | -60.53488
CS2O1_CS2O2 | Cs | 2Cs2O + O2 = 2Cs2O2 | 910 | 636.85 | 0.3027455 | 0.0003983493 | -3.399736 | -59.22928
CS2O1_CS2O2 | Cs | 2Cs2O + O2 = 2Cs2O2 | 920 | 646.85 | 0.3907942 | 0.0005142029 | -3.288865 | -57.92737
CS2O1_CS2O2 | Cs | 2Cs2O + O2 = 2Cs2O2 | 930 | 656.85 | 0.5014524 | 0.0006598057 | -3.180584 | -56.6291
CS2O1_CS2O2 | Cs | 2Cs2O + O2 = 2Cs2O2 | 940 | 666.85 | 0.6397457 | 0.0008417706 | -3.074806 | -55.33443
CS2O1_CS2O2 | Cs | 2Cs2O + O2 = 2Cs2O2 | 950 | 676.85 | 0.8116386 | 0.001067946 | -2.971451 | -54.04332
CS2O1_CS2O2 | Cs | 2Cs2O + O2 = 2Cs2O2 | 960 | 686.85 | 1.024174 | 0.001347597 | -2.87044 | -52.75572
CS2O1_CS2O2 | Cs | 2Cs2O + O2 = 2Cs2O2 | 970 | 696.85 | 1.285627555 | 0.001691615 | -2.771698 | -51.47159
CS2O1_CS2O2 | Cs | 2Cs2O + O2 = 2Cs2O2 | 980 | 706.85 | 1.605679 | 0.002112736 | -2.675155 | -50.19089
CS2O1_CS2O2 | Cs | 2Cs2O + O2 = 2Cs2O2 | 990 | 716.85 | 1.995598 | 0.002625787 | -2.580741 | -48.91358
CS2O1_CS2O2 | Cs | 2Cs2O + O2 = 2Cs2O2 | 1000 | 726.85 | 2.468449 | 0.003247959 | -2.488389 | -47.63961
CS2O1_CS2O2 | Cs | 2Cs2O + O2 = 2Cs2O2 | 1010 | 736.85 | 3.039312 | 0.003999094 | -2.398038 | -46.36896
CS2O1_CS2O2 | Cs | 2Cs2O + O2 = 2Cs2O2 | 1020 | 746.85 | 3.725521 | 0.004902001 | -2.309627 | -45.10159
CS2O1_CS2O2 | Cs | 2Cs2O + O2 = 2Cs2O2 | 1030 | 756.85 | 4.546926 | 0.005982797 | -2.223096 | -43.83745
CS2O1_CS2O2 | Cs | 2Cs2O + O2 = 2Cs2O2 | 1040 | 766.85 | 5.526165 | 0.00727127 | -2.13839 | -42.57651
CS2O1_CS2O2 | Cs | 2Cs2O + O2 = 2Cs2O2 | 1050 | 776.85 | 6.688963 | 0.008801268 | -2.055455 | -41.31874
CS2O1_CS2O2 | Cs | 2Cs2O + O2 = 2Cs2O2 | 1060 | 786.85 | 8.064448 | 0.01061112 | -1.974239 | -40.06411
CS2O1_CS2O2 | Cs | 2Cs2O + O2 = 2Cs2O2 | 1070 | 796.85 | 9.685479 | 0.01274405 | -1.894693 | -38.81257
CS2O1_CS2O2 | Cs | 2Cs2O + O2 = 2Cs2O2 | 1080 | 806.85 | 11.58901 | 0.01524869 | -1.816767 | -37.5641
CS2O1_CS2O2 | Cs | 2Cs2O + O2 = 2Cs2O2 | 1090 | 816.85 | 13.81643624 | 0.01817952 | -1.740418 | -36.31866
CS2O1_CS2O2 | Cs | 2Cs2O + O2 = 2Cs2O2 | 1100 | 826.85 | 16.41402764 | 0.0215974 | -1.665598 | -35.07623
CS2O1_CS2O2 | Cs | 2Cs2O + O2 = 2Cs2O2 | 1110 | 836.85 | 19.43329 | 0.02557012 | -1.592267 | -33.83676
CS2O1_CS2O2 | Cs | 2Cs2O + O2 = 2Cs2O2 | 1120 | 846.85 | 22.93142 | 0.03017292 | -1.520383 | -32.60024
CS2O1_CS2O2 | Cs | 2Cs2O + O2 = 2Cs2O2 | 1130 | 856.85 | 26.97172 | 0.0354891 | -1.449905 | -31.36663
CS2O1_CS2O2 | Cs | 2Cs2O + O2 = 2Cs2O2 | 1140 | 866.85 | 31.62407 | 0.04161062 | -1.380796 | -30.1359
CS2O1_CS2O2 | Cs | 2Cs2O + O2 = 2Cs2O2 | 1150 | 876.85 | 36.9654 | 0.04863868 | -1.313018 | -28.90803
CS2O1_CS2O2 | Cs | 2Cs2O + O2 = 2Cs2O2 | 1160 | 886.85 | 43.08015 | 0.05668441 | -1.246536 | -27.68298
CS2O1_CS2O2 | Cs | 2Cs2O + O2 = 2Cs2O2 | 1170 | 896.85 | 50.06078 | 0.0658694521 | -1.181316 | -26.46073
CS2O1_CS2O2 | Cs | 2Cs2O + O2 = 2Cs2O2 | 1180 | 906.85 | 58.00828 | 0.07632668 | -1.117324 | -25.24125
CS2O1_CS2O2 | Cs | 2Cs2O + O2 = 2Cs2O2 | 1190 | 916.85 | 67.03265 | 0.08820085 | -1.054527 | -24.02452
CS2O1_CS2O2 | Cs | 2Cs2O + O2 = 2Cs2O2 | 1200 | 926.85 | 77.25343233 | 0.1016493 | -0.9928958 | -22.8105
CS2O1_CS2O2 | Cs | 2Cs2O + O2 = 2Cs2O2 | 1210 | 936.85 | 88.80026 | 0.1168424 | -0.9323994 | -21.59918
CS2O1_CS2O2 | Cs | 2Cs2O + O2 = 2Cs2O2 | 1220 | 946.85 | 101.8133 | 0.1339649 | -0.8730089 | -20.39052
CS2O1_CS2O2 | Cs | 2Cs2O + O2 = 2Cs2O2 | 1230 | 956.85 | 116.444 | 0.1532158 | -0.8146964 | -19.18451
CS2O1_CS2O2 | Cs | 2Cs2O + O2 = 2Cs2O2 | 1240 | 966.85 | 132.8553 | 0.1748096085 | -0.7574347 | -17.98112
CS2O1_CS2O2 | Cs | 2Cs2O + O2 = 2Cs2O2 | 1250 | 976.85 | 151.2223 | 0.1989767 | -0.7011977 | -16.78032
CS2O1_CS2O2 | Cs | 2Cs2O + O2 = 2Cs2O2 | 1260 | 986.85 | 171.7329 | 0.2259644 | -0.64596 | -15.5821
CS2O1_CS2O2 | Cs | 2Cs2O + O2 = 2Cs2O2 | 1270 | 996.85 | 194.5883 | 0.2560371755 | -0.591697 | -14.38643
CS2O1_CS2O2 | Cs | 2Cs2O + O2 = 2Cs2O2 | 1280 | 1006.85 | 220.003 | 0.2894777 | -0.5383849 | -13.19328
CS2O1_CS2O2 | Cs | 2Cs2O + O2 = 2Cs2O2 | 1290 | 1016.85 | 248.2063 | 0.3265872 | -0.4860009 | -12.00264
CS2O1_CS2O2 | Cs | 2Cs2O + O2 = 2Cs2O2 | 1300 | 1026.85 | 279.4416 | 0.3676864 | -0.4345225 | -10.81448
CS2O1_CS2O2 | Cs | 2Cs2O + O2 = 2Cs2O2 | 1310 | 1036.85 | 313.9681 | 0.4131159 | -0.3839281 | -9.628776
CS2O1_CS2O2 | Cs | 2Cs2O + O2 = 2Cs2O2 | 1320 | 1046.85 | 352.06 | 0.4632368 | -0.3341969 | -8.445517
CS2O1_CS2O2 | Cs | 2Cs2O + O2 = 2Cs2O2 | 1330 | 1056.85 | 394.008 | 0.5184316 | -0.2853086 | -7.264677
CS2O1_CS2O2 | Cs | 2Cs2O + O2 = 2Cs2O2 | 1340 | 1066.85 | 440.1191 | 0.5791041 | -0.2372434 | -6.086236
CS2O1_CS2O2 | Cs | 2Cs2O + O2 = 2Cs2O2 | 1350 | 1076.85 | 490.7171794 | 0.6456805 | -0.1899823 | -4.910174
CS2O1_CS2O2 | Cs | 2Cs2O + O2 = 2Cs2O2 | 1360 | 1086.85 | 546.1434 | 0.7186098 | -0.1435069 | -3.73647
CS2O1_CS2O2 | Cs | 2Cs2O + O2 = 2Cs2O2 | 1370 | 1096.85 | 606.7565 | 0.7983639 | -0.09779913 | -2.565107
CS2O1_CS2O2 | Cs | 2Cs2O + O2 = 2Cs2O2 | 1380 | 1106.85 | 672.9332 | 0.8854385 | -0.05284162 | -1.396063
CS2O1_CS2O2 | Cs | 2Cs2O + O2 = 2Cs2O2 | 1390 | 1116.85 | 745.0684 | 0.9803531 | -0.008617467 | -0.2293212
CS2O1_CS2O2 | Cs | 2Cs2O + O2 = 2Cs2O2 | 1400 | 1126.85 | 823.5753 | 1.083652 | 0.03488974 | 0.9351379
CS2O1_CS2O2 | Cs | 2Cs2O + O2 = 2Cs2O2 | 1410 | 1136.85 | 908.8862 | 1.195903 | 0.07769594 | 2.097333
CS2O1_CS2O2 | Cs | 2Cs2O + O2 = 2Cs2O2 | 1420 | 1146.85 | 1001.452 | 1.3177 | 0.1198166 | 3.257281
CS2O1_CS2O2 | Cs | 2Cs2O + O2 = 2Cs2O2 | 1430 | 1156.85 | 1102 | 1.45 | 0.161368 | 4.417772
CS2O1_CS2O2 | Cs | 2Cs2O + O2 = 2Cs2O2 | 1430 | 1156.85 | 1101.743 | 1.449662 | 0.1612667 | 4.415
CS2O1_CS2O2 | Cs | 2Cs2O + O2 = 2Cs2O2 | 1440 | 1166.85 | 1210.248561 | 1.592432 | 0.202061 | 5.570508
CS2O1_CS2O2 | Cs | 2Cs2O + O2 = 2Cs2O2 | 1450 | 1176.85 | 1327.477 | 1.746681 | 0.2422135 | 6.723823
CS2O1_CS2O2 | Cs | 2Cs2O + O2 = 2Cs2O2 | 1460 | 1186.85 | 1453.958 | 1.913102 | 0.2817381 | 7.87496
CS2O1_CS2O2 | Cs | 2Cs2O + O2 = 2Cs2O2 | 1470 | 1196.85 | 1590.237 | 2.092417 | 0.3206482 | 9.023937
CS2O1_CS2O2 | Cs | 2Cs2O + O2 = 2Cs2O2 | 1480 | 1206.85 | 1736.882589 | 2.285372 | 0.3589569 | 10.17077
CS2O1_CS2O2 | Cs | 2Cs2O + O2 = 2Cs2O2 | 1490 | 1216.85 | 1894.481 | 2.492738 | 0.3966767 | 11.31548
CS2O1_CS2O2 | Cs | 2Cs2O + O2 = 2Cs2O2 | 1500 | 1226.85 | 2063.639 | 2.715314 | 0.4338201 | 12.45807
CS2O1_CS2O2 | Cs | 2Cs2O + O2 = 2Cs2O2 | 1510 | 1236.85 | 2244.981 | 2.953922 | 0.4703991 | 13.59857
CS2O1_CS2O2 | Cs | 2Cs2O + O2 = 2Cs2O2 | 1520 | 1246.85 | 2439.152 | 3.20941 | 0.5064252 | 14.73699
CS2O1_CS2O2 | Cs | 2Cs2O + O2 = 2Cs2O2 | 1530 | 1256.85 | 2646.815 | 3.482651 | 0.54191 | 15.87335
CS2O1_CS2O2 | Cs | 2Cs2O + O2 = 2Cs2O2 | 1540 | 1266.85 | 2868.653 | 3.774543 | 0.5768644 | 17.00765
CS2O1_CS2O2 | Cs | 2Cs2O + O2 = 2Cs2O2 | 1550 | 1276.85 | 3105.366 | 4.086008 | 0.6112992 | 18.13992
CS2O1_CS2O2 | Cs | 2Cs2O + O2 = 2Cs2O2 | 1560 | 1286.85 | 3357.674 | 4.417992 | 0.645225 | 19.27017
CS2O1_CS2O2 | Cs | 2Cs2O + O2 = 2Cs2O2 | 1570 | 1296.85 | 3626.314 | 4.771466 | 0.6786518 | 20.39842
CS2O1_CS2O2 | Cs | 2Cs2O + O2 = 2Cs2O2 | 1580 | 1306.85 | 3912.04 | 5.147422 | 0.7115897 | 21.52468
CS2O1_CS2O2 | Cs | 2Cs2O + O2 = 2Cs2O2 | 1590 | 1316.85 | 4215.626 | 5.546876 | 0.7440484 | 22.64896
CS2O1_CS2O2 | Cs | 2Cs2O + O2 = 2Cs2O2 | 1600 | 1326.85 | 4537.858 | 5.970866 | 0.7760373 | 23.77127
CS2O1_CS2O2 | Cs | 2Cs2O + O2 = 2Cs2O2 | 1610 | 1336.85 | 4879.544 | 6.420452 | 0.8075656 | 24.89164
CS2O1_CS2O2 | Cs | 2Cs2O + O2 = 2Cs2O2 | 1620 | 1346.85 | 5241.504 | 6.896715 | 0.8386423 | 26.01008
CS2O1_CS2O2 | Cs | 2Cs2O + O2 = 2Cs2O2 | 1630 | 1356.85 | 5624.575 | 7.400756 | 0.8692761 | 27.12659
CS2O1_CS2O2 | Cs | 2Cs2O + O2 = 2Cs2O2 | 1640 | 1366.85 | 6029.609 | 7.933696 | 0.8994755 | 28.2412
CS2O1_CS2O2 | Cs | 2Cs2O + O2 = 2Cs2O2 | 1650 | 1376.85 | 6457.472 | 8.496674 | 0.9292489 | 29.35391
CS2O1_CS2O2 | Cs | 2Cs2O + O2 = 2Cs2O2 | 1660 | 1386.85 | 6909.045 | 9.090848 | 0.9586044 | 30.46473
CS2O1_CS2O2 | Cs | 2Cs2O + O2 = 2Cs2O2 | 1670 | 1396.85 | 7385.22 | 9.717395 | 0.9875498 | 31.57369
CS2O1_CS2O2 | Cs | 2Cs2O + O2 = 2Cs2O2 | 1680 | 1406.85 | 7886.904 | 10.37751 | 1.016093 | 32.68079
CS2O1_CS2O2 | Cs | 2Cs2O + O2 = 2Cs2O2 | 1690 | 1416.85 | 8415.015 | 11.07239 | 1.044241 | 33.78605
CS2O1_CS2O2 | Cs | 2Cs2O + O2 = 2Cs2O2 | 1700 | 1426.85 | 8970.483 | 11.80327 | 1.072002 | 34.88948
CS2O1_CS2O2 | Cs | 2Cs2O + O2 = 2Cs2O2 | 1710 | 1436.85 | 9554.247 | 12.57138 | 1.099383 | 35.99109
CS2O1_CS2O2 | Cs | 2Cs2O + O2 = 2Cs2O2 | 1720 | 1446.85 | 10167.26 | 13.37797 | 1.12639 | 37.09089
CS2O1_CS2O2 | Cs | 2Cs2O + O2 = 2Cs2O2 | 1730 | 1456.85 | 10810.48 | 14.22431 | 1.153031 | 38.18889
CS2O1_CS2O2 | Cs | 2Cs2O + O2 = 2Cs2O2 | 1740 | 1466.85 | 11484.87 | 15.11167 | 1.179312 | 39.28511
CS2O1_CS2O2 | Cs | 2Cs2O + O2 = 2Cs2O2 | 1750 | 1476.85 | 12191.41 | 16.04133 | 1.20524 | 40.37956
CS2O1_CS2O2 | Cs | 2Cs2O + O2 = 2Cs2O2 | 1760 | 1486.85 | 12931.09 | 17.01459 | 1.230821 | 41.47225
CS2O1_CS2O2 | Cs | 2Cs2O + O2 = 2Cs2O2 | 1770 | 1496.85 | 13704.88 | 18.03274 | 1.256062 | 42.56319
CS2O1_CS2O2 | Cs | 2Cs2O + O2 = 2Cs2O2 | 1780 | 1506.85 | 14513.8 | 19.09711 | 1.280968 | 43.65239
CS2O1_CS2O2 | Cs | 2Cs2O + O2 = 2Cs2O2 | 1790 | 1516.85 | 15358.84 | 20.2089942 | 1.305545 | 44.73986
CS2O1_CS2O2 | Cs | 2Cs2O + O2 = 2Cs2O2 | 1800 | 1526.85 | 16240.99 | 21.36973 | 1.329799 | 45.82562
CS2O1_CS2O2 | Cs | 2Cs2O + O2 = 2Cs2O2 | 1810 | 1536.85 | 17161.28 | 22.58063 | 1.353736 | 46.90967
CS2O1_CS2O2 | Cs | 2Cs2O + O2 = 2Cs2O2 | 1820 | 1546.85 | 18120.7 | 23.84302 | 1.377361 | 47.99203
CS2O1_CS2O2 | Cs | 2Cs2O + O2 = 2Cs2O2 | 1830 | 1556.85 | 19120.27 | 25.15825 | 1.40068 | 49.07271
CS2O1_CS2O2 | Cs | 2Cs2O + O2 = 2Cs2O2 | 1840 | 1566.85 | 20161.01 | 26.52764 | 1.423699 | 50.15171
CS2O1_CS2O2 | Cs | 2Cs2O + O2 = 2Cs2O2 | 1850 | 1576.85 | 21243.91 | 27.95252 | 1.446421 | 51.22905
CS2O1_CS2O2 | Cs | 2Cs2O + O2 = 2Cs2O2 | 1860 | 1586.85 | 22370.01 | 29.43422 | 1.468853 | 52.30474
CS2O1_CS2O2 | Cs | 2Cs2O + O2 = 2Cs2O2 | 1870 | 1596.85 | 23540.29865 | 30.97408 | 1.490998 | 53.37878
CS2O1_CS2O2 | Cs | 2Cs2O + O2 = 2Cs2O2 | 1880 | 1606.85 | 24755.79 | 32.57341 | 1.512863 | 54.45119
CS2O1_CS2O2 | Cs | 2Cs2O + O2 = 2Cs2O2 | 1890 | 1616.85 | 26017.5 | 34.23355 | 1.534452 | 55.52198
CS2O1_CS2O2 | Cs | 2Cs2O + O2 = 2Cs2O2 | 1900 | 1626.85 | 27326.41 | 35.9558 | 1.555769 | 56.59116
CS2O1_CS2O2 | Cs | 2Cs2O + O2 = 2Cs2O2 | 1910 | 1636.85 | 28683.53 | 37.74149 | 1.576819 | 57.65873
CS2O1_CS2O2 | Cs | 2Cs2O + O2 = 2Cs2O2 | 1920 | 1646.85 | 30089.85 | 39.59191 | 1.597606 | 58.72471
CS2O1_CS2O2 | Cs | 2Cs2O + O2 = 2Cs2O2 | 1930 | 1656.85 | 31546.35 | 41.50836 | 1.618136 | 59.78911
CS2O1_CS2O2 | Cs | 2Cs2O + O2 = 2Cs2O2 | 1940 | 1666.85 | 33054.01865 | 43.49213 | 1.638411 | 60.85193
CS2O1_CS2O2 | Cs | 2Cs2O + O2 = 2Cs2O2 | 1950 | 1676.85 | 34613.82 | 45.5445 | 1.658436 | 61.91319
CS2O1_CS2O2 | Cs | 2Cs2O + O2 = 2Cs2O2 | 1960 | 1686.85 | 36226.71 | 47.66673 | 1.678215 | 62.97289
CS2O1_CS2O2 | Cs | 2Cs2O + O2 = 2Cs2O2 | 1970 | 1696.85 | 37893.66 | 49.86008 | 1.697753 | 64.03105
CS2O1_CS2O2 | Cs | 2Cs2O + O2 = 2Cs2O2 | 1980 | 1706.85 | 39615.6 | 52.12579 | 1.717053 | 65.08766
CS2O1_CS2O2 | Cs | 2Cs2O + O2 = 2Cs2O2 | 1990 | 1716.85 | 41393.47 | 54.46509 | 1.736118 | 66.14275
CS2O1_CS2O2 | Cs | 2Cs2O + O2 = 2Cs2O2 | 2010 | 1736.85 | 45120.69 | 59.36932 | 1.773562 | 68.24838
CS2O1_CS2O2 | Cs | 2Cs2O + O2 = 2Cs2O2 | 2020 | 1746.85 | 47071.84 | 61.93663 | 1.791948 | 69.29893
CS2O1_CS2O2 | Cs | 2Cs2O + O2 = 2Cs2O2 | 2030 | 1756.85 | 49082.54 | 64.5823 | 1.810113 | 70.34799
CS2O1_CS2O2 | Cs | 2Cs2O + O2 = 2Cs2O2 | 2040 | 1766.85 | 51153.68 | 67.30747 | 1.828063 | 71.39557
CS2O1_CS2O2 | Cs | 2Cs2O + O2 = 2Cs2O2 | 2050 | 1776.85 | 53286.09 | 70.11328 | 1.8458 | 72.44167
CS2O1_CS2O2 | Cs | 2Cs2O + O2 = 2Cs2O2 | 2060 | 1786.85 | 55480.63832 | 73.00084 | 1.863328 | 73.4863
CS2O1_CS2O2 | Cs | 2Cs2O + O2 = 2Cs2O2 | 2070 | 1796.85 | 57738.15 | 75.97124 | 1.880649 | 74.52947
CS2O1_CS2O2 | Cs | 2Cs2O + O2 = 2Cs2O2 | 2080 | 1806.85 | 60059.42871 | 79.02556 | 1.897768 | 75.57119
CS2O1_CS2O2 | Cs | 2Cs2O + O2 = 2Cs2O2 | 2090 | 1816.85 | 62445.29 | 82.16485 | 1.914686 | 76.61146
CS2O1_CS2O2 | Cs | 2Cs2O + O2 = 2Cs2O2 | 2100 | 1826.85 | 64896.49994 | 85.3901315 | 1.931408 | 77.6503
CS2O1_CS2O2 | Cs | 2Cs2O + O2 = 2Cs2O2 | 2110 | 1836.85 | 67413.84 | 88.70242 | 1.947935 | 78.68771
CS2O1_CS2O2 | Cs | 2Cs2O + O2 = 2Cs2O2 | 2120 | 1846.85 | 69998.04 | 92.10269 | 1.964272 | 79.7237
CS2O1_CS2O2 | Cs | 2Cs2O + O2 = 2Cs2O2 | 2130 | 1856.85 | 72649.85 | 95.5919 | 1.980421 | 80.75827
CS2O1_CS2O2 | Cs | 2Cs2O + O2 = 2Cs2O2 | 2140 | 1866.85 | 75369.96 | 99.17101 | 1.996385 | 81.79145
CS2O1_CS2O2 | Cs | 2Cs2O + O2 = 2Cs2O2 | 2150 | 1876.85 | 78159.09 | 102.8409 | 2.012166 | 82.82322
CS2O1_CS2O2 | Cs | 2Cs2O + O2 = 2Cs2O2 | 2160 | 1886.85 | 81017.89 | 106.6025 | 2.027767 | 83.85361
CS2O1_CS2O2 | Cs | 2Cs2O + O2 = 2Cs2O2 | 2170 | 1896.85 | 83947.02 | 110.4566 | 2.043192 | 84.88261
CS2O1_CS2O2 | Cs | 2Cs2O + O2 = 2Cs2O2 | 2180 | 1906.85 | 86947.13 | 114.4041 | 2.058442 | 85.91024
CS2O1_CS2O2 | Cs | 2Cs2O + O2 = 2Cs2O2 | 2190 | 1916.85 | 90018.82 | 118.4458 | 2.07352 | 86.9365
CS2O1_CS2O2 | Cs | 2Cs2O + O2 = 2Cs2O2 | 2200 | 1926.85 | 93162.69 | 122.5825 | 2.088428 | 87.9614
CS2O1_CS2O2 | Cs | 2Cs2O + O2 = 2Cs2O2 | 2210 | 1936.85 | 96379.32 | 126.8149 | 2.10317 | 88.98495
CS2O1_CS2O2 | Cs | 2Cs2O + O2 = 2Cs2O2 | 2220 | 1946.85 | 99669.25 | 131.1438 | 2.117748 | 90.00716
CS2O1_CS2O2 | Cs | 2Cs2O + O2 = 2Cs2O2 | 2230 | 1956.85 | 103033 | 135.5698 | 2.132163 | 91.02802
CS2O1_CS2O2 | Cs | 2Cs2O + O2 = 2Cs2O2 | 2240 | 1966.85 | 106471.2 | 140.0936 | 2.146418 | 92.04756
CS2O1_CS2O2 | Cs | 2Cs2O + O2 = 2Cs2O2 | 2250 | 1976.85 | 109984.1 | 144.716 | 2.160516 | 93.06577
CS2O1_CS2O2 | Cs | 2Cs2O + O2 = 2Cs2O2 | 2260 | 1986.85 | 113572.4255 | 149.4374 | 2.174459 | 94.08266
CS2O1_CS2O2 | Cs | 2Cs2O + O2 = 2Cs2O2 | 2270 | 1996.85 | 117236.5 | 154.2585 | 2.188249 | 95.09824
CS2O1_CS2O2 | Cs | 2Cs2O + O2 = 2Cs2O2 | 2280 | 2006.85 | 120976.7 | 159.1799 | 2.201888 | 96.11252
CS2O1_CS2O2 | Cs | 2Cs2O + O2 = 2Cs2O2 | 2290 | 2016.85 | 124793.5 | 164.202 | 2.215379 | 97.12551
CS2O1_CS2O2 | Cs | 2Cs2O + O2 = 2Cs2O2 | 2300 | 2026.85 | 128687.3 | 169.3254 | 2.228722 | 98.1372
CS2O1_CS2O2 | Cs | 2Cs2O + O2 = 2Cs2O2 | 2310 | 2036.85 | 132658.5 | 174.5506 | 2.241921 | 99.14761
CS2O1_CS2O2 | Cs | 2Cs2O + O2 = 2Cs2O2 | 2320 | 2046.85 | 136707.3 | 179.878 | 2.254978 | 100.1567
CS2O1_CS2O2 | Cs | 2Cs2O + O2 = 2Cs2O2 | 2330 | 2056.85 | 140834 | 185.308 | 2.267894 | 101.1646
CS2O1_CS2O2 | Cs | 2Cs2O + O2 = 2Cs2O2 | 2340 | 2066.85 | 145039.1 | 190.840924 | 2.280672 | 102.1712
CS2O1_CS2O2 | Cs | 2Cs2O + O2 = 2Cs2O2 | 2350 | 2076.85 | 149322.7 | 196.4772 | 2.293312 | 103.1765
CS2O1_CS2O2 | Cs | 2Cs2O + O2 = 2Cs2O2 | 2360 | 2086.85 | 153685.1 | 202.2172 | 2.305818 | 104.1806
CS2O1_CS2O2 | Cs | 2Cs2O + O2 = 2Cs2O2 | 2370 | 2096.85 | 158126.5 | 208.0612 | 2.318191 | 105.1835
CS2O1_CS2O2 | Cs | 2Cs2O + O2 = 2Cs2O2 | 2380 | 2106.85 | 162647.2 | 214.0094 | 2.330433 | 106.1851
CS2O1_CS2O2 | Cs | 2Cs2O + O2 = 2Cs2O2 | 2390 | 2116.85 | 167247.2 | 220.0621 | 2.342545 | 107.1854
CS2O1_CS2O2 | Cs | 2Cs2O + O2 = 2Cs2O2 | 2400 | 2126.85 | 171926.8 | 226.2195 | 2.35453 | 108.1846
CS2O1_CS2O2 | Cs | 2Cs2O + O2 = 2Cs2O2 | 2410 | 2136.85 | 176686.2 | 232.4818 | 2.366389 | 109.1825
CS2O1_CS2O2 | Cs | 2Cs2O + O2 = 2Cs2O2 | 2420 | 2146.85 | 181525.3 | 238.8491 | 2.378124 | 110.1792
CS2O1_CS2O2 | Cs | 2Cs2O + O2 = 2Cs2O2 | 2430 | 2156.85 | 186444.3 | 245.3215 | 2.389736 | 111.1747
CS2O1_CS2O2 | Cs | 2Cs2O + O2 = 2Cs2O2 | 2440 | 2166.85 | 191443.4 | 251.8992 | 2.401227 | 112.169
CS2O1_CS2O2 | Cs | 2Cs2O + O2 = 2Cs2O2 | 2450 | 2176.85 | 196522.4 | 258.5822 | 2.412599 | 113.1621
CS2O1_CS2O2 | Cs | 2Cs2O + O2 = 2Cs2O2 | 2460 | 2186.85 | 201681.6 | 265.3705 | 2.423853 | 114.154
CS2O1_CS2O2 | Cs | 2Cs2O + O2 = 2Cs2O2 | 2470 | 2196.85 | 206920.8 | 272.2642 | 2.434991 | 115.1447
CS2O1_CS2O2 | Cs | 2Cs2O + O2 = 2Cs2O2 | 2480 | 2206.85 | 212240 | 279.2632 | 2.446014 | 116.1343
CS2O1_CS2O2 | Cs | 2Cs2O + O2 = 2Cs2O2 | 2490 | 2216.85 | 217639.3 | 286.3675 | 2.456924 | 117.1227
CS2O1_CS2O2 | Cs | 2Cs2O + O2 = 2Cs2O2 | 2500 | 2226.85 | 223118.6 | 293.577 | 2.467722 | 118.1099
CS2O1_CS2O2 | Cs | 2Cs2O + O2 = 2Cs2O2 | 2510 | 2236.85 | 228677.7 | 300.8917 | 2.47841 | 119.0959
CS2O1_CS2O2 | Cs | 2Cs2O + O2 = 2Cs2O2 | 2520 | 2246.85 | 234316.6 | 308.3113 | 2.488989 | 120.0808
CS2O1_CS2O2 | Cs | 2Cs2O + O2 = 2Cs2O2 | 2530 | 2256.85 | 240035.2 | 315.8358 | 2.499461 | 121.0645
CS2O1_CS2O2 | Cs | 2Cs2O + O2 = 2Cs2O2 | 2540 | 2266.85 | 245833.3 | 323.4649 | 2.509827 | 122.0471
CS2O1_CS2O2 | Cs | 2Cs2O + O2 = 2Cs2O2 | 2550 | 2276.85 | 251710.9 | 331.1984995 | 2.520088 | 123.0285
CS2O1_CS2O2 | Cs | 2Cs2O + O2 = 2Cs2O2 | 2560 | 2286.85 | 257667.5818 | 339.0363 | 2.530246 | 124.0088
CS2O1_CS2O2 | Cs | 2Cs2O + O2 = 2Cs2O2 | 2570 | 2296.85 | 263703.3 | 346.978 | 2.540302 | 124.988
CS2O1_CS2O2 | Cs | 2Cs2O + O2 = 2Cs2O2 | 2580 | 2306.85 | 269817.8 | 355.0235 | 2.550257 | 125.9661
CS2O1_CS2O2 | Cs | 2Cs2O + O2 = 2Cs2O2 | 2590 | 2316.85 | 276010.9 | 363.1723 | 2.560113 | 126.943
CS2O1_CS2O2 | Cs | 2Cs2O + O2 = 2Cs2O2 | 2600 | 2326.85 | 282282.3 | 371.4241 | 2.56987 | 127.9188
CS2O1_CS2O2 | Cs | 2Cs2O + O2 = 2Cs2O2 | 2610 | 2336.85 | 288631.7 | 379.7786 | 2.579531 | 128.8935
CS2O1_CS2O2 | Cs | 2Cs2O + O2 = 2Cs2O2 | 2620 | 2346.85 | 295058.9 | 388.2354 | 2.589095 | 129.8671
CS2O1_CS2O2 | Cs | 2Cs2O + O2 = 2Cs2O2 | 2630 | 2356.85 | 301563.5 | 396.7941 | 2.598565 | 130.8396
CS2O1_CS2O2 | Cs | 2Cs2O + O2 = 2Cs2O2 | 2640 | 2366.85 | 308145.3 | 405.4543 | 2.607942 | 131.811
CS2O1_CS2O2 | Cs | 2Cs2O + O2 = 2Cs2O2 | 2650 | 2376.85 | 314803.8 | 414.2155 | 2.617226 | 132.7813
CS2O1_CS2O2 | Cs | 2Cs2O + O2 = 2Cs2O2 | 2660 | 2386.85 | 321538.7 | 423.0773 | 2.62642 | 133.7506
CS2O1_CS2O2 | Cs | 2Cs2O + O2 = 2Cs2O2 | 2670 | 2396.85 | 328349.7 | 432.0391 | 2.635523 | 134.7187
CS2O1_CS2O2 | Cs | 2Cs2O + O2 = 2Cs2O2 | 2680 | 2406.85 | 335236.4 | 441.1005 | 2.644538 | 135.6858
CS2O1_CS2O2 | Cs | 2Cs2O + O2 = 2Cs2O2 | 2690 | 2416.85 | 342198.3 | 450.2609 | 2.653464 | 136.6518
CS2O1_CS2O2 | Cs | 2Cs2O + O2 = 2Cs2O2 | 2700 | 2426.85 | 349235 | 459.5197 | 2.662304 | 137.6168
CS2O1_CS2O2 | Cs | 2Cs2O + O2 = 2Cs2O2 | 2710 | 2436.85 | 356346.1 | 468.8764 | 2.671058 | 138.5806
CS2O1_CS2O2 | Cs | 2Cs2O + O2 = 2Cs2O2 | 2720 | 2446.85 | 363531.1 | 478.3304 | 2.679728 | 139.5435
CS2O1_CS2O2 | Cs | 2Cs2O + O2 = 2Cs2O2 | 2730 | 2456.85 | 370789.6 | 487.8810545 | 2.688314 | 140.5052
CS2O1_CS2O2 | Cs | 2Cs2O + O2 = 2Cs2O2 | 2740 | 2466.85 | 378121.1 | 497.5277 | 2.696817 | 141.466
CS2O1_CS2O2 | Cs | 2Cs2O + O2 = 2Cs2O2 | 2750 | 2476.85 | 385525.1 | 507.2698 | 2.705239 | 142.4257
CS2O1_CS2O2 | Cs | 2Cs2O + O2 = 2Cs2O2 | 2760 | 2486.85 | 393001 | 517.1066 | 2.71358 | 143.3843
CS2O1_CS2O2 | Cs | 2Cs2O + O2 = 2Cs2O2 | 2770 | 2496.85 | 400548.4 | 527.0374 | 2.721841 | 144.3419
CS2O1_CS2O2 | Cs | 2Cs2O + O2 = 2Cs2O2 | 2780 | 2506.85 | 408166.7 | 537.0615 | 2.730024 | 145.2985
CS2O1_CS2O2 | Cs | 2Cs2O + O2 = 2Cs2O2 | 2790 | 2516.85 | 415855.4 | 547.1782 | 2.738129 | 146.2541
CS2O1_CS2O2 | Cs | 2Cs2O + O2 = 2Cs2O2 | 2800 | 2526.85 | 423613.9 | 557.3868 | 2.746157 | 147.2086
CS2O1_CS2O2 | Cs | 2Cs2O + O2 = 2Cs2O2 | 2810 | 2536.85 | 431441.6746 | 567.6864 | 2.754109 | 148.1621
CS2O1_CS2O2 | Cs | 2Cs2O + O2 = 2Cs2O2 | 2820 | 2546.85 | 439338.1 | 578.0764 | 2.761985 | 149.1147
CS2O1_CS2O2 | Cs | 2Cs2O + O2 = 2Cs2O2 | 2830 | 2556.85 | 447302.483 | 588.5559 | 2.769788 | 150.0662
CS2O1_CS2O2 | Cs | 2Cs2O + O2 = 2Cs2O2 | 2840 | 2566.85 | 455334.4 | 599.1241 | 2.777517 | 151.0167
CS2O1_CS2O2 | Cs | 2Cs2O + O2 = 2Cs2O2 | 2850 | 2576.85 | 463433 | 609.7803 | 2.785173 | 151.9662
CS2O1_CS2O2 | Cs | 2Cs2O + O2 = 2Cs2O2 | 2860 | 2586.85 | 471597.9 | 620.5236 | 2.792758 | 152.9147
CS2O1_CS2O2 | Cs | 2Cs2O + O2 = 2Cs2O2 | 2870 | 2596.85 | 479828.3 | 631.3531 | 2.800272 | 153.8622
CS2O1_CS2O2 | Cs | 2Cs2O + O2 = 2Cs2O2 | 2880 | 2606.85 | 488123.7 | 642.268 | 2.807716 | 154.8088
CS2O1_CS2O2 | Cs | 2Cs2O + O2 = 2Cs2O2 | 2890 | 2616.85 | 496483.2 | 653.2674 | 2.815091 | 155.7543
CS2O1_CS2O2 | Cs | 2Cs2O + O2 = 2Cs2O2 | 2900 | 2626.85 | 504906.4 | 664.3505 | 2.822397 | 156.6989
CS2O1_CS2O2 | Cs | 2Cs2O + O2 = 2Cs2O2 | 2910 | 2636.85 | 513392.4 | 675.5163 | 2.829636 | 157.6425
CS2O1_CS2O2 | Cs | 2Cs2O + O2 = 2Cs2O2 | 2920 | 2646.85 | 521940.6 | 686.7639 | 2.836807 | 158.5852
CS2O1_CS2O2 | Cs | 2Cs2O + O2 = 2Cs2O2 | 2930 | 2656.85 | 530550.3 | 698.0925 | 2.843913 | 159.5269
CS2O1_CS2O2 | Cs | 2Cs2O + O2 = 2Cs2O2 | 2940 | 2666.85 | 539220.9 | 709.5011 | 2.850953 | 160.4676
CS2O1_CS2O2 | Cs | 2Cs2O + O2 = 2Cs2O2 | 2950 | 2676.85 | 547951.5 | 720.9888 | 2.857929 | 161.4073
CS2O1_CS2O2 | Cs | 2Cs2O + O2 = 2Cs2O2 | 2960 | 2686.85 | 556741.5 | 732.5546 | 2.86484 | 162.3461
CS2O1_CS2O2 | Cs | 2Cs2O + O2 = 2Cs2O2 | 2970 | 2696.85 | 565590.1 | 744.1975 | 2.871688 | 163.284
CS2O1_CS2O2 | Cs | 2Cs2O + O2 = 2Cs2O2 | 2980 | 2706.85 | 574496.7 | 755.9167 | 2.878474 | 164.2209
CS2O1_CS2O2 | Cs | 2Cs2O + O2 = 2Cs2O2 | 2990 | 2716.85 | 583460.4 | 767.7110415 | 2.885198 | 165.1569
CS2O1_CS2O2 | Cs | 2Cs2O + O2 = 2Cs2O2 | 3000 | 2726.85 | 592480.5 | 779.5797 | 2.891861 | 166.0919
CS2O2_CS2O3 | Cs | 2Cs2O2 + O2 = 2Cs2O3 | 300 | 26.85 | 2.927472e-20 | 3.851936e-23 | -22.41432 | -128.735
CS2O2_CS2O3 | Cs | 2Cs2O2 + O2 = 2Cs2O3 | 310 | 36.85 | 2.315889e-19 | 3.047222e-22 | -21.5161 | -127.6953
CS2O2_CS2O3 | Cs | 2Cs2O2 + O2 = 2Cs2O3 | 320 | 46.85 | 1.603717019e-18 | 2.110154e-21 | -20.67569 | -126.6659
CS2O2_CS2O3 | Cs | 2Cs2O2 + O2 = 2Cs2O3 | 330 | 56.85 | 9.840628e-18 | 1.294819e-20 | -19.88779 | -125.6465
CS2O2_CS2O3 | Cs | 2Cs2O2 + O2 = 2Cs2O3 | 340 | 66.85 | 5.408504e-17 | 7.116453e-20 | -19.14774 | -124.6368
CS2O2_CS2O3 | Cs | 2Cs2O2 + O2 = 2Cs2O3 | 350 | 76.85 | 2.687997e-16 | 3.536839e-19 | -18.45138 | -123.6366
CS2O2_CS2O3 | Cs | 2Cs2O2 + O2 = 2Cs2O3 | 360 | 86.85 | 1.2183e-15 | 1.603026e-18 | -17.79506 | -122.6456
CS2O2_CS2O3 | Cs | 2Cs2O2 + O2 = 2Cs2O3 | 370 | 96.85 | 5.073764e-15 | 6.676006e-18 | -17.17548 | -121.6636
CS2O2_CS2O3 | Cs | 2Cs2O2 + O2 = 2Cs2O3 | 380 | 106.85 | 1.954736e-14 | 2.572021e-17 | -16.58973 | -120.6904
CS2O2_CS2O3 | Cs | 2Cs2O2 + O2 = 2Cs2O3 | 390 | 116.85 | 7.009006e-14 | 9.222376e-17 | -16.03516 | -119.7258
CS2O2_CS2O3 | Cs | 2Cs2O2 + O2 = 2Cs2O3 | 400 | 126.85 | 2.351796451e-13 | 3.094469e-16 | -15.50941 | -118.7696
CS2O2_CS2O3 | Cs | 2Cs2O2 + O2 = 2Cs2O3 | 410 | 136.85 | 7.420802607e-13 | 9.764214e-16 | -15.01036 | -117.8216
CS2O2_CS2O3 | Cs | 2Cs2O2 + O2 = 2Cs2O3 | 420 | 146.85 | 2.211762e-12 | 2.910214e-15 | -14.53608 | -116.8816
CS2O2_CS2O3 | Cs | 2Cs2O2 + O2 = 2Cs2O3 | 430 | 156.85 | 6.25188e-12 | 8.226158e-15 | -14.0848 | -115.9496
CS2O2_CS2O3 | Cs | 2Cs2O2 + O2 = 2Cs2O3 | 440 | 166.85 | 1.682116e-11 | 2.21331e-14 | -13.65496 | -115.0252
CS2O2_CS2O3 | Cs | 2Cs2O2 + O2 = 2Cs2O3 | 450 | 176.85 | 4.322357e-11 | 5.687312e-14 | -13.24509 | -114.1083
CS2O2_CS2O3 | Cs | 2Cs2O2 + O2 = 2Cs2O3 | 460 | 186.85 | 1.063958e-10 | 1.399945e-13 | -12.85389 | -113.1989
CS2O2_CS2O3 | Cs | 2Cs2O2 + O2 = 2Cs2O3 | 470 | 196.85 | 2.515792e-10 | 3.310253e-13 | -12.48014 | -112.2967
CS2O2_CS2O3 | Cs | 2Cs2O2 + O2 = 2Cs2O3 | 480 | 206.85 | 5.728971e-10 | 7.53812e-13 | -12.12274 | -111.4017
CS2O2_CS2O3 | Cs | 2Cs2O2 + O2 = 2Cs2O3 | 490 | 216.85 | 1.259346001e-09 | 1.657034e-12 | -11.78067 | -110.5136
CS2O2_CS2O3 | Cs | 2Cs2O2 + O2 = 2Cs2O3 | 500 | 226.85 | 2.678016e-09 | 3.523705e-12 | -11.453 | -109.6325
CS2O2_CS2O3 | Cs | 2Cs2O2 + O2 = 2Cs2O3 | 510 | 236.85 | 5.520013e-09 | 7.263175e-12 | -11.13887 | -108.758
CS2O2_CS2O3 | Cs | 2Cs2O2 + O2 = 2Cs2O3 | 520 | 246.85 | 1.10489e-08 | 1.453802e-11 | -10.83749 | -107.8902
CS2O2_CS2O3 | Cs | 2Cs2O2 + O2 = 2Cs2O3 | 530 | 256.85 | 2.151205629e-08 | 2.830534e-11 | -10.54813 | -107.029
CS2O2_CS2O3 | Cs | 2Cs2O2 + O2 = 2Cs2O3 | 540 | 266.85 | 4.080441e-08 | 5.369001e-11 | -10.27011 | -106.1741
CS2O2_CS2O3 | Cs | 2Cs2O2 + O2 = 2Cs2O3 | 550 | 276.85 | 7.551314e-08 | 9.935939e-11 | -10.00279 | -105.3256
CS2O2_CS2O3 | Cs | 2Cs2O2 + O2 = 2Cs2O3 | 560 | 286.85 | 1.365247e-07 | 1.796377e-10 | -9.745602 | -104.4832
CS2O2_CS2O3 | Cs | 2Cs2O2 + O2 = 2Cs2O3 | 570 | 296.85 | 2.414431e-07 | 3.176883e-10 | -9.497999 | -103.647
CS2O2_CS2O3 | Cs | 2Cs2O2 + O2 = 2Cs2O3 | 580 | 306.85 | 4.181550554e-07 | 5.50204e-10 | -9.259476 | -102.8168
CS2O2_CS2O3 | Cs | 2Cs2O2 + O2 = 2Cs2O3 | 590 | 316.85 | 7.099839e-07 | 9.341893e-10 | -9.029565 | -101.9926
CS2O2_CS2O3 | Cs | 2Cs2O2 + O2 = 2Cs2O3 | 600 | 326.85 | 1.183004e-06 | 1.556584e-09 | -8.807827 | -101.1742
CS2O2_CS2O3 | Cs | 2Cs2O2 + O2 = 2Cs2O3 | 610 | 336.85 | 1.936241e-06 | 2.547686e-09 | -8.593854 | -100.3616
CS2O2_CS2O3 | Cs | 2Cs2O2 + O2 = 2Cs2O3 | 620 | 346.85 | 3.115665e-06 | 4.09956e-09 | -8.387263 | -99.55471
CS2O2_CS2O3 | Cs | 2Cs2O2 + O2 = 2Cs2O3 | 630 | 356.85 | 4.933077757e-06 | 6.490892e-09 | -8.187696 | -98.75341
CS2O2_CS2O3 | Cs | 2Cs2O2 + O2 = 2Cs2O3 | 640 | 366.85 | 7.691239e-06 | 1.012005e-08 | -7.994817 | -97.95766
CS2O2_CS2O3 | Cs | 2Cs2O2 + O2 = 2Cs2O3 | 650 | 376.85 | 1.181681012e-05 | 1.554843e-08 | -7.808313 | -97.16737
CS2O2_CS2O3 | Cs | 2Cs2O2 + O2 = 2Cs2O3 | 660 | 386.85 | 1.790297e-05 | 2.355654e-08 | -7.627889 | -96.38249
CS2O2_CS2O3 | Cs | 2Cs2O2 + O2 = 2Cs2O3 | 670 | 396.85 | 2.676382e-05 | 3.521555e-08 | -7.453266 | -95.60294
CS2O2_CS2O3 | Cs | 2Cs2O2 + O2 = 2Cs2O3 | 680 | 406.85 | 3.950301e-05 | 5.197765e-08 | -7.284183 | -94.82867
CS2O2_CS2O3 | Cs | 2Cs2O2 + O2 = 2Cs2O3 | 690 | 416.85 | 5.759929e-05 | 7.578854e-08 | -7.120396 | -94.0596
CS2O2_CS2O3 | Cs | 2Cs2O2 + O2 = 2Cs2O3 | 700 | 426.85 | 8.301187e-05 | 1.092261e-07 | -6.961673 | -93.29568
CS2O2_CS2O3 | Cs | 2Cs2O2 + O2 = 2Cs2O3 | 710 | 436.85 | 0.000118309 | 1.556697e-07 | -6.807796 | -92.53686
CS2O2_CS2O3 | Cs | 2Cs2O2 + O2 = 2Cs2O3 | 720 | 446.85 | 0.0001668229 | 2.195039e-07 | -6.658558 | -91.78306
CS2O2_CS2O3 | Cs | 2Cs2O2 + O2 = 2Cs2O3 | 730 | 456.85 | 0.0002328353071 | 3.063622e-07 | -6.513765 | -91.03425
CS2O2_CS2O3 | Cs | 2Cs2O2 + O2 = 2Cs2O3 | 740 | 466.85 | 0.0003217962 | 4.23416e-07 | -6.373233 | -90.29036
CS2O2_CS2O3 | Cs | 2Cs2O2 + O2 = 2Cs2O3 | 750 | 476.85 | 0.0004405812 | 5.79712e-07 | -6.236788 | -89.55134
CS2O2_CS2O3 | Cs | 2Cs2O2 + O2 = 2Cs2O3 | 760 | 486.85 | 0.0005977901 | 7.865659e-07 | -6.104265 | -88.81715
CS2O2_CS2O3 | Cs | 2Cs2O2 + O2 = 2Cs2O3 | 770 | 496.85 | 0.0008040914 | 1.058015e-06 | -5.975508 | -88.08774
CS2O2_CS2O3 | Cs | 2Cs2O2 + O2 = 2Cs2O3 | 780 | 506.85 | 0.001072615 | 1.411336e-06 | -5.85037 | -87.36305
CS2O2_CS2O3 | Cs | 2Cs2O2 + O2 = 2Cs2O3 | 790 | 516.85 | 0.0014194 | 1.867631e-06 | -5.728709 | -86.64305
CS2O2_CS2O3 | Cs | 2Cs2O2 + O2 = 2Cs2O3 | 800 | 526.85 | 0.001863894 | 2.452492e-06 | -5.610392 | -85.92768
CS2O2_CS2O3 | Cs | 2Cs2O2 + O2 = 2Cs2O3 | 810 | 536.85 | 0.002429516 | 3.196732e-06 | -5.495294 | -85.21691
CS2O2_CS2O3 | Cs | 2Cs2O2 + O2 = 2Cs2O3 | 820 | 546.85 | 0.003144279 | 4.137209e-06 | -5.383293 | -84.5107
CS2O2_CS2O3 | Cs | 2Cs2O2 + O2 = 2Cs2O3 | 830 | 556.85 | 0.004041471 | 5.317725e-06 | -5.274274 | -83.809
CS2O2_CS2O3 | Cs | 2Cs2O2 + O2 = 2Cs2O3 | 840 | 566.85 | 0.005160407 | 6.790009e-06 | -5.16813 | -83.11178
CS2O2_CS2O3 | Cs | 2Cs2O2 + O2 = 2Cs2O3 | 850 | 576.85 | 0.006547242 | 8.614792e-06 | -5.064755 | -82.41898
CS2O2_CS2O3 | Cs | 2Cs2O2 + O2 = 2Cs2O3 | 860 | 586.85 | 0.008255847 | 1.086296e-05 | -4.964052 | -81.73059
CS2O2_CS2O3 | Cs | 2Cs2O2 + O2 = 2Cs2O3 | 867 | 593.85 | 0.009676431571 | 1.273215e-05 | -4.895098 | -81.25131
CS2O2_CS2O3 | Cs | 2Cs2O2 + O2 = 2Cs2O3 | 867 | 593.85 | 0.009676431571 | 1.273215e-05 | -4.895098 | -81.25131
CS2O2_CS2O3 | Cs | 2Cs2O2 + O2 = 2Cs2O3 | 870 | 596.85 | 0.01056913 | 1.390675e-05 | -4.856774 | -80.89414
CS2O2_CS2O3 | Cs | 2Cs2O2 + O2 = 2Cs2O3 | 880 | 606.85 | 0.01412151 | 1.858093e-05 | -4.730932 | -79.70385
CS2O2_CS2O3 | Cs | 2Cs2O2 + O2 = 2Cs2O3 | 890 | 616.85 | 0.01874404 | 2.466321115e-05 | -4.60795 | -78.5141
CS2O2_CS2O3 | Cs | 2Cs2O2 + O2 = 2Cs2O3 | 900 | 626.85 | 0.02472153 | 3.252833e-05 | -4.487738 | -77.325
CS2O2_CS2O3 | Cs | 2Cs2O2 + O2 = 2Cs2O3 | 910 | 636.85 | 0.03240436 | 4.263732e-05 | -4.37021 | -76.13662
CS2O2_CS2O3 | Cs | 2Cs2O2 + O2 = 2Cs2O3 | 920 | 646.85 | 0.04222114 | 5.555414e-05 | -4.255284 | -74.94906
CS2O2_CS2O3 | Cs | 2Cs2O2 + O2 = 2Cs2O3 | 930 | 656.85 | 0.05469325 | 7.19648e-05 | -4.14288 | -73.76242
CS2O2_CS2O3 | Cs | 2Cs2O2 + O2 = 2Cs2O3 | 940 | 666.85 | 0.0704515 | 9.269935e-05 | -4.032923 | -72.57678
CS2O2_CS2O3 | Cs | 2Cs2O2 + O2 = 2Cs2O3 | 950 | 676.85 | 0.0902552 | 0.0001187568 | -3.925341 | -71.39222
CS2O2_CS2O3 | Cs | 2Cs2O2 + O2 = 2Cs2O3 | 960 | 686.85 | 0.1150136 | 0.0001513337 | -3.820064 | -70.20884
CS2O2_CS2O3 | Cs | 2Cs2O2 + O2 = 2Cs2O3 | 970 | 696.85 | 0.1458102 | 0.0001918556 | -3.717026 | -69.02671
CS2O2_CS2O3 | Cs | 2Cs2O2 + O2 = 2Cs2O3 | 980 | 706.85 | 0.1839301 | 0.0002420133 | -3.616161 | -67.84591
CS2O2_CS2O3 | Cs | 2Cs2O2 + O2 = 2Cs2O3 | 990 | 716.85 | 0.2308902 | 0.0003038029 | -3.517408 | -66.66653
CS2O2_CS2O3 | Cs | 2Cs2O2 + O2 = 2Cs2O3 | 1000 | 726.85 | 0.2884729 | 0.0003795697 | -3.420709 | -65.48864
CS2O2_CS2O3 | Cs | 2Cs2O2 + O2 = 2Cs2O3 | 1010 | 736.85 | 0.3587639 | 0.0004720577 | -3.326005 | -64.31231
CS2O2_CS2O3 | Cs | 2Cs2O2 + O2 = 2Cs2O3 | 1020 | 746.85 | 0.4441924 | 0.0005844637 | -3.233242 | -63.13764
CS2O2_CS2O3 | Cs | 2Cs2O2 + O2 = 2Cs2O3 | 1030 | 756.85 | 0.5475771 | 0.0007204962 | -3.142368 | -61.96468
CS2O2_CS2O3 | Cs | 2Cs2O2 + O2 = 2Cs2O3 | 1040 | 766.85 | 0.6721744068 | 0.00088444 | -3.053332 | -60.79351
CS2O2_CS2O3 | Cs | 2Cs2O2 + O2 = 2Cs2O3 | 1050 | 776.85 | 0.8217318396 | 0.001081226 | -2.966083 | -59.6242
CS2O2_CS2O3 | Cs | 2Cs2O2 + O2 = 2Cs2O3 | 1060 | 786.85 | 1.000546 | 0.001316507 | -2.880577 | -58.45682
CS2O2_CS2O3 | Cs | 2Cs2O2 + O2 = 2Cs2O3 | 1070 | 796.85 | 1.213523 | 0.00159674 | -2.796766 | -57.29144
CS2O2_CS2O3 | Cs | 2Cs2O2 + O2 = 2Cs2O3 | 1080 | 806.85 | 1.466246 | 0.001929271 | -2.714607 | -56.12813
CS2O2_CS2O3 | Cs | 2Cs2O2 + O2 = 2Cs2O3 | 1090 | 816.85 | 1.765046 | 0.002322429 | -2.634058 | -54.96695
CS2O2_CS2O3 | Cs | 2Cs2O2 + O2 = 2Cs2O3 | 1100 | 826.85 | 2.117075 | 0.002785625 | -2.555077 | -53.80797
CS2O2_CS2O3 | Cs | 2Cs2O2 + O2 = 2Cs2O3 | 1110 | 836.85 | 2.530388 | 0.003329458 | -2.477627 | -52.65125
CS2O2_CS2O3 | Cs | 2Cs2O2 + O2 = 2Cs2O3 | 1120 | 846.85 | 3.014022 | 0.003965818 | -2.401667 | -51.49686
CS2O2_CS2O3 | Cs | 2Cs2O2 + O2 = 2Cs2O3 | 1130 | 856.85 | 3.578088 | 0.004708011 | -2.327163 | -50.34485
CS2O2_CS2O3 | Cs | 2Cs2O2 + O2 = 2Cs2O3 | 1140 | 866.85 | 4.233859 | 0.005570868 | -2.254077 | -49.19529
CS2O2_CS2O3 | Cs | 2Cs2O2 + O2 = 2Cs2O3 | 1150 | 876.85 | 4.993866 | 0.006570877 | -2.182377 | -48.04823
CS2O2_CS2O3 | Cs | 2Cs2O2 + O2 = 2Cs2O3 | 1160 | 886.85 | 5.871995 | 0.007726309 | -2.112028 | -46.90374
CS2O2_CS2O3 | Cs | 2Cs2O2 + O2 = 2Cs2O3 | 1170 | 896.85 | 6.883586995 | 0.009057351 | -2.042999 | -45.76188
CS2O2_CS2O3 | Cs | 2Cs2O2 + O2 = 2Cs2O3 | 1180 | 906.85 | 8.045542 | 0.01058624 | -1.975258 | -44.62269
CS2O2_CS2O3 | Cs | 2Cs2O2 + O2 = 2Cs2O3 | 1190 | 916.85 | 9.376424 | 0.0123374 | -1.908776 | -43.48624
CS2O2_CS2O3 | Cs | 2Cs2O2 + O2 = 2Cs2O3 | 1200 | 926.85 | 10.89657 | 0.01433759 | -1.843524 | -42.35258
CS2O2_CS2O3 | Cs | 2Cs2O2 + O2 = 2Cs2O3 | 1210 | 936.85 | 12.62818 | 0.01661603 | -1.779473 | -41.22177
CS2O2_CS2O3 | Cs | 2Cs2O2 + O2 = 2Cs2O3 | 1220 | 946.85 | 14.59546 | 0.01920455 | -1.716596 | -40.09385
CS2O2_CS2O3 | Cs | 2Cs2O2 + O2 = 2Cs2O3 | 1230 | 956.85 | 16.82468862 | 0.02213775 | -1.654867 | -38.96888
CS2O2_CS2O3 | Cs | 2Cs2O2 + O2 = 2Cs2O3 | 1240 | 966.85 | 19.34436 | 0.0254531 | -1.594259 | -37.84692
CS2O2_CS2O3 | Cs | 2Cs2O2 + O2 = 2Cs2O3 | 1250 | 976.85 | 22.18524 | 0.02919111 | -1.534749 | -36.72801
CS2O2_CS2O3 | Cs | 2Cs2O2 + O2 = 2Cs2O3 | 1260 | 986.85 | 25.38054441 | 0.03339545 | -1.476313 | -35.6122
CS2O2_CS2O3 | Cs | 2Cs2O2 + O2 = 2Cs2O3 | 1270 | 996.85 | 28.96595 | 0.03811309 | -1.418926 | -34.49954
CS2O2_CS2O3 | Cs | 2Cs2O2 + O2 = 2Cs2O3 | 1280 | 1006.85 | 32.97975 | 0.04339441 | -1.362566 | -33.39008
CS2O2_CS2O3 | Cs | 2Cs2O2 + O2 = 2Cs2O3 | 1290 | 1016.85 | 37.46291793 | 0.04929331 | -1.307212 | -32.28387
CS2O2_CS2O3 | Cs | 2Cs2O2 + O2 = 2Cs2O3 | 1300 | 1026.85 | 42.45921 | 0.05586738 | -1.252842 | -31.18096
CS2O2_CS2O3 | Cs | 2Cs2O2 + O2 = 2Cs2O3 | 1310 | 1036.85 | 48.01521 | 0.06317791 | -1.199435 | -30.08138
CS2O2_CS2O3 | Cs | 2Cs2O2 + O2 = 2Cs2O3 | 1320 | 1046.85 | 54.18044 | 0.07129006 | -1.146971 | -28.9852
CS2O2_CS2O3 | Cs | 2Cs2O2 + O2 = 2Cs2O3 | 1330 | 1056.85 | 61.00741 | 0.08027291 | -1.095431 | -27.89244
CS2O2_CS2O3 | Cs | 2Cs2O2 + O2 = 2Cs2O3 | 1340 | 1066.85 | 68.55164 | 0.09019953 | -1.044796 | -26.80316
CS2O2_CS2O3 | Cs | 2Cs2O2 + O2 = 2Cs2O3 | 1350 | 1076.85 | 76.87174939 | 0.101147 | -0.9950468 | -25.71741
CS2O2_CS2O3 | Cs | 2Cs2O2 + O2 = 2Cs2O3 | 1360 | 1086.85 | 86.02947 | 0.1131967 | -0.9461664 | -24.63521
CS2O2_CS2O3 | Cs | 2Cs2O2 + O2 = 2Cs2O3 | 1370 | 1096.85 | 96.08966 | 0.1264338 | -0.8981369 | -23.55662
CS2O2_CS2O3 | Cs | 2Cs2O2 + O2 = 2Cs2O3 | 1380 | 1106.85 | 107.1203 | 0.1409478 | -0.8509416 | -22.48168
CS2O2_CS2O3 | Cs | 2Cs2O2 + O2 = 2Cs2O3 | 1390 | 1116.85 | 119.1926833 | 0.1568325 | -0.804564 | -21.41042
CS2O2_CS2O3 | Cs | 2Cs2O2 + O2 = 2Cs2O3 | 1400 | 1126.85 | 132.381 | 0.1741855 | -0.758988 | -20.3429
CS2O2_CS2O3 | Cs | 2Cs2O2 + O2 = 2Cs2O3 | 1410 | 1136.85 | 146.7626 | 0.1931087 | -0.7141982 | -19.27914
CS2O2_CS2O3 | Cs | 2Cs2O2 + O2 = 2Cs2O3 | 1420 | 1146.85 | 162.4180618 | 0.213708 | -0.6701793 | -18.2192
CS2O2_CS2O3 | Cs | 2Cs2O2 + O2 = 2Cs2O3 | 1430 | 1156.85 | 179.4 | 0.2360526 | -0.6269912 | -17.16514
CS2O2_CS2O3 | Cs | 2Cs2O2 + O2 = 2Cs2O3 | 1430 | 1156.85 | 179.4308 | 0.2360932 | -0.6269166 | -17.1631
CS2O2_CS2O3 | Cs | 2Cs2O2 + O2 = 2Cs2O3 | 1440 | 1166.85 | 197.8873 | 0.260378 | -0.5843957 | -16.11088
CS2O2_CS2O3 | Cs | 2Cs2O2 + O2 = 2Cs2O3 | 1450 | 1176.85 | 217.8768 | 0.28668 | -0.5426027 | -15.06259
CS2O2_CS2O3 | Cs | 2Cs2O2 + O2 = 2Cs2O3 | 1460 | 1186.85 | 239.4913 | 0.3151201 | -0.5015239 | -14.01827
CS2O2_CS2O3 | Cs | 2Cs2O2 + O2 = 2Cs2O3 | 1470 | 1196.85 | 262.8255 | 0.345823 | -0.4611461 | -12.97794
CS2O2_CS2O3 | Cs | 2Cs2O2 + O2 = 2Cs2O3 | 1480 | 1206.85 | 287.9767 | 0.3789166 | -0.4214563 | -11.94164
CS2O2_CS2O3 | Cs | 2Cs2O2 + O2 = 2Cs2O3 | 1490 | 1216.85 | 315.0443 | 0.4145319 | -0.382442 | -10.90942
CS2O2_CS2O3 | Cs | 2Cs2O2 + O2 = 2Cs2O3 | 1500 | 1226.85 | 344.1301 | 0.4528028 | -0.3440909 | -9.881306
CS2O2_CS2O3 | Cs | 2Cs2O2 + O2 = 2Cs2O3 | 1510 | 1236.85 | 375.338 | 0.4938658 | -0.306391 | -8.857331
CS2O2_CS2O3 | Cs | 2Cs2O2 + O2 = 2Cs2O3 | 1520 | 1246.85 | 408.7736 | 0.5378601 | -0.2693307 | -7.837532
CS2O2_CS2O3 | Cs | 2Cs2O2 + O2 = 2Cs2O3 | 1530 | 1256.85 | 444.5443 | 0.5849267 | -0.2328986 | -6.821944
CS2O2_CS2O3 | Cs | 2Cs2O2 + O2 = 2Cs2O3 | 1540 | 1266.85 | 482.7587 | 0.6352088 | -0.1970835 | -5.810599
CS2O2_CS2O3 | Cs | 2Cs2O2 + O2 = 2Cs2O3 | 1550 | 1276.85 | 523.5267 | 0.688851 | -0.1618747 | -4.803531
CS2O2_CS2O3 | Cs | 2Cs2O2 + O2 = 2Cs2O3 | 1560 | 1286.85 | 566.9594 | 0.7459992 | -0.1272616 | -3.800774
CS2O2_CS2O3 | Cs | 2Cs2O2 + O2 = 2Cs2O3 | 1570 | 1296.85 | 613.1682 | 0.8068003 | -0.09323396 | -2.802358
CS2O2_CS2O3 | Cs | 2Cs2O2 + O2 = 2Cs2O3 | 1580 | 1306.85 | 662.2652 | 0.8714016 | -0.05978163 | -1.808318
CS2O2_CS2O3 | Cs | 2Cs2O2 + O2 = 2Cs2O3 | 1590 | 1316.85 | 714.3627 | 0.9399509 | -0.02689482 | -0.8186829
CS2O2_CS2O3 | Cs | 2Cs2O2 + O2 = 2Cs2O3 | 1600 | 1326.85 | 769.5727 | 1.012596 | 0.005436037 | 0.1665146
CS2O2_CS2O3 | Cs | 2Cs2O2 + O2 = 2Cs2O3 | 1610 | 1336.85 | 828.0068 | 1.089483 | 0.03722031 | 1.147244
CS2O2_CS2O3 | Cs | 2Cs2O2 + O2 = 2Cs2O3 | 1620 | 1346.85 | 889.7761 | 1.170758 | 0.06846714 | 2.123475
CS2O2_CS2O3 | Cs | 2Cs2O2 + O2 = 2Cs2O3 | 1630 | 1356.85 | 954.9905 | 1.256566 | 0.09918545 | 3.095177
CS2O2_CS2O3 | Cs | 2Cs2O2 + O2 = 2Cs2O3 | 1640 | 1366.85 | 1023.758565 | 1.347051 | 0.129384 | 4.06232
CS2O2_CS2O3 | Cs | 2Cs2O2 + O2 = 2Cs2O3 | 1650 | 1376.85 | 1096.187 | 1.442352 | 0.1590712 | 5.024876
CS2O2_CS2O3 | Cs | 2Cs2O2 + O2 = 2Cs2O3 | 1660 | 1386.85 | 1172.382 | 1.542608 | 0.1882555 | 5.982815
CS2O2_CS2O3 | Cs | 2Cs2O2 + O2 = 2Cs2O3 | 1670 | 1396.85 | 1252.445 | 1.647953 | 0.2169449 | 6.936108
CS2O2_CS2O3 | Cs | 2Cs2O2 + O2 = 2Cs2O3 | 1680 | 1406.85 | 1336.476 | 1.758521 | 0.2451475 | 7.884727
CS2O2_CS2O3 | Cs | 2Cs2O2 + O2 = 2Cs2O3 | 1690 | 1416.85 | 1424.573 | 1.874438 | 0.2728711 | 8.828645
CS2O2_CS2O3 | Cs | 2Cs2O2 + O2 = 2Cs2O3 | 1700 | 1426.85 | 1516.829 | 1.995828 | 0.3001231 | 9.767833
CS2O2_CS2O3 | Cs | 2Cs2O2 + O2 = 2Cs2O3 | 1710 | 1436.85 | 1613.336 | 2.12281 | 0.3269111 | 10.70226
CS2O2_CS2O3 | Cs | 2Cs2O2 + O2 = 2Cs2O3 | 1720 | 1446.85 | 1714.178 | 2.255497 | 0.3532423 | 11.63191
CS2O2_CS2O3 | Cs | 2Cs2O2 + O2 = 2Cs2O3 | 1730 | 1456.85 | 1819.439 | 2.393999 | 0.3791239 | 12.55675
CS2O2_CS2O3 | Cs | 2Cs2O2 + O2 = 2Cs2O3 | 1740 | 1466.85 | 1929.196 | 2.538416 | 0.4045628 | 13.47675
CS2O2_CS2O3 | Cs | 2Cs2O2 + O2 = 2Cs2O3 | 1750 | 1476.85 | 2043.522 | 2.688845 | 0.4295658 | 14.39188
CS2O2_CS2O3 | Cs | 2Cs2O2 + O2 = 2Cs2O3 | 1760 | 1486.85 | 2162.485 | 2.845375 | 0.4541395 | 15.30213
CS2O2_CS2O3 | Cs | 2Cs2O2 + O2 = 2Cs2O3 | 1770 | 1496.85 | 2286.147 | 3.008088 | 0.4782906 | 16.20746
CS2O2_CS2O3 | Cs | 2Cs2O2 + O2 = 2Cs2O3 | 1780 | 1506.85 | 2414.565 | 3.177059 | 0.5020253 | 17.10785
CS2O2_CS2O3 | Cs | 2Cs2O2 + O2 = 2Cs2O3 | 1790 | 1516.85 | 2547.79 | 3.352355 | 0.52535 | 18.00328
CS2O2_CS2O3 | Cs | 2Cs2O2 + O2 = 2Cs2O3 | 1800 | 1526.85 | 2685.866 | 3.534034 | 0.5482707 | 18.89372
CS2O2_CS2O3 | Cs | 2Cs2O2 + O2 = 2Cs2O3 | 1810 | 1536.85 | 2828.831 | 3.722146 | 0.5707934 | 19.77914
CS2O2_CS2O3 | Cs | 2Cs2O2 + O2 = 2Cs2O3 | 1820 | 1546.85 | 2976.718 | 3.916734 | 0.5929241 | 20.65953
CS2O2_CS2O3 | Cs | 2Cs2O2 + O2 = 2Cs2O3 | 1830 | 1556.85 | 3129.55 | 4.11783 | 0.6146684 | 21.53485
CS2O2_CS2O3 | Cs | 2Cs2O2 + O2 = 2Cs2O3 | 1840 | 1566.85 | 3287.347 | 4.325456 | 0.6360319 | 22.40509
CS2O2_CS2O3 | Cs | 2Cs2O2 + O2 = 2Cs2O3 | 1850 | 1576.85 | 3450.117 | 4.539628 | 0.6570203 | 23.27021
CS2O2_CS2O3 | Cs | 2Cs2O2 + O2 = 2Cs2O3 | 1860 | 1586.85 | 3617.866 | 4.760349 | 0.6776388 | 24.13021
CS2O2_CS2O3 | Cs | 2Cs2O2 + O2 = 2Cs2O3 | 1870 | 1596.85 | 3790.587 | 4.987614 | 0.6978929 | 24.98505
CS2O2_CS2O3 | Cs | 2Cs2O2 + O2 = 2Cs2O3 | 1880 | 1606.85 | 3968.269 | 5.221407 | 0.7177876 | 25.83471
CS2O2_CS2O3 | Cs | 2Cs2O2 + O2 = 2Cs2O3 | 1890 | 1616.85 | 4150.894 | 5.461702 | 0.737328 | 26.67918
CS2O2_CS2O3 | Cs | 2Cs2O2 + O2 = 2Cs2O3 | 1900 | 1626.85 | 4338.432 | 5.708463 | 0.7565192 | 27.51842
CS2O2_CS2O3 | Cs | 2Cs2O2 + O2 = 2Cs2O3 | 1910 | 1636.85 | 4530.85 | 5.961644 | 0.775366 | 28.35241
CS2O2_CS2O3 | Cs | 2Cs2O2 + O2 = 2Cs2O3 | 1920 | 1646.85 | 4728.103 | 6.221188 | 0.7938733 | 29.18114
CS2O2_CS2O3 | Cs | 2Cs2O2 + O2 = 2Cs2O3 | 1930 | 1656.85 | 4930.14 | 6.487026 | 0.8120456 | 30.00459
CS2O2_CS2O3 | Cs | 2Cs2O2 + O2 = 2Cs2O3 | 1940 | 1666.85 | 5136.902 | 6.759082 | 0.8298877 | 30.82272
CS2O2_CS2O3 | Cs | 2Cs2O2 + O2 = 2Cs2O3 | 1950 | 1676.85 | 5348.323 | 7.037267 | 0.847404 | 31.63552
CS2O2_CS2O3 | Cs | 2Cs2O2 + O2 = 2Cs2O3 | 1960 | 1686.85 | 5564.327 | 7.321482 | 0.864599 | 32.44298
CS2O2_CS2O3 | Cs | 2Cs2O2 + O2 = 2Cs2O3 | 1970 | 1696.85 | 5784.83 | 7.611619 | 0.881477 | 33.24506
CS2O2_CS2O3 | Cs | 2Cs2O2 + O2 = 2Cs2O3 | 1980 | 1706.85 | 6009.743 | 7.907556 | 0.8980423 | 34.04175
CS2O2_CS2O3 | Cs | 2Cs2O2 + O2 = 2Cs2O3 | 1990 | 1716.85 | 6238.966 | 8.209166 | 0.914299 | 34.83303
CS2O2_CS2O3 | Cs | 2Cs2O2 + O2 = 2Cs2O3 | 2010 | 1736.85 | 6709.913 | 8.828832 | 0.9459033 | 36.39927
CS2O2_CS2O3 | Cs | 2Cs2O2 + O2 = 2Cs2O3 | 2020 | 1746.85 | 6951.401 | 9.14658 | 0.9612587 | 37.17419
CS2O2_CS2O3 | Cs | 2Cs2O2 + O2 = 2Cs2O3 | 2030 | 1756.85 | 7196.73 | 9.469382 | 0.9763216 | 37.94363
CS2O2_CS2O3 | Cs | 2Cs2O2 + O2 = 2Cs2O3 | 2040 | 1766.85 | 7445.766 | 9.79706 | 0.9910958 | 38.70755
CS2O2_CS2O3 | Cs | 2Cs2O2 + O2 = 2Cs2O3 | 2050 | 1776.85 | 7698.365 | 10.12943 | 1.005585 | 39.46594
CS2O2_CS2O3 | Cs | 2Cs2O2 + O2 = 2Cs2O3 | 2060 | 1786.85 | 7954.379 | 10.46629 | 1.019793 | 40.21879
CS2O2_CS2O3 | Cs | 2Cs2O2 + O2 = 2Cs2O3 | 2070 | 1796.85 | 8213.653 | 10.80744 | 1.033723 | 40.96607
CS2O2_CS2O3 | Cs | 2Cs2O2 + O2 = 2Cs2O3 | 2080 | 1806.85 | 8476.025 | 11.15266 | 1.047379 | 41.70776
CS2O2_CS2O3 | Cs | 2Cs2O2 + O2 = 2Cs2O3 | 2090 | 1816.85 | 8741.327 | 11.50175 | 1.060764 | 42.44386
CS2O2_CS2O3 | Cs | 2Cs2O2 + O2 = 2Cs2O3 | 2100 | 1826.85 | 9009.386 | 11.85446 | 1.073882 | 43.17433
CS2O2_CS2O3 | Cs | 2Cs2O2 + O2 = 2Cs2O3 | 2110 | 1836.85 | 9280.025 | 12.21056 | 1.086736 | 43.89916
CS2O2_CS2O3 | Cs | 2Cs2O2 + O2 = 2Cs2O3 | 2120 | 1846.85 | 9553.057 | 12.56981 | 1.099329 | 44.61833
CS2O2_CS2O3 | Cs | 2Cs2O2 + O2 = 2Cs2O3 | 2130 | 1856.85 | 9828.296 | 12.93197 | 1.111665 | 45.33183
CS2O2_CS2O3 | Cs | 2Cs2O2 + O2 = 2Cs2O3 | 2140 | 1866.85 | 10105.55 | 13.29677 | 1.123746 | 46.03964
CS2O2_CS2O3 | Cs | 2Cs2O2 + O2 = 2Cs2O3 | 2150 | 1876.85 | 10384.62 | 13.66397 | 1.135577 | 46.74174
CS2O2_CS2O3 | Cs | 2Cs2O2 + O2 = 2Cs2O3 | 2160 | 1886.85 | 10665.3 | 14.03328 | 1.147159 | 47.43811
CS2O2_CS2O3 | Cs | 2Cs2O2 + O2 = 2Cs2O3 | 2170 | 1896.85 | 10947.39 | 14.40446 | 1.158497 | 48.12874
CS2O2_CS2O3 | Cs | 2Cs2O2 + O2 = 2Cs2O3 | 2180 | 1906.85 | 11230.68 | 14.77721 | 1.169592 | 48.8136
CS2O2_CS2O3 | Cs | 2Cs2O2 + O2 = 2Cs2O3 | 2190 | 1916.85 | 11514.96 | 15.15126 | 1.180449 | 49.4927
CS2O2_CS2O3 | Cs | 2Cs2O2 + O2 = 2Cs2O3 | 2200 | 1926.85 | 11800.01094 | 15.52633 | 1.191069 | 50.16599
CS2O2_CS2O3 | Cs | 2Cs2O2 + O2 = 2Cs2O3 | 2210 | 1936.85 | 12085.62462 | 15.90214 | 1.201456 | 50.83348
CS2O2_CS2O3 | Cs | 2Cs2O2 + O2 = 2Cs2O3 | 2220 | 1946.85 | 12371.58 | 16.27839 | 1.211612 | 51.49514
CS2O2_CS2O3 | Cs | 2Cs2O2 + O2 = 2Cs2O3 | 2230 | 1956.85 | 12657.65 | 16.65481 | 1.22154 | 52.15096
CS2O2_CS2O3 | Cs | 2Cs2O2 + O2 = 2Cs2O3 | 2240 | 1966.85 | 12943.63 | 17.0310932 | 1.231243 | 52.80092
CS2O2_CS2O3 | Cs | 2Cs2O2 + O2 = 2Cs2O3 | 2250 | 1976.85 | 13229.29 | 17.40695 | 1.240723 | 53.44501
CS2O2_CS2O3 | Cs | 2Cs2O2 + O2 = 2Cs2O3 | 2260 | 1986.85 | 13514.4 | 17.7820993 | 1.249983 | 54.08321
CS2O2_CS2O3 | Cs | 2Cs2O2 + O2 = 2Cs2O3 | 2270 | 1996.85 | 13798.74 | 18.15624 | 1.259026 | 54.7155
CS2O2_CS2O3 | Cs | 2Cs2O2 + O2 = 2Cs2O3 | 2280 | 2006.85 | 14082.09 | 18.52907 | 1.267854 | 55.34187
CS2O2_CS2O3 | Cs | 2Cs2O2 + O2 = 2Cs2O3 | 2290 | 2016.85 | 14364.24 | 18.90031 | 1.276469 | 55.96231
CS2O2_CS2O3 | Cs | 2Cs2O2 + O2 = 2Cs2O3 | 2300 | 2026.85 | 14644.95 | 19.26967 | 1.284874 | 56.5768
CS2O2_CS2O3 | Cs | 2Cs2O2 + O2 = 2Cs2O3 | 2310 | 2036.85 | 14924.01 | 19.63685 | 1.293072 | 57.18532
CS2O2_CS2O3 | Cs | 2Cs2O2 + O2 = 2Cs2O3 | 2320 | 2046.85 | 15201.2 | 20.00158 | 1.301064 | 57.78786
CS2O2_CS2O3 | Cs | 2Cs2O2 + O2 = 2Cs2O3 | 2330 | 2056.85 | 15476.3 | 20.36355 | 1.308854 | 58.3844
CS2O2_CS2O3 | Cs | 2Cs2O2 + O2 = 2Cs2O3 | 2340 | 2066.85 | 15749.1 | 20.72249855 | 1.316442 | 58.97494
CS2O2_CS2O3 | Cs | 2Cs2O2 + O2 = 2Cs2O3 | 2350 | 2076.85 | 16019.38 | 21.07814 | 1.323832 | 59.55945
CS2O2_CS2O3 | Cs | 2Cs2O2 + O2 = 2Cs2O3 | 2360 | 2086.85 | 16286.95 | 21.43019 | 1.331026 | 60.13792
CS2O2_CS2O3 | Cs | 2Cs2O2 + O2 = 2Cs2O3 | 2370 | 2096.85 | 16551.58 | 21.77839 | 1.338026 | 60.71034
CS2O2_CS2O3 | Cs | 2Cs2O2 + O2 = 2Cs2O3 | 2380 | 2106.85 | 16813.07 | 22.12247 | 1.344834 | 61.2767
CS2O2_CS2O3 | Cs | 2Cs2O2 + O2 = 2Cs2O3 | 2390 | 2116.85 | 17071.24 | 22.46215 | 1.351451 | 61.83697
CS2O2_CS2O3 | Cs | 2Cs2O2 + O2 = 2Cs2O3 | 2400 | 2126.85 | 17325.87 | 22.7972 | 1.357881 | 62.39115
CS2O2_CS2O3 | Cs | 2Cs2O2 + O2 = 2Cs2O3 | 2410 | 2136.85 | 17576.784 | 23.12735 | 1.364126 | 62.93922
CS2O2_CS2O3 | Cs | 2Cs2O2 + O2 = 2Cs2O3 | 2420 | 2146.85 | 17823.79 | 23.45235 | 1.370186 | 63.48117
CS2O2_CS2O3 | Cs | 2Cs2O2 + O2 = 2Cs2O3 | 2430 | 2156.85 | 18066.7 | 23.7719728 | 1.376065 | 64.01698
CS2O2_CS2O3 | Cs | 2Cs2O2 + O2 = 2Cs2O3 | 2440 | 2166.85 | 18305.34 | 24.08597 | 1.381764 | 64.54664
CS2O2_CS2O3 | Cs | 2Cs2O2 + O2 = 2Cs2O3 | 2450 | 2176.85 | 18539.54 | 24.39413 | 1.387285 | 65.07014
CS2O2_CS2O3 | Cs | 2Cs2O2 + O2 = 2Cs2O3 | 2460 | 2186.85 | 18769.12 | 24.69621 | 1.39263 | 65.58746
CS2O2_CS2O3 | Cs | 2Cs2O2 + O2 = 2Cs2O3 | 2470 | 2196.85 | 18993.93 | 24.99202 | 1.397801 | 66.0986
CS2O2_CS2O3 | Cs | 2Cs2O2 + O2 = 2Cs2O3 | 2480 | 2206.85 | 19213.81 | 25.28133 | 1.4028 | 66.60353
CS2O2_CS2O3 | Cs | 2Cs2O2 + O2 = 2Cs2O3 | 2490 | 2216.85 | 19428.6 | 25.56395 | 1.407628 | 67.10225
CS2O2_CS2O3 | Cs | 2Cs2O2 + O2 = 2Cs2O3 | 2500 | 2226.85 | 19638.16 | 25.83969 | 1.412287 | 67.59475
CS2O2_CS2O3 | Cs | 2Cs2O2 + O2 = 2Cs2O3 | 2510 | 2236.85 | 19842.36 | 26.10836 | 1.41678 | 68.081
CS2O2_CS2O3 | Cs | 2Cs2O2 + O2 = 2Cs2O3 | 2520 | 2246.85 | 20041.04 | 26.36979 | 1.421107 | 68.561
CS2O2_CS2O3 | Cs | 2Cs2O2 + O2 = 2Cs2O3 | 2530 | 2256.85 | 20234.1 | 26.62381 | 1.42527 | 69.03473
CS2O2_CS2O3 | Cs | 2Cs2O2 + O2 = 2Cs2O3 | 2540 | 2266.85 | 20421.4 | 26.87026 | 1.429272 | 69.50218
CS2O2_CS2O3 | Cs | 2Cs2O2 + O2 = 2Cs2O3 | 2550 | 2276.85 | 20602.83 | 27.10899 | 1.433113 | 69.96335
CS2O2_CS2O3 | Cs | 2Cs2O2 + O2 = 2Cs2O3 | 2560 | 2286.85 | 20778.29 | 27.33985 | 1.436796 | 70.41821
CS2O2_CS2O3 | Cs | 2Cs2O2 + O2 = 2Cs2O3 | 2570 | 2296.85 | 20947.66478 | 27.56272 | 1.440322 | 70.86676
CS2O2_CS2O3 | Cs | 2Cs2O2 + O2 = 2Cs2O3 | 2580 | 2306.85 | 21110.87 | 27.77745 | 1.443692 | 71.30899
CS2O2_CS2O3 | Cs | 2Cs2O2 + O2 = 2Cs2O3 | 2590 | 2316.85 | 21267.8 | 27.98395 | 1.446909 | 71.74487
CS2O2_CS2O3 | Cs | 2Cs2O2 + O2 = 2Cs2O3 | 2600 | 2326.85 | 21418.39 | 28.18209 | 1.449973 | 72.17441
CS2O2_CS2O3 | Cs | 2Cs2O2 + O2 = 2Cs2O3 | 2610 | 2336.85 | 21562.56 | 28.37179 | 1.452887 | 72.59758
CS2O2_CS2O3 | Cs | 2Cs2O2 + O2 = 2Cs2O3 | 2620 | 2346.85 | 21700.23 | 28.55294 | 1.455651 | 73.01438
CS2O2_CS2O3 | Cs | 2Cs2O2 + O2 = 2Cs2O3 | 2630 | 2356.85 | 21831.36 | 28.72547 | 1.458267 | 73.42479
CS2O2_CS2O3 | Cs | 2Cs2O2 + O2 = 2Cs2O3 | 2640 | 2366.85 | 21955.87 | 28.8893 | 1.460737 | 73.82881
CS2O2_CS2O3 | Cs | 2Cs2O2 + O2 = 2Cs2O3 | 2650 | 2376.85 | 22073.73 | 29.04438 | 1.463062 | 74.22642
CS2O2_CS2O3 | Cs | 2Cs2O2 + O2 = 2Cs2O3 | 2660 | 2386.85 | 22184.88 | 29.19063 | 1.465243 | 74.61761
CS2O2_CS2O3 | Cs | 2Cs2O2 + O2 = 2Cs2O3 | 2670 | 2396.85 | 22289.3 | 29.32802315 | 1.467283 | 75.00237
CS2O2_CS2O3 | Cs | 2Cs2O2 + O2 = 2Cs2O3 | 2680 | 2406.85 | 22386.95 | 29.45651 | 1.469181 | 75.38068
CS2O2_CS2O3 | Cs | 2Cs2O2 + O2 = 2Cs2O3 | 2690 | 2416.85 | 22477.81139 | 29.57607 | 1.47094 | 75.75255
CS2O2_CS2O3 | Cs | 2Cs2O2 + O2 = 2Cs2O3 | 2700 | 2426.85 | 22561.87 | 29.68667 | 1.472561 | 76.11795
CS2O2_CS2O3 | Cs | 2Cs2O2 + O2 = 2Cs2O3 | 2710 | 2436.85 | 22639.11 | 29.7883 | 1.474046 | 76.47687
CS2O2_CS2O3 | Cs | 2Cs2O2 + O2 = 2Cs2O3 | 2720 | 2446.85 | 22709.52986 | 29.88096 | 1.475395 | 76.82931
CS2O2_CS2O3 | Cs | 2Cs2O2 + O2 = 2Cs2O3 | 2730 | 2456.85 | 22773.13 | 29.96465 | 1.476609 | 77.17526
CS2O2_CS2O3 | Cs | 2Cs2O2 + O2 = 2Cs2O3 | 2740 | 2466.85 | 22829.93 | 30.03938 | 1.477691 | 77.51469
CS2O2_CS2O3 | Cs | 2Cs2O2 + O2 = 2Cs2O3 | 2750 | 2476.85 | 22879.92 | 30.10516 | 1.478641 | 77.84761
CS2O2_CS2O3 | Cs | 2Cs2O2 + O2 = 2Cs2O3 | 2760 | 2486.85 | 22923.14 | 30.16203 | 1.479461 | 78.174
CS2O2_CS2O3 | Cs | 2Cs2O2 + O2 = 2Cs2O3 | 2770 | 2496.85 | 22959.62 | 30.21002 | 1.480151 | 78.49386
CS2O2_CS2O3 | Cs | 2Cs2O2 + O2 = 2Cs2O3 | 2780 | 2506.85 | 22989.37 | 30.24917 | 1.480713 | 78.80716
CS2O2_CS2O3 | Cs | 2Cs2O2 + O2 = 2Cs2O3 | 2790 | 2516.85 | 23012.43 | 30.27952 | 1.481149 | 79.1139
CS2O2_CS2O3 | Cs | 2Cs2O2 + O2 = 2Cs2O3 | 2800 | 2526.85 | 23028.86 | 30.30113 | 1.481459 | 79.41408
CS2O2_CS2O3 | Cs | 2Cs2O2 + O2 = 2Cs2O3 | 2810 | 2536.85 | 23038.69 | 30.31407 | 1.481644 | 79.70767
CS2O2_CS2O3 | Cs | 2Cs2O2 + O2 = 2Cs2O3 | 2820 | 2546.85 | 23041.98 | 30.3184 | 1.481706 | 79.99468
CS2O2_CS2O3 | Cs | 2Cs2O2 + O2 = 2Cs2O3 | 2830 | 2556.85 | 23038.79 | 30.31419 | 1.481646 | 80.27508
CS2O2_CS2O3 | Cs | 2Cs2O2 + O2 = 2Cs2O3 | 2840 | 2566.85 | 23029.17 | 30.30153515 | 1.481465 | 80.54888
CS2O2_CS2O3 | Cs | 2Cs2O2 + O2 = 2Cs2O3 | 2850 | 2576.85 | 23013.19 | 30.28051 | 1.481163 | 80.81605
CS2O2_CS2O3 | Cs | 2Cs2O2 + O2 = 2Cs2O3 | 2860 | 2586.85 | 22990.92 | 30.25121 | 1.480743 | 81.0766
CS2O2_CS2O3 | Cs | 2Cs2O2 + O2 = 2Cs2O3 | 2870 | 2596.85 | 22962.44 | 30.21374 | 1.480204 | 81.33051
CS2O2_CS2O3 | Cs | 2Cs2O2 + O2 = 2Cs2O3 | 2880 | 2606.85 | 22927.83 | 30.16819 | 1.479549 | 81.57777
CS2O2_CS2O3 | Cs | 2Cs2O2 + O2 = 2Cs2O3 | 2890 | 2616.85 | 22887.16 | 30.11469 | 1.478778 | 81.81837
CS2O2_CS2O3 | Cs | 2Cs2O2 + O2 = 2Cs2O3 | 2900 | 2626.85 | 22840.53 | 30.05333 | 1.477893 | 82.0523
CS2O2_CS2O3 | Cs | 2Cs2O2 + O2 = 2Cs2O3 | 2910 | 2636.85 | 22788.02 | 29.98424 | 1.476893 | 82.27955
CS2O2_CS2O3 | Cs | 2Cs2O2 + O2 = 2Cs2O3 | 2920 | 2646.85 | 22729.73 | 29.90754 | 1.475781 | 82.50012
CS2O2_CS2O3 | Cs | 2Cs2O2 + O2 = 2Cs2O3 | 2930 | 2656.85 | 22665.76 | 29.82337 | 1.474557 | 82.71399
CS2O2_CS2O3 | Cs | 2Cs2O2 + O2 = 2Cs2O3 | 2940 | 2666.85 | 22596.2 | 29.73184 | 1.473222 | 82.92115
CS2O2_CS2O3 | Cs | 2Cs2O2 + O2 = 2Cs2O3 | 2950 | 2676.85 | 22521.15 | 29.63309 | 1.471777 | 83.1216
CS2O2_CS2O3 | Cs | 2Cs2O2 + O2 = 2Cs2O3 | 2960 | 2686.85 | 22440.72828 | 29.52727 | 1.470223 | 83.31533
CS2O2_CS2O3 | Cs | 2Cs2O2 + O2 = 2Cs2O3 | 2970 | 2696.85 | 22355.03465 | 29.41452 | 1.468562 | 83.50232
CS2O2_CS2O3 | Cs | 2Cs2O2 + O2 = 2Cs2O3 | 2980 | 2706.85 | 22264.18 | 29.29497 | 1.466793 | 83.68257
CS2O2_CS2O3 | Cs | 2Cs2O2 + O2 = 2Cs2O3 | 2990 | 2716.85 | 22168.28 | 29.16879 | 1.464918 | 83.85607
CS2O2_CS2O3 | Cs | 2Cs2O2 + O2 = 2Cs2O3 | 3000 | 2726.85 | 22067.44416 | 29.03611 | 1.462938 | 84.02281
CS2O3_CS1O2 | Cs | 2Cs2O3 + O2 = 4CsO2 | 300 | 26.85 | 6.363799e-11 | 8.37342e-14 | -13.0771 | -75.10736
CS2O3_CS1O2 | Cs | 2Cs2O3 + O2 = 4CsO2 | 310 | 36.85 | 2.442653e-10 | 3.214017e-13 | -12.49295 | -74.14411
CS2O3_CS1O2 | Cs | 2Cs2O3 + O2 = 4CsO2 | 320 | 46.85 | 8.578136e-10 | 1.128702e-12 | -11.94742 | -73.19375
CS2O3_CS1O2 | Cs | 2Cs2O3 + O2 = 4CsO2 | 330 | 56.85 | 2.777963e-09 | 3.655214e-12 | -11.43709 | -72.25689
CS2O3_CS1O2 | Cs | 2Cs2O3 + O2 = 4CsO2 | 340 | 66.85 | 8.354136e-09 | 1.099228e-11 | -10.95891 | -71.33394
CS2O3_CS1O2 | Cs | 2Cs2O3 + O2 = 4CsO2 | 350 | 76.85 | 2.347623e-08 | 3.088978e-11 | -10.51019 | -70.42523
CS2O3_CS1O2 | Cs | 2Cs2O3 + O2 = 4CsO2 | 360 | 86.85 | 6.199096e-08 | 8.156705e-11 | -10.08849 | -69.53098
CS2O3_CS1O2 | Cs | 2Cs2O3 + O2 = 4CsO2 | 370 | 96.85 | 1.545859e-07 | 2.034026e-10 | -9.691644 | -68.65134
CS2O3_CS1O2 | Cs | 2Cs2O3 + O2 = 4CsO2 | 380 | 106.85 | 3.656783e-07 | 4.811557e-10 | -9.317714 | -67.78645
CS2O3_CS1O2 | Cs | 2Cs2O3 + O2 = 4CsO2 | 390 | 116.85 | 8.238828e-07 | 1.084056e-09 | -8.964948 | -66.93639
CS2O3_CS1O2 | Cs | 2Cs2O3 + O2 = 4CsO2 | 400 | 126.85 | 1.774372255e-06 | 2.3347e-09 | -8.631769 | -66.10125
CS2O3_CS1O2 | Cs | 2Cs2O3 + O2 = 4CsO2 | 410 | 136.85 | 3.664916e-06 | 4.822258e-09 | -8.31675 | -65.28108
CS2O3_CS1O2 | Cs | 2Cs2O3 + O2 = 4CsO2 | 420 | 146.85 | 7.28219e-06 | 9.581828e-09 | -8.018552 | -64.47556
CS2O3_CS1O2 | Cs | 2Cs2O3 + O2 = 4CsO2 | 430 | 156.85 | 1.395999e-05 | 1.836841e-08 | -7.735928 | -63.68406
CS2O3_CS1O2 | Cs | 2Cs2O3 + O2 = 4CsO2 | 440 | 166.85 | 2.58859e-05 | 3.40604e-08 | -7.46775 | -62.90604
CS2O3_CS1O2 | Cs | 2Cs2O3 + O2 = 4CsO2 | 450 | 176.85 | 4.653965e-05 | 6.123638e-08 | -7.212991 | -62.14093
CS2O3_CS1O2 | Cs | 2Cs2O3 + O2 = 4CsO2 | 460 | 186.85 | 8.130157e-05 | 1.069758e-07 | -6.970715 | -61.38822
CS2O3_CS1O2 | Cs | 2Cs2O3 + O2 = 4CsO2 | 470 | 196.85 | 0.0001382748914 | 1.819406e-07 | -6.74007 | -60.6474
CS2O3_CS1O2 | Cs | 2Cs2O3 + O2 = 4CsO2 | 480 | 206.85 | 0.0002293693 | 3.018018e-07 | -6.520278 | -59.91799
CS2O3_CS1O2 | Cs | 2Cs2O3 + O2 = 4CsO2 | 490 | 216.85 | 0.0003716965 | 4.890743e-07 | -6.310625 | -59.19954
CS2O3_CS1O2 | Cs | 2Cs2O3 + O2 = 4CsO2 | 500 | 226.85 | 0.0005893278 | 7.754313e-07 | -6.110457 | -58.49161
CS2O3_CS1O2 | Cs | 2Cs2O3 + O2 = 4CsO2 | 510 | 236.85 | 0.0009154657 | 1.20456e-06 | -5.919171 | -57.79376
CS2O3_CS1O2 | Cs | 2Cs2O3 + O2 = 4CsO2 | 520 | 246.85 | 0.001395074 | 1.835624e-06 | -5.736216 | -57.10561
CS2O3_CS1O2 | Cs | 2Cs2O3 + O2 = 4CsO2 | 530 | 256.85 | 0.002088009 | 2.747381e-06 | -5.561081 | -56.42674
CS2O3_CS1O2 | Cs | 2Cs2O3 + O2 = 4CsO2 | 540 | 266.85 | 0.003072688 | 4.043011e-06 | -5.393295 | -55.7568
CS2O3_CS1O2 | Cs | 2Cs2O3 + O2 = 4CsO2 | 550 | 276.85 | 0.004450313433 | 5.855676e-06 | -5.232423 | -55.09541
CS2O3_CS1O2 | Cs | 2Cs2O3 + O2 = 4CsO2 | 560 | 286.85 | 0.006349679 | 8.35484e-06 | -5.078062 | -54.44223
CS2O3_CS1O2 | Cs | 2Cs2O3 + O2 = 4CsO2 | 570 | 296.85 | 0.008932549 | 1.175335e-05 | -4.929838 | -53.79692
CS2O3_CS1O2 | Cs | 2Cs2O3 + O2 = 4CsO2 | 580 | 306.85 | 0.01239962 | 1.631529e-05 | -4.787405 | -53.15915
CS2O3_CS1O2 | Cs | 2Cs2O3 + O2 = 4CsO2 | 590 | 316.85 | 0.01699701 | 2.236449e-05 | -4.650441 | -52.52862
CS2O3_CS1O2 | Cs | 2Cs2O3 + O2 = 4CsO2 | 600 | 326.85 | 0.02302332 | 3.029384e-05 | -4.518646 | -51.90503
CS2O3_CS1O2 | Cs | 2Cs2O3 + O2 = 4CsO2 | 610 | 336.85 | 0.03083711 | 4.057514e-05 | -4.39174 | -51.28807
CS2O3_CS1O2 | Cs | 2Cs2O3 + O2 = 4CsO2 | 620 | 346.85 | 0.04086487 | 5.376956e-05 | -4.269464 | -50.67746
CS2O3_CS1O2 | Cs | 2Cs2O3 + O2 = 4CsO2 | 630 | 356.85 | 0.05360933 | 7.053859e-05 | -4.151573 | -50.07294
CS2O3_CS1O2 | Cs | 2Cs2O3 + O2 = 4CsO2 | 640 | 366.85 | 0.06965811 | 9.16554e-05 | -4.037842 | -49.47424
CS2O3_CS1O2 | Cs | 2Cs2O3 + O2 = 4CsO2 | 650 | 376.85 | 0.08969256 | 0.0001180165 | -3.928057 | -48.88111
CS2O3_CS1O2 | Cs | 2Cs2O3 + O2 = 4CsO2 | 660 | 386.85 | 0.1144969 | 0.0001506538 | -3.82202 | -48.29329
CS2O3_CS1O2 | Cs | 2Cs2O3 + O2 = 4CsO2 | 670 | 396.85 | 0.1449672 | 0.0001907464 | -3.719544 | -47.71054
CS2O3_CS1O2 | Cs | 2Cs2O3 + O2 = 4CsO2 | 680 | 406.85 | 0.182121 | 0.0002396329 | -3.620454 | -47.13264
CS2O3_CS1O2 | Cs | 2Cs2O3 + O2 = 4CsO2 | 690 | 416.85 | 0.2271058 | 0.0002988235 | -3.524585 | -46.55936
CS2O3_CS1O2 | Cs | 2Cs2O3 + O2 = 4CsO2 | 700 | 426.85 | 0.281209 | 0.0003700118 | -3.431784 | -45.99048
CS2O3_CS1O2 | Cs | 2Cs2O3 + O2 = 4CsO2 | 710 | 436.85 | 0.345866 | 0.0004550869 | -3.341906 | -45.42578
CS2O3_CS1O2 | Cs | 2Cs2O3 + O2 = 4CsO2 | 720 | 446.85 | 0.4226697 | 0.0005561443 | -3.254813 | -44.86507
CS2O3_CS1O2 | Cs | 2Cs2O3 + O2 = 4CsO2 | 723 | 449.85 | 0.4483377488 | 0.0005899181 | -3.229208 | -44.6976
CS2O3_CS1O2 | Cs | 2Cs2O3 + O2 = 4CsO2 | 723 | 449.85 | 0.4483377488 | 0.0005899181 | -3.229208 | -44.6976
CS2O3_CS1O2 | Cs | 2Cs2O3 + O2 = 4CsO2 | 730 | 456.85 | 0.456388 | 0.0006005106 | -3.221479 | -45.02234
CS2O3_CS1O2 | Cs | 2Cs2O3 + O2 = 4CsO2 | 740 | 466.85 | 0.4672118 | 0.0006147524 | -3.2113 | -45.49487
CS2O3_CS1O2 | Cs | 2Cs2O3 + O2 = 4CsO2 | 750 | 476.85 | 0.4772363 | 0.0006279425 | -3.20208 | -45.97729
CS2O3_CS1O2 | Cs | 2Cs2O3 + O2 = 4CsO2 | 760 | 486.85 | 0.4864629 | 0.0006400827 | -3.193764 | -46.46932
CS2O3_CS1O2 | Cs | 2Cs2O3 + O2 = 4CsO2 | 770 | 496.85 | 0.4948978 | 0.0006511812595 | -3.186298 | -46.9707
CS2O3_CS1O2 | Cs | 2Cs2O3 + O2 = 4CsO2 | 780 | 506.85 | 0.5025517 | 0.0006612522 | -3.179633 | -47.48117
CS2O3_CS1O2 | Cs | 2Cs2O3 + O2 = 4CsO2 | 790 | 516.85 | 0.5094391 | 0.0006703146 | -3.173721 | -48.0005
CS2O3_CS1O2 | Cs | 2Cs2O3 + O2 = 4CsO2 | 800 | 526.85 | 0.5155779 | 0.000678392 | -3.168519 | -48.52843
CS2O3_CS1O2 | Cs | 2Cs2O3 + O2 = 4CsO2 | 810 | 536.85 | 0.5209886 | 0.0006855114 | -3.163985 | -49.06472
CS2O3_CS1O2 | Cs | 2Cs2O3 + O2 = 4CsO2 | 820 | 546.85 | 0.525694354 | 0.0006917031 | -3.16008 | -49.60916
CS2O3_CS1O2 | Cs | 2Cs2O3 + O2 = 4CsO2 | 830 | 556.85 | 0.52972 | 0.0006969999 | -3.156767 | -50.1615
CS2O3_CS1O2 | Cs | 2Cs2O3 + O2 = 4CsO2 | 840 | 566.85 | 0.5330919 | 0.0007014367 | -3.154011 | -50.72154
CS2O3_CS1O2 | Cs | 2Cs2O3 + O2 = 4CsO2 | 850 | 576.85 | 0.5358379 | 0.0007050498 | -3.15178 | -51.28906
CS2O3_CS1O2 | Cs | 2Cs2O3 + O2 = 4CsO2 | 860 | 586.85 | 0.5379863 | 0.0007078767 | -3.150042 | -51.86385
CS2O3_CS1O2 | Cs | 2Cs2O3 + O2 = 4CsO2 | 870 | 596.85 | 0.5395663 | 0.0007099557 | -3.148769 | -52.4457
CS2O3_CS1O2 | Cs | 2Cs2O3 + O2 = 4CsO2 | 880 | 606.85 | 0.5406072 | 0.0007113252 | -3.147932 | -53.03442
CS2O3_CS1O2 | Cs | 2Cs2O3 + O2 = 4CsO2 | 890 | 616.85 | 0.5411383 | 0.0007120241 | -3.147505 | -53.62982
CS2O3_CS1O2 | Cs | 2Cs2O3 + O2 = 4CsO2 | 900 | 626.85 | 0.541189 | 0.0007120908 | -3.147465 | -54.2317
CS2O3_CS1O2 | Cs | 2Cs2O3 + O2 = 4CsO2 | 910 | 636.85 | 0.5407882 | 0.0007115635 | -3.147786 | -54.83988
CS2O3_CS1O2 | Cs | 2Cs2O3 + O2 = 4CsO2 | 920 | 646.85 | 0.5399644 | 0.0007104795 | -3.148448 | -55.45418
CS2O3_CS1O2 | Cs | 2Cs2O3 + O2 = 4CsO2 | 930 | 656.85 | 0.5387455 | 0.0007088757 | -3.14943 | -56.07442
CS2O3_CS1O2 | Cs | 2Cs2O3 + O2 = 4CsO2 | 940 | 666.85 | 0.5371587 | 0.0007067877 | -3.150711 | -56.70042
CS2O3_CS1O2 | Cs | 2Cs2O3 + O2 = 4CsO2 | 950 | 676.85 | 0.5352303 | 0.0007042504 | -3.152273 | -57.33203
CS2O3_CS1O2 | Cs | 2Cs2O3 + O2 = 4CsO2 | 960 | 686.85 | 0.5329859 | 0.0007012973 | -3.154098 | -57.96906
CS2O3_CS1O2 | Cs | 2Cs2O3 + O2 = 4CsO2 | 970 | 696.85 | 0.5304503 | 0.0006979609 | -3.156169 | -58.61137
CS2O3_CS1O2 | Cs | 2Cs2O3 + O2 = 4CsO2 | 980 | 706.85 | 0.5276469366 | 0.000694272285 | -3.15847 | -59.25878
CS2O3_CS1O2 | Cs | 2Cs2O3 + O2 = 4CsO2 | 990 | 716.85 | 0.5245987 | 0.0006902614 | -3.160986 | -59.91116
CS2O3_CS1O2 | Cs | 2Cs2O3 + O2 = 4CsO2 | 1000 | 726.85 | 0.5213271 | 0.0006859567 | -3.163703 | -60.56833
CS2O3_CS1O2 | Cs | 2Cs2O3 + O2 = 4CsO2 | 1010 | 736.85 | 0.517853 | 0.0006813856 | -3.166607 | -61.23016
CS2O3_CS1O2 | Cs | 2Cs2O3 + O2 = 4CsO2 | 1020 | 746.85 | 0.5141961 | 0.0006765738 | -3.169685 | -61.8965
CS2O3_CS1O2 | Cs | 2Cs2O3 + O2 = 4CsO2 | 1030 | 756.85 | 0.510375 | 0.000671546 | -3.172924 | -62.56721
CS2O3_CS1O2 | Cs | 2Cs2O3 + O2 = 4CsO2 | 1040 | 766.85 | 0.5064074 | 0.0006663255 | -3.176314 | -63.24214
CS2O3_CS1O2 | Cs | 2Cs2O3 + O2 = 4CsO2 | 1050 | 776.85 | 0.5023101 | 0.0006609343 | -3.179842 | -63.92116
CS2O3_CS1O2 | Cs | 2Cs2O3 + O2 = 4CsO2 | 1060 | 786.85 | 0.4980988 | 0.0006553931 | -3.183498 | -64.60414
CS2O3_CS1O2 | Cs | 2Cs2O3 + O2 = 4CsO2 | 1070 | 796.85 | 0.4937884 | 0.0006497215 | -3.187273 | -65.29093
CS2O3_CS1O2 | Cs | 2Cs2O3 + O2 = 4CsO2 | 1080 | 806.85 | 0.4893928 | 0.0006439379 | -3.191156 | -65.98142
CS2O3_CS1O2 | Cs | 2Cs2O3 + O2 = 4CsO2 | 1090 | 816.85 | 0.4849252365 | 0.0006380595 | -3.195139 | -66.67547
CS2O3_CS1O2 | Cs | 2Cs2O3 + O2 = 4CsO2 | 1100 | 826.85 | 0.4803978261 | 0.0006321024 | -3.199213 | -67.37296
CS2O3_CS1O2 | Cs | 2Cs2O3 + O2 = 4CsO2 | 1110 | 836.85 | 0.4758220542 | 0.0006260817 | -3.203369 | -68.07377
CS2O3_CS1O2 | Cs | 2Cs2O3 + O2 = 4CsO2 | 1120 | 846.85 | 0.4712086 | 0.0006200113 | -3.2076 | -68.77778
CS2O3_CS1O2 | Cs | 2Cs2O3 + O2 = 4CsO2 | 1130 | 856.85 | 0.4665674002 | 0.0006139045 | -3.211899 | -69.48487
CS2O3_CS1O2 | Cs | 2Cs2O3 + O2 = 4CsO2 | 1140 | 866.85 | 0.4619077 | 0.0006077733 | -3.216258 | -70.19492
CS2O3_CS1O2 | Cs | 2Cs2O3 + O2 = 4CsO2 | 1150 | 876.85 | 0.4572380606 | 0.000601629 | -3.220671 | -70.90782
CS2O3_CS1O2 | Cs | 2Cs2O3 + O2 = 4CsO2 | 1160 | 886.85 | 0.4525664 | 0.0005954821 | -3.225131 | -71.62345
CS2O3_CS1O2 | Cs | 2Cs2O3 + O2 = 4CsO2 | 1170 | 896.85 | 0.4479001 | 0.0005893423 | -3.229632 | -72.34172
CS2O3_CS1O2 | Cs | 2Cs2O3 + O2 = 4CsO2 | 1180 | 906.85 | 0.4432459 | 0.0005832183 | -3.234169 | -73.06251
CS2O3_CS1O2 | Cs | 2Cs2O3 + O2 = 4CsO2 | 1190 | 916.85 | 0.4386099935 | 0.0005771184125 | -3.238735 | -73.78571
CS2O3_CS1O2 | Cs | 2Cs2O3 + O2 = 4CsO2 | 1200 | 926.85 | 0.4339981 | 0.0005710501 | -3.243326 | -74.51122
CS2O3_CS1O2 | Cs | 2Cs2O3 + O2 = 4CsO2 | 1210 | 936.85 | 0.4294155 | 0.0005650204 | -3.247936 | -75.23894
CS2O3_CS1O2 | Cs | 2Cs2O3 + O2 = 4CsO2 | 1220 | 946.85 | 0.4248669 | 0.0005590354 | -3.252561 | -75.96877
CS2O3_CS1O2 | Cs | 2Cs2O3 + O2 = 4CsO2 | 1230 | 956.85 | 0.4203567 | 0.0005531009 | -3.257196 | -76.70061
CS2O3_CS1O2 | Cs | 2Cs2O3 + O2 = 4CsO2 | 1240 | 966.85 | 0.4158889 | 0.0005472222 | -3.261836 | -77.43436
CS2O3_CS1O2 | Cs | 2Cs2O3 + O2 = 4CsO2 | 1250 | 976.85 | 0.411467 | 0.0005414039 | -3.266479 | -78.16993
CS2O3_CS1O2 | Cs | 2Cs2O3 + O2 = 4CsO2 | 1260 | 986.85 | 0.4070943 | 0.0005356503 | -3.271119 | -78.90721
CS2O3_CS1O2 | Cs | 2Cs2O3 + O2 = 4CsO2 | 1270 | 996.85 | 0.4027736 | 0.0005299653 | -3.275753 | -79.64613
CS2O3_CS1O2 | Cs | 2Cs2O3 + O2 = 4CsO2 | 1280 | 1006.85 | 0.3985076971 | 0.0005243522 | -3.280377 | -80.38659
CS2O3_CS1O2 | Cs | 2Cs2O3 + O2 = 4CsO2 | 1290 | 1016.85 | 0.3942988 | 0.0005188142 | -3.284988 | -81.12849
CS2O3_CS1O2 | Cs | 2Cs2O3 + O2 = 4CsO2 | 1300 | 1026.85 | 0.390149 | 0.0005133539 | -3.289583 | -81.87175
CS2O3_CS1O2 | Cs | 2Cs2O3 + O2 = 4CsO2 | 1310 | 1036.85 | 0.3860601 | 0.0005079738 | -3.294159 | -82.61629
CS2O3_CS1O2 | Cs | 2Cs2O3 + O2 = 4CsO2 | 1320 | 1046.85 | 0.3820336 | 0.0005026758 | -3.298712 | -83.36202
CS2O3_CS1O2 | Cs | 2Cs2O3 + O2 = 4CsO2 | 1330 | 1056.85 | 0.3780710726 | 0.0004974619 | -3.30324 | -84.10884
CS2O3_CS1O2 | Cs | 2Cs2O3 + O2 = 4CsO2 | 1340 | 1066.85 | 0.3741736 | 0.0004923336 | -3.30774 | -84.85669
CS2O3_CS1O2 | Cs | 2Cs2O3 + O2 = 4CsO2 | 1350 | 1076.85 | 0.3703421 | 0.0004872922 | -3.312211 | -85.60548
CS2O3_CS1O2 | Cs | 2Cs2O3 + O2 = 4CsO2 | 1360 | 1086.85 | 0.3666 | 0.0004823684 | -3.316621 | -86.35443
CS2O3_CS1O2 | Cs | 2Cs2O3 + O2 = 4CsO2 | 1360 | 1086.85 | 0.3665775 | 0.0004823388 | -3.316648 | -86.35513
CS2O3_CS1O2 | Cs | 2Cs2O3 + O2 = 4CsO2 | 1370 | 1096.85 | 0.3628805 | 0.0004774743 | -3.32105 | -87.10556
CS2O3_CS1O2 | Cs | 2Cs2O3 + O2 = 4CsO2 | 1380 | 1106.85 | 0.359251542 | 0.0004726994 | -3.325415 | -87.85668
CS2O3_CS1O2 | Cs | 2Cs2O3 + O2 = 4CsO2 | 1390 | 1116.85 | 0.3556911 | 0.0004680146 | -3.329741 | -88.60844
CS2O3_CS1O2 | Cs | 2Cs2O3 + O2 = 4CsO2 | 1400 | 1126.85 | 0.3521995 | 0.0004634204 | -3.334025 | -89.36074
CS2O3_CS1O2 | Cs | 2Cs2O3 + O2 = 4CsO2 | 1410 | 1136.85 | 0.3487768 | 0.0004589169 | -3.338266 | -90.11351
CS2O3_CS1O2 | Cs | 2Cs2O3 + O2 = 4CsO2 | 1420 | 1146.85 | 0.3454232 | 0.0004545042 | -3.342462 | -90.86669
CS2O3_CS1O2 | Cs | 2Cs2O3 + O2 = 4CsO2 | 1430 | 1156.85 | 0.3421386489 | 0.0004501824 | -3.346611 | -91.62019
CS2O3_CS1O2 | Cs | 2Cs2O3 + O2 = 4CsO2 | 1440 | 1166.85 | 0.338923 | 0.000445951351 | -3.350713 | -92.37395
CS2O3_CS1O2 | Cs | 2Cs2O3 + O2 = 4CsO2 | 1450 | 1176.85 | 0.3357762 | 0.0004418108 | -3.354764 | -93.1279
CS2O3_CS1O2 | Cs | 2Cs2O3 + O2 = 4CsO2 | 1460 | 1186.85 | 0.3326978734 | 0.0004377604 | -3.358764 | -93.88196
CS2O3_CS1O2 | Cs | 2Cs2O3 + O2 = 4CsO2 | 1470 | 1196.85 | 0.3296878 | 0.0004337997 | -3.362711 | -94.63607
CS2O3_CS1O2 | Cs | 2Cs2O3 + O2 = 4CsO2 | 1480 | 1206.85 | 0.326745626 | 0.0004299285 | -3.366604 | -95.39016
CS2O3_CS1O2 | Cs | 2Cs2O3 + O2 = 4CsO2 | 1490 | 1216.85 | 0.3238709299 | 0.000426146 | -3.370442 | -96.14417
CS2O3_CS1O2 | Cs | 2Cs2O3 + O2 = 4CsO2 | 1500 | 1226.85 | 0.3210632717 | 0.0004224517 | -3.374223 | -96.89802
CS2O3_CS1O2 | Cs | 2Cs2O3 + O2 = 4CsO2 | 1510 | 1236.85 | 0.3183222 | 0.000418845 | -3.377947 | -97.65166
CS2O3_CS1O2 | Cs | 2Cs2O3 + O2 = 4CsO2 | 1520 | 1246.85 | 0.3156471 | 0.0004153251 | -3.381612 | -98.40501
CS2O3_CS1O2 | Cs | 2Cs2O3 + O2 = 4CsO2 | 1530 | 1256.85 | 0.3130375 | 0.0004118915 | -3.385217 | -99.15802
CS2O3_CS1O2 | Cs | 2Cs2O3 + O2 = 4CsO2 | 1540 | 1266.85 | 0.3104928 | 0.0004085432 | -3.388762 | -99.91062
CS2O3_CS1O2 | Cs | 2Cs2O3 + O2 = 4CsO2 | 1550 | 1276.85 | 0.3080125 | 0.0004052796 | -3.392245 | -100.6628
CS2O3_CS1O2 | Cs | 2Cs2O3 + O2 = 4CsO2 | 1560 | 1286.85 | 0.3055958 | 0.0004020997 | -3.395666 | -101.4144
CS2O3_CS1O2 | Cs | 2Cs2O3 + O2 = 4CsO2 | 1570 | 1296.85 | 0.3032422 | 0.0003990029 | -3.399024 | -102.1654
CS2O3_CS1O2 | Cs | 2Cs2O3 + O2 = 4CsO2 | 1580 | 1306.85 | 0.3009510294 | 0.0003959882 | -3.402318 | -102.9157
CS2O3_CS1O2 | Cs | 2Cs2O3 + O2 = 4CsO2 | 1590 | 1316.85 | 0.2987216245 | 0.0003930548 | -3.405547 | -103.6654
CS2O3_CS1O2 | Cs | 2Cs2O3 + O2 = 4CsO2 | 1600 | 1326.85 | 0.2965533 | 0.0003902017 | -3.408711 | -104.4143
CS2O3_CS1O2 | Cs | 2Cs2O3 + O2 = 4CsO2 | 1610 | 1336.85 | 0.2944455 | 0.0003874283 | -3.411809 | -105.1624
CS2O3_CS1O2 | Cs | 2Cs2O3 + O2 = 4CsO2 | 1620 | 1346.85 | 0.2923974 | 0.0003847334 | -3.41484 | -105.9096
CS2O3_CS1O2 | Cs | 2Cs2O3 + O2 = 4CsO2 | 1630 | 1356.85 | 0.2904084 | 0.0003821163 | -3.417804 | -106.6558
CS2O3_CS1O2 | Cs | 2Cs2O3 + O2 = 4CsO2 | 1640 | 1366.85 | 0.2884779 | 0.0003795762 | -3.420701 | -107.4011
CS2O3_CS1O2 | Cs | 2Cs2O3 + O2 = 4CsO2 | 1650 | 1376.85 | 0.2866051 | 0.000377112 | -3.42353 | -108.1454
CS2O3_CS1O2 | Cs | 2Cs2O3 + O2 = 4CsO2 | 1660 | 1386.85 | 0.2847894 | 0.000374723 | -3.42629 | -108.8885
CS2O3_CS1O2 | Cs | 2Cs2O3 + O2 = 4CsO2 | 1670 | 1396.85 | 0.2830302 | 0.0003724082 | -3.428981 | -109.6305
CS2O3_CS1O2 | Cs | 2Cs2O3 + O2 = 4CsO2 | 1680 | 1406.85 | 0.2813268 | 0.0003701668 | -3.431602 | -110.3713
CS2O3_CS1O2 | Cs | 2Cs2O3 + O2 = 4CsO2 | 1690 | 1416.85 | 0.2796785 | 0.000367998 | -3.434154 | -111.1108
CS2O3_CS1O2 | Cs | 2Cs2O3 + O2 = 4CsO2 | 1700 | 1426.85 | 0.2780848 | 0.000365901 | -3.436636 | -111.8491
CS2O3_CS1O2 | Cs | 2Cs2O3 + O2 = 4CsO2 | 1710 | 1436.85 | 0.2765449 | 0.0003638748 | -3.439048 | -112.586
CS2O3_CS1O2 | Cs | 2Cs2O3 + O2 = 4CsO2 | 1720 | 1446.85 | 0.2750583 | 0.0003619188 | -3.441389 | -113.3214
CS2O3_CS1O2 | Cs | 2Cs2O3 + O2 = 4CsO2 | 1730 | 1456.85 | 0.2736243 | 0.000360032 | -3.443659 | -114.0555
CS2O3_CS1O2 | Cs | 2Cs2O3 + O2 = 4CsO2 | 1740 | 1466.85 | 0.2722425 | 0.0003582138 | -3.445858 | -114.788
CS2O3_CS1O2 | Cs | 2Cs2O3 + O2 = 4CsO2 | 1750 | 1476.85 | 0.2709121 | 0.0003564633 | -3.447985 | -115.519
CS2O3_CS1O2 | Cs | 2Cs2O3 + O2 = 4CsO2 | 1760 | 1486.85 | 0.2696327 | 0.0003547798 | -3.450041 | -116.2484
CS2O3_CS1O2 | Cs | 2Cs2O3 + O2 = 4CsO2 | 1770 | 1496.85 | 0.2684036 | 0.0003531626 | -3.452025 | -116.9761
CS2O3_CS1O2 | Cs | 2Cs2O3 + O2 = 4CsO2 | 1780 | 1506.85 | 0.2672243 | 0.000351611 | -3.453938 | -117.7021
CS2O3_CS1O2 | Cs | 2Cs2O3 + O2 = 4CsO2 | 1790 | 1516.85 | 0.2660944 | 0.0003501242 | -3.455778 | -118.4265
CS2O3_CS1O2 | Cs | 2Cs2O3 + O2 = 4CsO2 | 1800 | 1526.85 | 0.2650133 | 0.0003487017 | -3.457546 | -119.149
CS2O3_CS1O2 | Cs | 2Cs2O3 + O2 = 4CsO2 | 1810 | 1536.85 | 0.2639804195 | 0.0003473427 | -3.459242 | -119.8697
CS2O3_CS1O2 | Cs | 2Cs2O3 + O2 = 4CsO2 | 1820 | 1546.85 | 0.2629954 | 0.0003460466 | -3.460865 | -120.5885
CS2O3_CS1O2 | Cs | 2Cs2O3 + O2 = 4CsO2 | 1830 | 1556.85 | 0.2620577 | 0.0003448128 | -3.462417 | -121.3054
CS2O3_CS1O2 | Cs | 2Cs2O3 + O2 = 4CsO2 | 1840 | 1566.85 | 0.261167 | 0.0003436407 | -3.463895 | -122.0204
CS2O3_CS1O2 | Cs | 2Cs2O3 + O2 = 4CsO2 | 1850 | 1576.85 | 0.2603226 | 0.0003425298 | -3.465302 | -122.7334
CS2O3_CS1O2 | Cs | 2Cs2O3 + O2 = 4CsO2 | 1860 | 1586.85 | 0.2595244 | 0.0003414795 | -3.466635 | -123.4443
CS2O3_CS1O2 | Cs | 2Cs2O3 + O2 = 4CsO2 | 1870 | 1596.85 | 0.2587718 | 0.0003404892 | -3.467897 | -124.1531
CS2O3_CS1O2 | Cs | 2Cs2O3 + O2 = 4CsO2 | 1880 | 1606.85 | 0.2580645 | 0.0003395585 | -3.469085 | -124.8598
CS2O3_CS1O2 | Cs | 2Cs2O3 + O2 = 4CsO2 | 1890 | 1616.85 | 0.257402 | 0.0003386869 | -3.470202 | -125.5644
CS2O3_CS1O2 | Cs | 2Cs2O3 + O2 = 4CsO2 | 1900 | 1626.85 | 0.2567842 | 0.0003378739 | -3.471245 | -126.2667
CS2O3_CS1O2 | Cs | 2Cs2O3 + O2 = 4CsO2 | 1910 | 1636.85 | 0.2562105 | 0.0003371191 | -3.472217 | -126.9668
CS2O3_CS1O2 | Cs | 2Cs2O3 + O2 = 4CsO2 | 1920 | 1646.85 | 0.2556807 | 0.0003364219765 | -3.473116 | -127.6646
CS2O3_CS1O2 | Cs | 2Cs2O3 + O2 = 4CsO2 | 1930 | 1656.85 | 0.2551945147 | 0.0003357823 | -3.473942 | -128.36
CS2O3_CS1O2 | Cs | 2Cs2O3 + O2 = 4CsO2 | 1940 | 1666.85 | 0.2547516 | 0.0003351995 | -3.474697 | -129.0531
CS2O3_CS1O2 | Cs | 2Cs2O3 + O2 = 4CsO2 | 1950 | 1676.85 | 0.2543518 | 0.0003346734 | -3.475379 | -129.7438
CS2O3_CS1O2 | Cs | 2Cs2O3 + O2 = 4CsO2 | 1960 | 1686.85 | 0.2539947 | 0.0003342036 | -3.475989 | -130.4321
CS2O3_CS1O2 | Cs | 2Cs2O3 + O2 = 4CsO2 | 1970 | 1696.85 | 0.2536802 | 0.0003337898 | -3.476527 | -131.1178
CS2O3_CS1O2 | Cs | 2Cs2O3 + O2 = 4CsO2 | 1980 | 1706.85 | 0.2534081 | 0.0003334317 | -3.476993 | -131.8011
CS2O3_CS1O2 | Cs | 2Cs2O3 + O2 = 4CsO2 | 1990 | 1716.85 | 0.2531781 | 0.000333129 | -3.477388 | -132.4817
CS2O3_CS1O2 | Cs | 2Cs2O3 + O2 = 4CsO2 | 2010 | 1736.85 | 0.2528437 | 0.0003326891 | -3.477961 | -133.8353
CS2O3_CS1O2 | Cs | 2Cs2O3 + O2 = 4CsO2 | 2020 | 1746.85 | 0.2527391 | 0.0003325514 | -3.478141 | -134.5081
CS2O3_CS1O2 | Cs | 2Cs2O3 + O2 = 4CsO2 | 2030 | 1756.85 | 0.2526759 | 0.0003324684 | -3.47825 | -135.1782
CS2O3_CS1O2 | Cs | 2Cs2O3 + O2 = 4CsO2 | 2040 | 1766.85 | 0.2526542 | 0.0003324397 | -3.478287 | -135.8456
CS2O3_CS1O2 | Cs | 2Cs2O3 + O2 = 4CsO2 | 2050 | 1776.85 | 0.2526737 | 0.0003324655 | -3.478253 | -136.5102
CS2O3_CS1O2 | Cs | 2Cs2O3 + O2 = 4CsO2 | 2060 | 1786.85 | 0.2527345 | 0.0003325454 | -3.478149 | -137.1719
CS2O3_CS1O2 | Cs | 2Cs2O3 + O2 = 4CsO2 | 2070 | 1796.85 | 0.2528364 | 0.0003326795 | -3.477974 | -137.8309
CS2O3_CS1O2 | Cs | 2Cs2O3 + O2 = 4CsO2 | 2080 | 1806.85 | 0.2529794 | 0.0003328676 | -3.477728 | -138.487
CS2O3_CS1O2 | Cs | 2Cs2O3 + O2 = 4CsO2 | 2090 | 1816.85 | 0.2531634 | 0.0003331098 | -3.477413 | -139.1401
CS2O3_CS1O2 | Cs | 2Cs2O3 + O2 = 4CsO2 | 2100 | 1826.85 | 0.2533886 | 0.000333406 | -3.477027 | -139.7903
CS2O3_CS1O2 | Cs | 2Cs2O3 + O2 = 4CsO2 | 2110 | 1836.85 | 0.2536547 | 0.0003337562 | -3.476571 | -140.4376
CS2O3_CS1O2 | Cs | 2Cs2O3 + O2 = 4CsO2 | 2120 | 1846.85 | 0.253962 | 0.0003341605 | -3.476045 | -141.0818
CS2O3_CS1O2 | Cs | 2Cs2O3 + O2 = 4CsO2 | 2130 | 1856.85 | 0.2543103 | 0.0003346188 | -3.47545 | -141.723
CS2O3_CS1O2 | Cs | 2Cs2O3 + O2 = 4CsO2 | 2140 | 1866.85 | 0.2546998 | 0.0003351313 | -3.474785 | -142.3612
CS2O3_CS1O2 | Cs | 2Cs2O3 + O2 = 4CsO2 | 2150 | 1876.85 | 0.2551306 | 0.0003356981 | -3.474051 | -142.9962
CS2O3_CS1O2 | Cs | 2Cs2O3 + O2 = 4CsO2 | 2160 | 1886.85 | 0.2556026 | 0.0003363193 | -3.473248 | -143.6281
CS2O3_CS1O2 | Cs | 2Cs2O3 + O2 = 4CsO2 | 2170 | 1896.85 | 0.2561161 | 0.0003369949 | -3.472377 | -144.2568
CS2O3_CS1O2 | Cs | 2Cs2O3 + O2 = 4CsO2 | 2180 | 1906.85 | 0.2566712 | 0.0003377253 | -3.471436 | -144.8824
CS2O3_CS1O2 | Cs | 2Cs2O3 + O2 = 4CsO2 | 2190 | 1916.85 | 0.257268 | 0.0003385105 | -3.470428 | -145.5047
CS2O3_CS1O2 | Cs | 2Cs2O3 + O2 = 4CsO2 | 2200 | 1926.85 | 0.2579066 | 0.0003393508 | -3.469351 | -146.1238
CS2O3_CS1O2 | Cs | 2Cs2O3 + O2 = 4CsO2 | 2210 | 1936.85 | 0.2585872 | 0.0003402463 | -3.468207 | -146.7395
CS2O3_CS1O2 | Cs | 2Cs2O3 + O2 = 4CsO2 | 2220 | 1946.85 | 0.2593100902 | 0.0003411975 | -3.466994 | -147.352
CS2O3_CS1O2 | Cs | 2Cs2O3 + O2 = 4CsO2 | 2230 | 1956.85 | 0.2600754 | 0.0003422045 | -3.465714 | -147.9611
CS2O3_CS1O2 | Cs | 2Cs2O3 + O2 = 4CsO2 | 2240 | 1966.85 | 0.2608833607 | 0.0003432676 | -3.464367 | -148.5668
CS2O3_CS1O2 | Cs | 2Cs2O3 + O2 = 4CsO2 | 2250 | 1976.85 | 0.2617342 | 0.0003443872 | -3.462953 | -149.1691
CS2O3_CS1O2 | Cs | 2Cs2O3 + O2 = 4CsO2 | 2260 | 1986.85 | 0.2626283 | 0.0003455636 | -3.461472 | -149.768
CS2O3_CS1O2 | Cs | 2Cs2O3 + O2 = 4CsO2 | 2270 | 1996.85 | 0.2635658236 | 0.0003467971 | -3.459924 | -150.3635
CS2O3_CS1O2 | Cs | 2Cs2O3 + O2 = 4CsO2 | 2280 | 2006.85 | 0.264547112 | 0.0003480883 | -3.458311 | -150.9554
CS2O3_CS1O2 | Cs | 2Cs2O3 + O2 = 4CsO2 | 2290 | 2016.85 | 0.2655724877 | 0.0003494375 | -3.456631 | -151.5438
CS2O3_CS1O2 | Cs | 2Cs2O3 + O2 = 4CsO2 | 2300 | 2026.85 | 0.2666423 | 0.0003508451 | -3.454885 | -152.1287
CS2O3_CS1O2 | Cs | 2Cs2O3 + O2 = 4CsO2 | 2310 | 2036.85 | 0.2677569 | 0.0003523117 | -3.453073 | -152.71
CS2O3_CS1O2 | Cs | 2Cs2O3 + O2 = 4CsO2 | 2320 | 2046.85 | 0.2689166 | 0.0003538377 | -3.451196 | -153.2878
CS2O3_CS1O2 | Cs | 2Cs2O3 + O2 = 4CsO2 | 2330 | 2056.85 | 0.270122 | 0.0003554236 | -3.449254 | -153.8618
CS2O3_CS1O2 | Cs | 2Cs2O3 + O2 = 4CsO2 | 2340 | 2066.85 | 0.2713733 | 0.0003570701 | -3.447247 | -154.4323
CS2O3_CS1O2 | Cs | 2Cs2O3 + O2 = 4CsO2 | 2350 | 2076.85 | 0.272671 | 0.0003587776 | -3.445175 | -154.999
CS2O3_CS1O2 | Cs | 2Cs2O3 + O2 = 4CsO2 | 2360 | 2086.85 | 0.2740156 | 0.0003605468 | -3.443038 | -155.5621
CS2O3_CS1O2 | Cs | 2Cs2O3 + O2 = 4CsO2 | 2370 | 2096.85 | 0.2754075 | 0.0003623783 | -3.440838 | -156.1214
CS2O3_CS1O2 | Cs | 2Cs2O3 + O2 = 4CsO2 | 2380 | 2106.85 | 0.2768473 | 0.0003642728 | -3.438573 | -156.677
CS2O3_CS1O2 | Cs | 2Cs2O3 + O2 = 4CsO2 | 2390 | 2116.85 | 0.2783355 | 0.0003662309 | -3.436245 | -157.2287
CS2O3_CS1O2 | Cs | 2Cs2O3 + O2 = 4CsO2 | 2400 | 2126.85 | 0.2798726 | 0.0003682534 | -3.433853 | -157.7767
CS2O3_CS1O2 | Cs | 2Cs2O3 + O2 = 4CsO2 | 2410 | 2136.85 | 0.2814591 | 0.0003703409 | -3.431398 | -158.3208
CS2O3_CS1O2 | Cs | 2Cs2O3 + O2 = 4CsO2 | 2420 | 2146.85 | 0.2830957 | 0.0003724944 | -3.42888 | -158.8611
CS2O3_CS1O2 | Cs | 2Cs2O3 + O2 = 4CsO2 | 2430 | 2156.85 | 0.2847830017 | 0.0003747145 | -3.4263 | -159.3975
CS2O3_CS1O2 | Cs | 2Cs2O3 + O2 = 4CsO2 | 2440 | 2166.85 | 0.2865215715 | 0.0003770021 | -3.423656 | -159.93
CS2O3_CS1O2 | Cs | 2Cs2O3 + O2 = 4CsO2 | 2450 | 2176.85 | 0.2883121 | 0.000379358 | -3.420951 | -160.4585
CS2O3_CS1O2 | Cs | 2Cs2O3 + O2 = 4CsO2 | 2460 | 2186.85 | 0.2901552 | 0.0003817832 | -3.418183 | -160.9831
CS2O3_CS1O2 | Cs | 2Cs2O3 + O2 = 4CsO2 | 2470 | 2196.85 | 0.2920517 | 0.0003842785 | -3.415354 | -161.5037
CS2O3_CS1O2 | Cs | 2Cs2O3 + O2 = 4CsO2 | 2480 | 2206.85 | 0.2940022 | 0.000386845 | -3.412463 | -162.0203
CS2O3_CS1O2 | Cs | 2Cs2O3 + O2 = 4CsO2 | 2490 | 2216.85 | 0.2960074 | 0.0003894835 | -3.409511 | -162.5329
CS2O3_CS1O2 | Cs | 2Cs2O3 + O2 = 4CsO2 | 2500 | 2226.85 | 0.2980683 | 0.0003921951 | -3.406498 | -163.0414
CS2O3_CS1O2 | Cs | 2Cs2O3 + O2 = 4CsO2 | 2510 | 2236.85 | 0.3001855 | 0.0003949809 | -3.403424 | -163.5459
CS2O3_CS1O2 | Cs | 2Cs2O3 + O2 = 4CsO2 | 2520 | 2246.85 | 0.3023599 | 0.0003978419 | -3.400289 | -164.0462
CS2O3_CS1O2 | Cs | 2Cs2O3 + O2 = 4CsO2 | 2530 | 2256.85 | 0.3045923 | 0.0004007793 | -3.397095 | -164.5425
CS2O3_CS1O2 | Cs | 2Cs2O3 + O2 = 4CsO2 | 2540 | 2266.85 | 0.3068836 | 0.0004037942 | -3.39384 | -165.0346
CS2O3_CS1O2 | Cs | 2Cs2O3 + O2 = 4CsO2 | 2550 | 2276.85 | 0.3092347 | 0.0004068878 | -3.390525 | -165.5225
CS2O3_CS1O2 | Cs | 2Cs2O3 + O2 = 4CsO2 | 2560 | 2286.85 | 0.3116466 | 0.0004100613 | -3.387151 | -166.0062
CS2O3_CS1O2 | Cs | 2Cs2O3 + O2 = 4CsO2 | 2570 | 2296.85 | 0.3141201 | 0.000413316 | -3.383718 | -166.4858
CS2O3_CS1O2 | Cs | 2Cs2O3 + O2 = 4CsO2 | 2580 | 2306.85 | 0.3166564 | 0.0004166531 | -3.380225 | -166.9611
CS2O3_CS1O2 | Cs | 2Cs2O3 + O2 = 4CsO2 | 2590 | 2316.85 | 0.3192563496 | 0.0004200741 | -3.376674 | -167.4321
CS2O3_CS1O2 | Cs | 2Cs2O3 + O2 = 4CsO2 | 2600 | 2326.85 | 0.3219211 | 0.0004235804 | -3.373064 | -167.8989
CS2O3_CS1O2 | Cs | 2Cs2O3 + O2 = 4CsO2 | 2610 | 2336.85 | 0.3246516 | 0.0004271732 | -3.369396 | -168.3614
CS2O3_CS1O2 | Cs | 2Cs2O3 + O2 = 4CsO2 | 2620 | 2346.85 | 0.3274491 | 0.0004308541 | -3.36567 | -168.8195
CS2O3_CS1O2 | Cs | 2Cs2O3 + O2 = 4CsO2 | 2630 | 2356.85 | 0.3303147 | 0.0004346246 | -3.361886 | -169.2733
CS2O3_CS1O2 | Cs | 2Cs2O3 + O2 = 4CsO2 | 2640 | 2366.85 | 0.3332496 | 0.0004384863 | -3.358044 | -169.7228
CS2O3_CS1O2 | Cs | 2Cs2O3 + O2 = 4CsO2 | 2650 | 2376.85 | 0.3362549 | 0.0004424407 | -3.354145 | -170.1679
CS2O3_CS1O2 | Cs | 2Cs2O3 + O2 = 4CsO2 | 2660 | 2386.85 | 0.339332 | 0.0004464894 | -3.350189 | -170.6086
CS2O3_CS1O2 | Cs | 2Cs2O3 + O2 = 4CsO2 | 2670 | 2396.85 | 0.3424820005 | 0.0004506342 | -3.346176 | -171.0448
CS2O3_CS1O2 | Cs | 2Cs2O3 + O2 = 4CsO2 | 2680 | 2406.85 | 0.3457064 | 0.0004548768 | -3.342106 | -171.4766
CS2O3_CS1O2 | Cs | 2Cs2O3 + O2 = 4CsO2 | 2690 | 2416.85 | 0.3490064 | 0.0004592189 | -3.33798 | -171.904
CS2O3_CS1O2 | Cs | 2Cs2O3 + O2 = 4CsO2 | 2700 | 2426.85 | 0.3523834559 | 0.0004636624 | -3.333798 | -172.3268
CS2O3_CS1O2 | Cs | 2Cs2O3 + O2 = 4CsO2 | 2710 | 2436.85 | 0.355839 | 0.0004682092 | -3.32956 | -172.7452
CS2O3_CS1O2 | Cs | 2Cs2O3 + O2 = 4CsO2 | 2720 | 2446.85 | 0.3593745 | 0.0004728612 | -3.325266 | -173.1591
CS2O3_CS1O2 | Cs | 2Cs2O3 + O2 = 4CsO2 | 2730 | 2456.85 | 0.3629915 | 0.0004776203 | -3.320917 | -173.5684
CS2O3_CS1O2 | Cs | 2Cs2O3 + O2 = 4CsO2 | 2740 | 2466.85 | 0.3666914 | 0.0004824887 | -3.316513 | -173.9731
CS2O3_CS1O2 | Cs | 2Cs2O3 + O2 = 4CsO2 | 2750 | 2476.85 | 0.3704759 | 0.0004874683 | -3.312054 | -174.3733
CS2O3_CS1O2 | Cs | 2Cs2O3 + O2 = 4CsO2 | 2760 | 2486.85 | 0.3743467006 | 0.0004925614 | -3.30754 | -174.7688
CS2O3_CS1O2 | Cs | 2Cs2O3 + O2 = 4CsO2 | 2770 | 2496.85 | 0.3783054 | 0.0004977702 | -3.302971 | -175.1598
CS2O3_CS1O2 | Cs | 2Cs2O3 + O2 = 4CsO2 | 2780 | 2506.85 | 0.3823536 | 0.0005030969 | -3.298348 | -175.5461
CS2O3_CS1O2 | Cs | 2Cs2O3 + O2 = 4CsO2 | 2790 | 2516.85 | 0.3864933 | 0.0005085438 | -3.293672 | -175.9278
CS2O3_CS1O2 | Cs | 2Cs2O3 + O2 = 4CsO2 | 2800 | 2526.85 | 0.3907262 | 0.0005141134 | -3.288941 | -176.3047
CS2O3_CS1O2 | Cs | 2Cs2O3 + O2 = 4CsO2 | 2810 | 2536.85 | 0.3950541101 | 0.000519808 | -3.284157 | -176.677
CS2O3_CS1O2 | Cs | 2Cs2O3 + O2 = 4CsO2 | 2820 | 2546.85 | 0.399479 | 0.0005256303 | -3.27932 | -177.0446
CS2O3_CS1O2 | Cs | 2Cs2O3 + O2 = 4CsO2 | 2830 | 2556.85 | 0.4040029 | 0.0005315828 | -3.274429 | -177.4075
CS2O3_CS1O2 | Cs | 2Cs2O3 + O2 = 4CsO2 | 2840 | 2566.85 | 0.4086277 | 0.000537668072 | -3.269486 | -177.7656
CS2O3_CS1O2 | Cs | 2Cs2O3 + O2 = 4CsO2 | 2850 | 2576.85 | 0.4133556 | 0.0005438889535 | -3.26449 | -178.1189
CS2O3_CS1O2 | Cs | 2Cs2O3 + O2 = 4CsO2 | 2860 | 2586.85 | 0.4181886363 | 0.0005502482 | -3.259441 | -178.4675
CS2O3_CS1O2 | Cs | 2Cs2O3 + O2 = 4CsO2 | 2870 | 2596.85 | 0.423129 | 0.0005567487 | -3.254341 | -178.8112
CS2O3_CS1O2 | Cs | 2Cs2O3 + O2 = 4CsO2 | 2880 | 2606.85 | 0.428179 | 0.0005633934 | -3.249188 | -179.1502
CS2O3_CS1O2 | Cs | 2Cs2O3 + O2 = 4CsO2 | 2890 | 2616.85 | 0.4333408 | 0.0005701853 | -3.243984 | -179.4843
CS2O3_CS1O2 | Cs | 2Cs2O3 + O2 = 4CsO2 | 2900 | 2626.85 | 0.4386169 | 0.0005771275 | -3.238728 | -179.8135
CS2O3_CS1O2 | Cs | 2Cs2O3 + O2 = 4CsO2 | 2910 | 2636.85 | 0.4440096 | 0.0005842232 | -3.233421 | -180.1379
CS2O3_CS1O2 | Cs | 2Cs2O3 + O2 = 4CsO2 | 2920 | 2646.85 | 0.4495215 | 0.0005914757 | -3.228063 | -180.4574
CS2O3_CS1O2 | Cs | 2Cs2O3 + O2 = 4CsO2 | 2930 | 2656.85 | 0.4551552 | 0.0005988884 | -3.222654 | -180.772
CS2O3_CS1O2 | Cs | 2Cs2O3 + O2 = 4CsO2 | 2940 | 2666.85 | 0.4609131 | 0.0006064646 | -3.217195 | -181.0817
CS2O3_CS1O2 | Cs | 2Cs2O3 + O2 = 4CsO2 | 2950 | 2676.85 | 0.466798 | 0.0006142079 | -3.211685 | -181.3864
CS2O3_CS1O2 | Cs | 2Cs2O3 + O2 = 4CsO2 | 2960 | 2686.85 | 0.4728127 | 0.000622122 | -3.206124 | -181.6862
CS2O3_CS1O2 | Cs | 2Cs2O3 + O2 = 4CsO2 | 2970 | 2696.85 | 0.47896 | 0.0006302105 | -3.200514 | -181.981
CS2O3_CS1O2 | Cs | 2Cs2O3 + O2 = 4CsO2 | 2980 | 2706.85 | 0.4852428 | 0.0006384774 | -3.194854 | -182.2709
CS2O3_CS1O2 | Cs | 2Cs2O3 + O2 = 4CsO2 | 2990 | 2716.85 | 0.4916641 | 0.0006469265 | -3.189145 | -182.5557
CS2O3_CS1O2 | Cs | 2Cs2O3 + O2 = 4CsO2 | 3000 | 2726.85 | 0.498227 | 0.0006555618 | -3.183386 | -182.8355
CU2O1 | Cu | 4Cu + O2 = 2Cu2O | 300 | 26.85 | 2.728612e-49 | 3.590279e-52 | -51.44487 | -295.4699
CU2O1 | Cu | 4Cu + O2 = 2Cu2O | 310 | 36.85 | 2.250871e-47 | 2.961672e-50 | -49.52846 | -293.9452
CU2O1 | Cu | 4Cu + O2 = 2Cu2O | 320 | 46.85 | 1.409427e-45 | 1.854509e-48 | -47.73177 | -292.4202
CU2O1 | Cu | 4Cu + O2 = 2Cu2O | 330 | 56.85 | 6.868579e-44 | 9.037604e-47 | -46.04395 | -290.8951
CU2O1 | Cu | 4Cu + O2 = 2Cu2O | 340 | 66.85 | 2.663183e-42 | 3.504188e-45 | -44.45541 | -289.37
CU2O1 | Cu | 4Cu + O2 = 2Cu2O | 350 | 76.85 | 8.377826e-41 | 1.102346e-43 | -42.95768 | -287.845
CU2O1 | Cu | 4Cu + O2 = 2Cu2O | 360 | 86.85 | 2.175729e-39 | 2.862802e-42 | -41.54321 | -286.3205
CU2O1 | Cu | 4Cu + O2 = 2Cu2O | 370 | 96.85 | 4.737564e-38 | 6.233637e-41 | -40.20526 | -284.7964
CU2O1 | Cu | 4Cu + O2 = 2Cu2O | 380 | 106.85 | 8.770188e-37 | 1.153972e-39 | -38.9378 | -283.2728
CU2O1 | Cu | 4Cu + O2 = 2Cu2O | 390 | 116.85 | 1.397581e-35 | 1.838922e-38 | -37.73544 | -281.75
CU2O1 | Cu | 4Cu + O2 = 2Cu2O | 400 | 126.85 | 1.938787e-34 | 2.551035e-37 | -36.59328 | -280.2278
CU2O1 | Cu | 4Cu + O2 = 2Cu2O | 410 | 136.85 | 2.365187538e-33 | 3.112089e-36 | -35.50695 | -278.7065
CU2O1 | Cu | 4Cu + O2 = 2Cu2O | 420 | 146.85 | 2.560724e-32 | 3.369374e-35 | -34.47245 | -277.186
CU2O1 | Cu | 4Cu + O2 = 2Cu2O | 430 | 156.85 | 2.48103e-31 | 3.264513e-34 | -33.48618 | -275.6665
CU2O1 | Cu | 4Cu + O2 = 2Cu2O | 440 | 166.85 | 2.167484e-30 | 2.851952e-33 | -32.54486 | -274.1479
CU2O1 | Cu | 4Cu + O2 = 2Cu2O | 450 | 176.85 | 1.719198e-29 | 2.262103e-32 | -31.64549 | -272.6303
CU2O1 | Cu | 4Cu + O2 = 2Cu2O | 460 | 186.85 | 1.245874e-28 | 1.639308e-31 | -30.78534 | -271.1138
CU2O1 | Cu | 4Cu + O2 = 2Cu2O | 470 | 196.85 | 8.296611e-28 | 1.091659e-30 | -29.96191 | -269.5984
CU2O1 | Cu | 4Cu + O2 = 2Cu2O | 480 | 206.85 | 5.103847e-27 | 6.715588e-30 | -29.17292 | -268.084
CU2O1 | Cu | 4Cu + O2 = 2Cu2O | 490 | 216.85 | 2.914541e-26 | 3.834923e-29 | -28.41624 | -266.5708
CU2O1 | Cu | 4Cu + O2 = 2Cu2O | 500 | 226.85 | 1.551871e-25 | 2.041936e-28 | -27.68996 | -265.0588
CU2O1 | Cu | 4Cu + O2 = 2Cu2O | 510 | 236.85 | 7.73641e-25 | 1.017949e-27 | -26.99227 | -263.5479
CU2O1 | Cu | 4Cu + O2 = 2Cu2O | 520 | 246.85 | 3.624684e-24 | 4.769321e-27 | -26.32154 | -262.0382
CU2O1 | Cu | 4Cu + O2 = 2Cu2O | 530 | 256.85 | 1.601665e-23 | 2.107454e-26 | -25.67624 | -260.5297
CU2O1 | Cu | 4Cu + O2 = 2Cu2O | 540 | 266.85 | 6.696623e-23 | 8.811345865e-26 | -25.05496 | -259.0224
CU2O1 | Cu | 4Cu + O2 = 2Cu2O | 550 | 276.85 | 2.657243e-22 | 3.496373e-25 | -24.45638 | -257.5163
CU2O1 | Cu | 4Cu + O2 = 2Cu2O | 560 | 286.85 | 1.003492e-21 | 1.320384e-24 | -23.8793 | -256.0115
CU2O1 | Cu | 4Cu + O2 = 2Cu2O | 570 | 296.85 | 3.616044e-21 | 4.757953e-24 | -23.32258 | -254.5079
CU2O1 | Cu | 4Cu + O2 = 2Cu2O | 580 | 306.85 | 1.24636e-20 | 1.639948e-23 | -22.78517 | -253.0056
CU2O1 | Cu | 4Cu + O2 = 2Cu2O | 590 | 316.85 | 4.118362e-20 | 5.418897e-23 | -22.26609 | -251.5045
CU2O1 | Cu | 4Cu + O2 = 2Cu2O | 600 | 326.85 | 1.307352e-19 | 1.7202e-22 | -21.76442 | -250.0047
CU2O1 | Cu | 4Cu + O2 = 2Cu2O | 610 | 336.85 | 3.994877665e-19 | 5.256418e-22 | -21.27931 | -248.5062
CU2O1 | Cu | 4Cu + O2 = 2Cu2O | 620 | 346.85 | 1.177221368e-18 | 1.548975e-21 | -20.80996 | -247.009
CU2O1 | Cu | 4Cu + O2 = 2Cu2O | 630 | 356.85 | 3.351246661e-18 | 4.409535e-21 | -20.35561 | -245.513
CU2O1 | Cu | 4Cu + O2 = 2Cu2O | 640 | 366.85 | 9.231055e-18 | 1.214612e-20 | -19.91556 | -244.0183
CU2O1 | Cu | 4Cu + O2 = 2Cu2O | 650 | 376.85 | 2.464069e-17 | 3.242196e-20 | -19.48916 | -242.5249
CU2O1 | Cu | 4Cu + O2 = 2Cu2O | 660 | 386.85 | 6.383085e-17 | 8.398796e-20 | -19.07578 | -241.0328
CU2O1 | Cu | 4Cu + O2 = 2Cu2O | 670 | 396.85 | 1.606822e-16 | 2.114239e-19 | -18.67485 | -239.542
CU2O1 | Cu | 4Cu + O2 = 2Cu2O | 680 | 406.85 | 3.935616e-16 | 5.178442e-19 | -18.2858 | -238.0525
CU2O1 | Cu | 4Cu + O2 = 2Cu2O | 690 | 416.85 | 9.390362e-16 | 1.235574e-18 | -17.90813 | -236.5643
CU2O1 | Cu | 4Cu + O2 = 2Cu2O | 700 | 426.85 | 2.185063e-15 | 2.875083e-18 | -17.54135 | -235.0774
CU2O1 | Cu | 4Cu + O2 = 2Cu2O | 710 | 436.85 | 4.963835e-15 | 6.531362e-18 | -17.185 | -233.5918
CU2O1 | Cu | 4Cu + O2 = 2Cu2O | 720 | 446.85 | 1.101988e-14 | 1.449984e-17 | -16.83864 | -232.1076
CU2O1 | Cu | 4Cu + O2 = 2Cu2O | 730 | 456.85 | 2.393057e-14 | 3.148759e-17 | -16.50186 | -230.6246
CU2O1 | Cu | 4Cu + O2 = 2Cu2O | 740 | 466.85 | 5.087849e-14 | 6.694538e-17 | -16.17428 | -229.143
CU2O1 | Cu | 4Cu + O2 = 2Cu2O | 750 | 476.85 | 1.059956e-13 | 1.394679e-16 | -15.85553 | -227.6626
CU2O1 | Cu | 4Cu + O2 = 2Cu2O | 760 | 486.85 | 2.165521e-13 | 2.84937e-16 | -15.54525 | -226.1837
CU2O1 | Cu | 4Cu + O2 = 2Cu2O | 770 | 496.85 | 4.341982e-13 | 5.713134e-16 | -15.24313 | -224.706
CU2O1 | Cu | 4Cu + O2 = 2Cu2O | 780 | 506.85 | 8.550232e-13 | 1.125031e-15 | -14.94884 | -223.2296
CU2O1 | Cu | 4Cu + O2 = 2Cu2O | 790 | 516.85 | 1.654739e-12 | 2.177288e-15 | -14.66208 | -221.7546
CU2O1 | Cu | 4Cu + O2 = 2Cu2O | 800 | 526.85 | 3.149381e-12 | 4.143923e-15 | -14.38259 | -220.2809
CU2O1 | Cu | 4Cu + O2 = 2Cu2O | 810 | 536.85 | 5.898395e-12 | 7.761046e-15 | -14.11008 | -218.8086
CU2O1 | Cu | 4Cu + O2 = 2Cu2O | 820 | 546.85 | 1.087704e-11 | 1.431189e-14 | -13.8443 | -217.3376
CU2O1 | Cu | 4Cu + O2 = 2Cu2O | 830 | 556.85 | 1.976054e-11 | 2.600071e-14 | -13.58501 | -215.8679
CU2O1 | Cu | 4Cu + O2 = 2Cu2O | 840 | 566.85 | 3.538589e-11 | 4.656038e-14 | -13.33198 | -214.3996
CU2O1 | Cu | 4Cu + O2 = 2Cu2O | 850 | 576.85 | 6.249208e-11 | 8.222642e-14 | -13.08499 | -212.9326
CU2O1 | Cu | 4Cu + O2 = 2Cu2O | 860 | 586.85 | 1.088915e-10 | 1.432783e-13 | -12.84382 | -211.467
CU2O1 | Cu | 4Cu + O2 = 2Cu2O | 870 | 596.85 | 1.873e-10 | 2.464473e-13 | -12.60828 | -210.0027
CU2O1 | Cu | 4Cu + O2 = 2Cu2O | 880 | 606.85 | 3.181617e-10 | 4.186338e-13 | -12.37817 | -208.5397
CU2O1 | Cu | 4Cu + O2 = 2Cu2O | 890 | 616.85 | 5.339585e-10 | 7.02577e-13 | -12.15331 | -207.0782
CU2O1 | Cu | 4Cu + O2 = 2Cu2O | 900 | 626.85 | 8.857097e-10 | 1.165408e-12 | -11.93352 | -205.618
CU2O1 | Cu | 4Cu + O2 = 2Cu2O | 910 | 636.85 | 1.452669e-09 | 1.911407e-12 | -11.71865 | -204.1591
CU2O1 | Cu | 4Cu + O2 = 2Cu2O | 920 | 646.85 | 2.356641e-09 | 3.100843e-12 | -11.50852 | -202.7016
CU2O1 | Cu | 4Cu + O2 = 2Cu2O | 930 | 656.85 | 3.782897e-09 | 4.977496e-12 | -11.30299 | -201.2455
CU2O1 | Cu | 4Cu + O2 = 2Cu2O | 940 | 666.85 | 6.010442e-09 | 7.908476e-12 | -11.10191 | -199.7907
CU2O1 | Cu | 4Cu + O2 = 2Cu2O | 950 | 676.85 | 9.455392e-09 | 1.244131e-11 | -10.90513 | -198.3373
CU2O1 | Cu | 4Cu + O2 = 2Cu2O | 960 | 686.85 | 1.473257e-08 | 1.938495e-11 | -10.71254 | -196.8853
CU2O1 | Cu | 4Cu + O2 = 2Cu2O | 970 | 696.85 | 2.274217e-08 | 2.99239e-11 | -10.52398 | -195.4347
CU2O1 | Cu | 4Cu + O2 = 2Cu2O | 980 | 706.85 | 3.479074e-08 | 4.577728e-11 | -10.33935 | -193.9855
CU2O1 | Cu | 4Cu + O2 = 2Cu2O | 990 | 716.85 | 5.275849e-08 | 6.941907e-11 | -10.15852 | -192.5376
CU2O1 | Cu | 4Cu + O2 = 2Cu2O | 1000 | 726.85 | 7.9329e-08 | 1.043803e-10 | -9.981382 | -191.0911
CU2O1 | Cu | 4Cu + O2 = 2Cu2O | 1010 | 736.85 | 1.18302e-07 | 1.556605e-10 | -9.807822 | -189.6461
CU2O1 | Cu | 4Cu + O2 = 2Cu2O | 1020 | 746.85 | 1.750158e-07 | 2.30284e-10 | -9.637736 | -188.2024
CU2O1 | Cu | 4Cu + O2 = 2Cu2O | 1030 | 756.85 | 2.569148e-07 | 3.380458e-10 | -9.471024 | -186.7601
CU2O1 | Cu | 4Cu + O2 = 2Cu2O | 1040 | 766.85 | 3.743041e-07 | 4.925054e-10 | -9.307589 | -185.3192
CU2O1 | Cu | 4Cu + O2 = 2Cu2O | 1050 | 776.85 | 5.413487e-07 | 7.123009e-10 | -9.147337 | -183.8797
CU2O1 | Cu | 4Cu + O2 = 2Cu2O | 1060 | 786.85 | 7.773857e-07 | 1.022876e-09 | -8.990177 | -182.4416
CU2O1 | Cu | 4Cu + O2 = 2Cu2O | 1070 | 796.85 | 1.108638e-06 | 1.458734e-09 | -8.836024 | -181.005
CU2O1 | Cu | 4Cu + O2 = 2Cu2O | 1080 | 806.85 | 1.570433e-06 | 2.06636e-09 | -8.684794 | -179.5697
CU2O1 | Cu | 4Cu + O2 = 2Cu2O | 1090 | 816.85 | 2.210072901e-06 | 2.907991e-09 | -8.536407 | -178.1359
CU2O1 | Cu | 4Cu + O2 = 2Cu2O | 1100 | 826.85 | 3.090496e-06 | 4.066443e-09 | -8.390785 | -176.7035
CU2O1 | Cu | 4Cu + O2 = 2Cu2O | 1110 | 836.85 | 4.294959e-06 | 5.651262e-09 | -8.247855 | -175.2725
CU2O1 | Cu | 4Cu + O2 = 2Cu2O | 1120 | 846.85 | 5.932952e-06 | 7.806516e-09 | -8.107543 | -173.843
CU2O1 | Cu | 4Cu + O2 = 2Cu2O | 1130 | 856.85 | 8.147663e-06 | 1.072061e-08 | -7.969781 | -172.4149
CU2O1 | Cu | 4Cu + O2 = 2Cu2O | 1140 | 866.85 | 1.112532e-05 | 1.463858e-08 | -7.834501 | -170.9882
CU2O1 | Cu | 4Cu + O2 = 2Cu2O | 1150 | 876.85 | 1.510686e-05 | 1.987744e-08 | -7.701639 | -169.5629
CU2O1 | Cu | 4Cu + O2 = 2Cu2O | 1160 | 886.85 | 2.040234e-05 | 2.684518e-08 | -7.571134 | -168.1391
CU2O1 | Cu | 4Cu + O2 = 2Cu2O | 1170 | 896.85 | 2.740882e-05 | 3.606424e-08 | -7.442923 | -166.7168
CU2O1 | Cu | 4Cu + O2 = 2Cu2O | 1180 | 906.85 | 3.663225e-05 | 4.820032e-08 | -7.31695 | -165.2959
CU2O1 | Cu | 4Cu + O2 = 2Cu2O | 1190 | 916.85 | 4.871422e-05 | 6.409766e-08 | -7.193158 | -163.8764
CU2O1 | Cu | 4Cu + O2 = 2Cu2O | 1200 | 926.85 | 6.446461e-05 | 8.482185e-08 | -7.071492 | -162.4584
CU2O1 | Cu | 4Cu + O2 = 2Cu2O | 1210 | 936.85 | 8.490101e-05 | 1.117119e-07 | -6.951901 | -161.0419
CU2O1 | Cu | 4Cu + O2 = 2Cu2O | 1220 | 946.85 | 0.0001112964 | 1.464427e-07 | -6.834332 | -159.6268
CU2O1 | Cu | 4Cu + O2 = 2Cu2O | 1230 | 956.85 | 0.0001452364 | 1.911005555e-07 | -6.718738 | -158.2132
CU2O1 | Cu | 4Cu + O2 = 2Cu2O | 1240 | 966.85 | 0.0001886877 | 2.482732e-07 | -6.60507 | -156.8011
CU2O1 | Cu | 4Cu + O2 = 2Cu2O | 1250 | 976.85 | 0.0002440794 | 3.211571e-07 | -6.493282 | -155.3904
CU2O1 | Cu | 4Cu + O2 = 2Cu2O | 1260 | 986.85 | 0.0003144003 | 4.136847e-07 | -6.383331 | -153.9812
CU2O1 | Cu | 4Cu + O2 = 2Cu2O | 1270 | 996.85 | 0.0004033132 | 5.306753e-07 | -6.275171 | -152.5735
CU2O1 | Cu | 4Cu + O2 = 2Cu2O | 1280 | 1006.85 | 0.0005152895 | 6.780125e-07 | -6.168762 | -151.1673
CU2O1 | Cu | 4Cu + O2 = 2Cu2O | 1290 | 1016.85 | 0.0006557677 | 8.628523e-07 | -6.064064 | -149.7626
CU2O1 | Cu | 4Cu + O2 = 2Cu2O | 1300 | 1026.85 | 0.0008313388 | 1.093867e-06 | -5.961036 | -148.3594
CU2O1 | Cu | 4Cu + O2 = 2Cu2O | 1310 | 1036.85 | 0.001049962 | 1.381529e-06 | -5.85964 | -146.9576
CU2O1 | Cu | 4Cu + O2 = 2Cu2O | 1320 | 1046.85 | 0.001321214 | 1.73844e-06 | -5.75984 | -145.5574
CU2O1 | Cu | 4Cu + O2 = 2Cu2O | 1330 | 1056.85 | 0.001656583 | 2.179714e-06 | -5.6616 | -144.1587
CU2O1 | Cu | 4Cu + O2 = 2Cu2O | 1340 | 1066.85 | 0.002069799 | 2.723419e-06 | -5.564886 | -142.7614
CU2O1 | Cu | 4Cu + O2 = 2Cu2O | 1350 | 1076.85 | 0.002577221 | 3.391081e-06 | -5.469662 | -141.3657
CU2O1 | Cu | 4Cu + O2 = 2Cu2O | 1357.7 | 1084.55 | 0.003044236 | 4.005574e-06 | -5.397335 | -140.2921
CU2O1 | Cu | 4Cu + O2 = 2Cu2O | 1357.7 | 1084.55 | 0.003044236 | 4.005574e-06 | -5.397335 | -140.2921
CU2O1 | Cu | 4Cu + O2 = 2Cu2O | 1360 | 1086.85 | 0.003223806112 | 4.24185e-06 | -5.372445 | -139.8816
CU2O1 | Cu | 4Cu + O2 = 2Cu2O | 1370 | 1096.85 | 0.004126604 | 5.429742e-06 | -5.265221 | -138.0979
CU2O1 | Cu | 4Cu + O2 = 2Cu2O | 1380 | 1106.85 | 0.005262858 | 6.924813e-06 | -5.159592 | -136.3152
CU2O1 | Cu | 4Cu + O2 = 2Cu2O | 1390 | 1116.85 | 0.006687893 | 8.79986e-06 | -5.055524 | -134.5336
CU2O1 | Cu | 4Cu + O2 = 2Cu2O | 1400 | 1126.85 | 0.008468932 | 1.114333e-05 | -4.952985 | -132.7532
CU2O1 | Cu | 4Cu + O2 = 2Cu2O | 1410 | 1136.85 | 0.01068739 | 1.406235e-05 | -4.851942 | -130.9738
CU2O1 | Cu | 4Cu + O2 = 2Cu2O | 1420 | 1146.85 | 0.01344154305 | 1.768624e-05 | -4.752364 | -129.1957
CU2O1 | Cu | 4Cu + O2 = 2Cu2O | 1430 | 1156.85 | 0.01684967 | 2.217062e-05 | -4.654222 | -127.4187
CU2O1 | Cu | 4Cu + O2 = 2Cu2O | 1440 | 1166.85 | 0.02105368 | 2.770221e-05 | -4.557486 | -125.6428
CU2O1 | Cu | 4Cu + O2 = 2Cu2O | 1450 | 1176.85 | 0.02622329418 | 3.450433e-05 | -4.462126 | -123.8682
CU2O1 | Cu | 4Cu + O2 = 2Cu2O | 1460 | 1186.85 | 0.03256094246 | 4.284335e-05 | -4.368117 | -122.0947
CU2O1 | Cu | 4Cu + O2 = 2Cu2O | 1470 | 1196.85 | 0.04030735 | 5.303598e-05 | -4.275429 | -120.3225
CU2O1 | Cu | 4Cu + O2 = 2Cu2O | 1480 | 1206.85 | 0.04974796 | 6.545784e-05 | -4.184038 | -118.5516
CU2O1 | Cu | 4Cu + O2 = 2Cu2O | 1490 | 1216.85 | 0.06122033 | 8.055307e-05 | -4.093918 | -116.7818
CU2O1 | Cu | 4Cu + O2 = 2Cu2O | 1500 | 1226.85 | 0.07512258 | 9.88455e-05 | -4.005043 | -115.0134
CU2O1 | Cu | 4Cu + O2 = 2Cu2O | 1510 | 1236.85 | 0.09192294 | 0.0001209512 | -3.91739 | -113.2462
CU2O1 | Cu | 4Cu + O2 = 2Cu2O | 1517 | 1243.85 | 0.1056981269 | 0.0001390765 | -3.856746 | -112.0099
CU2O1 | Cu | 4Cu + O2 = 2Cu2O | 1517 | 1243.85 | 0.1056981269 | 0.0001390765 | -3.856746 | -112.0099
CU2O1 | Cu | 4Cu + O2 = 2Cu2O | 1520 | 1246.85 | 0.1098909 | 0.0001445933 | -3.839852 | -111.7398
CU2O1 | Cu | 4Cu + O2 = 2Cu2O | 1530 | 1256.85 | 0.124952 | 0.0001644105 | -3.784071 | -110.841
CU2O1 | Cu | 4Cu + O2 = 2Cu2O | 1540 | 1266.85 | 0.1418132 | 0.0001865963 | -3.729097 | -109.9447
CU2O1 | Cu | 4Cu + O2 = 2Cu2O | 1550 | 1276.85 | 0.1606566 | 0.0002113902 | -3.674915 | -109.0508
CU2O1 | Cu | 4Cu + O2 = 2Cu2O | 1560 | 1286.85 | 0.1816789 | 0.0002390512 | -3.621509 | -108.1593
CU2O1 | Cu | 4Cu + O2 = 2Cu2O | 1570 | 1296.85 | 0.2050926461 | 0.0002698587 | -3.568864 | -107.2703
CU2O1 | Cu | 4Cu + O2 = 2Cu2O | 1580 | 1306.85 | 0.2311268 | 0.0003041142 | -3.516963 | -106.3836
CU2O1 | Cu | 4Cu + O2 = 2Cu2O | 1590 | 1316.85 | 0.2600277 | 0.0003421417 | -3.465794 | -105.4993
CU2O1 | Cu | 4Cu + O2 = 2Cu2O | 1600 | 1326.85 | 0.2920602 | 0.0003842898 | -3.415341 | -104.6174
CU2O1 | Cu | 4Cu + O2 = 2Cu2O | 1610 | 1336.85 | 0.3275085 | 0.0004309322 | -3.365591 | -103.7378
CU2O1 | Cu | 4Cu + O2 = 2Cu2O | 1620 | 1346.85 | 0.3666768 | 0.0004824695 | -3.31653 | -102.8605
CU2O1 | Cu | 4Cu + O2 = 2Cu2O | 1630 | 1356.85 | 0.409891 | 0.0005393303 | -3.268145 | -101.9856
CU2O1 | Cu | 4Cu + O2 = 2Cu2O | 1640 | 1366.85 | 0.4574992 | 0.0006019726 | -3.220423 | -101.1129
CU2O1 | Cu | 4Cu + O2 = 2Cu2O | 1650 | 1376.85 | 0.5098725 | 0.0006708849 | -3.173352 | -100.2425
CU2O1 | Cu | 4Cu + O2 = 2Cu2O | 1660 | 1386.85 | 0.5674069 | 0.000746588 | -3.126919 | -99.37442
CU2O1 | Cu | 4Cu + O2 = 2Cu2O | 1670 | 1396.85 | 0.6305234 | 0.0008296361 | -3.081112 | -98.50854
CU2O1 | Cu | 4Cu + O2 = 2Cu2O | 1680 | 1406.85 | 0.6996697 | 0.0009206181 | -3.03592 | -97.6449
CU2O1 | Cu | 4Cu + O2 = 2Cu2O | 1690 | 1416.85 | 0.7753211 | 0.001020159 | -2.991332 | -96.78347
CU2O1 | Cu | 4Cu + O2 = 2Cu2O | 1700 | 1426.85 | 0.8579814 | 0.001128922903 | -2.947336 | -95.92425
CU2O1 | Cu | 4Cu + O2 = 2Cu2O | 1710 | 1436.85 | 0.9481842 | 0.001247611 | -2.903921 | -95.06721
CU2O1 | Cu | 4Cu + O2 = 2Cu2O | 1720 | 1446.85 | 1.046494 | 0.001376966 | -2.861077 | -94.21235
CU2O1 | Cu | 4Cu + O2 = 2Cu2O | 1730 | 1456.85 | 1.153506576 | 0.001517772 | -2.818794 | -93.35966
CU2O1 | Cu | 4Cu + O2 = 2Cu2O | 1740 | 1466.85 | 1.269851789 | 0.001670858 | -2.777061 | -92.5091
CU2O1 | Cu | 4Cu + O2 = 2Cu2O | 1750 | 1476.85 | 1.396 | 0.001836842 | -2.735928 | -91.66269
CU2O1 | Cu | 4Cu + O2 = 2Cu2O | 1750 | 1476.85 | 1.396193 | 0.001837096 | -2.735868 | -91.66068
CU2O1 | Cu | 4Cu + O2 = 2Cu2O | 1760 | 1486.85 | 1.533228 | 0.002017405235 | -2.695207 | -90.81438
CU2O1 | Cu | 4Cu + O2 = 2Cu2O | 1770 | 1496.85 | 1.681692 | 0.002212753 | -2.655067 | -89.97019
CU2O1 | Cu | 4Cu + O2 = 2Cu2O | 1780 | 1506.85 | 1.842357 | 0.002424154 | -2.61544 | -89.12809
CU2O1 | Cu | 4Cu + O2 = 2Cu2O | 1790 | 1516.85 | 2.016033 | 0.002652675 | -2.576316 | -88.28807
CU2O1 | Cu | 4Cu + O2 = 2Cu2O | 1800 | 1526.85 | 2.20357 | 0.002899435 | -2.537687 | -87.45011
CU2O1 | Cu | 4Cu + O2 = 2Cu2O | 1810 | 1536.85 | 2.405858 | 0.003165603 | -2.499544 | -86.61421
CU2O1 | Cu | 4Cu + O2 = 2Cu2O | 1820 | 1546.85 | 2.623827828 | 0.003452405 | -2.461878 | -85.78035
CU2O1 | Cu | 4Cu + O2 = 2Cu2O | 1830 | 1556.85 | 2.858453 | 0.003761123 | -2.424682 | -84.94852
CU2O1 | Cu | 4Cu + O2 = 2Cu2O | 1840 | 1566.85 | 3.110752 | 0.004093095 | -2.387948 | -84.11871
CU2O1 | Cu | 4Cu + O2 = 2Cu2O | 1850 | 1576.85 | 3.381784454 | 0.004449716 | -2.351668 | -83.2909
CU2O1 | Cu | 4Cu + O2 = 2Cu2O | 1860 | 1586.85 | 3.672657328 | 0.004832444 | -2.315833 | -82.46508
CU2O1 | Cu | 4Cu + O2 = 2Cu2O | 1870 | 1596.85 | 3.984523 | 0.005242793 | -2.280437 | -81.64124
CU2O1 | Cu | 4Cu + O2 = 2Cu2O | 1880 | 1606.85 | 4.31858 | 0.005682343 | -2.245473 | -80.81937
CU2O1 | Cu | 4Cu + O2 = 2Cu2O | 1890 | 1616.85 | 4.676077 | 0.006152733 | -2.210932 | -79.99946
CU2O1 | Cu | 4Cu + O2 = 2Cu2O | 1900 | 1626.85 | 5.058307 | 0.006655667 | -2.176808 | -79.18149
CU2O1 | Cu | 4Cu + O2 = 2Cu2O | 1910 | 1636.85 | 5.466616 | 0.007192916 | -2.143095 | -78.36546
CU2O1 | Cu | 4Cu + O2 = 2Cu2O | 1920 | 1646.85 | 5.902397692 | 0.007766313 | -2.109785 | -77.55134
CU2O1 | Cu | 4Cu + O2 = 2Cu2O | 1930 | 1656.85 | 6.367097 | 0.008377759 | -2.076872 | -76.73914
CU2O1 | Cu | 4Cu + O2 = 2Cu2O | 1940 | 1666.85 | 6.86221 | 0.009029224 | -2.04435 | -75.92884
CU2O1 | Cu | 4Cu + O2 = 2Cu2O | 1950 | 1676.85 | 7.389285 | 0.009722743 | -2.012211 | -75.12043
CU2O1 | Cu | 4Cu + O2 = 2Cu2O | 1960 | 1686.85 | 7.949921 | 0.01046042 | -1.980451 | -74.31389
CU2O1 | Cu | 4Cu + O2 = 2Cu2O | 1970 | 1696.85 | 8.545771 | 0.01124444 | -1.949062 | -73.50922
CU2O1 | Cu | 4Cu + O2 = 2Cu2O | 1980 | 1706.85 | 9.178542 | 0.01207703 | -1.91804 | -72.70641
CU2O1 | Cu | 4Cu + O2 = 2Cu2O | 1990 | 1716.85 | 9.849992025 | 0.01296052 | -1.887378 | -71.90544
CU2O1 | Cu | 4Cu + O2 = 2Cu2O | 2010 | 1736.85 | 11.31624 | 0.01488979 | -1.827111 | -70.30901
CU2O1 | Cu | 4Cu + O2 = 2Cu2O | 2020 | 1746.85 | 12.11483 | 0.01594056 | -1.797496 | -69.51352
CU2O1 | Cu | 4Cu + O2 = 2Cu2O | 2030 | 1756.85 | 12.95967 | 0.0170522 | -1.768219 | -68.71983
CU2O1 | Cu | 4Cu + O2 = 2Cu2O | 2040 | 1766.85 | 13.85281 | 0.01822739 | -1.739276 | -67.92794
CU2O1 | Cu | 4Cu + O2 = 2Cu2O | 2050 | 1776.85 | 14.79633 | 0.01946886 | -1.71066 | -67.13783
CU2O1 | Cu | 4Cu + O2 = 2Cu2O | 2060 | 1786.85 | 15.79237 | 0.02077943 | -1.682366 | -66.3495
CU2O1 | Cu | 4Cu + O2 = 2Cu2O | 2070 | 1796.85 | 16.84312 | 0.022162 | -1.654391 | -65.56294
CU2O1 | Cu | 4Cu + O2 = 2Cu2O | 2080 | 1806.85 | 17.95084 | 0.02361953 | -1.626729 | -64.77812
CU2O1 | Cu | 4Cu + O2 = 2Cu2O | 2090 | 1816.85 | 19.11783 | 0.02515504 | -1.599375 | -63.99506
CU2O1 | Cu | 4Cu + O2 = 2Cu2O | 2100 | 1826.85 | 20.34646 | 0.02677165 | -1.572325 | -63.21373
CU2O1 | Cu | 4Cu + O2 = 2Cu2O | 2110 | 1836.85 | 21.63913 | 0.02847254 | -1.545574 | -62.43413
CU2O1 | Cu | 4Cu + O2 = 2Cu2O | 2120 | 1846.85 | 22.99832 | 0.03026095 | -1.519117 | -61.65625
CU2O1 | Cu | 4Cu + O2 = 2Cu2O | 2130 | 1856.85 | 24.42655 | 0.0321402 | -1.492951 | -60.88007
CU2O1 | Cu | 4Cu + O2 = 2Cu2O | 2140 | 1866.85 | 25.92639 | 0.03411368 | -1.467071 | -60.1056
CU2O1 | Cu | 4Cu + O2 = 2Cu2O | 2150 | 1876.85 | 27.50048 | 0.03618484 | -1.441473 | -59.33281
CU2O1 | Cu | 4Cu + O2 = 2Cu2O | 2160 | 1886.85 | 29.15149134 | 0.03835723 | -1.416153 | -58.56171
CU2O1 | Cu | 4Cu + O2 = 2Cu2O | 2170 | 1896.85 | 30.88216 | 0.04063442 | -1.391106 | -57.79228
CU2O1 | Cu | 4Cu + O2 = 2Cu2O | 2180 | 1906.85 | 32.69526193 | 0.04302008 | -1.366329 | -57.02451
CU2O1 | Cu | 4Cu + O2 = 2Cu2O | 2190 | 1916.85 | 34.59364 | 0.04551795 | -1.341817 | -56.2584
CU2O1 | Cu | 4Cu + O2 = 2Cu2O | 2200 | 1926.85 | 36.58017 | 0.04813181 | -1.317568 | -55.49394
CU2O1 | Cu | 4Cu + O2 = 2Cu2O | 2210 | 1936.85 | 38.6578 | 0.05086552 | -1.293576 | -54.73111
CU2O1 | Cu | 4Cu + O2 = 2Cu2O | 2220 | 1946.85 | 40.82949 | 0.05372302 | -1.26984 | -53.96991
CU2O1 | Cu | 4Cu + O2 = 2Cu2O | 2230 | 1956.85 | 43.09829 | 0.05670827 | -1.246354 | -53.21034
CU2O1 | Cu | 4Cu + O2 = 2Cu2O | 2240 | 1966.85 | 45.46725 | 0.05982533 | -1.223115 | -52.45237
CU2O1 | Cu | 4Cu + O2 = 2Cu2O | 2250 | 1976.85 | 47.93951 | 0.0630783 | -1.20012 | -51.69602
CU2O1 | Cu | 4Cu + O2 = 2Cu2O | 2260 | 1986.85 | 50.51822302 | 0.06647135 | -1.177366 | -50.94125
CU2O1 | Cu | 4Cu + O2 = 2Cu2O | 2270 | 1996.85 | 53.2066 | 0.07000869 | -1.154848 | -50.18808
CU2O1 | Cu | 4Cu + O2 = 2Cu2O | 2280 | 2006.85 | 56.0079 | 0.0736946 | -1.132564 | -49.43649
CU2O1 | Cu | 4Cu + O2 = 2Cu2O | 2290 | 2016.85 | 58.9253969 | 0.07753342 | -1.110511 | -48.68647
CU2O1 | Cu | 4Cu + O2 = 2Cu2O | 2300 | 2026.85 | 61.96243 | 0.08152952 | -1.088685 | -47.93801
CU2O1 | Cu | 4Cu + O2 = 2Cu2O | 2310 | 2036.85 | 65.12238 | 0.08568734 | -1.067083 | -47.19111
CU2O1 | Cu | 4Cu + O2 = 2Cu2O | 2320 | 2046.85 | 68.40864 | 0.09001137 | -1.045703 | -46.44576
CU2O1 | Cu | 4Cu + O2 = 2Cu2O | 2330 | 2056.85 | 71.82466 | 0.09450613 | -1.02454 | -45.70195
CU2O1 | Cu | 4Cu + O2 = 2Cu2O | 2340 | 2066.85 | 75.37391 | 0.0991762 | -1.003593 | -44.95967
CU2O1 | Cu | 4Cu + O2 = 2Cu2O | 2350 | 2076.85 | 79.05992 | 0.1040262 | -0.9828572 | -44.21892
CU2O1 | Cu | 4Cu + O2 = 2Cu2O | 2360 | 2086.85 | 82.88622 | 0.1090608 | -0.9623312 | -43.47969
CU2O1 | Cu | 4Cu + O2 = 2Cu2O | 2370 | 2096.85 | 86.85639 | 0.1142847 | -0.9420118 | -42.74197
CU2O1 | Cu | 4Cu + O2 = 2Cu2O | 2380 | 2106.85 | 90.97404 | 0.1197027 | -0.9218961 | -42.00576
CU2O1 | Cu | 4Cu + O2 = 2Cu2O | 2390 | 2116.85 | 95.2428 | 0.1253195 | -0.9019815 | -41.27104
CU2O1 | Cu | 4Cu + O2 = 2Cu2O | 2400 | 2126.85 | 99.66632 | 0.1311399 | -0.8822652 | -40.53781
CU2O1 | Cu | 4Cu + O2 = 2Cu2O | 2410 | 2136.85 | 104.2483 | 0.1371688 | -0.8627447 | -39.80606
CU2O1 | Cu | 4Cu + O2 = 2Cu2O | 2420 | 2146.85 | 108.9924 | 0.1434111 | -0.8434173 | -39.07579
CU2O1 | Cu | 4Cu + O2 = 2Cu2O | 2430 | 2156.85 | 113.90244 | 0.1498716 | -0.8242806 | -38.34698
CU2O1 | Cu | 4Cu + O2 = 2Cu2O | 2440 | 2166.85 | 118.9821 | 0.1565554 | -0.805332 | -37.61964
CU2O1 | Cu | 4Cu + O2 = 2Cu2O | 2450 | 2176.85 | 124.235158 | 0.1634673 | -0.7865691 | -36.89375
CU2O1 | Cu | 4Cu + O2 = 2Cu2O | 2460 | 2186.85 | 129.6654 | 0.1706124 | -0.7679895 | -36.16931
CU2O1 | Cu | 4Cu + O2 = 2Cu2O | 2470 | 2196.85 | 135.2767 | 0.1779956 | -0.7495907 | -35.44631
CU2O1 | Cu | 4Cu + O2 = 2Cu2O | 2480 | 2206.85 | 141.0727 | 0.185622 | -0.7313706 | -34.72474
CU2O1 | Cu | 4Cu + O2 = 2Cu2O | 2490 | 2216.85 | 147.0574 | 0.1934966 | -0.7133268 | -34.00461
CU2O1 | Cu | 4Cu + O2 = 2Cu2O | 2500 | 2226.85 | 153.2345 | 0.2016244 | -0.6954569 | -33.28589
CU2O1 | Cu | 4Cu + O2 = 2Cu2O | 2510 | 2236.85 | 159.608 | 0.2100105245 | -0.6777589 | -32.56858
CU2O1 | Cu | 4Cu + O2 = 2Cu2O | 2520 | 2246.85 | 166.1816 | 0.21866 | -0.6602306 | -31.85269
CU2O1 | Cu | 4Cu + O2 = 2Cu2O | 2530 | 2256.85 | 172.9593 | 0.227578 | -0.6428697 | -31.13819
CU2O1 | Cu | 4Cu + O2 = 2Cu2O | 2540 | 2266.85 | 179.9448 | 0.2367695 | -0.6256742 | -30.42509
CU2O1 | Cu | 4Cu + O2 = 2Cu2O | 2550 | 2276.85 | 187.1421 | 0.2462396 | -0.608642 | -29.71338
CU2O1 | Cu | 4Cu + O2 = 2Cu2O | 2560 | 2286.85 | 194.555 | 0.2559935 | -0.5917711 | -29.00304
CU2O1 | Cu | 4Cu + O2 = 2Cu2O | 2570 | 2296.85 | 202.1874 | 0.266036106 | -0.5750594 | -28.29409
CU2O1 | Cu | 4Cu + O2 = 2Cu2O | 2580 | 2306.85 | 210.0432 | 0.2763725985 | -0.558505 | -27.5865
CU2O1 | Cu | 4Cu + O2 = 2Cu2O | 2590 | 2316.85 | 218.1261 | 0.287008 | -0.5421059 | -26.88028
CU2O1 | Cu | 4Cu + O2 = 2Cu2O | 2600 | 2326.85 | 226.4401 | 0.2979475 | -0.5258603 | -26.17542
CU2O1 | Cu | 4Cu + O2 = 2Cu2O | 2610 | 2336.85 | 234.9889 | 0.309196 | -0.5097662 | -25.4719
CU2O1 | Cu | 4Cu + O2 = 2Cu2O | 2620 | 2346.85 | 243.7765 | 0.3207586 | -0.4938217 | -24.76973
CU2O1 | Cu | 4Cu + O2 = 2Cu2O | 2630 | 2356.85 | 252.8066 | 0.3326403 | -0.4780251 | -24.06891
CU2O1 | Cu | 4Cu + O2 = 2Cu2O | 2640 | 2366.85 | 262.0831 | 0.3448462 | -0.4623746 | -23.36941
CU2O1 | Cu | 4Cu + O2 = 2Cu2O | 2650 | 2376.85 | 271.6097157 | 0.3573812 | -0.4468683 | -22.67124
CU2O1 | Cu | 4Cu + O2 = 2Cu2O | 2660 | 2386.85 | 281.3902 | 0.3702503 | -0.4315046 | -21.97439
CU2O1 | Cu | 4Cu + O2 = 2Cu2O | 2670 | 2396.85 | 291.4284 | 0.3834585 | -0.4162817 | -21.27886
CU2O1 | Cu | 4Cu + O2 = 2Cu2O | 2680 | 2406.85 | 301.7281 | 0.3970106 | -0.4011979 | -20.58464
CU2O1 | Cu | 4Cu + O2 = 2Cu2O | 2690 | 2416.85 | 312.2928 | 0.4109116 | -0.3862516 | -19.89173
CU2O1 | Cu | 4Cu + O2 = 2Cu2O | 2700 | 2426.85 | 323.1264 | 0.4251663 | -0.3714412 | -19.20011
CU2O1 | Cu | 4Cu + O2 = 2Cu2O | 2710 | 2436.85 | 334.2325 | 0.4397796 | -0.3567649 | -18.50978
CU2O1 | Cu | 4Cu + O2 = 2Cu2O | 2720 | 2446.85 | 345.6147 | 0.4547562 | -0.3422214 | -17.82075
CU2O1 | Cu | 4Cu + O2 = 2Cu2O | 2730 | 2456.85 | 357.2767 | 0.470101 | -0.3278089 | -17.13299
CU2O1 | Cu | 4Cu + O2 = 2Cu2O | 2740 | 2466.85 | 369.2221 | 0.4858186 | -0.3135259 | -16.44651
CU2O1 | Cu | 4Cu + O2 = 2Cu2O | 2750 | 2476.85 | 381.4544 | 0.5019137 | -0.299371 | -15.76131
CU2O1 | Cu | 4Cu + O2 = 2Cu2O | 2760 | 2486.85 | 393.9772 | 0.518391 | -0.2853425 | -15.07737
CU2O1 | Cu | 4Cu + O2 = 2Cu2O | 2770 | 2496.85 | 406.7939 | 0.5352551 | -0.2714392 | -14.39469
CU2O1 | Cu | 4Cu + O2 = 2Cu2O | 2780 | 2506.85 | 419.908 | 0.5525105 | -0.2576594 | -13.71326
CU2O1 | Cu | 4Cu + O2 = 2Cu2O | 2790 | 2516.85 | 433.323 | 0.5701618 | -0.2440019 | -13.03309
CU2O1 | Cu | 4Cu + O2 = 2Cu2O | 2800 | 2526.85 | 447.0422 | 0.5882134 | -0.2304651 | -12.35415
CU2O1 | Cu | 4Cu + O2 = 2Cu2O | 2810 | 2536.85 | 461.069 | 0.6066697 | -0.2170477 | -11.67646
CU2O1 | Cu | 4Cu + O2 = 2Cu2O | 2820 | 2546.85 | 475.4067 | 0.6255352 | -0.2037483 | -11.00001
CU2O1 | Cu | 4Cu + O2 = 2Cu2O | 2830 | 2556.85 | 490.0586 | 0.644814 | -0.1905656 | -10.32478
CU2O1 | Cu | 4Cu + O2 = 2Cu2O | 2840 | 2566.85 | 505.0279 | 0.6645104 | -0.1774982 | -9.650774
CU2O1 | Cu | 4Cu + O2 = 2Cu2O | 2850 | 2576.85 | 520.3178 | 0.6846287 | -0.1645449 | -8.97799
CU2O1 | Cu | 4Cu + O2 = 2Cu2O | 2860 | 2586.85 | 535.9315 | 0.705173 | -0.1517043 | -8.306419
CU2O1 | Cu | 4Cu + O2 = 2Cu2O | 2870 | 2596.85 | 551.872 | 0.7261474 | -0.1389752 | -7.636058
CU2O1 | Cu | 4Cu + O2 = 2Cu2O | 2880 | 2606.85 | 568.1424 | 0.7475558 | -0.1263564 | -6.9669
CU2O1 | Cu | 4Cu + O2 = 2Cu2O | 2890 | 2616.85 | 584.7457 | 0.7694022 | -0.1138466 | -6.298942
CU2O1 | Cu | 4Cu + O2 = 2Cu2O | 2900 | 2626.85 | 601.6849 | 0.7916906 | -0.1014445 | -5.632179
CU2O1 | Cu | 4Cu + O2 = 2Cu2O | 2910 | 2636.85 | 618.9628 | 0.8144247 | -0.08914906 | -4.966605
CU2O1 | Cu | 4Cu + O2 = 2Cu2O | 2920 | 2646.85 | 636.5823 | 0.8376083 | -0.07695901 | -4.302216
CU2O1 | Cu | 4Cu + O2 = 2Cu2O | 2930 | 2656.85 | 654.5463 | 0.8612452 | -0.06487321 | -3.639007
CU2O1 | Cu | 4Cu + O2 = 2Cu2O | 2940 | 2666.85 | 672.8575 | 0.8853388 | -0.0528905 | -2.976973
CU2O1 | Cu | 4Cu + O2 = 2Cu2O | 2950 | 2676.85 | 691.5185 | 0.9098928 | -0.04100977 | -2.31611
CU2O1 | Cu | 4Cu + O2 = 2Cu2O | 2960 | 2686.85 | 710.5321 | 0.9349107 | -0.02922988 | -1.656413
CU2O1 | Cu | 4Cu + O2 = 2Cu2O | 2970 | 2696.85 | 729.9008 | 0.9603958 | -0.01754975 | -0.9978774
CU2O1 | Cu | 4Cu + O2 = 2Cu2O | 2980 | 2706.85 | 749.6272 | 0.9863515 | -0.005968279 | -0.3404985
CU2O1 | Cu | 4Cu + O2 = 2Cu2O | 2990 | 2716.85 | 769.7136 | 1.012781 | 0.005515591 | 0.315728
CU2O1 | Cu | 4Cu + O2 = 2Cu2O | 3000 | 2726.85 | 790.1627 | 1.039688 | 0.01690292 | 0.9708069
CU2O1_CU1O1 | Cu | 2Cu2O + O2 = 4CuO | 300 | 26.85 | 1.675442e-35 | 2.204529e-38 | -37.65668 | -216.2784
CU2O1_CU1O1 | Cu | 2Cu2O + O2 = 4CuO | 310 | 36.85 | 6.418045e-34 | 8.444796e-37 | -36.07341 | -214.0912
CU2O1_CU1O1 | Cu | 2Cu2O + O2 = 4CuO | 320 | 46.85 | 1.95381e-32 | 2.570803e-35 | -34.58993 | -211.9091
CU2O1_CU1O1 | Cu | 2Cu2O + O2 = 4CuO | 330 | 56.85 | 4.826331e-31 | 6.350436e-34 | -33.1972 | -209.7323
CU2O1_CU1O1 | Cu | 2Cu2O + O2 = 4CuO | 340 | 66.85 | 9.85366e-30 | 1.296534e-32 | -31.88722 | -207.5608
CU2O1_CU1O1 | Cu | 2Cu2O + O2 = 4CuO | 350 | 76.85 | 1.690075e-28 | 2.223783e-31 | -30.65291 | -205.3949
CU2O1_CU1O1 | Cu | 2Cu2O + O2 = 4CuO | 360 | 86.85 | 2.470825e-27 | 3.251086e-30 | -29.48797 | -203.2344
CU2O1_CU1O1 | Cu | 2Cu2O + O2 = 4CuO | 370 | 96.85 | 3.119086e-26 | 4.10406e-29 | -28.38679 | -201.0795
CU2O1_CU1O1 | Cu | 2Cu2O + O2 = 4CuO | 380 | 106.85 | 3.439493e-25 | 4.525649e-28 | -27.34432 | -198.9301
CU2O1_CU1O1 | Cu | 2Cu2O + O2 = 4CuO | 390 | 116.85 | 3.347818e-24 | 4.405024e-27 | -26.35605 | -196.7863
CU2O1_CU1O1 | Cu | 2Cu2O + O2 = 4CuO | 400 | 126.85 | 2.903341e-23 | 3.820186e-26 | -25.41792 | -194.6479
CU2O1_CU1O1 | Cu | 2Cu2O + O2 = 4CuO | 410 | 136.85 | 2.262433e-22 | 2.976885e-25 | -24.52624 | -192.515
CU2O1_CU1O1 | Cu | 2Cu2O + O2 = 4CuO | 420 | 146.85 | 1.596316e-21 | 2.100416e-24 | -23.67769 | -190.3876
CU2O1_CU1O1 | Cu | 2Cu2O + O2 = 4CuO | 430 | 156.85 | 1.026935e-20 | 1.351231e-23 | -22.86927 | -188.2655
CU2O1_CU1O1 | Cu | 2Cu2O + O2 = 4CuO | 440 | 166.85 | 6.06165e-20 | 7.975855e-23 | -22.09822 | -186.1487
CU2O1_CU1O1 | Cu | 2Cu2O + O2 = 4CuO | 450 | 176.85 | 3.301878e-19 | 4.344576e-22 | -21.36205 | -184.0371
CU2O1_CU1O1 | Cu | 2Cu2O + O2 = 4CuO | 460 | 186.85 | 1.668536e-18 | 2.195442e-21 | -20.65848 | -181.9307
CU2O1_CU1O1 | Cu | 2Cu2O + O2 = 4CuO | 470 | 196.85 | 7.859644e-18 | 1.034164e-20 | -19.98541 | -179.8294
CU2O1_CU1O1 | Cu | 2Cu2O + O2 = 4CuO | 480 | 206.85 | 3.466389e-17 | 4.561038e-20 | -19.34094 | -177.7332
CU2O1_CU1O1 | Cu | 2Cu2O + O2 = 4CuO | 490 | 216.85 | 1.437199e-16 | 1.891052e-19 | -18.7233 | -175.642
CU2O1_CU1O1 | Cu | 2Cu2O + O2 = 4CuO | 500 | 226.85 | 5.622635e-16 | 7.398204e-19 | -18.13087 | -173.5556
CU2O1_CU1O1 | Cu | 2Cu2O + O2 = 4CuO | 510 | 236.85 | 2.082748e-15 | 2.740458e-18 | -17.56218 | -171.474
CU2O1_CU1O1 | Cu | 2Cu2O + O2 = 4CuO | 520 | 246.85 | 7.327977e-15 | 9.642075e-18 | -17.01583 | -169.3972
CU2O1_CU1O1 | Cu | 2Cu2O + O2 = 4CuO | 530 | 256.85 | 2.456145e-14 | 3.23177e-17 | -16.49056 | -167.3251
CU2O1_CU1O1 | Cu | 2Cu2O + O2 = 4CuO | 540 | 266.85 | 7.863665e-14 | 1.034693e-16 | -15.98519 | -165.2576
CU2O1_CU1O1 | Cu | 2Cu2O + O2 = 4CuO | 550 | 276.85 | 2.410956e-13 | 3.17231e-16 | -15.49862 | -163.1946
CU2O1_CU1O1 | Cu | 2Cu2O + O2 = 4CuO | 560 | 286.85 | 7.095142e-13 | 9.335713e-16 | -15.02985 | -161.136
CU2O1_CU1O1 | Cu | 2Cu2O + O2 = 4CuO | 570 | 296.85 | 2.008555e-12 | 2.642836e-15 | -14.57793 | -159.0818
CU2O1_CU1O1 | Cu | 2Cu2O + O2 = 4CuO | 580 | 306.85 | 5.480689e-12 | 7.211433e-15 | -14.14198 | -157.032
CU2O1_CU1O1 | Cu | 2Cu2O + O2 = 4CuO | 590 | 316.85 | 1.444221e-11 | 1.900291e-14 | -13.72118 | -154.9863
CU2O1_CU1O1 | Cu | 2Cu2O + O2 = 4CuO | 600 | 326.85 | 3.681656e-11 | 4.844284e-14 | -13.31477 | -152.9448
CU2O1_CU1O1 | Cu | 2Cu2O + O2 = 4CuO | 610 | 336.85 | 9.094464e-11 | 1.19664e-13 | -12.92204 | -150.9074
CU2O1_CU1O1 | Cu | 2Cu2O + O2 = 4CuO | 620 | 346.85 | 2.180233e-10 | 2.868728e-13 | -12.54231 | -148.8741
CU2O1_CU1O1 | Cu | 2Cu2O + O2 = 4CuO | 630 | 356.85 | 5.079788e-10 | 6.683932e-13 | -12.17497 | -146.8447
CU2O1_CU1O1 | Cu | 2Cu2O + O2 = 4CuO | 640 | 366.85 | 1.151837e-09 | 1.515575e-12 | -11.81942 | -144.8192
CU2O1_CU1O1 | Cu | 2Cu2O + O2 = 4CuO | 650 | 376.85 | 2.545005e-09 | 3.34869e-12 | -11.47513 | -142.7975
CU2O1_CU1O1 | Cu | 2Cu2O + O2 = 4CuO | 660 | 386.85 | 5.485987e-09 | 7.218403e-12 | -11.14156 | -140.7796
CU2O1_CU1O1 | Cu | 2Cu2O + O2 = 4CuO | 670 | 396.85 | 1.154981e-08 | 1.519712e-11 | -10.81824 | -138.7654
CU2O1_CU1O1 | Cu | 2Cu2O + O2 = 4CuO | 680 | 406.85 | 2.377417e-08 | 3.12818e-11 | -10.50471 | -136.7549
CU2O1_CU1O1 | Cu | 2Cu2O + O2 = 4CuO | 690 | 416.85 | 4.789349e-08 | 6.301775e-11 | -10.20054 | -134.7479
CU2O1_CU1O1 | Cu | 2Cu2O + O2 = 4CuO | 700 | 426.85 | 9.451346e-08 | 1.243598e-10 | -9.90532 | -132.7445
CU2O1_CU1O1 | Cu | 2Cu2O + O2 = 4CuO | 710 | 436.85 | 1.828687e-07 | 2.406167e-10 | -9.618674 | -130.7445
CU2O1_CU1O1 | Cu | 2Cu2O + O2 = 4CuO | 720 | 446.85 | 3.471962e-07 | 4.568371e-10 | -9.340239 | -128.748
CU2O1_CU1O1 | Cu | 2Cu2O + O2 = 4CuO | 730 | 456.85 | 6.473534e-07 | 8.517808e-10 | -9.069672 | -126.7548
CU2O1_CU1O1 | Cu | 2Cu2O + O2 = 4CuO | 740 | 466.85 | 1.18621e-06 | 1.560803e-09 | -8.806652 | -124.7649
CU2O1_CU1O1 | Cu | 2Cu2O + O2 = 4CuO | 750 | 476.85 | 2.137673e-06 | 2.812727e-09 | -8.550872 | -122.7783
CU2O1_CU1O1 | Cu | 2Cu2O + O2 = 4CuO | 760 | 486.85 | 3.791135475e-06 | 4.988336e-09 | -8.302044 | -120.7949
CU2O1_CU1O1 | Cu | 2Cu2O + O2 = 4CuO | 770 | 496.85 | 6.620948e-06 | 8.711774e-09 | -8.059893 | -118.8146
CU2O1_CU1O1 | Cu | 2Cu2O + O2 = 4CuO | 780 | 506.85 | 1.139341e-05 | 1.499134e-08 | -7.82416 | -116.8375
CU2O1_CU1O1 | Cu | 2Cu2O + O2 = 4CuO | 790 | 516.85 | 1.932935e-05 | 2.543336e-08 | -7.594596 | -114.8634
CU2O1_CU1O1 | Cu | 2Cu2O + O2 = 4CuO | 800 | 526.85 | 3.234781e-05 | 4.256291e-08 | -7.370969 | -112.8923
CU2O1_CU1O1 | Cu | 2Cu2O + O2 = 4CuO | 810 | 536.85 | 5.342683e-05 | 7.029846e-08 | -7.153054 | -110.9242
CU2O1_CU1O1 | Cu | 2Cu2O + O2 = 4CuO | 820 | 546.85 | 8.713101036e-05 | 1.146461e-07 | -6.940641 | -108.959
CU2O1_CU1O1 | Cu | 2Cu2O + O2 = 4CuO | 830 | 556.85 | 0.0001403739 | 1.847025e-07 | -6.733527 | -106.9967
CU2O1_CU1O1 | Cu | 2Cu2O + O2 = 4CuO | 840 | 566.85 | 0.0002235077 | 2.940891e-07 | -6.531521 | -105.0373
CU2O1_CU1O1 | Cu | 2Cu2O + O2 = 4CuO | 850 | 576.85 | 0.0003518631 | 4.629778e-07 | -6.33444 | -103.0806
CU2O1_CU1O1 | Cu | 2Cu2O + O2 = 4CuO | 860 | 586.85 | 0.000547904 | 7.209263e-07 | -6.142109 | -101.1267
CU2O1_CU1O1 | Cu | 2Cu2O + O2 = 4CuO | 870 | 596.85 | 0.0008442107 | 1.110804e-06 | -5.954363 | -99.1755
CU2O1_CU1O1 | Cu | 2Cu2O + O2 = 4CuO | 880 | 606.85 | 0.001287572 | 1.694174e-06 | -5.771042 | -97.22698
CU2O1_CU1O1 | Cu | 2Cu2O + O2 = 4CuO | 890 | 616.85 | 0.001944546 | 2.558613e-06 | -5.591995 | -95.28108
CU2O1_CU1O1 | Cu | 2Cu2O + O2 = 4CuO | 900 | 626.85 | 0.002908942 | 3.827555e-06 | -5.417079 | -93.33779
CU2O1_CU1O1 | Cu | 2Cu2O + O2 = 4CuO | 910 | 636.85 | 0.004311821 | 5.673448e-06 | -5.246153 | -91.39706
CU2O1_CU1O1 | Cu | 2Cu2O + O2 = 4CuO | 920 | 646.85 | 0.006334717 | 8.335154e-06 | -5.079086 | -89.45885
CU2O1_CU1O1 | Cu | 2Cu2O + O2 = 4CuO | 930 | 656.85 | 0.009227014 | 1.214081e-05 | -4.915752 | -87.52313
CU2O1_CU1O1 | Cu | 2Cu2O + O2 = 4CuO | 940 | 666.85 | 0.01332857 | 1.753759e-05 | -4.75603 | -85.58986
CU2O1_CU1O1 | Cu | 2Cu2O + O2 = 4CuO | 950 | 676.85 | 0.01909898 | 2.513024e-05 | -4.599803 | -83.65901
CU2O1_CU1O1 | Cu | 2Cu2O + O2 = 4CuO | 960 | 686.85 | 0.02715516 | 3.573047e-05 | -4.446961 | -81.73056
CU2O1_CU1O1 | Cu | 2Cu2O + O2 = 4CuO | 970 | 696.85 | 0.03831919 | 5.041999e-05 | -4.297397 | -79.80445
CU2O1_CU1O1 | Cu | 2Cu2O + O2 = 4CuO | 980 | 706.85 | 0.05367897844 | 7.063023e-05 | -4.151009 | -77.88067
CU2O1_CU1O1 | Cu | 2Cu2O + O2 = 4CuO | 990 | 716.85 | 0.07466446 | 9.824271e-05 | -4.0077 | -75.95917
CU2O1_CU1O1 | Cu | 2Cu2O + O2 = 4CuO | 1000 | 726.85 | 0.1031429 | 0.0001357144 | -3.867374 | -74.03994
CU2O1_CU1O1 | Cu | 2Cu2O + O2 = 4CuO | 1010 | 736.85 | 0.1415373 | 0.0001862332 | -3.729943 | -72.12294
CU2O1_CU1O1 | Cu | 2Cu2O + O2 = 4CuO | 1020 | 746.85 | 0.1929722 | 0.0002539108 | -3.595319 | -70.20814
CU2O1_CU1O1 | Cu | 2Cu2O + O2 = 4CuO | 1030 | 756.85 | 0.2614536 | 0.0003440179 | -3.463419 | -68.29551
CU2O1_CU1O1 | Cu | 2Cu2O + O2 = 4CuO | 1040 | 766.85 | 0.3520873 | 0.0004632728 | -3.334163 | -66.38502
CU2O1_CU1O1 | Cu | 2Cu2O + O2 = 4CuO | 1050 | 776.85 | 0.4713449 | 0.0006201907 | -3.207475 | -64.47664
CU2O1_CU1O1 | Cu | 2Cu2O + O2 = 4CuO | 1060 | 786.85 | 0.627385 | 0.0008255066 | -3.083279 | -62.57036
CU2O1_CU1O1 | Cu | 2Cu2O + O2 = 4CuO | 1070 | 796.85 | 0.8304385 | 0.001092682 | -2.961506 | -60.66613
CU2O1_CU1O1 | Cu | 2Cu2O + O2 = 4CuO | 1080 | 806.85 | 1.09327 | 0.001438513 | -2.842086 | -58.76394
CU2O1_CU1O1 | Cu | 2Cu2O + O2 = 4CuO | 1090 | 816.85 | 1.431726 | 0.00188385 | -2.724954 | -56.86375
CU2O1_CU1O1 | Cu | 2Cu2O + O2 = 4CuO | 1100 | 826.85 | 1.865385 | 0.002454454 | -2.610045 | -54.96555
CU2O1_CU1O1 | Cu | 2Cu2O + O2 = 4CuO | 1110 | 836.85 | 2.418325 | 0.003182007 | -2.497299 | -53.0693
CU2O1_CU1O1 | Cu | 2Cu2O + O2 = 4CuO | 1120 | 846.85 | 3.12002 | 0.00410529 | -2.386656 | -51.17499
CU2O1_CU1O1 | Cu | 2Cu2O + O2 = 4CuO | 1130 | 856.85 | 4.006394 | 0.005271571 | -2.27806 | -49.28258
CU2O1_CU1O1 | Cu | 2Cu2O + O2 = 4CuO | 1140 | 866.85 | 5.121042 | 0.006738213 | -2.171455 | -47.39206
CU2O1_CU1O1 | Cu | 2Cu2O + O2 = 4CuO | 1150 | 876.85 | 6.516651 | 0.008574541 | -2.066789 | -45.5034
CU2O1_CU1O1 | Cu | 2Cu2O + O2 = 4CuO | 1160 | 886.85 | 8.256638 | 0.010864 | -1.96401 | -43.61658
CU2O1_CU1O1 | Cu | 2Cu2O + O2 = 4CuO | 1170 | 896.85 | 10.41703 | 0.01370662 | -1.86307 | -41.73158
CU2O1_CU1O1 | Cu | 2Cu2O + O2 = 4CuO | 1180 | 906.85 | 13.08864 | 0.0172219 | -1.763919 | -39.84837
CU2O1_CU1O1 | Cu | 2Cu2O + O2 = 4CuO | 1190 | 916.85 | 16.37951 | 0.02155199 | -1.666513 | -37.96693
CU2O1_CU1O1 | Cu | 2Cu2O + O2 = 4CuO | 1200 | 926.85 | 20.41774 | 0.02686545 | -1.570806 | -36.08724
CU2O1_CU1O1 | Cu | 2Cu2O + O2 = 4CuO | 1210 | 936.85 | 25.35466 | 0.0333614 | -1.476756 | -34.20928
CU2O1_CU1O1 | Cu | 2Cu2O + O2 = 4CuO | 1220 | 946.85 | 31.36844 | 0.04127427 | -1.384321 | -32.33303
CU2O1_CU1O1 | Cu | 2Cu2O + O2 = 4CuO | 1230 | 956.85 | 38.66816 | 0.05087915 | -1.29346 | -30.45847
CU2O1_CU1O1 | Cu | 2Cu2O + O2 = 4CuO | 1240 | 966.85 | 47.49831 | 0.06249778 | -1.204135 | -28.58557
CU2O1_CU1O1 | Cu | 2Cu2O + O2 = 4CuO | 1250 | 976.85 | 58.14399 | 0.07650525 | -1.116309 | -26.71433
CU2O1_CU1O1 | Cu | 2Cu2O + O2 = 4CuO | 1260 | 986.85 | 70.93651 | 0.09333752 | -1.029944 | -24.84471
CU2O1_CU1O1 | Cu | 2Cu2O + O2 = 4CuO | 1270 | 996.85 | 86.25983 | 0.1134998 | -0.945005 | -22.9767
CU2O1_CU1O1 | Cu | 2Cu2O + O2 = 4CuO | 1280 | 1006.85 | 104.5575 | 0.1375757 | -0.8614584 | -21.11029
CU2O1_CU1O1 | Cu | 2Cu2O + O2 = 4CuO | 1290 | 1016.85 | 126.3406 | 0.1662376 | -0.7792707 | -19.24544
CU2O1_CU1O1 | Cu | 2Cu2O + O2 = 4CuO | 1300 | 1026.85 | 152.1962 | 0.2002581 | -0.6984099 | -17.38215
CU2O1_CU1O1 | Cu | 2Cu2O + O2 = 4CuO | 1310 | 1036.85 | 182.7969 | 0.2405222 | -0.6188449 | -15.5204
CU2O1_CU1O1 | Cu | 2Cu2O + O2 = 4CuO | 1320 | 1046.85 | 218.9113 | 0.2880412 | -0.5405454 | -13.66017
CU2O1_CU1O1 | Cu | 2Cu2O + O2 = 4CuO | 1330 | 1056.85 | 261.4154 | 0.3439676 | -0.4634824 | -11.80143
CU2O1_CU1O1 | Cu | 2Cu2O + O2 = 4CuO | 1340 | 1066.85 | 311.305 | 0.4096119 | -0.3876274 | -9.944184
CU2O1_CU1O1 | Cu | 2Cu2O + O2 = 4CuO | 1350 | 1076.85 | 369.7095 | 0.4864599 | -0.312953 | -8.088402
CU2O1_CU1O1 | Cu | 2Cu2O + O2 = 4CuO | 1360 | 1086.85 | 437.9063 | 0.5761925 | -0.2394324 | -6.23407
CU2O1_CU1O1 | Cu | 2Cu2O + O2 = 4CuO | 1370 | 1096.85 | 517.3374 | 0.6807071 | -0.1670397 | -4.381171
CU2O1_CU1O1 | Cu | 2Cu2O + O2 = 4CuO | 1380 | 1106.85 | 609.6263 | 0.8021398 | -0.09574992 | -2.529691
CU2O1_CU1O1 | Cu | 2Cu2O + O2 = 4CuO | 1390 | 1116.85 | 716.5971 | 0.942891 | -0.02553853 | -0.6796113
CU2O1_CU1O1 | Cu | 2Cu2O + O2 = 4CuO | 1400 | 1126.85 | 840.2949 | 1.105651 | 0.04361814 | 1.169082
CU2O1_CU1O1 | Cu | 2Cu2O + O2 = 4CuO | 1410 | 1136.85 | 983.0072 | 1.293431 | 0.1117431 | 3.016405
CU2O1_CU1O1 | Cu | 2Cu2O + O2 = 4CuO | 1420 | 1146.85 | 1147.288 | 1.509589 | 0.1788587 | 4.862374
CU2O1_CU1O1 | Cu | 2Cu2O + O2 = 4CuO | 1430 | 1156.85 | 1335.981 | 1.75787 | 0.2449867 | 6.707002
CU2O1_CU1O1 | Cu | 2Cu2O + O2 = 4CuO | 1440 | 1166.85 | 1552.25 | 2.042435 | 0.3101482 | 8.550305
CU2O1_CU1O1 | Cu | 2Cu2O + O2 = 4CuO | 1450 | 1176.85 | 1799.605 | 2.367902 | 0.3743637 | 10.3923
CU2O1_CU1O1 | Cu | 2Cu2O + O2 = 4CuO | 1460 | 1186.85 | 2081.933 | 2.739386 | 0.4376532 | 12.233
CU2O1_CU1O1 | Cu | 2Cu2O + O2 = 4CuO | 1470 | 1196.85 | 2403.531 | 3.16254 | 0.5000361 | 14.07241
CU2O1_CU1O1 | Cu | 2Cu2O + O2 = 4CuO | 1480 | 1206.85 | 2769.139 | 3.643604 | 0.5615312 | 15.91056
CU2O1_CU1O1 | Cu | 2Cu2O + O2 = 4CuO | 1490 | 1216.85 | 3183.982 | 4.18945 | 0.622157 | 17.74746
CU2O1_CU1O1 | Cu | 2Cu2O + O2 = 4CuO | 1500 | 1226.85 | 3653.8 | 4.807632 | 0.6819312 | 19.58311
CU2O1_CU1O1 | Cu | 2Cu2O + O2 = 4CuO | 1500 | 1226.85 | 3653.8 | 4.807632 | 0.6819312 | 19.58311
CU2O1_CU1O1 | Cu | 2Cu2O + O2 = 4CuO | 1500 | 1226.85 | 3653.8 | 4.807632 | 0.6819312 | 19.58311
CU2O1_CU1O1 | Cu | 2Cu2O + O2 = 4CuO | 1510 | 1236.85 | 3770.933 | 4.961754 | 0.6956352 | 20.10983
CU2O1_CU1O1 | Cu | 2Cu2O + O2 = 4CuO | 1517 | 1243.85 | 3853.598117 | 5.070524 | 0.7050528 | 20.47657
CU2O1_CU1O1 | Cu | 2Cu2O + O2 = 4CuO | 1517 | 1243.85 | 3853.598117 | 5.070524 | 0.7050528 | 20.47657
CU2O1_CU1O1 | Cu | 2Cu2O + O2 = 4CuO | 1520 | 1246.85 | 3969.876979 | 5.223522 | 0.7179635 | 20.89276
CU2O1_CU1O1 | Cu | 2Cu2O + O2 = 4CuO | 1530 | 1256.85 | 4379.261 | 5.762185 | 0.7605872 | 22.27872
CU2O1_CU1O1 | Cu | 2Cu2O + O2 = 4CuO | 1540 | 1266.85 | 4823.93 | 6.347277 | 0.8025874 | 23.66263
CU2O1_CU1O1 | Cu | 2Cu2O + O2 = 4CuO | 1550 | 1276.85 | 5306.282 | 6.98195 | 0.8439767 | 25.04448
CU2O1_CU1O1 | Cu | 2Cu2O + O2 = 4CuO | 1560 | 1286.85 | 5828.824 | 7.669505445 | 0.8847674 | 26.4243
CU2O1_CU1O1 | Cu | 2Cu2O + O2 = 4CuO | 1570 | 1296.85 | 6394.179 | 8.413394 | 0.9249712 | 27.80211
CU2O1_CU1O1 | Cu | 2Cu2O + O2 = 4CuO | 1580 | 1306.85 | 7005.087 | 9.21722 | 0.9646 | 29.17791
CU2O1_CU1O1 | Cu | 2Cu2O + O2 = 4CuO | 1590 | 1316.85 | 7664.405146 | 10.08474 | 1.003665 | 30.55172
CU2O1_CU1O1 | Cu | 2Cu2O + O2 = 4CuO | 1600 | 1326.85 | 8375.111 | 11.01988 | 1.042177 | 31.92356
CU2O1_CU1O1 | Cu | 2Cu2O + O2 = 4CuO | 1610 | 1336.85 | 9140.305 | 12.02672 | 1.080147 | 33.29344
CU2O1_CU1O1 | Cu | 2Cu2O + O2 = 4CuO | 1620 | 1346.85 | 9963.208 | 13.10948 | 1.117586 | 34.66137
CU2O1_CU1O1 | Cu | 2Cu2O + O2 = 4CuO | 1630 | 1356.85 | 10847.17 | 14.27259 | 1.154503 | 36.02736
CU2O1_CU1O1 | Cu | 2Cu2O + O2 = 4CuO | 1640 | 1366.85 | 11795.66 | 15.52061 | 1.190909 | 37.39144
CU2O1_CU1O1 | Cu | 2Cu2O + O2 = 4CuO | 1650 | 1376.85 | 12812.28017 | 16.85826 | 1.226813 | 38.75361
CU2O1_CU1O1 | Cu | 2Cu2O + O2 = 4CuO | 1660 | 1386.85 | 13900.76 | 18.29047 | 1.262225 | 40.11388
CU2O1_CU1O1 | Cu | 2Cu2O + O2 = 4CuO | 1670 | 1396.85 | 15064.94 | 19.82229 | 1.297154 | 41.47227
CU2O1_CU1O1 | Cu | 2Cu2O + O2 = 4CuO | 1680 | 1406.85 | 16308.82 | 21.45898 | 1.331609 | 42.8288
CU2O1_CU1O1 | Cu | 2Cu2O + O2 = 4CuO | 1690 | 1416.85 | 17636.51 | 23.20594 | 1.365599 | 44.18347
CU2O1_CU1O1 | Cu | 2Cu2O + O2 = 4CuO | 1700 | 1426.85 | 19052.24604 | 25.06874 | 1.399133 | 45.53629
CU2O1_CU1O1 | Cu | 2Cu2O + O2 = 4CuO | 1710 | 1436.85 | 20560.4 | 27.05316 | 1.432218 | 46.88729
CU2O1_CU1O1 | Cu | 2Cu2O + O2 = 4CuO | 1720 | 1446.85 | 22165.47 | 29.16509 | 1.464863 | 48.23646
CU2O1_CU1O1 | Cu | 2Cu2O + O2 = 4CuO | 1730 | 1456.85 | 23872.0886 | 31.41064 | 1.497077 | 49.58383
CU2O1_CU1O1 | Cu | 2Cu2O + O2 = 4CuO | 1740 | 1466.85 | 25685.01 | 33.79606 | 1.528866 | 50.9294
CU2O1_CU1O1 | Cu | 2Cu2O + O2 = 4CuO | 1750 | 1476.85 | 27610 | 36.32895 | 1.560253 | 52.27366
CU2O1_CU1O1 | Cu | 2Cu2O + O2 = 4CuO | 1750 | 1476.85 | 27609.11304 | 36.32778 | 1.560239 | 52.27319
CU2O1_CU1O1 | Cu | 2Cu2O + O2 = 4CuO | 1760 | 1486.85 | 29649.41 | 39.01239 | 1.591203 | 53.61521
CU2O1_CU1O1 | Cu | 2Cu2O + O2 = 4CuO | 1770 | 1496.85 | 31811.04 | 41.85664 | 1.621764 | 54.95546
CU2O1_CU1O1 | Cu | 2Cu2O + O2 = 4CuO | 1780 | 1506.85 | 34099.27 | 44.86746 | 1.651931 | 56.29397
CU2O1_CU1O1 | Cu | 2Cu2O + O2 = 4CuO | 1790 | 1516.85 | 36519.46 | 48.05192 | 1.681711 | 57.63074
CU2O1_CU1O1 | Cu | 2Cu2O + O2 = 4CuO | 1800 | 1526.85 | 39077.13 | 51.41728 | 1.711109 | 58.96578
CU2O1_CU1O1 | Cu | 2Cu2O + O2 = 4CuO | 1810 | 1536.85 | 41777.9 | 54.97092 | 1.740133 | 60.29911
CU2O1_CU1O1 | Cu | 2Cu2O + O2 = 4CuO | 1820 | 1546.85 | 44627.51 | 58.72041 | 1.768789 | 61.63073
CU2O1_CU1O1 | Cu | 2Cu2O + O2 = 4CuO | 1830 | 1556.85 | 47631.82 | 62.67345 | 1.797084 | 62.96066
CU2O1_CU1O1 | Cu | 2Cu2O + O2 = 4CuO | 1840 | 1566.85 | 50796.79961 | 66.83789 | 1.825023 | 64.2889
CU2O1_CU1O1 | Cu | 2Cu2O + O2 = 4CuO | 1850 | 1576.85 | 54128.53 | 71.22175 | 1.852613 | 65.61547
CU2O1_CU1O1 | Cu | 2Cu2O + O2 = 4CuO | 1860 | 1586.85 | 57633.19274 | 75.83315 | 1.879859 | 66.94037
CU2O1_CU1O1 | Cu | 2Cu2O + O2 = 4CuO | 1870 | 1596.85 | 61317.09 | 80.68039 | 1.906768 | 68.26362
CU2O1_CU1O1 | Cu | 2Cu2O + O2 = 4CuO | 1880 | 1606.85 | 65186.63 | 85.77189 | 1.933345 | 69.58523
CU2O1_CU1O1 | Cu | 2Cu2O + O2 = 4CuO | 1890 | 1616.85 | 69248.31 | 91.11619 | 1.959596 | 70.90521
CU2O1_CU1O1 | Cu | 2Cu2O + O2 = 4CuO | 1900 | 1626.85 | 73508.71 | 96.72199 | 1.985525 | 72.22356
CU2O1_CU1O1 | Cu | 2Cu2O + O2 = 4CuO | 1910 | 1636.85 | 77974.54 | 102.5981 | 2.011139 | 73.5403
CU2O1_CU1O1 | Cu | 2Cu2O + O2 = 4CuO | 1920 | 1646.85 | 82652.58 | 108.7534 | 2.036443 | 74.85543
CU2O1_CU1O1 | Cu | 2Cu2O + O2 = 4CuO | 1930 | 1656.85 | 87549.69 | 115.197 | 2.061441 | 76.16897
CU2O1_CU1O1 | Cu | 2Cu2O + O2 = 4CuO | 1940 | 1666.85 | 92672.84 | 121.9379 | 2.086139 | 77.48093
CU2O1_CU1O1 | Cu | 2Cu2O + O2 = 4CuO | 1950 | 1676.85 | 98029.05 | 128.9856 | 2.110541 | 78.79131
CU2O1_CU1O1 | Cu | 2Cu2O + O2 = 4CuO | 1960 | 1686.85 | 103625.4 | 136.3493 | 2.134653 | 80.10012
CU2O1_CU1O1 | Cu | 2Cu2O + O2 = 4CuO | 1970 | 1696.85 | 109469.2 | 144.0384 | 2.158478 | 81.40738
CU2O1_CU1O1 | Cu | 2Cu2O + O2 = 4CuO | 1980 | 1706.85 | 115567.6 | 152.0626 | 2.182022 | 82.71309
CU2O1_CU1O1 | Cu | 2Cu2O + O2 = 4CuO | 1990 | 1716.85 | 121927.9 | 160.4314 | 2.205289 | 84.01726
CU2O1_CU1O1 | Cu | 2Cu2O + O2 = 4CuO | 2010 | 1736.85 | 135463.8 | 178.2419 | 2.25101 | 86.62102
CU2O1_CU1O1 | Cu | 2Cu2O + O2 = 4CuO | 2020 | 1746.85 | 142654.4 | 187.7032 | 2.273472 | 87.92063
CU2O1_CU1O1 | Cu | 2Cu2O + O2 = 4CuO | 2030 | 1756.85 | 150136.8 | 197.5485 | 2.295674 | 89.21874
CU2O1_CU1O1 | Cu | 2Cu2O + O2 = 4CuO | 2040 | 1766.85 | 157918.6 | 207.7876 | 2.31762 | 90.51534
CU2O1_CU1O1 | Cu | 2Cu2O + O2 = 4CuO | 2050 | 1776.85 | 166007.3 | 218.4307 | 2.339314 | 91.81047
CU2O1_CU1O1 | Cu | 2Cu2O + O2 = 4CuO | 2060 | 1786.85 | 174410.7085 | 229.4878 | 2.36076 | 93.10411
CU2O1_CU1O1 | Cu | 2Cu2O + O2 = 4CuO | 2070 | 1796.85 | 183136.4 | 240.969 | 2.381961 | 94.39628
CU2O1_CU1O1 | Cu | 2Cu2O + O2 = 4CuO | 2080 | 1806.85 | 192192.2 | 252.8844805 | 2.402922 | 95.68699
CU2O1_CU1O1 | Cu | 2Cu2O + O2 = 4CuO | 2090 | 1816.85 | 201585.8 | 265.2444 | 2.423646 | 96.97625
CU2O1_CU1O1 | Cu | 2Cu2O + O2 = 4CuO | 2100 | 1826.85 | 211324.9 | 278.0591 | 2.444137 | 98.26407
CU2O1_CU1O1 | Cu | 2Cu2O + O2 = 4CuO | 2110 | 1836.85 | 221417.3 | 291.3386 | 2.464398 | 99.55044
CU2O1_CU1O1 | Cu | 2Cu2O + O2 = 4CuO | 2120 | 1846.85 | 231870.9 | 305.0933 | 2.484433 | 100.8354
CU2O1_CU1O1 | Cu | 2Cu2O + O2 = 4CuO | 2130 | 1856.85 | 242693.3 | 319.3333 | 2.504244 | 102.1189
CU2O1_CU1O1 | Cu | 2Cu2O + O2 = 4CuO | 2140 | 1866.85 | 253892.5 | 334.069 | 2.523836 | 103.401
CU2O1_CU1O1 | Cu | 2Cu2O + O2 = 4CuO | 2150 | 1876.85 | 265476 | 349.3106 | 2.543212 | 104.6817
CU2O1_CU1O1 | Cu | 2Cu2O + O2 = 4CuO | 2160 | 1886.85 | 277451.8468 | 365.0682 | 2.562374 | 105.961
CU2O1_CU1O1 | Cu | 2Cu2O + O2 = 4CuO | 2170 | 1896.85 | 289827.7 | 381.3522 | 2.581326 | 107.2389
CU2O1_CU1O1 | Cu | 2Cu2O + O2 = 4CuO | 2180 | 1906.85 | 302611.2 | 398.1726 | 2.600071 | 108.5155
CU2O1_CU1O1 | Cu | 2Cu2O + O2 = 4CuO | 2190 | 1916.85 | 315810.2 | 415.5397 | 2.618613 | 109.7906
CU2O1_CU1O1 | Cu | 2Cu2O + O2 = 4CuO | 2200 | 1926.85 | 329432.3 | 433.4636 | 2.636953 | 111.0644
CU2O1_CU1O1 | Cu | 2Cu2O + O2 = 4CuO | 2210 | 1936.85 | 343485.3 | 451.9544 | 2.655095 | 112.3368
CU2O1_CU1O1 | Cu | 2Cu2O + O2 = 4CuO | 2220 | 1946.85 | 357976.7 | 471.022 | 2.673041 | 113.6079
CU2O1_CU1O1 | Cu | 2Cu2O + O2 = 4CuO | 2230 | 1956.85 | 372914.2067 | 490.6766 | 2.690795 | 114.8776
CU2O1_CU1O1 | Cu | 2Cu2O + O2 = 4CuO | 2240 | 1966.85 | 388305.3 | 510.928 | 2.70836 | 116.146
CU2O1_CU1O1 | Cu | 2Cu2O + O2 = 4CuO | 2250 | 1976.85 | 404157.4 | 531.7861 | 2.725737 | 117.413
CU2O1_CU1O1 | Cu | 2Cu2O + O2 = 4CuO | 2260 | 1986.85 | 420478.1 | 553.2606 | 2.74293 | 118.6788
CU2O1_CU1O1 | Cu | 2Cu2O + O2 = 4CuO | 2270 | 1996.85 | 437274.7 | 575.3615 | 2.759941 | 119.9432
CU2O1_CU1O1 | Cu | 2Cu2O + O2 = 4CuO | 2280 | 2006.85 | 454554.6 | 598.0982 | 2.776772 | 121.2063
CU2O1_CU1O1 | Cu | 2Cu2O + O2 = 4CuO | 2290 | 2016.85 | 472325.1 | 621.4804 | 2.793427 | 122.468
CU2O1_CU1O1 | Cu | 2Cu2O + O2 = 4CuO | 2300 | 2026.85 | 490593.3 | 645.5175 | 2.809908 | 123.7285
CU2O1_CU1O1 | Cu | 2Cu2O + O2 = 4CuO | 2310 | 2036.85 | 509366.4 | 670.2189 | 2.826217 | 124.9877
CU2O1_CU1O1 | Cu | 2Cu2O + O2 = 4CuO | 2320 | 2046.85 | 528651.5 | 695.594 | 2.842356 | 126.2456
CU2O1_CU1O1 | Cu | 2Cu2O + O2 = 4CuO | 2330 | 2056.85 | 548455.5 | 721.652 | 2.858328 | 127.5022
CU2O1_CU1O1 | Cu | 2Cu2O + O2 = 4CuO | 2340 | 2066.85 | 568785.3488 | 748.4018 | 2.874135 | 128.7576
CU2O1_CU1O1 | Cu | 2Cu2O + O2 = 4CuO | 2350 | 2076.85 | 589647.9 | 775.8525 | 2.889779 | 130.0117
CU2O1_CU1O1 | Cu | 2Cu2O + O2 = 4CuO | 2360 | 2086.85 | 611049.8 | 804.0129 | 2.905263 | 131.2645
CU2O1_CU1O1 | Cu | 2Cu2O + O2 = 4CuO | 2370 | 2096.85 | 632997.8 | 832.8919 | 2.920589 | 132.5161
CU2O1_CU1O1 | Cu | 2Cu2O + O2 = 4CuO | 2380 | 2106.85 | 655498.4 | 862.4979 | 2.935758 | 133.7664
CU2O1_CU1O1 | Cu | 2Cu2O + O2 = 4CuO | 2390 | 2116.85 | 678558 | 892.8395 | 2.950773 | 135.0155
CU2O1_CU1O1 | Cu | 2Cu2O + O2 = 4CuO | 2400 | 2126.85 | 702183 | 923.925 | 2.965637 | 136.2634
CU2O1_CU1O1 | Cu | 2Cu2O + O2 = 4CuO | 2410 | 2136.85 | 726379.7 | 955.7627 | 2.98035 | 137.51
CU2O1_CU1O1 | Cu | 2Cu2O + O2 = 4CuO | 2420 | 2146.85 | 751154.1 | 988.3607 | 2.994915 | 138.7554
CU2O1_CU1O1 | Cu | 2Cu2O + O2 = 4CuO | 2430 | 2156.85 | 776512.4 | 1021.727 | 3.009335 | 139.9996
CU2O1_CU1O1 | Cu | 2Cu2O + O2 = 4CuO | 2440 | 2166.85 | 802460.4 | 1055.869 | 3.02361 | 141.2425
CU2O1_CU1O1 | Cu | 2Cu2O + O2 = 4CuO | 2450 | 2176.85 | 829003.9 | 1090.795 | 3.037743 | 142.4843
CU2O1_CU1O1 | Cu | 2Cu2O + O2 = 4CuO | 2460 | 2186.85 | 856148.7 | 1126.511 | 3.051736 | 143.7249
CU2O1_CU1O1 | Cu | 2Cu2O + O2 = 4CuO | 2470 | 2196.85 | 883900.3 | 1163.027 | 3.06559 | 144.9642
CU2O1_CU1O1 | Cu | 2Cu2O + O2 = 4CuO | 2480 | 2206.85 | 912264.2 | 1200.348 | 3.079307 | 146.2024
CU2O1_CU1O1 | Cu | 2Cu2O + O2 = 4CuO | 2490 | 2216.85 | 941245.6 | 1238.481 | 3.092889 | 147.4394
CU2O1_CU1O1 | Cu | 2Cu2O + O2 = 4CuO | 2500 | 2226.85 | 970849.9 | 1277.434 | 3.106339 | 148.6752
CU2O1_CU1O1 | Cu | 2Cu2O + O2 = 4CuO | 2510 | 2236.85 | 1001082.1 | 1317.213 | 3.119656 | 149.9099
CU2O1_CU1O1 | Cu | 2Cu2O + O2 = 4CuO | 2520 | 2246.85 | 1031947.1 | 1357.825 | 3.132844 | 151.1434
CU2O1_CU1O1 | Cu | 2Cu2O + O2 = 4CuO | 2530 | 2256.85 | 1063449.7 | 1399.276 | 3.145903 | 152.3757
CU2O1_CU1O1 | Cu | 2Cu2O + O2 = 4CuO | 2540 | 2266.85 | 1095594.8 | 1441.572 | 3.158836 | 153.6069
CU2O1_CU1O1 | Cu | 2Cu2O + O2 = 4CuO | 2550 | 2276.85 | 1128386.672 | 1484.719 | 3.171644 | 154.8369
CU2O1_CU1O1 | Cu | 2Cu2O + O2 = 4CuO | 2560 | 2286.85 | 1161829.9 | 1528.724 | 3.184329 | 156.0658
CU2O1_CU1O1 | Cu | 2Cu2O + O2 = 4CuO | 2570 | 2296.85 | 1195928.8 | 1573.591 | 3.196892 | 157.2936
CU2O1_CU1O1 | Cu | 2Cu2O + O2 = 4CuO | 2580 | 2306.85 | 1230687.4 | 1619.326 | 3.209334 | 158.5202
CU2O1_CU1O1 | Cu | 2Cu2O + O2 = 4CuO | 2590 | 2316.85 | 1266109.8 | 1665.934 | 3.221658 | 159.7457
CU2O1_CU1O1 | Cu | 2Cu2O + O2 = 4CuO | 2600 | 2326.85 | 1302199.8 | 1713.421 | 3.233864 | 160.97
CU2O1_CU1O1 | Cu | 2Cu2O + O2 = 4CuO | 2610 | 2336.85 | 1338961.2 | 1761.791 | 3.245954 | 162.1933
CU2O1_CU1O1 | Cu | 2Cu2O + O2 = 4CuO | 2620 | 2346.85 | 1376397.6 | 1811.049 | 3.25793 | 163.4154
CU2O1_CU1O1 | Cu | 2Cu2O + O2 = 4CuO | 2630 | 2356.85 | 1414512.4 | 1861.2 | 3.269793 | 164.6364
CU2O1_CU1O1 | Cu | 2Cu2O + O2 = 4CuO | 2640 | 2366.85 | 1453308.8 | 1912.248 | 3.281544 | 165.8563
CU2O1_CU1O1 | Cu | 2Cu2O + O2 = 4CuO | 2650 | 2376.85 | 1492790.2 | 1964.198 | 3.293185 | 167.0752
CU2O1_CU1O1 | Cu | 2Cu2O + O2 = 4CuO | 2660 | 2386.85 | 1532959.4 | 2017.052 | 3.304717 | 168.2929
CU2O1_CU1O1 | Cu | 2Cu2O + O2 = 4CuO | 2670 | 2396.85 | 1573819.3 | 2070.815 | 3.316141 | 169.5095
CU2O1_CU1O1 | Cu | 2Cu2O + O2 = 4CuO | 2680 | 2406.85 | 1615372.714 | 2125.49 | 3.327459 | 170.7251
CU2O1_CU1O1 | Cu | 2Cu2O + O2 = 4CuO | 2690 | 2416.85 | 1657622.2 | 2181.082 | 3.338672 | 171.9396
CU2O1_CU1O1 | Cu | 2Cu2O + O2 = 4CuO | 2700 | 2426.85 | 1700570.091 | 2237.592225 | 3.349781 | 173.153
CU2O1_CU1O1 | Cu | 2Cu2O + O2 = 4CuO | 2710 | 2436.85 | 1744218.777 | 2295.025 | 3.360787 | 174.3654
CU2O1_CU1O1 | Cu | 2Cu2O + O2 = 4CuO | 2720 | 2446.85 | 1788570.363 | 2353.382 | 3.371692 | 175.5766
CU2O1_CU1O1 | Cu | 2Cu2O + O2 = 4CuO | 2730 | 2456.85 | 1833626.8 | 2412.667 | 3.382497 | 176.7869
CU2O1_CU1O1 | Cu | 2Cu2O + O2 = 4CuO | 2740 | 2466.85 | 1879390.1 | 2472.882 | 3.393203 | 177.996
CU2O1_CU1O1 | Cu | 2Cu2O + O2 = 4CuO | 2750 | 2476.85 | 1925861.7 | 2534.029 | 3.403812 | 179.2042
CU2O1_CU1O1 | Cu | 2Cu2O + O2 = 4CuO | 2760 | 2486.85 | 1973043.388 | 2596.11 | 3.414323 | 180.4112
CU2O1_CU1O1 | Cu | 2Cu2O + O2 = 4CuO | 2770 | 2496.85 | 2020936.5 | 2659.127 | 3.424739 | 181.6173
CU2O1_CU1O1 | Cu | 2Cu2O + O2 = 4CuO | 2780 | 2506.85 | 2069542.2 | 2723.082 | 3.435061 | 182.8223
CU2O1_CU1O1 | Cu | 2Cu2O + O2 = 4CuO | 2790 | 2516.85 | 2118861.7 | 2787.976 | 3.445289 | 184.0262
CU2O1_CU1O1 | Cu | 2Cu2O + O2 = 4CuO | 2800 | 2526.85 | 2168896.1 | 2853.811 | 3.455425 | 185.2292
CU2O1_CU1O1 | Cu | 2Cu2O + O2 = 4CuO | 2810 | 2536.85 | 2219646.0 | 2920.587 | 3.46547 | 186.4311
CU2O1_CU1O1 | Cu | 2Cu2O + O2 = 4CuO | 2820 | 2546.85 | 2271112.2 | 2988.306 | 3.475425 | 187.632
CU2O1_CU1O1 | Cu | 2Cu2O + O2 = 4CuO | 2830 | 2556.85 | 2323295.3 | 3056.967 | 3.485291 | 188.8319
CU2O1_CU1O1 | Cu | 2Cu2O + O2 = 4CuO | 2840 | 2566.85 | 2376195.6 | 3126.573 | 3.495069 | 190.0308
CU2O1_CU1O1 | Cu | 2Cu2O + O2 = 4CuO | 2850 | 2576.85 | 2429813.4 | 3197.123 | 3.504759 | 191.2286
CU2O1_CU1O1 | Cu | 2Cu2O + O2 = 4CuO | 2860 | 2586.85 | 2484148.89 | 3268.617 | 3.514364 | 192.4255
CU2O1_CU1O1 | Cu | 2Cu2O + O2 = 4CuO | 2870 | 2596.85 | 2539202.0 | 3341.055 | 3.523884 | 193.6214
CU2O1_CU1O1 | Cu | 2Cu2O + O2 = 4CuO | 2880 | 2606.85 | 2594972.6 | 3414.438 | 3.533319 | 194.8163
CU2O1_CU1O1 | Cu | 2Cu2O + O2 = 4CuO | 2890 | 2616.85 | 2651460.3 | 3488.764 | 3.542672 | 196.0102
CU2O1_CU1O1 | Cu | 2Cu2O + O2 = 4CuO | 2900 | 2626.85 | 2708664.9 | 3564.033 | 3.551942 | 197.2031
CU2O1_CU1O1 | Cu | 2Cu2O + O2 = 4CuO | 2910 | 2636.85 | 2766585.6 | 3640.244 | 3.561131 | 198.395
CU2O1_CU1O1 | Cu | 2Cu2O + O2 = 4CuO | 2920 | 2646.85 | 2825221.9 | 3717.397 | 3.570239 | 199.586
CU2O1_CU1O1 | Cu | 2Cu2O + O2 = 4CuO | 2930 | 2656.85 | 2884572.8 | 3795.491 | 3.579268 | 200.776
CU2O1_CU1O1 | Cu | 2Cu2O + O2 = 4CuO | 2940 | 2666.85 | 2944637.5 | 3874.523 | 3.588218 | 201.965
CU2O1_CU1O1 | Cu | 2Cu2O + O2 = 4CuO | 2950 | 2676.85 | 3005414.8 | 3954.493 | 3.597091 | 203.153
CU2O1_CU1O1 | Cu | 2Cu2O + O2 = 4CuO | 2960 | 2686.85 | 3066903.5 | 4035.399 | 3.605887 | 204.3401
CU2O1_CU1O1 | Cu | 2Cu2O + O2 = 4CuO | 2970 | 2696.85 | 3129102.3 | 4117.24 | 3.614606 | 205.5263
CU2O1_CU1O1 | Cu | 2Cu2O + O2 = 4CuO | 2980 | 2706.85 | 3192009.7 | 4200.013 | 3.623251 | 206.7114
CU2O1_CU1O1 | Cu | 2Cu2O + O2 = 4CuO | 2990 | 2716.85 | 3255624.1 | 4283.716 | 3.631821 | 207.8957
CU2O1_CU1O1 | Cu | 2Cu2O + O2 = 4CuO | 3000 | 2726.85 | 3319943.8 | 4368.347 | 3.640317 | 209.079
DY2O3 | Dy | (4/3)Dy + O2 = (2/3)Dy2O3 | 300 | 26.85 | 2.230457e-203 | 2.934811e-206 | -205.5324 | -1180.461
DY2O3 | Dy | (4/3)Dy + O2 = (2/3)Dy2O3 | 310 | 36.85 | 2.10143e-196 | 2.765039e-199 | -198.5583 | -1178.419
DY2O3 | Dy | (4/3)Dy + O2 = (2/3)Dy2O3 | 320 | 46.85 | 7.24657147e-190 | 9.534962e-193 | -192.0207 | -1176.381
DY2O3 | Dy | (4/3)Dy + O2 = (2/3)Dy2O3 | 330 | 56.85 | 1.002121e-183 | 1.318581e-186 | -185.8799 | -1174.346
DY2O3 | Dy | (4/3)Dy + O2 = (2/3)Dy2O3 | 340 | 66.85 | 6.024042803e-178 | 7.926372e-181 | -180.1009 | -1172.316
DY2O3 | Dy | (4/3)Dy + O2 = (2/3)Dy2O3 | 350 | 76.85 | 1.690626e-172 | 2.224507e-175 | -174.6528 | -1170.29
DY2O3 | Dy | (4/3)Dy + O2 = (2/3)Dy2O3 | 360 | 86.85 | 2.360297e-167 | 3.105654e-170 | -169.5078 | -1168.267
DY2O3 | Dy | (4/3)Dy + O2 = (2/3)Dy2O3 | 370 | 96.85 | 1.734743e-162 | 2.282557e-165 | -164.6416 | -1166.249
DY2O3 | Dy | (4/3)Dy + O2 = (2/3)Dy2O3 | 380 | 106.85 | 7.060829e-158 | 9.290565e-161 | -160.032 | -1164.234
DY2O3 | Dy | (4/3)Dy + O2 = (2/3)Dy2O3 | 390 | 116.85 | 1.665617e-153 | 2.191601e-156 | -155.6592 | -1162.223
DY2O3 | Dy | (4/3)Dy + O2 = (2/3)Dy2O3 | 400 | 126.85 | 2.372282e-149 | 3.121424e-152 | -151.5056 | -1160.216
DY2O3 | Dy | (4/3)Dy + O2 = (2/3)Dy2O3 | 410 | 136.85 | 2.116747e-145 | 2.785194e-148 | -147.5551 | -1158.212
DY2O3 | Dy | (4/3)Dy + O2 = (2/3)Dy2O3 | 420 | 146.85 | 1.223477e-141 | 1.609838e-144 | -143.7932 | -1156.212
DY2O3 | Dy | (4/3)Dy + O2 = (2/3)Dy2O3 | 430 | 156.85 | 4.72182e-138 | 6.212921e-141 | -140.2067 | -1154.216
DY2O3 | Dy | (4/3)Dy + O2 = (2/3)Dy2O3 | 440 | 166.85 | 1.250767e-134 | 1.645746e-137 | -136.7836 | -1152.223
DY2O3 | Dy | (4/3)Dy + O2 = (2/3)Dy2O3 | 450 | 176.85 | 2.331845612e-131 | 3.068218e-134 | -133.5131 | -1150.234
DY2O3 | Dy | (4/3)Dy + O2 = (2/3)Dy2O3 | 460 | 186.85 | 3.13064952e-128 | 4.119276e-131 | -130.3852 | -1148.249
DY2O3 | Dy | (4/3)Dy + O2 = (2/3)Dy2O3 | 470 | 196.85 | 3.090923e-125 | 4.067004e-128 | -127.3907 | -1146.266
DY2O3 | Dy | (4/3)Dy + O2 = (2/3)Dy2O3 | 480 | 206.85 | 2.287758e-122 | 3.010208e-125 | -124.5214 | -1144.287
DY2O3 | Dy | (4/3)Dy + O2 = (2/3)Dy2O3 | 490 | 216.85 | 1.292014e-119 | 1.700018e-122 | -121.7695 | -1142.312
DY2O3 | Dy | (4/3)Dy + O2 = (2/3)Dy2O3 | 500 | 226.85 | 5.658658e-117 | 7.445603e-120 | -119.1281 | -1140.339
DY2O3 | Dy | (4/3)Dy + O2 = (2/3)Dy2O3 | 510 | 236.85 | 1.950966e-114 | 2.56706e-117 | -116.5906 | -1138.37
DY2O3 | Dy | (4/3)Dy + O2 = (2/3)Dy2O3 | 520 | 246.85 | 5.368787e-112 | 7.064194e-115 | -114.1509 | -1136.404
DY2O3 | Dy | (4/3)Dy + O2 = (2/3)Dy2O3 | 530 | 256.85 | 1.194375e-109 | 1.571546e-112 | -111.8037 | -1134.441
DY2O3 | Dy | (4/3)Dy + O2 = (2/3)Dy2O3 | 540 | 266.85 | 2.173601e-107 | 2.860001e-110 | -109.5436 | -1132.481
DY2O3 | Dy | (4/3)Dy + O2 = (2/3)Dy2O3 | 550 | 276.85 | 3.27157e-105 | 4.304698e-108 | -107.3661 | -1130.523
DY2O3 | Dy | (4/3)Dy + O2 = (2/3)Dy2O3 | 560 | 286.85 | 4.114271e-103 | 5.413515e-106 | -105.2665 | -1128.569
DY2O3 | Dy | (4/3)Dy + O2 = (2/3)Dy2O3 | 570 | 296.85 | 4.364172e-101 | 5.742332e-104 | -103.2409 | -1126.618
DY2O3 | Dy | (4/3)Dy + O2 = (2/3)Dy2O3 | 580 | 306.85 | 3.939233e-99 | 5.183202e-102 | -101.2854 | -1124.669
DY2O3 | Dy | (4/3)Dy + O2 = (2/3)Dy2O3 | 590 | 316.85 | 3.05064185e-97 | 4.014002e-100 | -99.39642 | -1122.723
DY2O3 | Dy | (4/3)Dy + O2 = (2/3)Dy2O3 | 600 | 326.85 | 2.042543473e-95 | 2.687557e-98 | -97.57064 | -1120.78
DY2O3 | Dy | (4/3)Dy + O2 = (2/3)Dy2O3 | 610 | 336.85 | 1.190869913e-93 | 1.566934e-96 | -95.80495 | -1118.839
DY2O3 | Dy | (4/3)Dy + O2 = (2/3)Dy2O3 | 620 | 346.85 | 6.086698e-92 | 8.008813e-95 | -94.09643 | -1116.901
DY2O3 | Dy | (4/3)Dy + O2 = (2/3)Dy2O3 | 630 | 356.85 | 2.744417e-90 | 3.611075e-93 | -92.44236 | -1114.966
DY2O3 | Dy | (4/3)Dy + O2 = (2/3)Dy2O3 | 640 | 366.85 | 1.098058e-88 | 1.444813e-91 | -90.84019 | -1113.033
DY2O3 | Dy | (4/3)Dy + O2 = (2/3)Dy2O3 | 650 | 376.85 | 3.920182e-87 | 5.158134e-90 | -89.28751 | -1111.102
DY2O3 | Dy | (4/3)Dy + O2 = (2/3)Dy2O3 | 660 | 386.85 | 1.255295e-85 | 1.651704e-88 | -87.78207 | -1109.174
DY2O3 | Dy | (4/3)Dy + O2 = (2/3)Dy2O3 | 670 | 396.85 | 3.622955e-84 | 4.767045665e-87 | -86.32175 | -1107.248
DY2O3 | Dy | (4/3)Dy + O2 = (2/3)Dy2O3 | 680 | 406.85 | 9.467846e-83 | 1.245769e-85 | -84.90456 | -1105.325
DY2O3 | Dy | (4/3)Dy + O2 = (2/3)Dy2O3 | 690 | 416.85 | 2.250033e-81 | 2.96057e-84 | -83.52862 | -1103.403
DY2O3 | Dy | (4/3)Dy + O2 = (2/3)Dy2O3 | 700 | 426.85 | 4.882553e-80 | 6.424412e-83 | -82.19217 | -1101.484
DY2O3 | Dy | (4/3)Dy + O2 = (2/3)Dy2O3 | 710 | 436.85 | 9.711725e-79 | 1.277859e-81 | -80.89352 | -1099.568
DY2O3 | Dy | (4/3)Dy + O2 = (2/3)Dy2O3 | 720 | 446.85 | 1.777114e-77 | 2.338307e-80 | -79.6311 | -1097.653
DY2O3 | Dy | (4/3)Dy + O2 = (2/3)Dy2O3 | 730 | 456.85 | 3.001891e-76 | 3.949857e-79 | -78.40342 | -1095.741
DY2O3 | Dy | (4/3)Dy + O2 = (2/3)Dy2O3 | 740 | 466.85 | 4.6962e-75 | 6.17921e-78 | -77.20907 | -1093.83
DY2O3 | Dy | (4/3)Dy + O2 = (2/3)Dy2O3 | 750 | 476.85 | 6.825046e-74 | 8.980324e-77 | -76.04671 | -1091.922
DY2O3 | Dy | (4/3)Dy + O2 = (2/3)Dy2O3 | 760 | 486.85 | 9.24139e-73 | 1.215972e-75 | -74.91508 | -1090.016
DY2O3 | Dy | (4/3)Dy + O2 = (2/3)Dy2O3 | 770 | 496.85 | 1.169072e-71 | 1.538252e-74 | -73.81297 | -1088.111
DY2O3 | Dy | (4/3)Dy + O2 = (2/3)Dy2O3 | 780 | 506.85 | 1.385335e-70 | 1.82281e-73 | -72.73926 | -1086.209
DY2O3 | Dy | (4/3)Dy + O2 = (2/3)Dy2O3 | 790 | 516.85 | 1.541554675e-69 | 2.028361e-72 | -71.69285 | -1084.308
DY2O3 | Dy | (4/3)Dy + O2 = (2/3)Dy2O3 | 800 | 526.85 | 1.614654e-68 | 2.124544195e-71 | -70.67273 | -1082.41
DY2O3 | Dy | (4/3)Dy + O2 = (2/3)Dy2O3 | 810 | 536.85 | 1.595481e-67 | 2.099317e-70 | -69.67792 | -1080.513
DY2O3 | Dy | (4/3)Dy + O2 = (2/3)Dy2O3 | 820 | 546.85 | 1.490471e-66 | 1.961146e-69 | -68.70749 | -1078.618
DY2O3 | Dy | (4/3)Dy + O2 = (2/3)Dy2O3 | 830 | 556.85 | 1.319041e-65 | 1.73558e-68 | -67.76056 | -1076.725
DY2O3 | Dy | (4/3)Dy + O2 = (2/3)Dy2O3 | 840 | 566.85 | 1.107992e-64 | 1.457884e-67 | -66.83628 | -1074.834
DY2O3 | Dy | (4/3)Dy + O2 = (2/3)Dy2O3 | 850 | 576.85 | 8.850345e-64 | 1.164519e-66 | -65.93385 | -1072.944
DY2O3 | Dy | (4/3)Dy + O2 = (2/3)Dy2O3 | 860 | 586.85 | 6.734306e-63 | 8.860929455e-66 | -65.05252 | -1071.057
DY2O3 | Dy | (4/3)Dy + O2 = (2/3)Dy2O3 | 870 | 596.85 | 4.889490204e-62 | 6.43354e-65 | -64.19155 | -1069.171
DY2O3 | Dy | (4/3)Dy + O2 = (2/3)Dy2O3 | 880 | 606.85 | 3.392877e-61 | 4.464311e-64 | -63.35025 | -1067.286
DY2O3 | Dy | (4/3)Dy + O2 = (2/3)Dy2O3 | 890 | 616.85 | 2.253568502e-60 | 2.965222e-63 | -62.52794 | -1065.403
DY2O3 | Dy | (4/3)Dy + O2 = (2/3)Dy2O3 | 900 | 626.85 | 1.43485e-59 | 1.887961e-62 | -61.72401 | -1063.522
DY2O3 | Dy | (4/3)Dy + O2 = (2/3)Dy2O3 | 910 | 636.85 | 8.769651e-59 | 1.153901e-61 | -60.93783 | -1061.642
DY2O3 | Dy | (4/3)Dy + O2 = (2/3)Dy2O3 | 920 | 646.85 | 5.152033e-58 | 6.778991e-61 | -60.16883 | -1059.764
DY2O3 | Dy | (4/3)Dy + O2 = (2/3)Dy2O3 | 930 | 656.85 | 2.913071e-57 | 3.832988e-60 | -59.41646 | -1057.888
DY2O3 | Dy | (4/3)Dy + O2 = (2/3)Dy2O3 | 940 | 666.85 | 1.587199e-56 | 2.088419e-59 | -58.68018 | -1056.013
DY2O3 | Dy | (4/3)Dy + O2 = (2/3)Dy2O3 | 950 | 676.85 | 8.343128e-56 | 1.09778e-58 | -57.95948 | -1054.139
DY2O3 | Dy | (4/3)Dy + O2 = (2/3)Dy2O3 | 960 | 686.85 | 4.235767e-55 | 5.573378e-58 | -57.25388 | -1052.267
DY2O3 | Dy | (4/3)Dy + O2 = (2/3)Dy2O3 | 970 | 696.85 | 2.07926e-54 | 2.735868e-57 | -56.5629 | -1050.397
DY2O3 | Dy | (4/3)Dy + O2 = (2/3)Dy2O3 | 980 | 706.85 | 9.878886e-54 | 1.299853e-56 | -55.88611 | -1048.527
DY2O3 | Dy | (4/3)Dy + O2 = (2/3)Dy2O3 | 990 | 716.85 | 4.547371e-53 | 5.983383e-56 | -55.22305 | -1046.66
DY2O3 | Dy | (4/3)Dy + O2 = (2/3)Dy2O3 | 1000 | 726.85 | 2.029923e-52 | 2.670951e-55 | -54.57333 | -1044.793
DY2O3 | Dy | (4/3)Dy + O2 = (2/3)Dy2O3 | 1010 | 736.85 | 8.795942e-52 | 1.157361e-54 | -53.93653 | -1042.928
DY2O3 | Dy | (4/3)Dy + O2 = (2/3)Dy2O3 | 1020 | 746.85 | 3.703141e-51 | 4.872554e-54 | -53.31224 | -1041.063
DY2O3 | Dy | (4/3)Dy + O2 = (2/3)Dy2O3 | 1030 | 756.85 | 1.516036311e-50 | 1.994785e-53 | -52.7001 | -1039.199
DY2O3 | Dy | (4/3)Dy + O2 = (2/3)Dy2O3 | 1040 | 766.85 | 6.040222e-50 | 7.94766e-53 | -52.09976 | -1037.335
DY2O3 | Dy | (4/3)Dy + O2 = (2/3)Dy2O3 | 1050 | 776.85 | 2.3439e-49 | 3.084079e-52 | -51.51087 | -1035.471
DY2O3 | Dy | (4/3)Dy + O2 = (2/3)Dy2O3 | 1060 | 786.85 | 8.86532e-49 | 1.166489e-51 | -50.93312 | -1033.608
DY2O3 | Dy | (4/3)Dy + O2 = (2/3)Dy2O3 | 1070 | 796.85 | 3.270642e-48 | 4.303476e-51 | -50.36618 | -1031.746
DY2O3 | Dy | (4/3)Dy + O2 = (2/3)Dy2O3 | 1080 | 806.85 | 1.177761396e-47 | 1.549686e-50 | -49.80976 | -1029.883
DY2O3 | Dy | (4/3)Dy + O2 = (2/3)Dy2O3 | 1090 | 816.85 | 4.142464245e-47 | 5.450611e-50 | -49.26355 | -1028.021
DY2O3 | Dy | (4/3)Dy + O2 = (2/3)Dy2O3 | 1100 | 826.85 | 1.424027e-46 | 1.87372e-49 | -48.7273 | -1026.159
DY2O3 | Dy | (4/3)Dy + O2 = (2/3)Dy2O3 | 1110 | 836.85 | 4.787473e-46 | 6.299307e-49 | -48.20071 | -1024.298
DY2O3 | Dy | (4/3)Dy + O2 = (2/3)Dy2O3 | 1120 | 846.85 | 1.575014e-45 | 2.072386e-48 | -47.68353 | -1022.436
DY2O3 | Dy | (4/3)Dy + O2 = (2/3)Dy2O3 | 1130 | 856.85 | 5.073458e-45 | 6.675603e-48 | -47.17551 | -1020.575
DY2O3 | Dy | (4/3)Dy + O2 = (2/3)Dy2O3 | 1140 | 866.85 | 1.601064e-44 | 2.106663e-47 | -46.6764 | -1018.714
DY2O3 | Dy | (4/3)Dy + O2 = (2/3)Dy2O3 | 1150 | 876.85 | 4.952594e-44 | 6.516572e-47 | -46.18598 | -1016.852
DY2O3 | Dy | (4/3)Dy + O2 = (2/3)Dy2O3 | 1160 | 886.85 | 1.50246e-43 | 1.976922e-46 | -45.70401 | -1014.991
DY2O3 | Dy | (4/3)Dy + O2 = (2/3)Dy2O3 | 1170 | 896.85 | 4.472377e-43 | 5.884707e-46 | -45.23028 | -1013.13
DY2O3 | Dy | (4/3)Dy + O2 = (2/3)Dy2O3 | 1180 | 906.85 | 1.306924e-42 | 1.719637e-45 | -44.76456 | -1011.268
DY2O3 | Dy | (4/3)Dy + O2 = (2/3)Dy2O3 | 1190 | 916.85 | 3.75097e-42 | 4.935487e-45 | -44.30667 | -1009.406
DY2O3 | Dy | (4/3)Dy + O2 = (2/3)Dy2O3 | 1200 | 926.85 | 1.057829e-41 | 1.391881e-44 | -43.8564 | -1007.544
DY2O3 | Dy | (4/3)Dy + O2 = (2/3)Dy2O3 | 1210 | 936.85 | 2.932632e-41 | 3.858726e-44 | -43.41356 | -1005.682
DY2O3 | Dy | (4/3)Dy + O2 = (2/3)Dy2O3 | 1220 | 946.85 | 7.995666e-41 | 1.052061e-43 | -42.97796 | -1003.819
DY2O3 | Dy | (4/3)Dy + O2 = (2/3)Dy2O3 | 1230 | 956.85 | 2.144795e-40 | 2.822099e-43 | -42.54943 | -1001.956
DY2O3 | Dy | (4/3)Dy + O2 = (2/3)Dy2O3 | 1240 | 966.85 | 5.662711e-40 | 7.450936e-43 | -42.12779 | -1000.093
DY2O3 | Dy | (4/3)Dy + O2 = (2/3)Dy2O3 | 1250 | 976.85 | 1.472103e-39 | 1.936978e-42 | -41.71288 | -998.2286
DY2O3 | Dy | (4/3)Dy + O2 = (2/3)Dy2O3 | 1260 | 986.85 | 3.769554e-39 | 4.95994e-42 | -41.30452 | -996.364
DY2O3 | Dy | (4/3)Dy + O2 = (2/3)Dy2O3 | 1270 | 996.85 | 9.511238e-39 | 1.251479e-41 | -40.90258 | -994.4988
DY2O3 | Dy | (4/3)Dy + O2 = (2/3)Dy2O3 | 1280 | 1006.85 | 2.36555e-38 | 3.112566e-41 | -40.50688 | -992.6329
DY2O3 | Dy | (4/3)Dy + O2 = (2/3)Dy2O3 | 1290 | 1016.85 | 5.801272e-38 | 7.633253e-41 | -40.11729 | -990.7662
DY2O3 | Dy | (4/3)Dy + O2 = (2/3)Dy2O3 | 1300 | 1026.85 | 1.403311e-37 | 1.846462e-40 | -39.73366 | -988.8987
DY2O3 | Dy | (4/3)Dy + O2 = (2/3)Dy2O3 | 1310 | 1036.85 | 3.349372e-37 | 4.407069e-40 | -39.35585 | -987.0303
DY2O3 | Dy | (4/3)Dy + O2 = (2/3)Dy2O3 | 1320 | 1046.85 | 7.890178672e-37 | 1.038181e-39 | -38.98373 | -985.1609
DY2O3 | Dy | (4/3)Dy + O2 = (2/3)Dy2O3 | 1330 | 1056.85 | 1.835081e-36 | 2.41458e-39 | -38.61716 | -983.2905
DY2O3 | Dy | (4/3)Dy + O2 = (2/3)Dy2O3 | 1340 | 1066.85 | 4.214985e-36 | 5.546033e-39 | -38.25602 | -981.4189
DY2O3 | Dy | (4/3)Dy + O2 = (2/3)Dy2O3 | 1350 | 1076.85 | 9.563852e-36 | 1.258402e-38 | -37.90018 | -979.5462
DY2O3 | Dy | (4/3)Dy + O2 = (2/3)Dy2O3 | 1360 | 1086.85 | 2.144301e-35 | 2.821449e-38 | -37.54953 | -977.6722
DY2O3 | Dy | (4/3)Dy + O2 = (2/3)Dy2O3 | 1370 | 1096.85 | 4.751947e-35 | 6.252561e-38 | -37.20394 | -975.7968
DY2O3 | Dy | (4/3)Dy + O2 = (2/3)Dy2O3 | 1380 | 1106.85 | 1.041127e-34 | 1.369904e-37 | -36.86331 | -973.92
DY2O3 | Dy | (4/3)Dy + O2 = (2/3)Dy2O3 | 1390 | 1116.85 | 2.255758e-34 | 2.968103e-37 | -36.52752 | -972.0417
DY2O3 | Dy | (4/3)Dy + O2 = (2/3)Dy2O3 | 1400 | 1126.85 | 4.834387e-34 | 6.361036e-37 | -36.19647 | -970.1618
DY2O3 | Dy | (4/3)Dy + O2 = (2/3)Dy2O3 | 1410 | 1136.85 | 1.024985e-33 | 1.348664e-36 | -35.8701 | -968.2813
DY2O3 | Dy | (4/3)Dy + O2 = (2/3)Dy2O3 | 1420 | 1146.85 | 2.150351e-33 | 2.829409e-36 | -35.5483 | -966.4004
DY2O3 | Dy | (4/3)Dy + O2 = (2/3)Dy2O3 | 1430 | 1156.85 | 4.464904e-33 | 5.874874e-36 | -35.231 | -964.5192
DY2O3 | Dy | (4/3)Dy + O2 = (2/3)Dy2O3 | 1440 | 1166.85 | 9.177378e-33 | 1.20755e-35 | -34.91809 | -962.6378
DY2O3 | Dy | (4/3)Dy + O2 = (2/3)Dy2O3 | 1450 | 1176.85 | 1.86775e-32 | 2.457566265e-35 | -34.60949 | -960.7561
DY2O3 | Dy | (4/3)Dy + O2 = (2/3)Dy2O3 | 1460 | 1186.85 | 3.764443e-32 | 4.953214e-35 | -34.30511 | -958.8741
DY2O3 | Dy | (4/3)Dy + O2 = (2/3)Dy2O3 | 1470 | 1196.85 | 7.515362e-32 | 9.888634e-35 | -34.00486 | -956.9919
DY2O3 | Dy | (4/3)Dy + O2 = (2/3)Dy2O3 | 1480 | 1206.85 | 1.486448e-31 | 1.955853e-34 | -33.70866 | -955.1094
DY2O3 | Dy | (4/3)Dy + O2 = (2/3)Dy2O3 | 1490 | 1216.85 | 2.913277e-31 | 3.833259e-34 | -33.41643 | -953.2267
DY2O3 | Dy | (4/3)Dy + O2 = (2/3)Dy2O3 | 1500 | 1226.85 | 5.658807e-31 | 7.445799e-34 | -33.12809 | -951.3438
DY2O3 | Dy | (4/3)Dy + O2 = (2/3)Dy2O3 | 1510 | 1236.85 | 1.089573e-30 | 1.433649205e-33 | -32.84356 | -949.4607
DY2O3 | Dy | (4/3)Dy + O2 = (2/3)Dy2O3 | 1520 | 1246.85 | 2.079945e-30 | 2.736769e-33 | -32.56276 | -947.5774
DY2O3 | Dy | (4/3)Dy + O2 = (2/3)Dy2O3 | 1530 | 1256.85 | 3.93717e-30 | 5.180486e-33 | -32.28563 | -945.6938
DY2O3 | Dy | (4/3)Dy + O2 = (2/3)Dy2O3 | 1540 | 1266.85 | 7.39137e-30 | 9.725487e-33 | -32.01209 | -943.8101
DY2O3 | Dy | (4/3)Dy + O2 = (2/3)Dy2O3 | 1550 | 1276.85 | 1.376398e-29 | 1.81105e-32 | -31.74207 | -941.9261
DY2O3 | Dy | (4/3)Dy + O2 = (2/3)Dy2O3 | 1560 | 1286.85 | 2.542782e-29 | 3.345766e-32 | -31.4755 | -940.0418
DY2O3 | Dy | (4/3)Dy + O2 = (2/3)Dy2O3 | 1570 | 1296.85 | 4.661083e-29 | 6.133004e-32 | -31.21233 | -938.1573
DY2O3 | Dy | (4/3)Dy + O2 = (2/3)Dy2O3 | 1580 | 1306.85 | 8.478938e-29 | 1.11565e-31 | -30.95247 | -936.2726
DY2O3 | Dy | (4/3)Dy + O2 = (2/3)Dy2O3 | 1590 | 1316.85 | 1.530862e-28 | 2.014293e-31 | -30.69588 | -934.3876
DY2O3 | Dy | (4/3)Dy + O2 = (2/3)Dy2O3 | 1600 | 1326.85 | 2.743673e-28 | 3.61009664e-31 | -30.44248 | -932.5023
DY2O3 | Dy | (4/3)Dy + O2 = (2/3)Dy2O3 | 1610 | 1336.85 | 4.881914817e-28 | 6.423572e-31 | -30.19222 | -930.6167
DY2O3 | Dy | (4/3)Dy + O2 = (2/3)Dy2O3 | 1620 | 1346.85 | 8.625177e-28 | 1.134892e-30 | -29.94505 | -928.7308
DY2O3 | Dy | (4/3)Dy + O2 = (2/3)Dy2O3 | 1630 | 1356.85 | 1.513292982e-27 | 1.991175e-30 | -29.70089 | -926.8447
DY2O3 | Dy | (4/3)Dy + O2 = (2/3)Dy2O3 | 1640 | 1366.85 | 2.637004774e-27 | 3.469743e-30 | -29.4597 | -924.9581
DY2O3 | Dy | (4/3)Dy + O2 = (2/3)Dy2O3 | 1650 | 1376.85 | 4.564426e-27 | 6.005823e-30 | -29.22143 | -923.0713
DY2O3 | Dy | (4/3)Dy + O2 = (2/3)Dy2O3 | 1654.1 | 1380.95 | 6.492033e-27 | 8.542148e-30 | -29.06843 | -920.5201
DY2O3 | Dy | (4/3)Dy + O2 = (2/3)Dy2O3 | 1654.1 | 1380.95 | 6.492033e-27 | 8.542148e-30 | -29.06843 | -920.5201
DY2O3 | Dy | (4/3)Dy + O2 = (2/3)Dy2O3 | 1660 | 1386.85 | 8.971248e-27 | 1.180427e-29 | -28.92796 | -919.3392
DY2O3 | Dy | (4/3)Dy + O2 = (2/3)Dy2O3 | 1670 | 1396.85 | 1.544138e-26 | 2.031761e-29 | -28.69213 | -917.3374
DY2O3 | Dy | (4/3)Dy + O2 = (2/3)Dy2O3 | 1680 | 1406.85 | 2.640745e-26 | 3.474665e-29 | -28.45909 | -915.3351
DY2O3 | Dy | (4/3)Dy + O2 = (2/3)Dy2O3 | 1685.1 | 1411.95 | 3.463519e-26 | 4.557262e-29 | -28.3413 | -914.3138
DY2O3 | Dy | (4/3)Dy + O2 = (2/3)Dy2O3 | 1685.1 | 1411.95 | 3.463519e-26 | 4.557262e-29 | -28.3413 | -914.3138
DY2O3 | Dy | (4/3)Dy + O2 = (2/3)Dy2O3 | 1690 | 1416.85 | 5.308822e-26 | 6.985292e-29 | -28.15582 | -910.9713
DY2O3 | Dy | (4/3)Dy + O2 = (2/3)Dy2O3 | 1700 | 1426.85 | 9.059013e-26 | 1.191975e-28 | -27.92373 | -908.8083
DY2O3 | Dy | (4/3)Dy + O2 = (2/3)Dy2O3 | 1710 | 1436.85 | 1.536251e-25 | 2.021383e-28 | -27.69435 | -906.6448
DY2O3 | Dy | (4/3)Dy + O2 = (2/3)Dy2O3 | 1720 | 1446.85 | 2.58934e-25 | 3.407026e-28 | -27.46762 | -904.4809
DY2O3 | Dy | (4/3)Dy + O2 = (2/3)Dy2O3 | 1730 | 1456.85 | 4.338176e-25 | 5.708127e-28 | -27.24351 | -902.3167
DY2O3 | Dy | (4/3)Dy + O2 = (2/3)Dy2O3 | 1740 | 1466.85 | 7.225395e-25 | 9.507099e-28 | -27.02195 | -900.152
DY2O3 | Dy | (4/3)Dy + O2 = (2/3)Dy2O3 | 1750 | 1476.85 | 1.196454e-24 | 1.574281e-27 | -26.80292 | -897.9869
DY2O3 | Dy | (4/3)Dy + O2 = (2/3)Dy2O3 | 1760 | 1486.85 | 1.96994e-24 | 2.592027e-27 | -26.58636 | -895.8214
DY2O3 | Dy | (4/3)Dy + O2 = (2/3)Dy2O3 | 1770 | 1496.85 | 3.225334e-24 | 4.243861e-27 | -26.37224 | -893.6555
DY2O3 | Dy | (4/3)Dy + O2 = (2/3)Dy2O3 | 1780 | 1506.85 | 5.251724e-24 | 6.910163e-27 | -26.16051 | -891.4892
DY2O3 | Dy | (4/3)Dy + O2 = (2/3)Dy2O3 | 1790 | 1516.85 | 8.505003703e-24 | 1.119079e-26 | -25.95114 | -889.3226
DY2O3 | Dy | (4/3)Dy + O2 = (2/3)Dy2O3 | 1800 | 1526.85 | 1.370035e-23 | 1.802678e-26 | -25.74408 | -887.1556
DY2O3 | Dy | (4/3)Dy + O2 = (2/3)Dy2O3 | 1810 | 1536.85 | 2.195389e-23 | 2.88867001e-26 | -25.5393 | -884.9882
DY2O3 | Dy | (4/3)Dy + O2 = (2/3)Dy2O3 | 1820 | 1546.85 | 3.499867e-23 | 4.605088e-26 | -25.33676 | -882.8204
DY2O3 | Dy | (4/3)Dy + O2 = (2/3)Dy2O3 | 1830 | 1556.85 | 5.551218e-23 | 7.304234e-26 | -25.13643 | -880.6523
DY2O3 | Dy | (4/3)Dy + O2 = (2/3)Dy2O3 | 1840 | 1566.85 | 8.761078e-23 | 1.152773e-25 | -24.93826 | -878.4838
DY2O3 | Dy | (4/3)Dy + O2 = (2/3)Dy2O3 | 1840 | 1566.85 | 8.761e-23 | 1.152763e-25 | -24.93826 | -878.484
DY2O3 | Dy | (4/3)Dy + O2 = (2/3)Dy2O3 | 1850 | 1576.85 | 1.375923e-22 | 1.810426e-25 | -24.74222 | -876.315
DY2O3 | Dy | (4/3)Dy + O2 = (2/3)Dy2O3 | 1860 | 1586.85 | 2.150467e-22 | 2.829562e-25 | -24.54828 | -874.1459
DY2O3 | Dy | (4/3)Dy + O2 = (2/3)Dy2O3 | 1870 | 1596.85 | 3.34508e-22 | 4.401421e-25 | -24.35641 | -871.9763
DY2O3 | Dy | (4/3)Dy + O2 = (2/3)Dy2O3 | 1880 | 1606.85 | 5.179029e-22 | 6.814512e-25 | -24.16657 | -869.8065
DY2O3 | Dy | (4/3)Dy + O2 = (2/3)Dy2O3 | 1890 | 1616.85 | 7.981609e-22 | 1.050212e-24 | -23.97872 | -867.6363
DY2O3 | Dy | (4/3)Dy + O2 = (2/3)Dy2O3 | 1900 | 1626.85 | 1.224515e-21 | 1.611204e-24 | -23.79285 | -865.4658
DY2O3 | Dy | (4/3)Dy + O2 = (2/3)Dy2O3 | 1910 | 1636.85 | 1.870253e-21 | 2.460858985e-24 | -23.60891 | -863.295
DY2O3 | Dy | (4/3)Dy + O2 = (2/3)Dy2O3 | 1920 | 1646.85 | 2.843997e-21 | 3.742101e-24 | -23.42688 | -861.1239
DY2O3 | Dy | (4/3)Dy + O2 = (2/3)Dy2O3 | 1930 | 1656.85 | 4.306058e-21 | 5.665866e-24 | -23.24673 | -858.9525
DY2O3 | Dy | (4/3)Dy + O2 = (2/3)Dy2O3 | 1940 | 1666.85 | 6.492049e-21 | 8.54217e-24 | -23.06843 | -856.7807
DY2O3 | Dy | (4/3)Dy + O2 = (2/3)Dy2O3 | 1950 | 1676.85 | 9.746822e-21 | 1.282477e-23 | -22.89195 | -854.6087
DY2O3 | Dy | (4/3)Dy + O2 = (2/3)Dy2O3 | 1960 | 1686.85 | 1.457308e-20 | 1.917511e-23 | -22.71726 | -852.4363
DY2O3 | Dy | (4/3)Dy + O2 = (2/3)Dy2O3 | 1970 | 1696.85 | 2.170071e-20 | 2.855357e-23 | -22.54434 | -850.2637
DY2O3 | Dy | (4/3)Dy + O2 = (2/3)Dy2O3 | 1980 | 1706.85 | 3.21853e-20 | 4.234907e-23 | -22.37316 | -848.0907
DY2O3 | Dy | (4/3)Dy + O2 = (2/3)Dy2O3 | 1990 | 1716.85 | 4.754754e-20 | 6.256255e-23 | -22.20369 | -845.9175
DY2O3 | Dy | (4/3)Dy + O2 = (2/3)Dy2O3 | 2010 | 1736.85 | 1.025728e-19 | 1.349642e-22 | -21.86978 | -841.5703
DY2O3 | Dy | (4/3)Dy + O2 = (2/3)Dy2O3 | 2020 | 1746.85 | 1.498012e-19 | 1.97106787e-22 | -21.7053 | -839.3962
DY2O3 | Dy | (4/3)Dy + O2 = (2/3)Dy2O3 | 2030 | 1756.85 | 2.179639e-19 | 2.867946e-22 | -21.54243 | -837.2219
DY2O3 | Dy | (4/3)Dy + O2 = (2/3)Dy2O3 | 2040 | 1766.85 | 3.159833e-19 | 4.157674e-22 | -21.38115 | -835.0473
DY2O3 | Dy | (4/3)Dy + O2 = (2/3)Dy2O3 | 2050 | 1776.85 | 4.564326e-19 | 6.005692e-22 | -21.22144 | -832.8725
DY2O3 | Dy | (4/3)Dy + O2 = (2/3)Dy2O3 | 2060 | 1786.85 | 6.569693e-19 | 8.64433308e-22 | -21.06327 | -830.6974
DY2O3 | Dy | (4/3)Dy + O2 = (2/3)Dy2O3 | 2070 | 1796.85 | 9.423054e-19 | 1.239875e-21 | -20.90662 | -828.5221
DY2O3 | Dy | (4/3)Dy + O2 = (2/3)Dy2O3 | 2080 | 1806.85 | 1.346909e-18 | 1.772249e-21 | -20.75148 | -826.3465
DY2O3 | Dy | (4/3)Dy + O2 = (2/3)Dy2O3 | 2090 | 1816.85 | 1.918696e-18 | 2.5246e-21 | -20.59781 | -824.1707
DY2O3 | Dy | (4/3)Dy + O2 = (2/3)Dy2O3 | 2100 | 1826.85 | 2.72406e-18 | 3.584289e-21 | -20.4456 | -821.9946
DY2O3 | Dy | (4/3)Dy + O2 = (2/3)Dy2O3 | 2110 | 1836.85 | 3.854696e-18 | 5.071968e-21 | -20.29482 | -819.8183
DY2O3 | Dy | (4/3)Dy + O2 = (2/3)Dy2O3 | 2120 | 1846.85 | 5.436845e-18 | 7.153743e-21 | -20.14547 | -817.6418
DY2O3 | Dy | (4/3)Dy + O2 = (2/3)Dy2O3 | 2130 | 1856.85 | 7.643758e-18 | 1.005758e-20 | -19.99751 | -815.465
DY2O3 | Dy | (4/3)Dy + O2 = (2/3)Dy2O3 | 2140 | 1866.85 | 1.071247e-17 | 1.409535e-20 | -19.85092 | -813.288
DY2O3 | Dy | (4/3)Dy + O2 = (2/3)Dy2O3 | 2150 | 1876.85 | 1.496629e-17 | 1.969248e-20 | -19.7057 | -811.1108
DY2O3 | Dy | (4/3)Dy + O2 = (2/3)Dy2O3 | 2160 | 1886.85 | 2.084486e-17 | 2.742745e-20 | -19.56181 | -808.9334
DY2O3 | Dy | (4/3)Dy + O2 = (2/3)Dy2O3 | 2170 | 1896.85 | 2.89443e-17 | 3.808461e-20 | -19.41925 | -806.7558
DY2O3 | Dy | (4/3)Dy + O2 = (2/3)Dy2O3 | 2180 | 1906.85 | 4.007045e-17 | 5.272427e-20 | -19.27799 | -804.5779
DY2O3 | Dy | (4/3)Dy + O2 = (2/3)Dy2O3 | 2190 | 1916.85 | 5.530955e-17 | 7.277573e-20 | -19.13801 | -802.3999
DY2O3 | Dy | (4/3)Dy + O2 = (2/3)Dy2O3 | 2200 | 1926.85 | 7.612169e-17 | 1.001601e-19 | -18.99931 | -800.2216
DY2O3 | Dy | (4/3)Dy + O2 = (2/3)Dy2O3 | 2210 | 1936.85 | 1.044639e-16 | 1.374525e-19 | -18.86185 | -798.0432
DY2O3 | Dy | (4/3)Dy + O2 = (2/3)Dy2O3 | 2220 | 1946.85 | 1.429519e-16 | 1.880946e-19 | -18.72562 | -795.8645
DY2O3 | Dy | (4/3)Dy + O2 = (2/3)Dy2O3 | 2223 | 1949.85 | 1.569709e-16 | 2.065406e-19 | -18.68499 | -795.2109
DY2O3 | Dy | (4/3)Dy + O2 = (2/3)Dy2O3 | 2223 | 1949.85 | 1.569709e-16 | 2.065406e-19 | -18.68499 | -795.2109
DY2O3 | Dy | (4/3)Dy + O2 = (2/3)Dy2O3 | 2230 | 1956.85 | 1.948955e-16 | 2.564414e-19 | -18.59101 | -793.7025
DY2O3 | Dy | (4/3)Dy + O2 = (2/3)Dy2O3 | 2240 | 1966.85 | 2.648757e-16 | 3.485207e-19 | -18.45777 | -791.5478
DY2O3 | Dy | (4/3)Dy + O2 = (2/3)Dy2O3 | 2250 | 1976.85 | 3.590016e-16 | 4.723706e-19 | -18.32572 | -789.3932
DY2O3 | Dy | (4/3)Dy + O2 = (2/3)Dy2O3 | 2260 | 1986.85 | 4.852664e-16 | 6.385084e-19 | -18.19483 | -787.2386
DY2O3 | Dy | (4/3)Dy + O2 = (2/3)Dy2O3 | 2270 | 1996.85 | 6.541978e-16 | 8.607866e-19 | -18.0651 | -785.0841
DY2O3 | Dy | (4/3)Dy + O2 = (2/3)Dy2O3 | 2280 | 2006.85 | 8.796265e-16 | 1.157403e-18 | -17.93652 | -782.9297
DY2O3 | Dy | (4/3)Dy + O2 = (2/3)Dy2O3 | 2290 | 2016.85 | 1.179676e-15 | 1.552205e-18 | -17.80905 | -780.7754
DY2O3 | Dy | (4/3)Dy + O2 = (2/3)Dy2O3 | 2300 | 2026.85 | 1.578037e-15 | 2.076364e-18 | -17.6827 | -778.6212
DY2O3 | Dy | (4/3)Dy + O2 = (2/3)Dy2O3 | 2310 | 2036.85 | 2.105601e-15 | 2.770527e-18 | -17.55744 | -776.467
DY2O3 | Dy | (4/3)Dy + O2 = (2/3)Dy2O3 | 2320 | 2046.85 | 2.80255e-15 | 3.687566e-18 | -17.43326 | -774.3129
DY2O3 | Dy | (4/3)Dy + O2 = (2/3)Dy2O3 | 2330 | 2056.85 | 3.721032e-15 | 4.896095e-18 | -17.31015 | -772.1588
DY2O3 | Dy | (4/3)Dy + O2 = (2/3)Dy2O3 | 2340 | 2066.85 | 4.928556e-15 | 6.484943e-18 | -17.18809 | -770.0048
DY2O3 | Dy | (4/3)Dy + O2 = (2/3)Dy2O3 | 2350 | 2076.85 | 6.512321e-15 | 8.568843e-18 | -17.06708 | -767.8509
DY2O3 | Dy | (4/3)Dy + O2 = (2/3)Dy2O3 | 2360 | 2086.85 | 8.584694e-15 | 1.129565e-17 | -16.94709 | -765.6971
DY2O3 | Dy | (4/3)Dy + O2 = (2/3)Dy2O3 | 2370 | 2096.85 | 1.129015e-14 | 1.485547e-17 | -16.82811 | -763.5433
DY2O3 | Dy | (4/3)Dy + O2 = (2/3)Dy2O3 | 2380 | 2106.85 | 1.481405026e-14 | 1.949217e-17 | -16.71014 | -761.3896
DY2O3 | Dy | (4/3)Dy + O2 = (2/3)Dy2O3 | 2390 | 2116.85 | 1.939363e-14 | 2.551794e-17 | -16.59315 | -759.2359
DY2O3 | Dy | (4/3)Dy + O2 = (2/3)Dy2O3 | 2400 | 2126.85 | 2.533193e-14 | 3.333149e-17 | -16.47715 | -757.0823
DY2O3 | Dy | (4/3)Dy + O2 = (2/3)Dy2O3 | 2410 | 2136.85 | 3.301517e-14 | 4.344101e-17 | -16.3621 | -754.9287
DY2O3 | Dy | (4/3)Dy + O2 = (2/3)Dy2O3 | 2420 | 2146.85 | 4.293452e-14 | 5.64928e-17 | -16.24801 | -752.7753
DY2O3 | Dy | (4/3)Dy + O2 = (2/3)Dy2O3 | 2430 | 2156.85 | 5.571339e-14 | 7.330709e-17 | -16.13485 | -750.6218
DY2O3 | Dy | (4/3)Dy + O2 = (2/3)Dy2O3 | 2440 | 2166.85 | 7.214127e-14 | 9.492272e-17 | -16.02263 | -748.4685
DY2O3 | Dy | (4/3)Dy + O2 = (2/3)Dy2O3 | 2450 | 2176.85 | 9.321606019e-14 | 1.226527e-16 | -15.91132 | -746.3151
DY2O3 | Dy | (4/3)Dy + O2 = (2/3)Dy2O3 | 2460 | 2186.85 | 1.201965e-13 | 1.581532e-16 | -15.80092 | -744.1619
DY2O3 | Dy | (4/3)Dy + O2 = (2/3)Dy2O3 | 2470 | 2196.85 | 1.546669e-13 | 2.035091e-16 | -15.69142 | -742.0086
DY2O3 | Dy | (4/3)Dy + O2 = (2/3)Dy2O3 | 2480 | 2206.85 | 1.986182786e-13 | 2.613398e-16 | -15.58279 | -739.8555
DY2O3 | Dy | (4/3)Dy + O2 = (2/3)Dy2O3 | 2490 | 2216.85 | 2.545466609e-13 | 3.349298e-16 | -15.47505 | -737.7024
DY2O3 | Dy | (4/3)Dy + O2 = (2/3)Dy2O3 | 2500 | 2226.85 | 3.255762e-13 | 4.283897e-16 | -15.36816 | -735.5493
DY2O3 | Dy | (4/3)Dy + O2 = (2/3)Dy2O3 | 2510 | 2236.85 | 4.156092e-13 | 5.468542e-16 | -15.26213 | -733.3963
DY2O3 | Dy | (4/3)Dy + O2 = (2/3)Dy2O3 | 2520 | 2246.85 | 5.295112e-13 | 6.967253e-16 | -15.15694 | -731.2433
DY2O3 | Dy | (4/3)Dy + O2 = (2/3)Dy2O3 | 2530 | 2256.85 | 6.733374e-13 | 8.859703e-16 | -15.05258 | -729.0904
DY2O3 | Dy | (4/3)Dy + O2 = (2/3)Dy2O3 | 2540 | 2266.85 | 8.546094e-13 | 1.124486e-15 | -14.94905 | -726.9375
DY2O3 | Dy | (4/3)Dy + O2 = (2/3)Dy2O3 | 2550 | 2276.85 | 1.082654e-12 | 1.424545e-15 | -14.84632 | -724.7846
DY2O3 | Dy | (4/3)Dy + O2 = (2/3)Dy2O3 | 2560 | 2286.85 | 1.369015e-12 | 1.801336e-15 | -14.74441 | -722.6318
DY2O3 | Dy | (4/3)Dy + O2 = (2/3)Dy2O3 | 2570 | 2296.85 | 1.727957e-12 | 2.273628e-15 | -14.64328 | -720.4791
DY2O3 | Dy | (4/3)Dy + O2 = (2/3)Dy2O3 | 2580 | 2306.85 | 2.177073e-12 | 2.86457e-15 | -14.54294 | -718.3264
DY2O3 | Dy | (4/3)Dy + O2 = (2/3)Dy2O3 | 2590 | 2316.85 | 2.738024e-12 | 3.602664e-15 | -14.44338 | -716.1737
DY2O3 | Dy | (4/3)Dy + O2 = (2/3)Dy2O3 | 2600 | 2326.85 | 3.437439e-12 | 4.522946e-15 | -14.34458 | -714.0211
DY2O3 | Dy | (4/3)Dy + O2 = (2/3)Dy2O3 | 2610 | 2336.85 | 4.307992e-12 | 5.66841e-15 | -14.24654 | -711.8684
DY2O3 | Dy | (4/3)Dy + O2 = (2/3)Dy2O3 | 2620 | 2346.85 | 5.389713e-12 | 7.091727e-15 | -14.14925 | -709.7159
DY2O3 | Dy | (4/3)Dy + O2 = (2/3)Dy2O3 | 2630 | 2356.85 | 6.731561e-12 | 8.857318e-15 | -14.0527 | -707.5633
DY2O3 | Dy | (4/3)Dy + O2 = (2/3)Dy2O3 | 2640 | 2366.85 | 8.393322e-12 | 1.104385e-14 | -13.95688 | -705.4109
DY2O3 | Dy | (4/3)Dy + O2 = (2/3)Dy2O3 | 2643 | 2369.85 | 8.96474e-12 | 1.179571e-14 | -13.92828 | -704.7651
DY2O3 | Dy | (4/3)Dy + O2 = (2/3)Dy2O3 | 2643 | 2369.85 | 8.96474e-12 | 1.179571e-14 | -13.92828 | -704.7651
DY2O3 | Dy | (4/3)Dy + O2 = (2/3)Dy2O3 | 2650 | 2376.85 | 1.039237e-11 | 1.367416595e-14 | -13.8641 | -703.3758
DY2O3 | Dy | (4/3)Dy + O2 = (2/3)Dy2O3 | 2660 | 2386.85 | 1.281717e-11 | 1.68647e-14 | -13.77302 | -701.3919
DY2O3 | Dy | (4/3)Dy + O2 = (2/3)Dy2O3 | 2670 | 2396.85 | 1.57822e-11 | 2.076605e-14 | -13.68265 | -699.409
DY2O3 | Dy | (4/3)Dy + O2 = (2/3)Dy2O3 | 2680 | 2406.85 | 1.940208e-11 | 2.552906e-14 | -13.59297 | -697.4272
DY2O3 | Dy | (4/3)Dy + O2 = (2/3)Dy2O3 | 2690 | 2416.85 | 2.381456e-11 | 3.133494e-14 | -13.50397 | -695.4464
DY2O3 | Dy | (4/3)Dy + O2 = (2/3)Dy2O3 | 2700 | 2426.85 | 2.918486e-11 | 3.840114e-14 | -13.41566 | -693.4666
DY2O3 | Dy | (4/3)Dy + O2 = (2/3)Dy2O3 | 2710 | 2436.85 | 3.571096e-11 | 4.698811e-14 | -13.32801 | -691.4878
DY2O3 | Dy | (4/3)Dy + O2 = (2/3)Dy2O3 | 2720 | 2446.85 | 4.362963e-11 | 5.740741e-14 | -13.24103 | -689.5101
DY2O3 | Dy | (4/3)Dy + O2 = (2/3)Dy2O3 | 2730 | 2456.85 | 5.32237e-11 | 7.003118e-14 | -13.15471 | -687.5333
DY2O3 | Dy | (4/3)Dy + O2 = (2/3)Dy2O3 | 2740 | 2466.85 | 6.483050134e-11 | 8.530329e-14 | -13.06903 | -685.5576
DY2O3 | Dy | (4/3)Dy + O2 = (2/3)Dy2O3 | 2750 | 2476.85 | 7.885181e-11 | 1.037524e-13 | -12.984 | -683.5828
DY2O3 | Dy | (4/3)Dy + O2 = (2/3)Dy2O3 | 2760 | 2486.85 | 9.576548e-11 | 1.260072e-13 | -12.8996 | -681.6091
DY2O3 | Dy | (4/3)Dy + O2 = (2/3)Dy2O3 | 2770 | 2496.85 | 1.161391e-10 | 1.528146e-13 | -12.81584 | -679.6363
DY2O3 | Dy | (4/3)Dy + O2 = (2/3)Dy2O3 | 2780 | 2506.85 | 1.406457e-10 | 1.850601e-13 | -12.73269 | -677.6645
DY2O3 | Dy | (4/3)Dy + O2 = (2/3)Dy2O3 | 2790 | 2516.85 | 1.700827e-10 | 2.237931e-13 | -12.65015 | -675.6937
DY2O3 | Dy | (4/3)Dy + O2 = (2/3)Dy2O3 | 2800 | 2526.85 | 2.053933e-10 | 2.702544e-13 | -12.56823 | -673.7239
DY2O3 | Dy | (4/3)Dy + O2 = (2/3)Dy2O3 | 2810 | 2536.85 | 2.476915e-10 | 3.259099e-13 | -12.4869 | -671.755
DY2O3 | Dy | (4/3)Dy + O2 = (2/3)Dy2O3 | 2820 | 2546.85 | 2.982918e-10 | 3.924892e-13 | -12.40617 | -669.7871
DY2O3 | Dy | (4/3)Dy + O2 = (2/3)Dy2O3 | 2830 | 2556.85 | 3.587428e-10 | 4.7203e-13 | -12.32603 | -667.8202
DY2O3 | Dy | (4/3)Dy + O2 = (2/3)Dy2O3 | 2840 | 2566.85 | 4.308668e-10 | 5.669301e-13 | -12.24647 | -665.8542
DY2O3 | Dy | (4/3)Dy + O2 = (2/3)Dy2O3 | 2850 | 2576.85 | 5.168055e-10 | 6.800072e-13 | -12.16749 | -663.8892
DY2O3 | Dy | (4/3)Dy + O2 = (2/3)Dy2O3 | 2860 | 2586.85 | 6.190724e-10 | 8.145689e-13 | -12.08907 | -661.9251
DY2O3 | Dy | (4/3)Dy + O2 = (2/3)Dy2O3 | 2870 | 2596.85 | 7.406143e-10 | 9.744925e-13 | -12.01122 | -659.962
DY2O3 | Dy | (4/3)Dy + O2 = (2/3)Dy2O3 | 2880 | 2606.85 | 8.848813e-10 | 1.164318e-12 | -11.93393 | -657.9999
DY2O3 | Dy | (4/3)Dy + O2 = (2/3)Dy2O3 | 2890 | 2616.85 | 1.055908e-09 | 1.389353e-12 | -11.85719 | -656.0386
DY2O3 | Dy | (4/3)Dy + O2 = (2/3)Dy2O3 | 2900 | 2626.85 | 1.258407e-09 | 1.655798e-12 | -11.78099 | -654.0783
DY2O3 | Dy | (4/3)Dy + O2 = (2/3)Dy2O3 | 2910 | 2636.85 | 1.497875e-09 | 1.970889e-12 | -11.70534 | -652.1189
DY2O3 | Dy | (4/3)Dy + O2 = (2/3)Dy2O3 | 2920 | 2646.85 | 1.780719e-09 | 2.343052e-12 | -11.63022 | -650.1605
DY2O3 | Dy | (4/3)Dy + O2 = (2/3)Dy2O3 | 2930 | 2656.85 | 2.114395e-09 | 2.782098e-12 | -11.55563 | -648.203
DY2O3 | Dy | (4/3)Dy + O2 = (2/3)Dy2O3 | 2940 | 2666.85 | 2.507569114e-09 | 3.299433e-12 | -11.48156 | -646.2464
DY2O3 | Dy | (4/3)Dy + O2 = (2/3)Dy2O3 | 2950 | 2676.85 | 2.970307e-09 | 3.908299e-12 | -11.40801 | -644.2907
DY2O3 | Dy | (4/3)Dy + O2 = (2/3)Dy2O3 | 2960 | 2686.85 | 3.514284e-09 | 4.624058e-12 | -11.33498 | -642.3359
DY2O3 | Dy | (4/3)Dy + O2 = (2/3)Dy2O3 | 2970 | 2696.85 | 4.153025e-09 | 5.464506e-12 | -11.26245 | -640.3821
DY2O3 | Dy | (4/3)Dy + O2 = (2/3)Dy2O3 | 2980 | 2706.85 | 4.902183e-09 | 6.450241e-12 | -11.19042 | -638.4291
DY2O3 | Dy | (4/3)Dy + O2 = (2/3)Dy2O3 | 2990 | 2716.85 | 5.779857e-09 | 7.605075e-12 | -11.1189 | -636.4771
DY2O3 | Dy | (4/3)Dy + O2 = (2/3)Dy2O3 | 3000 | 2726.85 | 6.806944e-09 | 8.956505e-12 | -11.04786 | -634.5259
ER2O3 | Er | (4/3)Er + O2 = (2/3)Er2O3 | 300 | 26.85 | 1.026398e-207 | 1.350524e-210 | -209.8695 | -1205.37
ER2O3 | Er | (4/3)Er + O2 = (2/3)Er2O3 | 310 | 36.85 | 1.310531e-200 | 1.724383e-203 | -202.7634 | -1203.375
ER2O3 | Er | (4/3)Er + O2 = (2/3)Er2O3 | 320 | 46.85 | 6.013287e-194 | 7.91222e-197 | -196.1017 | -1201.382
ER2O3 | Er | (4/3)Er + O2 = (2/3)Er2O3 | 330 | 56.85 | 1.088166e-187 | 1.431797e-190 | -189.8441 | -1199.391
ER2O3 | Er | (4/3)Er + O2 = (2/3)Er2O3 | 340 | 66.85 | 8.430147653e-182 | 1.10923e-184 | -183.955 | -1197.403
ER2O3 | Er | (4/3)Er + O2 = (2/3)Er2O3 | 350 | 76.85 | 3.006777509e-176 | 3.956286e-179 | -178.4027 | -1195.417
ER2O3 | Er | (4/3)Er + O2 = (2/3)Er2O3 | 360 | 86.85 | 5.266929716e-171 | 6.930171e-174 | -173.1593 | -1193.433
ER2O3 | Er | (4/3)Er + O2 = (2/3)Er2O3 | 370 | 96.85 | 4.799946e-166 | 6.315718e-169 | -168.1996 | -1191.452
ER2O3 | Er | (4/3)Er + O2 = (2/3)Er2O3 | 380 | 106.85 | 2.396277e-161 | 3.152996005e-164 | -163.5013 | -1189.473
ER2O3 | Er | (4/3)Er + O2 = (2/3)Er2O3 | 390 | 116.85 | 6.863775e-157 | 9.031283e-160 | -159.0443 | -1187.497
ER2O3 | Er | (4/3)Er + O2 = (2/3)Er2O3 | 400 | 126.85 | 1.176004e-152 | 1.547374e-155 | -154.8104 | -1185.523
ER2O3 | Er | (4/3)Er + O2 = (2/3)Er2O3 | 410 | 136.85 | 1.251424e-148 | 1.64661e-151 | -150.7834 | -1183.552
ER2O3 | Er | (4/3)Er + O2 = (2/3)Er2O3 | 420 | 146.85 | 8.557078e-145 | 1.125931e-147 | -146.9485 | -1181.583
ER2O3 | Er | (4/3)Er + O2 = (2/3)Er2O3 | 430 | 156.85 | 3.877697541e-141 | 5.102234e-144 | -143.2922 | -1179.617
ER2O3 | Er | (4/3)Er + O2 = (2/3)Er2O3 | 440 | 166.85 | 1.197661e-137 | 1.575869e-140 | -139.8025 | -1177.653
ER2O3 | Er | (4/3)Er + O2 = (2/3)Er2O3 | 450 | 176.85 | 2.586464e-134 | 3.403243e-137 | -136.4681 | -1175.692
ER2O3 | Er | (4/3)Er + O2 = (2/3)Er2O3 | 460 | 186.85 | 3.99787e-131 | 5.260356e-134 | -133.279 | -1173.733
ER2O3 | Er | (4/3)Er + O2 = (2/3)Er2O3 | 470 | 196.85 | 4.518294e-128 | 5.945123e-131 | -130.2258 | -1171.777
ER2O3 | Er | (4/3)Er + O2 = (2/3)Er2O3 | 480 | 206.85 | 3.807548e-125 | 5.009931e-128 | -127.3002 | -1169.823
ER2O3 | Er | (4/3)Er + O2 = (2/3)Er2O3 | 490 | 216.85 | 2.435842e-122 | 3.205055e-125 | -124.4942 | -1167.871
ER2O3 | Er | (4/3)Er + O2 = (2/3)Er2O3 | 500 | 226.85 | 1.202732e-119 | 1.582542e-122 | -121.8006 | -1165.922
ER2O3 | Er | (4/3)Er + O2 = (2/3)Er2O3 | 510 | 236.85 | 4.653983e-117 | 6.123662e-120 | -119.213 | -1163.975
ER2O3 | Er | (4/3)Er + O2 = (2/3)Er2O3 | 520 | 246.85 | 1.431289952e-114 | 1.883276e-117 | -116.7251 | -1162.03
ER2O3 | Er | (4/3)Er + O2 = (2/3)Er2O3 | 530 | 256.85 | 3.544273e-112 | 4.663517e-115 | -114.3313 | -1160.088
ER2O3 | Er | (4/3)Er + O2 = (2/3)Er2O3 | 540 | 266.85 | 7.152446e-110 | 9.411114e-113 | -112.0264 | -1158.147
ER2O3 | Er | (4/3)Er + O2 = (2/3)Er2O3 | 550 | 276.85 | 1.18949e-107 | 1.565119e-110 | -109.8055 | -1156.209
ER2O3 | Er | (4/3)Er + O2 = (2/3)Er2O3 | 560 | 286.85 | 1.647215e-105 | 2.167389e-108 | -107.6641 | -1154.273
ER2O3 | Er | (4/3)Er + O2 = (2/3)Er2O3 | 570 | 296.85 | 1.917835e-103 | 2.523468e-106 | -105.598 | -1152.339
ER2O3 | Er | (4/3)Er + O2 = (2/3)Er2O3 | 580 | 306.85 | 1.894276e-101 | 2.492469e-104 | -103.6034 | -1150.408
ER2O3 | Er | (4/3)Er + O2 = (2/3)Er2O3 | 590 | 316.85 | 1.600594e-99 | 2.106045e-102 | -101.6765 | -1148.478
ER2O3 | Er | (4/3)Er + O2 = (2/3)Er2O3 | 600 | 326.85 | 1.166052e-97 | 1.534279e-100 | -99.8141 | -1146.55
ER2O3 | Er | (4/3)Er + O2 = (2/3)Er2O3 | 610 | 336.85 | 7.377747e-96 | 9.707562e-99 | -98.01289 | -1144.624
ER2O3 | Er | (4/3)Er + O2 = (2/3)Er2O3 | 620 | 346.85 | 4.081917653e-94 | 5.370944e-97 | -96.26995 | -1142.7
ER2O3 | Er | (4/3)Er + O2 = (2/3)Er2O3 | 630 | 356.85 | 1.987544e-92 | 2.615189e-95 | -94.5825 | -1140.778
ER2O3 | Er | (4/3)Er + O2 = (2/3)Er2O3 | 640 | 366.85 | 8.568109e-91 | 1.127383e-93 | -92.94793 | -1138.858
ER2O3 | Er | (4/3)Er + O2 = (2/3)Er2O3 | 650 | 376.85 | 3.288611e-89 | 4.32712e-92 | -91.3638 | -1136.94
ER2O3 | Er | (4/3)Er + O2 = (2/3)Er2O3 | 660 | 386.85 | 1.129782e-87 | 1.486555e-90 | -89.82782 | -1135.023
ER2O3 | Er | (4/3)Er + O2 = (2/3)Er2O3 | 670 | 396.85 | 3.491318e-86 | 4.59384e-89 | -88.33782 | -1133.108
ER2O3 | Er | (4/3)Er + O2 = (2/3)Er2O3 | 680 | 406.85 | 9.750534e-85 | 1.282965e-87 | -86.89179 | -1131.195
ER2O3 | Er | (4/3)Er + O2 = (2/3)Er2O3 | 690 | 416.85 | 2.471866218e-83 | 3.25245555e-86 | -85.48779 | -1129.284
ER2O3 | Er | (4/3)Er + O2 = (2/3)Er2O3 | 700 | 426.85 | 5.711933827e-82 | 7.515702e-85 | -84.12403 | -1127.374
ER2O3 | Er | (4/3)Er + O2 = (2/3)Er2O3 | 710 | 436.85 | 1.207829e-80 | 1.589249e-83 | -82.79881 | -1125.466
ER2O3 | Er | (4/3)Er + O2 = (2/3)Er2O3 | 720 | 446.85 | 2.345847e-79 | 3.086641e-82 | -81.51051 | -1123.559
ER2O3 | Er | (4/3)Er + O2 = (2/3)Er2O3 | 730 | 456.85 | 4.199382e-78 | 5.525503e-81 | -80.25763 | -1121.654
ER2O3 | Er | (4/3)Er + O2 = (2/3)Er2O3 | 740 | 466.85 | 6.951848e-77 | 9.147168e-80 | -79.03871 | -1119.751
ER2O3 | Er | (4/3)Er + O2 = (2/3)Er2O3 | 750 | 476.85 | 1.067591e-75 | 1.404725e-78 | -77.85241 | -1117.849
ER2O3 | Er | (4/3)Er + O2 = (2/3)Er2O3 | 760 | 486.85 | 1.525417e-74 | 2.007128e-77 | -76.69742 | -1115.949
ER2O3 | Er | (4/3)Er + O2 = (2/3)Er2O3 | 770 | 496.85 | 2.033637e-73 | 2.675839e-76 | -75.57254 | -1114.05
ER2O3 | Er | (4/3)Er + O2 = (2/3)Er2O3 | 780 | 506.85 | 2.536407e-72 | 3.337378e-75 | -74.47659 | -1112.152
ER2O3 | Er | (4/3)Er + O2 = (2/3)Er2O3 | 790 | 516.85 | 2.967056e-71 | 3.904022e-74 | -73.40849 | -1110.256
ER2O3 | Er | (4/3)Er + O2 = (2/3)Er2O3 | 800 | 526.85 | 3.263169e-70 | 4.293643e-73 | -72.36717 | -1108.362
ER2O3 | Er | (4/3)Er + O2 = (2/3)Er2O3 | 810 | 536.85 | 3.381849e-69 | 4.449802e-72 | -71.35166 | -1106.468
ER2O3 | Er | (4/3)Er + O2 = (2/3)Er2O3 | 820 | 546.85 | 3.309903786e-68 | 4.355137e-71 | -70.361 | -1104.576
ER2O3 | Er | (4/3)Er + O2 = (2/3)Er2O3 | 830 | 556.85 | 3.065651e-67 | 4.033752e-70 | -69.39429 | -1102.686
ER2O3 | Er | (4/3)Er + O2 = (2/3)Er2O3 | 840 | 566.85 | 2.692362e-66 | 3.542581e-69 | -68.45068 | -1100.796
ER2O3 | Er | (4/3)Er + O2 = (2/3)Er2O3 | 850 | 576.85 | 2.246281e-65 | 2.955633e-68 | -67.52935 | -1098.908
ER2O3 | Er | (4/3)Er + O2 = (2/3)Er2O3 | 860 | 586.85 | 1.783583e-64 | 2.346819e-67 | -66.62952 | -1097.021
ER2O3 | Er | (4/3)Er + O2 = (2/3)Er2O3 | 870 | 596.85 | 1.350093e-63 | 1.776439e-66 | -65.75045 | -1095.135
ER2O3 | Er | (4/3)Er + O2 = (2/3)Er2O3 | 880 | 606.85 | 9.758539e-63 | 1.284018e-65 | -64.89143 | -1093.251
ER2O3 | Er | (4/3)Er + O2 = (2/3)Er2O3 | 890 | 616.85 | 6.745799e-62 | 8.876051e-65 | -64.05178 | -1091.368
ER2O3 | Er | (4/3)Er + O2 = (2/3)Er2O3 | 900 | 626.85 | 4.466389e-61 | 5.876828e-64 | -63.23086 | -1089.485
ER2O3 | Er | (4/3)Er + O2 = (2/3)Er2O3 | 910 | 636.85 | 2.836436e-60 | 3.732152e-63 | -62.42804 | -1087.604
ER2O3 | Er | (4/3)Er + O2 = (2/3)Er2O3 | 920 | 646.85 | 1.730112e-59 | 2.276463e-62 | -61.64274 | -1085.724
ER2O3 | Er | (4/3)Er + O2 = (2/3)Er2O3 | 930 | 656.85 | 1.014907e-58 | 1.335404e-61 | -60.87439 | -1083.846
ER2O3 | Er | (4/3)Er + O2 = (2/3)Er2O3 | 940 | 666.85 | 5.732864e-58 | 7.543242e-61 | -60.12244 | -1081.968
ER2O3 | Er | (4/3)Er + O2 = (2/3)Er2O3 | 950 | 676.85 | 3.121974e-57 | 4.10786e-60 | -59.38638 | -1080.091
ER2O3 | Er | (4/3)Er + O2 = (2/3)Er2O3 | 960 | 686.85 | 1.640955e-56 | 2.159152e-59 | -58.66572 | -1078.215
ER2O3 | Er | (4/3)Er + O2 = (2/3)Er2O3 | 970 | 696.85 | 8.333958169e-56 | 1.096573e-58 | -57.95996 | -1076.341
ER2O3 | Er | (4/3)Er + O2 = (2/3)Er2O3 | 980 | 706.85 | 4.094024e-55 | 5.386874e-58 | -57.26866 | -1074.467
ER2O3 | Er | (4/3)Er + O2 = (2/3)Er2O3 | 990 | 716.85 | 1.947301e-54 | 2.562238e-57 | -56.59138 | -1072.594
ER2O3 | Er | (4/3)Er + O2 = (2/3)Er2O3 | 1000 | 726.85 | 8.976784e-54 | 1.181156e-56 | -55.92769 | -1070.722
ER2O3 | Er | (4/3)Er + O2 = (2/3)Er2O3 | 1010 | 736.85 | 4.014379e-53 | 5.282078e-56 | -55.2772 | -1068.851
ER2O3 | Er | (4/3)Er + O2 = (2/3)Er2O3 | 1020 | 746.85 | 1.74307e-52 | 2.293513e-55 | -54.6395 | -1066.981
ER2O3 | Er | (4/3)Er + O2 = (2/3)Er2O3 | 1030 | 756.85 | 7.355016e-52 | 9.677652e-55 | -54.01423 | -1065.112
ER2O3 | Er | (4/3)Er + O2 = (2/3)Er2O3 | 1040 | 766.85 | 3.018453e-51 | 3.971649e-54 | -53.40103 | -1063.244
ER2O3 | Er | (4/3)Er + O2 = (2/3)Er2O3 | 1050 | 776.85 | 1.205766e-50 | 1.586534e-53 | -52.79955 | -1061.376
ER2O3 | Er | (4/3)Er + O2 = (2/3)Er2O3 | 1060 | 786.85 | 4.691931e-50 | 6.173593e-53 | -52.20946 | -1059.51
ER2O3 | Er | (4/3)Er + O2 = (2/3)Er2O3 | 1070 | 796.85 | 1.779798282e-49 | 2.34184e-52 | -51.63044 | -1057.644
ER2O3 | Er | (4/3)Er + O2 = (2/3)Er2O3 | 1080 | 806.85 | 6.586106e-49 | 8.665929e-52 | -51.06218 | -1055.779
ER2O3 | Er | (4/3)Er + O2 = (2/3)Er2O3 | 1090 | 816.85 | 2.379153e-48 | 3.130465e-51 | -50.50439 | -1053.915
ER2O3 | Er | (4/3)Er + O2 = (2/3)Er2O3 | 1100 | 826.85 | 8.395337e-48 | 1.10465e-50 | -49.95678 | -1052.051
ER2O3 | Er | (4/3)Er + O2 = (2/3)Er2O3 | 1110 | 836.85 | 2.895687e-47 | 3.810115e-50 | -49.41906 | -1050.189
ER2O3 | Er | (4/3)Er + O2 = (2/3)Er2O3 | 1120 | 846.85 | 9.768524e-47 | 1.285332e-49 | -48.89098 | -1048.327
ER2O3 | Er | (4/3)Er + O2 = (2/3)Er2O3 | 1130 | 856.85 | 3.224978e-46 | 4.243392e-49 | -48.37229 | -1046.466
ER2O3 | Er | (4/3)Er + O2 = (2/3)Er2O3 | 1140 | 866.85 | 1.042539e-45 | 1.371762e-48 | -47.86272 | -1044.605
ER2O3 | Er | (4/3)Er + O2 = (2/3)Er2O3 | 1150 | 876.85 | 3.301909e-45 | 4.344617e-48 | -47.36205 | -1042.745
ER2O3 | Er | (4/3)Er + O2 = (2/3)Er2O3 | 1160 | 886.85 | 1.025122e-44 | 1.348844e-47 | -46.87004 | -1040.886
ER2O3 | Er | (4/3)Er + O2 = (2/3)Er2O3 | 1170 | 896.85 | 3.121376e-44 | 4.107074e-47 | -46.38647 | -1039.027
ER2O3 | Er | (4/3)Er + O2 = (2/3)Er2O3 | 1180 | 906.85 | 9.325939e-44 | 1.227097e-46 | -45.91112 | -1037.17
ER2O3 | Er | (4/3)Er + O2 = (2/3)Er2O3 | 1190 | 916.85 | 2.735412e-43 | 3.599226e-46 | -45.44379 | -1035.312
ER2O3 | Er | (4/3)Er + O2 = (2/3)Er2O3 | 1200 | 926.85 | 7.880206e-43 | 1.036869e-45 | -44.98428 | -1033.456
ER2O3 | Er | (4/3)Er + O2 = (2/3)Er2O3 | 1210 | 936.85 | 2.230651e-42 | 2.935067e-45 | -44.53238 | -1031.6
ER2O3 | Er | (4/3)Er + O2 = (2/3)Er2O3 | 1220 | 946.85 | 6.207161e-42 | 8.167316765e-45 | -44.08792 | -1029.744
ER2O3 | Er | (4/3)Er + O2 = (2/3)Er2O3 | 1230 | 956.85 | 1.698648e-41 | 2.235063e-44 | -43.65071 | -1027.889
ER2O3 | Er | (4/3)Er + O2 = (2/3)Er2O3 | 1240 | 966.85 | 4.573399e-41 | 6.01763e-44 | -43.22057 | -1026.035
ER2O3 | Er | (4/3)Er + O2 = (2/3)Er2O3 | 1250 | 976.85 | 1.21191e-40 | 1.594618e-43 | -42.79734 | -1024.181
ER2O3 | Er | (4/3)Er + O2 = (2/3)Er2O3 | 1260 | 986.85 | 3.162001e-40 | 4.160528e-43 | -42.38085 | -1022.328
ER2O3 | Er | (4/3)Er + O2 = (2/3)Er2O3 | 1270 | 996.85 | 8.125951e-40 | 1.069204e-42 | -41.97094 | -1020.475
ER2O3 | Er | (4/3)Er + O2 = (2/3)Er2O3 | 1280 | 1006.85 | 2.057602e-39 | 2.707372e-42 | -41.56745 | -1018.622
ER2O3 | Er | (4/3)Er + O2 = (2/3)Er2O3 | 1290 | 1016.85 | 5.135395e-39 | 6.757099e-42 | -41.17024 | -1016.771
ER2O3 | Er | (4/3)Er + O2 = (2/3)Er2O3 | 1300 | 1026.85 | 1.263737e-38 | 1.662812e-41 | -40.77916 | -1014.919
ER2O3 | Er | (4/3)Er + O2 = (2/3)Er2O3 | 1310 | 1036.85 | 3.067264e-38 | 4.035873e-41 | -40.39406 | -1013.068
ER2O3 | Er | (4/3)Er + O2 = (2/3)Er2O3 | 1320 | 1046.85 | 7.345028e-38 | 9.664511e-41 | -40.01482 | -1011.218
ER2O3 | Er | (4/3)Er + O2 = (2/3)Er2O3 | 1330 | 1056.85 | 1.735867e-37 | 2.284036e-40 | -39.6413 | -1009.368
ER2O3 | Er | (4/3)Er + O2 = (2/3)Er2O3 | 1340 | 1066.85 | 4.049940345e-37 | 5.328868875e-40 | -39.27336 | -1007.518
ER2O3 | Er | (4/3)Er + O2 = (2/3)Er2O3 | 1350 | 1076.85 | 9.330710641e-37 | 1.227725e-39 | -38.9109 | -1005.669
ER2O3 | Er | (4/3)Er + O2 = (2/3)Er2O3 | 1360 | 1086.85 | 2.12342e-36 | 2.793973e-39 | -38.55378 | -1003.82
ER2O3 | Er | (4/3)Er + O2 = (2/3)Er2O3 | 1370 | 1096.85 | 4.774518e-36 | 6.282261e-39 | -38.20188 | -1001.971
ER2O3 | Er | (4/3)Er + O2 = (2/3)Er2O3 | 1380 | 1106.85 | 1.060987e-35 | 1.396035e-38 | -37.8551 | -1000.123
ER2O3 | Er | (4/3)Er + O2 = (2/3)Er2O3 | 1390 | 1116.85 | 2.330708e-35 | 3.066721e-38 | -37.51333 | -998.2751
ER2O3 | Er | (4/3)Er + O2 = (2/3)Er2O3 | 1400 | 1126.85 | 5.062571e-35 | 6.661278e-38 | -37.17644 | -996.4276
ER2O3 | Er | (4/3)Er + O2 = (2/3)Er2O3 | 1410 | 1136.85 | 1.087587479e-34 | 1.431036e-37 | -36.84435 | -994.5804
ER2O3 | Er | (4/3)Er + O2 = (2/3)Er2O3 | 1420 | 1146.85 | 2.311367e-34 | 3.041272e-37 | -36.51694 | -992.7334
ER2O3 | Er | (4/3)Er + O2 = (2/3)Er2O3 | 1430 | 1156.85 | 4.860532e-34 | 6.395437e-37 | -36.19413 | -990.8868
ER2O3 | Er | (4/3)Er + O2 = (2/3)Er2O3 | 1440 | 1166.85 | 1.011592e-33 | 1.331042e-36 | -35.87581 | -989.0405
ER2O3 | Er | (4/3)Er + O2 = (2/3)Er2O3 | 1450 | 1176.85 | 2.084138e-33 | 2.742287e-36 | -35.56189 | -987.1944
ER2O3 | Er | (4/3)Er + O2 = (2/3)Er2O3 | 1460 | 1186.85 | 4.251465e-33 | 5.594032e-36 | -35.25228 | -985.3485
ER2O3 | Er | (4/3)Er + O2 = (2/3)Er2O3 | 1470 | 1196.85 | 8.588745e-33 | 1.130098e-35 | -34.94688 | -983.5029
ER2O3 | Er | (4/3)Er + O2 = (2/3)Er2O3 | 1480 | 1206.85 | 1.718644e-32 | 2.261374e-35 | -34.64563 | -981.6576
ER2O3 | Er | (4/3)Er + O2 = (2/3)Er2O3 | 1490 | 1216.85 | 3.407148e-32 | 4.48309e-35 | -34.34842 | -979.8124
ER2O3 | Er | (4/3)Er + O2 = (2/3)Er2O3 | 1500 | 1226.85 | 6.693086e-32 | 8.806692e-35 | -34.05519 | -977.9675
ER2O3 | Er | (4/3)Er + O2 = (2/3)Er2O3 | 1510 | 1236.85 | 1.303081e-31 | 1.71458e-34 | -33.76584 | -976.1227
ER2O3 | Er | (4/3)Er + O2 = (2/3)Er2O3 | 1520 | 1246.85 | 2.514797e-31 | 3.308943e-34 | -33.48031 | -974.2781
ER2O3 | Er | (4/3)Er + O2 = (2/3)Er2O3 | 1530 | 1256.85 | 4.811677e-31 | 6.331154e-34 | -33.19852 | -972.4337
ER2O3 | Er | (4/3)Er + O2 = (2/3)Er2O3 | 1540 | 1266.85 | 9.129041e-31 | 1.20119e-33 | -32.92039 | -970.5894
ER2O3 | Er | (4/3)Er + O2 = (2/3)Er2O3 | 1550 | 1276.85 | 1.717752e-30 | 2.260199e-33 | -32.64585 | -968.7453
ER2O3 | Er | (4/3)Er + O2 = (2/3)Er2O3 | 1560 | 1286.85 | 3.206059e-30 | 4.218499e-33 | -32.37484 | -966.9013
ER2O3 | Er | (4/3)Er + O2 = (2/3)Er2O3 | 1570 | 1296.85 | 5.936446e-30 | 7.811113e-33 | -32.10729 | -965.0574
ER2O3 | Er | (4/3)Er + O2 = (2/3)Er2O3 | 1580 | 1306.85 | 1.090665e-29 | 1.435085e-32 | -31.84312 | -963.2136
ER2O3 | Er | (4/3)Er + O2 = (2/3)Er2O3 | 1590 | 1316.85 | 1.98852e-29 | 2.616474e-32 | -31.58228 | -961.3699
ER2O3 | Er | (4/3)Er + O2 = (2/3)Er2O3 | 1600 | 1326.85 | 3.598369e-29 | 4.734696e-32 | -31.32471 | -959.5263
ER2O3 | Er | (4/3)Er + O2 = (2/3)Er2O3 | 1610 | 1336.85 | 6.46367226e-29 | 8.504832e-32 | -31.07033 | -957.6828
ER2O3 | Er | (4/3)Er + O2 = (2/3)Er2O3 | 1620 | 1346.85 | 1.152685139e-28 | 1.516691e-31 | -30.8191 | -955.8393
ER2O3 | Er | (4/3)Er + O2 = (2/3)Er2O3 | 1630 | 1356.85 | 2.04107e-28 | 2.685619e-31 | -30.57096 | -953.9959
ER2O3 | Er | (4/3)Er + O2 = (2/3)Er2O3 | 1640 | 1366.85 | 3.589037e-28 | 4.722417e-31 | -30.32584 | -952.1525
ER2O3 | Er | (4/3)Er + O2 = (2/3)Er2O3 | 1650 | 1376.85 | 6.267956e-28 | 8.247311e-31 | -30.08369 | -950.3091
ER2O3 | Er | (4/3)Er + O2 = (2/3)Er2O3 | 1660 | 1386.85 | 1.087317e-27 | 1.43068e-30 | -29.84446 | -948.4657
ER2O3 | Er | (4/3)Er + O2 = (2/3)Er2O3 | 1670 | 1396.85 | 1.873792e-27 | 2.465515e-30 | -29.60809 | -946.6224
ER2O3 | Er | (4/3)Er + O2 = (2/3)Er2O3 | 1680 | 1406.85 | 3.208284277e-27 | 4.221427e-30 | -29.37454 | -944.779
ER2O3 | Er | (4/3)Er + O2 = (2/3)Er2O3 | 1690 | 1416.85 | 5.458347e-27 | 7.182036e-30 | -29.14375 | -942.9356
ER2O3 | Er | (4/3)Er + O2 = (2/3)Er2O3 | 1700 | 1426.85 | 9.228589e-27 | 1.214288e-29 | -28.91568 | -941.0922
ER2O3 | Er | (4/3)Er + O2 = (2/3)Er2O3 | 1710 | 1436.85 | 1.550755e-26 | 2.040467e-29 | -28.69027 | -939.2487
ER2O3 | Er | (4/3)Er + O2 = (2/3)Er2O3 | 1720 | 1446.85 | 2.590191e-26 | 3.408146e-29 | -28.46748 | -937.4052
ER2O3 | Er | (4/3)Er + O2 = (2/3)Er2O3 | 1730 | 1456.85 | 4.300776e-26 | 5.658916e-29 | -28.24727 | -935.5616
ER2O3 | Er | (4/3)Er + O2 = (2/3)Er2O3 | 1740 | 1466.85 | 7.099585e-26 | 9.341559e-29 | -28.02958 | -933.718
ER2O3 | Er | (4/3)Er + O2 = (2/3)Er2O3 | 1750 | 1476.85 | 1.16529e-25 | 1.533276e-28 | -27.81438 | -931.8742
ER2O3 | Er | (4/3)Er + O2 = (2/3)Er2O3 | 1760 | 1486.85 | 1.90192e-25 | 2.502526e-28 | -27.60162 | -930.0304
ER2O3 | Er | (4/3)Er + O2 = (2/3)Er2O3 | 1770 | 1496.85 | 3.087093e-25 | 4.061965e-28 | -27.39126 | -928.1864
ER2O3 | Er | (4/3)Er + O2 = (2/3)Er2O3 | 1780 | 1506.85 | 4.983648e-25 | 6.557431e-28 | -27.18327 | -926.3423
ER2O3 | Er | (4/3)Er + O2 = (2/3)Er2O3 | 1790 | 1516.85 | 8.002482e-25 | 1.052958e-27 | -26.97759 | -924.4981
ER2O3 | Er | (4/3)Er + O2 = (2/3)Er2O3 | 1800 | 1526.85 | 1.278265e-24 | 1.681928e-27 | -26.77419 | -922.6538
ER2O3 | Er | (4/3)Er + O2 = (2/3)Er2O3 | 1802 | 1528.85 | 1.40291e-24 | 1.845934e-27 | -26.73378 | -922.2849
ER2O3 | Er | (4/3)Er + O2 = (2/3)Er2O3 | 1802 | 1528.85 | 1.40291e-24 | 1.845934e-27 | -26.73378 | -922.2849
ER2O3 | Er | (4/3)Er + O2 = (2/3)Er2O3 | 1810 | 1536.85 | 2.04725e-24 | 2.69375e-27 | -26.56964 | -920.6916
ER2O3 | Er | (4/3)Er + O2 = (2/3)Er2O3 | 1820 | 1546.85 | 3.268233e-24 | 4.300307e-27 | -26.3665 | -918.7001
ER2O3 | Er | (4/3)Er + O2 = (2/3)Er2O3 | 1830 | 1556.85 | 5.190745e-24 | 6.829927e-27 | -26.16558 | -916.7088
ER2O3 | Er | (4/3)Er + O2 = (2/3)Er2O3 | 1840 | 1566.85 | 8.202703e-24 | 1.079303e-26 | -25.96686 | -914.7177
ER2O3 | Er | (4/3)Er + O2 = (2/3)Er2O3 | 1850 | 1576.85 | 1.289824e-23 | 1.697137e-26 | -25.77028 | -912.7268
ER2O3 | Er | (4/3)Er + O2 = (2/3)Er2O3 | 1860 | 1586.85 | 2.018296e-23 | 2.655653e-26 | -25.57583 | -910.7361
ER2O3 | Er | (4/3)Er + O2 = (2/3)Er2O3 | 1870 | 1596.85 | 3.14307e-23 | 4.135619e-26 | -25.38346 | -908.7455
ER2O3 | Er | (4/3)Er + O2 = (2/3)Er2O3 | 1880 | 1606.85 | 4.871598e-23 | 6.409997e-26 | -25.19314 | -906.7552
ER2O3 | Er | (4/3)Er + O2 = (2/3)Er2O3 | 1890 | 1616.85 | 7.515699e-23 | 9.889078e-26 | -25.00484 | -904.7651
ER2O3 | Er | (4/3)Er + O2 = (2/3)Er2O3 | 1900 | 1626.85 | 1.154197e-22 | 1.51868e-25 | -24.81853 | -902.7751
ER2O3 | Er | (4/3)Er + O2 = (2/3)Er2O3 | 1900 | 1626.85 | 1.154e-22 | 1.518421e-25 | -24.81861 | -902.7778
ER2O3 | Er | (4/3)Er + O2 = (2/3)Er2O3 | 1910 | 1636.85 | 1.76455e-22 | 2.321776e-25 | -24.63418 | -900.7854
ER2O3 | Er | (4/3)Er + O2 = (2/3)Er2O3 | 1920 | 1646.85 | 2.68573e-22 | 3.533855e-25 | -24.45175 | -898.7959
ER2O3 | Er | (4/3)Er + O2 = (2/3)Er2O3 | 1930 | 1656.85 | 4.070004187e-22 | 5.355269e-25 | -24.27122 | -896.8065
ER2O3 | Er | (4/3)Er + O2 = (2/3)Er2O3 | 1940 | 1666.85 | 6.141307e-22 | 8.080667e-25 | -24.09255 | -894.8174
ER2O3 | Er | (4/3)Er + O2 = (2/3)Er2O3 | 1950 | 1676.85 | 9.227602e-22 | 1.214158e-24 | -23.91572 | -892.8285
ER2O3 | Er | (4/3)Er + O2 = (2/3)Er2O3 | 1960 | 1686.85 | 1.380725e-21 | 1.816743e-24 | -23.74071 | -890.8397
ER2O3 | Er | (4/3)Er + O2 = (2/3)Er2O3 | 1970 | 1696.85 | 2.057516e-21 | 2.707258e-24 | -23.56747 | -888.8512
ER2O3 | Er | (4/3)Er + O2 = (2/3)Er2O3 | 1980 | 1706.85 | 3.053683e-21 | 4.018004e-24 | -23.39599 | -886.8629
ER2O3 | Er | (4/3)Er + O2 = (2/3)Er2O3 | 1990 | 1716.85 | 4.514149e-21 | 5.93967e-24 | -23.22624 | -884.8748
ER2O3 | Er | (4/3)Er + O2 = (2/3)Er2O3 | 2010 | 1736.85 | 9.749818665e-21 | 1.282871e-23 | -22.89182 | -880.8992
ER2O3 | Er | (4/3)Er + O2 = (2/3)Er2O3 | 2020 | 1746.85 | 1.424674e-20 | 1.874571e-23 | -22.7271 | -878.9117
ER2O3 | Er | (4/3)Er + O2 = (2/3)Er2O3 | 2030 | 1756.85 | 2.073988e-20 | 2.728931e-23 | -22.56401 | -876.9244
ER2O3 | Er | (4/3)Er + O2 = (2/3)Er2O3 | 2040 | 1766.85 | 3.008102e-20 | 3.958029e-23 | -22.40252 | -874.9373
ER2O3 | Er | (4/3)Er + O2 = (2/3)Er2O3 | 2050 | 1776.85 | 4.347085e-20 | 5.719849e-23 | -22.24262 | -872.9504
ER2O3 | Er | (4/3)Er + O2 = (2/3)Er2O3 | 2060 | 1786.85 | 6.25959e-20 | 8.236302e-23 | -22.08427 | -870.9638
ER2O3 | Er | (4/3)Er + O2 = (2/3)Er2O3 | 2070 | 1796.85 | 8.981695e-20 | 1.181802e-22 | -21.92746 | -868.9773
ER2O3 | Er | (4/3)Er + O2 = (2/3)Er2O3 | 2080 | 1806.85 | 1.284274e-19 | 1.689834e-22 | -21.77216 | -866.9911
ER2O3 | Er | (4/3)Er + O2 = (2/3)Er2O3 | 2090 | 1816.85 | 1.83006e-19 | 2.407974e-22 | -21.61835 | -865.0051
ER2O3 | Er | (4/3)Er + O2 = (2/3)Er2O3 | 2100 | 1826.85 | 2.598981e-19 | 3.419711e-22 | -21.46601 | -863.0193
ER2O3 | Er | (4/3)Er + O2 = (2/3)Er2O3 | 2110 | 1836.85 | 3.678675e-19 | 4.840362e-22 | -21.31512 | -861.0337
ER2O3 | Er | (4/3)Er + O2 = (2/3)Er2O3 | 2120 | 1846.85 | 5.189804e-19 | 6.82869e-22 | -21.16566 | -859.0483
ER2O3 | Er | (4/3)Er + O2 = (2/3)Er2O3 | 2130 | 1856.85 | 7.297966e-19 | 9.602587e-22 | -21.01761 | -857.0632
ER2O3 | Er | (4/3)Er + O2 = (2/3)Er2O3 | 2140 | 1866.85 | 1.022972e-18 | 1.346016e-21 | -20.87095 | -855.0783
ER2O3 | Er | (4/3)Er + O2 = (2/3)Er2O3 | 2150 | 1876.85 | 1.429408e-18 | 1.880799e-21 | -20.72566 | -853.0935
ER2O3 | Er | (4/3)Er + O2 = (2/3)Er2O3 | 2160 | 1886.85 | 1.991122e-18 | 2.619897e-21 | -20.58172 | -851.109
ER2O3 | Er | (4/3)Er + O2 = (2/3)Er2O3 | 2170 | 1896.85 | 2.765079e-18 | 3.638262e-21 | -20.43911 | -849.1248
ER2O3 | Er | (4/3)Er + O2 = (2/3)Er2O3 | 2180 | 1906.85 | 3.82828e-18 | 5.037211e-21 | -20.29781 | -847.1407
ER2O3 | Er | (4/3)Er + O2 = (2/3)Er2O3 | 2190 | 1916.85 | 5.284504e-18 | 6.953295e-21 | -20.15781 | -845.1569
ER2O3 | Er | (4/3)Er + O2 = (2/3)Er2O3 | 2200 | 1926.85 | 7.273221e-18 | 9.570027e-21 | -20.01909 | -843.1732
ER2O3 | Er | (4/3)Er + O2 = (2/3)Er2O3 | 2210 | 1936.85 | 9.981335e-18 | 1.313334e-20 | -19.88162 | -841.1899
ER2O3 | Er | (4/3)Er + O2 = (2/3)Er2O3 | 2220 | 1946.85 | 1.365862e-17 | 1.79718688e-20 | -19.74541 | -839.2067
ER2O3 | Er | (4/3)Er + O2 = (2/3)Er2O3 | 2230 | 1956.85 | 1.863795e-17 | 2.452362e-20 | -19.61042 | -837.2237
ER2O3 | Er | (4/3)Er + O2 = (2/3)Er2O3 | 2240 | 1966.85 | 2.536173e-17 | 3.33707e-20 | -19.47663 | -835.241
ER2O3 | Er | (4/3)Er + O2 = (2/3)Er2O3 | 2250 | 1976.85 | 3.441639e-17 | 4.528472e-20 | -19.34405 | -833.2585
ER2O3 | Er | (4/3)Er + O2 = (2/3)Er2O3 | 2260 | 1986.85 | 4.657716957e-17 | 6.128575e-20 | -19.21264 | -831.2762
ER2O3 | Er | (4/3)Er + O2 = (2/3)Er2O3 | 2270 | 1996.85 | 6.286631e-17 | 8.271882e-20 | -19.0824 | -829.2942
ER2O3 | Er | (4/3)Er + O2 = (2/3)Er2O3 | 2280 | 2006.85 | 8.46282e-17 | 1.113529e-19 | -18.9533 | -827.3124
ER2O3 | Er | (4/3)Er + O2 = (2/3)Er2O3 | 2290 | 2016.85 | 1.136265e-16 | 1.495085e-19 | -18.82533 | -825.3308
ER2O3 | Er | (4/3)Er + O2 = (2/3)Er2O3 | 2300 | 2026.85 | 1.52169e-16 | 2.002223e-19 | -18.69849 | -823.3494
ER2O3 | Er | (4/3)Er + O2 = (2/3)Er2O3 | 2310 | 2036.85 | 2.032681e-16 | 2.674581e-19 | -18.57274 | -821.3683
ER2O3 | Er | (4/3)Er + O2 = (2/3)Er2O3 | 2320 | 2046.85 | 2.708465e-16 | 3.56377e-19 | -18.44809 | -819.3874
ER2O3 | Er | (4/3)Er + O2 = (2/3)Er2O3 | 2330 | 2056.85 | 3.599997e-16 | 4.736838e-19 | -18.32451 | -817.4067
ER2O3 | Er | (4/3)Er + O2 = (2/3)Er2O3 | 2340 | 2066.85 | 4.773309e-16 | 6.28067e-19 | -18.20199 | -815.4263
ER2O3 | Er | (4/3)Er + O2 = (2/3)Er2O3 | 2350 | 2076.85 | 6.313777e-16 | 8.307601e-19 | -18.08052 | -813.4461
ER2O3 | Er | (4/3)Er + O2 = (2/3)Er2O3 | 2360 | 2086.85 | 8.331521183e-16 | 1.096253e-18 | -17.96009 | -811.4661
ER2O3 | Er | (4/3)Er + O2 = (2/3)Er2O3 | 2370 | 2096.85 | 1.096827e-15 | 1.443193e-18 | -17.84068 | -809.4863
ER2O3 | Er | (4/3)Er + O2 = (2/3)Er2O3 | 2380 | 2106.85 | 1.440599e-15 | 1.895525e-18 | -17.72227 | -807.5068
ER2O3 | Er | (4/3)Er + O2 = (2/3)Er2O3 | 2390 | 2116.85 | 1.887783e-15 | 2.483925e-18 | -17.60486 | -805.5275
ER2O3 | Er | (4/3)Er + O2 = (2/3)Er2O3 | 2400 | 2126.85 | 2.468185e-15 | 3.247612e-18 | -17.48844 | -803.5485
ER2O3 | Er | (4/3)Er + O2 = (2/3)Er2O3 | 2410 | 2136.85 | 3.219823e-15 | 4.23661e-18 | -17.37298 | -801.5697
ER2O3 | Er | (4/3)Er + O2 = (2/3)Er2O3 | 2420 | 2146.85 | 4.191091e-15 | 5.514594e-18 | -17.25849 | -799.5911
ER2O3 | Er | (4/3)Er + O2 = (2/3)Er2O3 | 2430 | 2156.85 | 5.443456725e-15 | 7.162443e-18 | -17.14494 | -797.6127
ER2O3 | Er | (4/3)Er + O2 = (2/3)Er2O3 | 2440 | 2166.85 | 7.05483167e-15 | 9.28267325e-18 | -17.03233 | -795.6346
ER2O3 | Er | (4/3)Er + O2 = (2/3)Er2O3 | 2450 | 2176.85 | 9.123767e-15 | 1.200496e-17 | -16.92064 | -793.6568
ER2O3 | Er | (4/3)Er + O2 = (2/3)Er2O3 | 2460 | 2186.85 | 1.177467e-14 | 1.549298e-17 | -16.80986 | -791.6791
ER2O3 | Er | (4/3)Er + O2 = (2/3)Er2O3 | 2470 | 2196.85 | 1.516426e-14 | 1.995297e-17 | -16.69999 | -789.7018
ER2O3 | Er | (4/3)Er + O2 = (2/3)Er2O3 | 2480 | 2206.85 | 1.948958e-14 | 2.564419e-17 | -16.59101 | -787.7246
ER2O3 | Er | (4/3)Er + O2 = (2/3)Er2O3 | 2490 | 2216.85 | 2.49979e-14 | 3.289197e-17 | -16.48291 | -785.7477
ER2O3 | Er | (4/3)Er + O2 = (2/3)Er2O3 | 2500 | 2226.85 | 3.199888e-14 | 4.210378e-17 | -16.37568 | -783.771
ER2O3 | Er | (4/3)Er + O2 = (2/3)Er2O3 | 2510 | 2236.85 | 4.087959e-14 | 5.378893e-17 | -16.26931 | -781.7946
ER2O3 | Er | (4/3)Er + O2 = (2/3)Er2O3 | 2520 | 2246.85 | 5.212296e-14 | 6.858284e-17 | -16.16378 | -779.8184
ER2O3 | Er | (4/3)Er + O2 = (2/3)Er2O3 | 2530 | 2256.85 | 6.633037e-14 | 8.72768e-17 | -16.0591 | -777.8424
ER2O3 | Er | (4/3)Er + O2 = (2/3)Er2O3 | 2540 | 2266.85 | 8.424935e-14 | 1.108544e-16 | -15.95525 | -775.8667
ER2O3 | Er | (4/3)Er + O2 = (2/3)Er2O3 | 2550 | 2276.85 | 1.068074e-13 | 1.40535998e-16 | -15.85221 | -773.8913
ER2O3 | Er | (4/3)Er + O2 = (2/3)Er2O3 | 2560 | 2286.85 | 1.351531e-13 | 1.77833e-16 | -15.74999 | -771.916
ER2O3 | Er | (4/3)Er + O2 = (2/3)Er2O3 | 2570 | 2296.85 | 1.707065e-13 | 2.246138e-16 | -15.64856 | -769.941
ER2O3 | Er | (4/3)Er + O2 = (2/3)Er2O3 | 2580 | 2306.85 | 2.152203e-13 | 2.831846e-16 | -15.54793 | -767.9663
ER2O3 | Er | (4/3)Er + O2 = (2/3)Er2O3 | 2590 | 2316.85 | 2.708533e-13 | 3.56386e-16 | -15.44808 | -765.9918
ER2O3 | Er | (4/3)Er + O2 = (2/3)Er2O3 | 2600 | 2326.85 | 3.402596e-13 | 4.4771e-16 | -15.349 | -764.0177
ER2O3 | Er | (4/3)Er + O2 = (2/3)Er2O3 | 2610 | 2336.85 | 4.266929e-13 | 5.614381e-16 | -15.2507 | -762.0441
ER2O3 | Er | (4/3)Er + O2 = (2/3)Er2O3 | 2620 | 2346.85 | 5.341435e-13 | 7.028205e-16 | -15.15316 | -760.0711
ER2O3 | Er | (4/3)Er + O2 = (2/3)Er2O3 | 2630 | 2356.85 | 6.67493e-13 | 8.782803e-16 | -15.05637 | -758.0988
ER2O3 | Er | (4/3)Er + O2 = (2/3)Er2O3 | 2640 | 2366.85 | 8.327033e-13 | 1.095662e-15 | -14.96032 | -756.1271
ER2O3 | Er | (4/3)Er + O2 = (2/3)Er2O3 | 2650 | 2376.85 | 1.037044e-12 | 1.364531e-15 | -14.86502 | -754.1559
ER2O3 | Er | (4/3)Er + O2 = (2/3)Er2O3 | 2660 | 2386.85 | 1.289365e-12 | 1.696532e-15 | -14.77044 | -752.1854
ER2O3 | Er | (4/3)Er + O2 = (2/3)Er2O3 | 2670 | 2396.85 | 1.600421e-12 | 2.105817e-15 | -14.67658 | -750.2154
ER2O3 | Er | (4/3)Er + O2 = (2/3)Er2O3 | 2680 | 2406.85 | 1.983265e-12 | 2.60956e-15 | -14.58343 | -748.246
ER2O3 | Er | (4/3)Er + O2 = (2/3)Er2O3 | 2690 | 2416.85 | 2.453711e-12 | 3.228567e-15 | -14.49099 | -746.2773
ER2O3 | Er | (4/3)Er + O2 = (2/3)Er2O3 | 2691 | 2417.85 | 2.506278e-12 | 3.297734e-15 | -14.48178 | -746.0804
ER2O3 | Er | (4/3)Er + O2 = (2/3)Er2O3 | 2691 | 2417.85 | 2.506278e-12 | 3.297734e-15 | -14.48178 | -746.0804
ER2O3 | Er | (4/3)Er + O2 = (2/3)Er2O3 | 2700 | 2426.85 | 2.991953e-12 | 3.93678e-15 | -14.40486 | -744.5993
ER2O3 | Er | (4/3)Er + O2 = (2/3)Er2O3 | 2710 | 2436.85 | 3.637471e-12 | 4.786146e-15 | -14.32001 | -742.9552
ER2O3 | Er | (4/3)Er + O2 = (2/3)Er2O3 | 2720 | 2446.85 | 4.415607489e-12 | 5.81001e-15 | -14.23582 | -741.3126
ER2O3 | Er | (4/3)Er + O2 = (2/3)Er2O3 | 2730 | 2456.85 | 5.352231e-12 | 7.042409e-15 | -14.15228 | -739.6715
ER2O3 | Er | (4/3)Er + O2 = (2/3)Er2O3 | 2740 | 2466.85 | 6.477984e-12 | 8.523663e-15 | -14.06937 | -738.032
ER2O3 | Er | (4/3)Er + O2 = (2/3)Er2O3 | 2750 | 2476.85 | 7.829115e-12 | 1.030147e-14 | -13.9871 | -736.3941
ER2O3 | Er | (4/3)Er + O2 = (2/3)Er2O3 | 2760 | 2486.85 | 9.448441e-12 | 1.243216e-14 | -13.90545 | -734.7576
ER2O3 | Er | (4/3)Er + O2 = (2/3)Er2O3 | 2770 | 2496.85 | 1.138647e-11 | 1.49822e-14 | -13.82442 | -733.1228
ER2O3 | Er | (4/3)Er + O2 = (2/3)Er2O3 | 2780 | 2506.85 | 1.370272e-11 | 1.80299e-14 | -13.74401 | -731.4894
ER2O3 | Er | (4/3)Er + O2 = (2/3)Er2O3 | 2790 | 2516.85 | 1.646719e-11 | 2.166736e-14 | -13.66419 | -729.8575
ER2O3 | Er | (4/3)Er + O2 = (2/3)Er2O3 | 2800 | 2526.85 | 1.97621369e-11 | 2.600281e-14 | -13.58498 | -728.2272
ER2O3 | Er | (4/3)Er + O2 = (2/3)Er2O3 | 2810 | 2536.85 | 2.368408e-11 | 3.11632613e-14 | -13.50636 | -726.5984
ER2O3 | Er | (4/3)Er + O2 = (2/3)Er2O3 | 2820 | 2546.85 | 2.834613e-11 | 3.729753e-14 | -13.42832 | -724.971
ER2O3 | Er | (4/3)Er + O2 = (2/3)Er2O3 | 2830 | 2556.85 | 3.388066e-11 | 4.457981e-14 | -13.35086 | -723.3452
ER2O3 | Er | (4/3)Er + O2 = (2/3)Er2O3 | 2840 | 2566.85 | 4.044242e-11 | 5.321371e-14 | -13.27398 | -721.7209
ER2O3 | Er | (4/3)Er + O2 = (2/3)Er2O3 | 2850 | 2576.85 | 4.821207e-11 | 6.343693e-14 | -13.19766 | -720.098
ER2O3 | Er | (4/3)Er + O2 = (2/3)Er2O3 | 2860 | 2586.85 | 5.740024e-11 | 7.552664e-14 | -13.1219 | -718.4766
ER2O3 | Er | (4/3)Er + O2 = (2/3)Er2O3 | 2870 | 2596.85 | 6.825226e-11 | 8.98056e-14 | -13.0467 | -716.8567
ER2O3 | Er | (4/3)Er + O2 = (2/3)Er2O3 | 2880 | 2606.85 | 8.105345e-11 | 1.066493e-13 | -12.97204 | -715.2382
ER2O3 | Er | (4/3)Er + O2 = (2/3)Er2O3 | 2890 | 2616.85 | 9.613533e-11 | 1.264939e-13 | -12.89793 | -713.6212
ER2O3 | Er | (4/3)Er + O2 = (2/3)Er2O3 | 2900 | 2626.85 | 1.138826e-10 | 1.498455e-13 | -12.82436 | -712.0057
ER2O3 | Er | (4/3)Er + O2 = (2/3)Er2O3 | 2910 | 2636.85 | 1.34741e-10 | 1.772908e-13 | -12.75131 | -710.3916
ER2O3 | Er | (4/3)Er + O2 = (2/3)Er2O3 | 2920 | 2646.85 | 1.592269e-10 | 2.095091e-13 | -12.6788 | -708.7789
ER2O3 | Er | (4/3)Er + O2 = (2/3)Er2O3 | 2930 | 2656.85 | 1.87937e-10 | 2.472856e-13 | -12.6068 | -707.1677
ER2O3 | Er | (4/3)Er + O2 = (2/3)Er2O3 | 2940 | 2666.85 | 2.215609e-10 | 2.915275e-13 | -12.53532 | -705.5579
ER2O3 | Er | (4/3)Er + O2 = (2/3)Er2O3 | 2950 | 2676.85 | 2.60894e-10 | 3.432816e-13 | -12.46435 | -703.9495
ER2O3 | Er | (4/3)Er + O2 = (2/3)Er2O3 | 2960 | 2686.85 | 3.068531e-10 | 4.037541e-13 | -12.39388 | -702.3425
ER2O3 | Er | (4/3)Er + O2 = (2/3)Er2O3 | 2970 | 2696.85 | 3.604936e-10 | 4.743337e-13 | -12.32392 | -700.737
ER2O3 | Er | (4/3)Er + O2 = (2/3)Er2O3 | 2980 | 2706.85 | 4.230291581e-10 | 5.566173e-13 | -12.25444 | -699.1329
ER2O3 | Er | (4/3)Er + O2 = (2/3)Er2O3 | 2990 | 2716.85 | 4.958541e-10 | 6.524396e-13 | -12.18546 | -697.5301
ER2O3 | Er | (4/3)Er + O2 = (2/3)Er2O3 | 3000 | 2726.85 | 5.805682e-10 | 7.639055e-13 | -12.11696 | -695.9288
EU1O1 | Eu | 2Eu + O2 = 2EuO | 300 | 26.85 | 1.06809e-192 | 1.405382e-195 | -194.8522 | -1119.119
EU1O1 | Eu | 2Eu + O2 = 2EuO | 310 | 36.85 | 4.524044e-186 | 5.95269e-189 | -188.2253 | -1117.094
EU1O1 | Eu | 2Eu + O2 = 2EuO | 320 | 46.85 | 7.371056106e-180 | 9.698758e-183 | -182.0133 | -1115.072
EU1O1 | Eu | 2Eu + O2 = 2EuO | 330 | 56.85 | 5.03922e-174 | 6.630552e-177 | -176.1785 | -1113.055
EU1O1 | Eu | 2Eu + O2 = 2EuO | 340 | 66.85 | 1.560744e-168 | 2.053610785e-171 | -170.6875 | -1111.042
EU1O1 | Eu | 2Eu + O2 = 2EuO | 350 | 76.85 | 2.343858e-163 | 3.084024e-166 | -165.5109 | -1109.033
EU1O1 | Eu | 2Eu + O2 = 2EuO | 360 | 86.85 | 1.812925e-158 | 2.385427e-161 | -160.6224 | -1107.028
EU1O1 | Eu | 2Eu + O2 = 2EuO | 370 | 96.85 | 7.621827e-154 | 1.002872e-156 | -155.9988 | -1105.027
EU1O1 | Eu | 2Eu + O2 = 2EuO | 380 | 106.85 | 1.827634e-149 | 2.404781e-152 | -151.6189 | -1103.029
EU1O1 | Eu | 2Eu + O2 = 2EuO | 390 | 116.85 | 2.610017e-145 | 3.434233e-148 | -147.4642 | -1101.035
EU1O1 | Eu | 2Eu + O2 = 2EuO | 400 | 126.85 | 2.307899e-141 | 3.036709e-144 | -143.5176 | -1099.044
EU1O1 | Eu | 2Eu + O2 = 2EuO | 410 | 136.85 | 1.308747e-137 | 1.722036e-140 | -139.764 | -1097.056
EU1O1 | Eu | 2Eu + O2 = 2EuO | 420 | 146.85 | 4.913084109e-134 | 6.464584e-137 | -136.1895 | -1095.072
EU1O1 | Eu | 2Eu + O2 = 2EuO | 430 | 156.85 | 1.256672e-130 | 1.653515e-133 | -132.7816 | -1093.091
EU1O1 | Eu | 2Eu + O2 = 2EuO | 440 | 166.85 | 2.24818e-127 | 2.958132e-130 | -129.529 | -1091.112
EU1O1 | Eu | 2Eu + O2 = 2EuO | 450 | 176.85 | 2.880998e-124 | 3.790787e-127 | -126.4213 | -1089.137
EU1O1 | Eu | 2Eu + O2 = 2EuO | 460 | 186.85 | 2.702821e-121 | 3.556344e-124 | -123.449 | -1087.165
EU1O1 | Eu | 2Eu + O2 = 2EuO | 470 | 196.85 | 1.893688e-118 | 2.491694e-121 | -120.6035 | -1085.195
EU1O1 | Eu | 2Eu + O2 = 2EuO | 480 | 206.85 | 1.009134e-115 | 1.327808e-118 | -117.8769 | -1083.228
EU1O1 | Eu | 2Eu + O2 = 2EuO | 490 | 216.85 | 4.159339e-113 | 5.472814e-116 | -115.2618 | -1081.263
EU1O1 | Eu | 2Eu + O2 = 2EuO | 500 | 226.85 | 1.346592e-110 | 1.771832e-113 | -112.7516 | -1079.301
EU1O1 | Eu | 2Eu + O2 = 2EuO | 510 | 236.85 | 3.473448e-108 | 4.570327e-111 | -110.3401 | -1077.341
EU1O1 | Eu | 2Eu + O2 = 2EuO | 520 | 246.85 | 7.232678e-106 | 9.516682e-109 | -108.0215 | -1075.384
EU1O1 | Eu | 2Eu + O2 = 2EuO | 530 | 256.85 | 1.230613e-103 | 1.619228e-106 | -105.7907 | -1073.429
EU1O1 | Eu | 2Eu + O2 = 2EuO | 540 | 266.85 | 1.730247e-101 | 2.276641e-104 | -103.6427 | -1071.476
EU1O1 | Eu | 2Eu + O2 = 2EuO | 550 | 276.85 | 2.031344e-99 | 2.672821e-102 | -101.573 | -1069.525
EU1O1 | Eu | 2Eu + O2 = 2EuO | 560 | 286.85 | 2.010709e-97 | 2.64567e-100 | -99.57746 | -1067.576
EU1O1 | Eu | 2Eu + O2 = 2EuO | 570 | 296.85 | 1.693215e-95 | 2.227914e-98 | -97.6521 | -1065.63
EU1O1 | Eu | 2Eu + O2 = 2EuO | 580 | 306.85 | 1.223232e-93 | 1.609516e-96 | -95.7933 | -1063.685
EU1O1 | Eu | 2Eu + O2 = 2EuO | 590 | 316.85 | 7.640646e-92 | 1.005348e-94 | -93.99768 | -1061.742
EU1O1 | Eu | 2Eu + O2 = 2EuO | 600 | 326.85 | 4.156617e-90 | 5.469233e-93 | -92.26207 | -1059.801
EU1O1 | Eu | 2Eu + O2 = 2EuO | 610 | 336.85 | 1.982875287e-88 | 2.609046e-91 | -90.58352 | -1057.862
EU1O1 | Eu | 2Eu + O2 = 2EuO | 620 | 346.85 | 8.347607e-87 | 1.098369e-89 | -88.95925 | -1055.924
EU1O1 | Eu | 2Eu + O2 = 2EuO | 630 | 356.85 | 3.119823e-85 | 4.105031e-88 | -87.38668 | -1053.988
EU1O1 | Eu | 2Eu + O2 = 2EuO | 640 | 366.85 | 1.040945e-83 | 1.369664e-86 | -85.86339 | -1052.054
EU1O1 | Eu | 2Eu + O2 = 2EuO | 650 | 376.85 | 3.116976808e-82 | 4.101285e-85 | -84.38708 | -1050.121
EU1O1 | Eu | 2Eu + O2 = 2EuO | 660 | 386.85 | 8.417602e-81 | 1.107579e-83 | -82.95563 | -1048.189
EU1O1 | Eu | 2Eu + O2 = 2EuO | 670 | 396.85 | 2.059704e-79 | 2.710137e-82 | -81.56701 | -1046.259
EU1O1 | Eu | 2Eu + O2 = 2EuO | 680 | 406.85 | 4.586453e-78 | 6.034807e-81 | -80.21934 | -1044.33
EU1O1 | Eu | 2Eu + O2 = 2EuO | 690 | 416.85 | 9.332314e-77 | 1.227936e-79 | -78.91082 | -1042.403
EU1O1 | Eu | 2Eu + O2 = 2EuO | 700 | 426.85 | 1.741904e-75 | 2.291979e-78 | -77.63979 | -1040.476
EU1O1 | Eu | 2Eu + O2 = 2EuO | 710 | 436.85 | 2.993432e-74 | 3.938726e-77 | -76.40464 | -1038.551
EU1O1 | Eu | 2Eu + O2 = 2EuO | 720 | 446.85 | 4.75252e-73 | 6.253316e-76 | -75.20389 | -1036.627
EU1O1 | Eu | 2Eu + O2 = 2EuO | 730 | 456.85 | 6.993669e-72 | 9.202195955e-75 | -74.03611 | -1034.704
EU1O1 | Eu | 2Eu + O2 = 2EuO | 740 | 466.85 | 9.568707e-71 | 1.25904e-73 | -72.89996 | -1032.783
EU1O1 | Eu | 2Eu + O2 = 2EuO | 750 | 476.85 | 1.22078e-69 | 1.60629e-72 | -71.79418 | -1030.862
EU1O1 | Eu | 2Eu + O2 = 2EuO | 760 | 486.85 | 1.456331e-68 | 1.916224e-71 | -70.71755 | -1028.942
EU1O1 | Eu | 2Eu + O2 = 2EuO | 770 | 496.85 | 1.628772e-67 | 2.143121e-70 | -69.66895 | -1027.022
EU1O1 | Eu | 2Eu + O2 = 2EuO | 780 | 506.85 | 1.712063e-66 | 2.252715e-69 | -68.64729 | -1025.104
EU1O1 | Eu | 2Eu + O2 = 2EuO | 790 | 516.85 | 1.695371e-65 | 2.230751e-68 | -67.65155 | -1023.186
EU1O1 | Eu | 2Eu + O2 = 2EuO | 800 | 526.85 | 1.58515e-64 | 2.085724e-67 | -66.68074 | -1021.269
EU1O1 | Eu | 2Eu + O2 = 2EuO | 810 | 536.85 | 1.402373e-63 | 1.845228e-66 | -65.73395 | -1019.353
EU1O1 | Eu | 2Eu + O2 = 2EuO | 820 | 546.85 | 1.176322e-62 | 1.547792e-65 | -64.81029 | -1017.437
EU1O1 | Eu | 2Eu + O2 = 2EuO | 830 | 556.85 | 9.3734e-62 | 1.233342e-64 | -63.90892 | -1015.522
EU1O1 | Eu | 2Eu + O2 = 2EuO | 840 | 566.85 | 7.108465e-61 | 9.353243e-64 | -63.02904 | -1013.608
EU1O1 | Eu | 2Eu + O2 = 2EuO | 850 | 576.85 | 5.139534e-60 | 6.762545e-63 | -62.16989 | -1011.693
EU1O1 | Eu | 2Eu + O2 = 2EuO | 860 | 586.85 | 3.548682e-59 | 4.669318e-62 | -61.33075 | -1009.78
EU1O1 | Eu | 2Eu + O2 = 2EuO | 870 | 596.85 | 2.343681e-58 | 3.083791e-61 | -60.51092 | -1007.866
EU1O1 | Eu | 2Eu + O2 = 2EuO | 880 | 606.85 | 1.482789e-57 | 1.951039e-60 | -59.70973 | -1005.953
EU1O1 | Eu | 2Eu + O2 = 2EuO | 890 | 616.85 | 8.999976e-57 | 1.184207e-59 | -58.92657 | -1004.04
EU1O1 | Eu | 2Eu + O2 = 2EuO | 900 | 626.85 | 5.247924e-56 | 6.905164e-59 | -58.16083 | -1002.127
EU1O1 | Eu | 2Eu + O2 = 2EuO | 910 | 636.85 | 2.94371e-55 | 3.873303e-58 | -57.41192 | -1000.215
EU1O1 | Eu | 2Eu + O2 = 2EuO | 920 | 646.85 | 1.590434e-54 | 2.092676e-57 | -56.6793 | -998.3025
EU1O1 | Eu | 2Eu + O2 = 2EuO | 930 | 656.85 | 8.286620304e-54 | 1.090345e-56 | -55.96244 | -996.3902
EU1O1 | Eu | 2Eu + O2 = 2EuO | 940 | 666.85 | 4.168559e-53 | 5.484946e-56 | -55.26083 | -994.4778
EU1O1 | Eu | 2Eu + O2 = 2EuO | 950 | 676.85 | 2.026868e-52 | 2.666932e-55 | -54.57399 | -992.5655
EU1O1 | Eu | 2Eu + O2 = 2EuO | 960 | 686.85 | 9.535869e-52 | 1.25472e-54 | -53.90145 | -990.6531
EU1O1 | Eu | 2Eu + O2 = 2EuO | 970 | 696.85 | 4.345454e-51 | 5.717703e-54 | -53.24278 | -988.7405
EU1O1 | Eu | 2Eu + O2 = 2EuO | 980 | 706.85 | 1.919893e-50 | 2.526175e-53 | -52.59754 | -986.8278
EU1O1 | Eu | 2Eu + O2 = 2EuO | 990 | 716.85 | 8.231808e-50 | 1.083133e-52 | -51.96532 | -984.9148
EU1O1 | Eu | 2Eu + O2 = 2EuO | 1000 | 726.85 | 3.428334e-49 | 4.510965e-52 | -51.34573 | -983.0016
EU1O1 | Eu | 2Eu + O2 = 2EuO | 1010 | 736.85 | 1.388092e-48 | 1.826437e-51 | -50.7384 | -981.088
EU1O1 | Eu | 2Eu + O2 = 2EuO | 1020 | 746.85 | 5.468437288e-48 | 7.195312e-51 | -50.14295 | -979.1741
EU1O1 | Eu | 2Eu + O2 = 2EuO | 1030 | 756.85 | 2.097814e-47 | 2.760281e-50 | -49.55905 | -977.2598
EU1O1 | Eu | 2Eu + O2 = 2EuO | 1040 | 766.85 | 7.842682e-47 | 1.031932e-49 | -48.98635 | -975.3451
EU1O1 | Eu | 2Eu + O2 = 2EuO | 1050 | 776.85 | 2.859425e-46 | 3.762401e-49 | -48.42453 | -973.4298
EU1O1 | Eu | 2Eu + O2 = 2EuO | 1060 | 786.85 | 1.017465e-45 | 1.33877e-48 | -47.87329 | -971.514
EU1O1 | Eu | 2Eu + O2 = 2EuO | 1070 | 796.85 | 3.535785e-45 | 4.652348e-48 | -47.33233 | -969.5976
EU1O1 | Eu | 2Eu + O2 = 2EuO | 1080 | 806.85 | 1.200784817e-44 | 1.57998e-47 | -46.80135 | -967.6805
EU1O1 | Eu | 2Eu + O2 = 2EuO | 1090 | 816.85 | 3.987813e-44 | 5.247122e-47 | -46.28008 | -965.7628
EU1O1 | Eu | 2Eu + O2 = 2EuO | 1095 | 821.8499999 | 7.207957e-44 | 9.484154e-47 | -46.023 | -964.8036
EU1O1 | Eu | 2Eu + O2 = 2EuO | 1095 | 821.8499999 | 7.207957e-44 | 9.484154e-47 | -46.023 | -964.8036
EU1O1 | Eu | 2Eu + O2 = 2EuO | 1100 | 826.85 | 1.307837e-43 | 1.720838e-46 | -45.76426 | -963.7602
EU1O1 | Eu | 2Eu + O2 = 2EuO | 1110 | 836.85 | 4.236924e-43 | 5.5749e-46 | -45.25376 | -961.6733
EU1O1 | Eu | 2Eu + O2 = 2EuO | 1120 | 846.85 | 1.344129e-42 | 1.76859e-45 | -44.75237 | -959.5861
EU1O1 | Eu | 2Eu + O2 = 2EuO | 1130 | 856.85 | 4.177972e-42 | 5.497331e-45 | -44.25985 | -957.4988
EU1O1 | Eu | 2Eu + O2 = 2EuO | 1140 | 866.85 | 1.273085e-41 | 1.675112e-44 | -43.77596 | -955.4113
EU1O1 | Eu | 2Eu + O2 = 2EuO | 1150 | 876.85 | 3.804881e-41 | 5.006423e-44 | -43.30047 | -953.3236
EU1O1 | Eu | 2Eu + O2 = 2EuO | 1160 | 886.85 | 1.115922e-40 | 1.468318e-43 | -42.83318 | -951.2358
EU1O1 | Eu | 2Eu + O2 = 2EuO | 1170 | 896.85 | 3.213253e-40 | 4.227964e-43 | -42.37387 | -949.1478
EU1O1 | Eu | 2Eu + O2 = 2EuO | 1180 | 906.85 | 9.08818e-40 | 1.195813e-42 | -41.92234 | -947.0597
EU1O1 | Eu | 2Eu + O2 = 2EuO | 1190 | 916.85 | 2.525954e-39 | 3.323624e-42 | -41.47839 | -944.9715
EU1O1 | Eu | 2Eu + O2 = 2EuO | 1200 | 926.85 | 6.902077e-39 | 9.08168e-42 | -41.04183 | -942.8832
EU1O1 | Eu | 2Eu + O2 = 2EuO | 1210 | 936.85 | 1.854909e-38 | 2.44067e-41 | -40.61249 | -940.7947
EU1O1 | Eu | 2Eu + O2 = 2EuO | 1220 | 946.85 | 4.904911e-38 | 6.45383e-41 | -40.19018 | -938.7062
EU1O1 | Eu | 2Eu + O2 = 2EuO | 1230 | 956.85 | 1.276663e-37 | 1.679819e-40 | -39.77474 | -936.6176
EU1O1 | Eu | 2Eu + O2 = 2EuO | 1240 | 966.85 | 3.272077e-37 | 4.305365e-40 | -39.36599 | -934.5289
EU1O1 | Eu | 2Eu + O2 = 2EuO | 1250 | 976.85 | 8.261018e-37 | 1.086976e-39 | -38.96378 | -932.4402
EU1O1 | Eu | 2Eu + O2 = 2EuO | 1260 | 986.85 | 2.055235e-36 | 2.704257e-39 | -38.56795 | -930.3514
EU1O1 | Eu | 2Eu + O2 = 2EuO | 1270 | 996.85 | 5.040315e-36 | 6.631994e-39 | -38.17836 | -928.2625
EU1O1 | Eu | 2Eu + O2 = 2EuO | 1280 | 1006.85 | 1.218899e-35 | 1.603815e-38 | -37.79485 | -926.1736
EU1O1 | Eu | 2Eu + O2 = 2EuO | 1290 | 1016.85 | 2.90759e-35 | 3.825777e-38 | -37.41728 | -924.0847
EU1O1 | Eu | 2Eu + O2 = 2EuO | 1300 | 1026.85 | 6.843692e-35 | 9.004858e-38 | -37.04552 | -921.9958
EU1O1 | Eu | 2Eu + O2 = 2EuO | 1310 | 1036.85 | 1.589909e-34 | 2.091986e-37 | -36.67944 | -919.9069
EU1O1 | Eu | 2Eu + O2 = 2EuO | 1320 | 1046.85 | 3.646763e-34 | 4.798372e-37 | -36.31891 | -917.818
EU1O1 | Eu | 2Eu + O2 = 2EuO | 1330 | 1056.85 | 8.260774e-34 | 1.086944e-36 | -35.96379 | -915.7291
EU1O1 | Eu | 2Eu + O2 = 2EuO | 1340 | 1066.85 | 1.848558e-33 | 2.432313e-36 | -35.61398 | -913.6402
EU1O1 | Eu | 2Eu + O2 = 2EuO | 1350 | 1076.85 | 4.087539e-33 | 5.37834e-36 | -35.26935 | -911.5513
EU1O1 | Eu | 2Eu + O2 = 2EuO | 1360 | 1086.85 | 8.933493e-33 | 1.17546e-35 | -34.92979 | -909.4625
EU1O1 | Eu | 2Eu + O2 = 2EuO | 1370 | 1096.85 | 1.930288e-32 | 2.539852e-35 | -34.59519 | -907.3737
EU1O1 | Eu | 2Eu + O2 = 2EuO | 1380 | 1106.85 | 4.124502e-32 | 5.426977e-35 | -34.26544 | -905.2849
EU1O1 | Eu | 2Eu + O2 = 2EuO | 1390 | 1116.85 | 8.717144e-32 | 1.146993e-34 | -33.94044 | -903.1963
EU1O1 | Eu | 2Eu + O2 = 2EuO | 1400 | 1126.85 | 1.822768e-31 | 2.39838e-34 | -33.62008 | -901.1077
EU1O1 | Eu | 2Eu + O2 = 2EuO | 1410 | 1136.85 | 3.771741611e-31 | 4.962818e-34 | -33.30427 | -899.0191
EU1O1 | Eu | 2Eu + O2 = 2EuO | 1420 | 1146.85 | 7.72505e-31 | 1.016454e-33 | -32.99291 | -896.9307
EU1O1 | Eu | 2Eu + O2 = 2EuO | 1430 | 1156.85 | 1.5664e-30 | 2.061053e-33 | -32.68591 | -894.8423
EU1O1 | Eu | 2Eu + O2 = 2EuO | 1440 | 1166.85 | 3.145116e-30 | 4.13831e-33 | -32.38318 | -892.754
EU1O1 | Eu | 2Eu + O2 = 2EuO | 1450 | 1176.85 | 6.254478e-30 | 8.229577e-33 | -32.08462 | -890.6659
EU1O1 | Eu | 2Eu + O2 = 2EuO | 1460 | 1186.85 | 1.232117e-29 | 1.621206e-32 | -31.79016 | -888.5778
EU1O1 | Eu | 2Eu + O2 = 2EuO | 1470 | 1196.85 | 2.404927e-29 | 3.164378e-32 | -31.49971 | -886.4899
EU1O1 | Eu | 2Eu + O2 = 2EuO | 1480 | 1206.85 | 4.651817e-29 | 6.120812e-32 | -31.21319 | -884.4021
EU1O1 | Eu | 2Eu + O2 = 2EuO | 1490 | 1216.85 | 8.918519e-29 | 1.173489e-31 | -30.93052 | -882.3144
EU1O1 | Eu | 2Eu + O2 = 2EuO | 1500 | 1226.85 | 1.695075e-28 | 2.230362e-31 | -30.65162 | -880.2269
EU1O1 | Eu | 2Eu + O2 = 2EuO | 1510 | 1236.85 | 3.194376e-28 | 4.203127e-31 | -30.37643 | -878.1395
EU1O1 | Eu | 2Eu + O2 = 2EuO | 1520 | 1246.85 | 5.96976e-28 | 7.854947e-31 | -30.10486 | -876.0523
EU1O1 | Eu | 2Eu + O2 = 2EuO | 1530 | 1256.85 | 1.106553e-27 | 1.455991e-30 | -29.83684 | -873.9652
EU1O1 | Eu | 2Eu + O2 = 2EuO | 1540 | 1266.85 | 2.034704e-27 | 2.677241e-30 | -29.57231 | -871.8783
EU1O1 | Eu | 2Eu + O2 = 2EuO | 1540 | 1266.85 | 2.035e-27 | 2.677632e-30 | -29.57225 | -871.8765
EU1O1 | Eu | 2Eu + O2 = 2EuO | 1550 | 1276.85 | 3.712024976e-27 | 4.884243e-30 | -29.3112 | -869.7916
EU1O1 | Eu | 2Eu + O2 = 2EuO | 1560 | 1286.85 | 6.719965e-27 | 8.842059e-30 | -29.05345 | -867.7051
EU1O1 | Eu | 2Eu + O2 = 2EuO | 1570 | 1296.85 | 1.207351e-26 | 1.588619e-29 | -28.79898 | -865.6187
EU1O1 | Eu | 2Eu + O2 = 2EuO | 1580 | 1306.85 | 2.15314e-26 | 2.833079e-29 | -28.54774 | -863.5326
EU1O1 | Eu | 2Eu + O2 = 2EuO | 1590 | 1316.85 | 3.811925e-26 | 5.01569e-29 | -28.29967 | -861.4466
EU1O1 | Eu | 2Eu + O2 = 2EuO | 1600 | 1326.85 | 6.700523e-26 | 8.816478e-29 | -28.0547 | -859.3608
EU1O1 | Eu | 2Eu + O2 = 2EuO | 1610 | 1336.85 | 1.169562e-25 | 1.538897e-28 | -27.81279 | -857.2753
EU1O1 | Eu | 2Eu + O2 = 2EuO | 1620 | 1346.85 | 2.027421e-25 | 2.66766e-28 | -27.57387 | -855.19
EU1O1 | Eu | 2Eu + O2 = 2EuO | 1630 | 1356.85 | 3.490809e-25 | 4.59317e-28 | -27.33789 | -853.1049
EU1O1 | Eu | 2Eu + O2 = 2EuO | 1640 | 1366.85 | 5.970668896e-25 | 7.856143e-28 | -27.10479 | -851.02
EU1O1 | Eu | 2Eu + O2 = 2EuO | 1650 | 1376.85 | 1.014581616e-24 | 1.334976e-27 | -26.87453 | -848.9354
EU1O1 | Eu | 2Eu + O2 = 2EuO | 1660 | 1386.85 | 1.713046e-24 | 2.254008e-27 | -26.64704 | -846.851
EU1O1 | Eu | 2Eu + O2 = 2EuO | 1670 | 1396.85 | 2.874214e-24 | 3.781861e-27 | -26.42229 | -844.7669
EU1O1 | Eu | 2Eu + O2 = 2EuO | 1680 | 1406.85 | 4.79276e-24 | 6.306263e-27 | -26.20023 | -842.683
EU1O1 | Eu | 2Eu + O2 = 2EuO | 1690 | 1416.85 | 7.943578e-24 | 1.045208e-26 | -25.9808 | -840.5994
EU1O1 | Eu | 2Eu + O2 = 2EuO | 1700 | 1426.85 | 1.308751e-23 | 1.722041e-26 | -25.76396 | -838.516
EU1O1 | Eu | 2Eu + O2 = 2EuO | 1710 | 1436.85 | 2.143648e-23 | 2.820589e-26 | -25.54966 | -836.4329
EU1O1 | Eu | 2Eu + O2 = 2EuO | 1720 | 1446.85 | 3.490999e-23 | 4.593419e-26 | -25.33786 | -834.3501
EU1O1 | Eu | 2Eu + O2 = 2EuO | 1730 | 1456.85 | 5.653129e-23 | 7.438328e-26 | -25.12852 | -832.2676
EU1O1 | Eu | 2Eu + O2 = 2EuO | 1740 | 1466.85 | 9.103604e-23 | 1.197843e-25 | -24.9216 | -830.1853
EU1O1 | Eu | 2Eu + O2 = 2EuO | 1750 | 1476.85 | 1.458023e-22 | 1.918451e-25 | -24.71705 | -828.1034
EU1O1 | Eu | 2Eu + O2 = 2EuO | 1760 | 1486.85 | 2.32264e-22 | 3.056105e-25 | -24.51483 | -826.0217
EU1O1 | Eu | 2Eu + O2 = 2EuO | 1770 | 1496.85 | 3.68049e-22 | 4.84275e-25 | -24.31491 | -823.9403
EU1O1 | Eu | 2Eu + O2 = 2EuO | 1780 | 1506.85 | 5.801951e-22 | 7.634147e-25 | -24.11724 | -821.8593
EU1O1 | Eu | 2Eu + O2 = 2EuO | 1790 | 1516.85 | 9.099653e-22 | 1.197323e-24 | -23.92179 | -819.7786
EU1O1 | Eu | 2Eu + O2 = 2EuO | 1800 | 1526.85 | 1.420020718e-21 | 1.868448e-24 | -23.72852 | -817.6981
EU1O1 | Eu | 2Eu + O2 = 2EuO | 1810 | 1536.85 | 2.205056e-21 | 2.90139e-24 | -23.53739 | -815.618
EU1O1 | Eu | 2Eu + O2 = 2EuO | 1820 | 1546.85 | 3.407493e-21 | 4.483544e-24 | -23.34838 | -813.5383
EU1O1 | Eu | 2Eu + O2 = 2EuO | 1830 | 1556.85 | 5.240529e-21 | 6.895433e-24 | -23.16144 | -811.4588
EU1O1 | Eu | 2Eu + O2 = 2EuO | 1840 | 1566.85 | 8.021835e-21 | 1.055505e-23 | -22.97654 | -809.3797
EU1O1 | Eu | 2Eu + O2 = 2EuO | 1850 | 1576.85 | 1.222261e-20 | 1.608238e-23 | -22.79365 | -807.301
EU1O1 | Eu | 2Eu + O2 = 2EuO | 1860 | 1586.85 | 1.853863e-20 | 2.439293e-23 | -22.61274 | -805.2226
EU1O1 | Eu | 2Eu + O2 = 2EuO | 1870 | 1596.85 | 2.799282e-20 | 3.683266e-23 | -22.43377 | -803.1445
EU1O1 | Eu | 2Eu + O2 = 2EuO | 1880 | 1606.85 | 4.208255e-20 | 5.537178e-23 | -22.25671 | -801.0668
EU1O1 | Eu | 2Eu + O2 = 2EuO | 1890 | 1616.85 | 6.299032e-20 | 8.2882e-23 | -22.08154 | -798.9894
EU1O1 | Eu | 2Eu + O2 = 2EuO | 1900 | 1626.85 | 9.388402e-20 | 1.235316e-22 | -21.90822 | -796.9124
EU1O1 | Eu | 2Eu + O2 = 2EuO | 1910 | 1636.85 | 1.393428e-19 | 1.833458e-22 | -21.73673 | -794.8358
EU1O1 | Eu | 2Eu + O2 = 2EuO | 1920 | 1646.85 | 2.059591e-19 | 2.709988e-22 | -21.56703 | -792.7596
EU1O1 | Eu | 2Eu + O2 = 2EuO | 1930 | 1656.85 | 3.031857e-19 | 3.989285e-22 | -21.3991 | -790.6837
EU1O1 | Eu | 2Eu + O2 = 2EuO | 1940 | 1666.85 | 4.445237e-19 | 5.848996e-22 | -21.23292 | -788.6082
EU1O1 | Eu | 2Eu + O2 = 2EuO | 1950 | 1676.85 | 6.491817e-19 | 8.541865e-22 | -21.06845 | -786.5331
EU1O1 | Eu | 2Eu + O2 = 2EuO | 1960 | 1686.85 | 9.443849e-19 | 1.242612e-21 | -20.90566 | -784.4584
EU1O1 | Eu | 2Eu + O2 = 2EuO | 1970 | 1696.85 | 1.368575217e-18 | 1.800757e-21 | -20.74454 | -782.3841
EU1O1 | Eu | 2Eu + O2 = 2EuO | 1980 | 1706.85 | 1.975834e-18 | 2.599781e-21 | -20.58506 | -780.3102
EU1O1 | Eu | 2Eu + O2 = 2EuO | 1990 | 1716.85 | 2.841964e-18 | 3.739427e-21 | -20.42719 | -778.2367
EU1O1 | Eu | 2Eu + O2 = 2EuO | 2010 | 1736.85 | 5.81582e-18 | 7.652394e-21 | -20.1162 | -774.0908
EU1O1 | Eu | 2Eu + O2 = 2EuO | 2020 | 1746.85 | 8.275261e-18 | 1.08885e-20 | -19.96303 | -772.0186
EU1O1 | Eu | 2Eu + O2 = 2EuO | 2030 | 1756.85 | 1.173364e-17 | 1.5439e-20 | -19.81138 | -769.9467
EU1O1 | Eu | 2Eu + O2 = 2EuO | 2040 | 1766.85 | 1.658006e-17 | 2.181586e-20 | -19.66123 | -767.8753
EU1O1 | Eu | 2Eu + O2 = 2EuO | 2050 | 1776.85 | 2.334875e-17 | 3.072204e-20 | -19.51255 | -765.8042
EU1O1 | Eu | 2Eu + O2 = 2EuO | 2060 | 1786.85 | 3.277079e-17 | 4.311945e-20 | -19.36533 | -763.7336
EU1O1 | Eu | 2Eu + O2 = 2EuO | 2070 | 1796.85 | 4.584339e-17 | 6.032025e-20 | -19.21954 | -761.6635
EU1O1 | Eu | 2Eu + O2 = 2EuO | 2080 | 1806.85 | 6.39225e-17 | 8.410855e-20 | -19.07516 | -759.5938
EU1O1 | Eu | 2Eu + O2 = 2EuO | 2090 | 1816.85 | 8.884605e-17 | 1.169027e-19 | -18.93218 | -757.5245
EU1O1 | Eu | 2Eu + O2 = 2EuO | 2100 | 1826.85 | 1.230976e-16 | 1.619706e-19 | -18.79056 | -755.4557
EU1O1 | Eu | 2Eu + O2 = 2EuO | 2110 | 1836.85 | 1.700231e-16 | 2.237146e-19 | -18.65031 | -753.3873
EU1O1 | Eu | 2Eu + O2 = 2EuO | 2120 | 1846.85 | 2.341164e-16 | 3.080479e-19 | -18.51138 | -751.3193
EU1O1 | Eu | 2Eu + O2 = 2EuO | 2130 | 1856.85 | 3.213957e-16 | 4.228891e-19 | -18.37377 | -749.2519
EU1O1 | Eu | 2Eu + O2 = 2EuO | 2140 | 1866.85 | 4.398971e-16 | 5.788119e-19 | -18.23746 | -747.1849
EU1O1 | Eu | 2Eu + O2 = 2EuO | 2150 | 1876.85 | 6.0032e-16 | 7.898947e-19 | -18.10243 | -745.1183
EU1O1 | Eu | 2Eu + O2 = 2EuO | 2160 | 1886.85 | 8.168701e-16 | 1.074829e-18 | -17.96866 | -743.0522
EU1O1 | Eu | 2Eu + O2 = 2EuO | 2170 | 1896.85 | 1.108355216e-15 | 1.458362e-18 | -17.83613 | -740.9866
EU1O1 | Eu | 2Eu + O2 = 2EuO | 2180 | 1906.85 | 1.499608e-15 | 1.973169e-18 | -17.70484 | -738.9214
EU1O1 | Eu | 2Eu + O2 = 2EuO | 2190 | 1916.85 | 2.023327e-15 | 2.662273e-18 | -17.57475 | -736.8568
EU1O1 | Eu | 2Eu + O2 = 2EuO | 2200 | 1926.85 | 2.722454e-15 | 3.582176e-18 | -17.44585 | -734.7926
EU1O1 | Eu | 2Eu + O2 = 2EuO | 2210 | 1936.85 | 3.65323e-15 | 4.806882e-18 | -17.31814 | -732.7289
EU1O1 | Eu | 2Eu + O2 = 2EuO | 2220 | 1946.85 | 4.889129e-15 | 6.433065e-18 | -17.19158 | -730.6657
EU1O1 | Eu | 2Eu + O2 = 2EuO | 2230 | 1956.85 | 6.525886e-15 | 8.586692e-18 | -17.06617 | -728.6029
EU1O1 | Eu | 2Eu + O2 = 2EuO | 2240 | 1966.85 | 8.687929e-15 | 1.143149e-17 | -16.9419 | -726.5407
EU1O1 | Eu | 2Eu + O2 = 2EuO | 2240 | 1966.85 | 8.687929e-15 | 1.143148e-17 | -16.9419 | -726.5407
EU1O1 | Eu | 2Eu + O2 = 2EuO | 2250 | 1976.85 | 1.131795888e-14 | 1.489205e-17 | -16.82705 | -724.8368
EU1O1 | Eu | 2Eu + O2 = 2EuO | 2260 | 1986.85 | 1.470811e-14 | 1.935278e-17 | -16.71326 | -723.135
EU1O1 | Eu | 2Eu + O2 = 2EuO | 2270 | 1996.85 | 1.906764e-14 | 2.5089e-17 | -16.60052 | -721.4352
EU1O1 | Eu | 2Eu + O2 = 2EuO | 2280 | 2006.85 | 2.466053e-14 | 3.244806e-17 | -16.48881 | -719.7374
EU1O1 | Eu | 2Eu + O2 = 2EuO | 2290 | 2016.85 | 3.181902e-14 | 4.186713e-17 | -16.37813 | -718.0416
EU1O1 | Eu | 2Eu + O2 = 2EuO | 2300 | 2026.85 | 4.096036e-14 | 5.38952e-17 | -16.26845 | -716.3477
EU1O1 | Eu | 2Eu + O2 = 2EuO | 2310 | 2036.85 | 5.260737e-14 | 6.922022e-17 | -16.15977 | -714.6558
EU1O1 | Eu | 2Eu + O2 = 2EuO | 2320 | 2046.85 | 6.741374e-14 | 8.870229e-17 | -16.05207 | -712.9659
EU1O1 | Eu | 2Eu + O2 = 2EuO | 2330 | 2056.85 | 8.619499e-14 | 1.134145e-16 | -15.94533 | -711.278
EU1O1 | Eu | 2Eu + O2 = 2EuO | 2340 | 2066.85 | 1.099664e-13 | 1.446927e-16 | -15.83955 | -709.5919
EU1O1 | Eu | 2Eu + O2 = 2EuO | 2350 | 2076.85 | 1.399893e-13 | 1.841965e-16 | -15.73472 | -707.9078
EU1O1 | Eu | 2Eu + O2 = 2EuO | 2360 | 2086.85 | 1.778275e-13 | 2.339835e-16 | -15.63081 | -706.2257
EU1O1 | Eu | 2Eu + O2 = 2EuO | 2370 | 2096.85 | 2.254155e-13 | 2.965993e-16 | -15.52783 | -704.5454
EU1O1 | Eu | 2Eu + O2 = 2EuO | 2380 | 2106.85 | 2.851422e-13 | 3.751871e-16 | -15.42575 | -702.867
EU1O1 | Eu | 2Eu + O2 = 2EuO | 2390 | 2116.85 | 3.599511e-13 | 4.736199e-16 | -15.32457 | -701.1906
EU1O1 | Eu | 2Eu + O2 = 2EuO | 2400 | 2126.85 | 4.534625e-13 | 5.966612e-16 | -15.22427 | -699.516
EU1O1 | Eu | 2Eu + O2 = 2EuO | 2410 | 2136.85 | 5.701198e-13 | 7.501577e-16 | -15.12485 | -697.8433
EU1O1 | Eu | 2Eu + O2 = 2EuO | 2420 | 2146.85 | 7.15367e-13 | 9.412724e-16 | -15.02628 | -696.1725
EU1O1 | Eu | 2Eu + O2 = 2EuO | 2430 | 2156.85 | 8.958606644e-13 | 1.178764e-15 | -14.92857 | -694.5035
EU1O1 | Eu | 2Eu + O2 = 2EuO | 2440 | 2166.85 | 1.119725e-12 | 1.473323e-15 | -14.8317 | -692.8364
EU1O1 | Eu | 2Eu + O2 = 2EuO | 2450 | 2176.85 | 1.396858406e-12 | 1.837972e-15 | -14.73566 | -691.1711
EU1O1 | Eu | 2Eu + O2 = 2EuO | 2460 | 2186.85 | 1.739296e-12 | 2.288548e-15 | -14.64044 | -689.5077
EU1O1 | Eu | 2Eu + O2 = 2EuO | 2470 | 2196.85 | 2.161648e-12 | 2.844274e-15 | -14.54603 | -687.8461
EU1O1 | Eu | 2Eu + O2 = 2EuO | 2480 | 2206.85 | 2.681618e-12 | 3.528444e-15 | -14.45242 | -686.1863
EU1O1 | Eu | 2Eu + O2 = 2EuO | 2490 | 2216.85 | 3.320617e-12 | 4.369233e-15 | -14.35959 | -684.5283
EU1O1 | Eu | 2Eu + O2 = 2EuO | 2500 | 2226.85 | 4.104502675e-12 | 5.400661e-15 | -14.26755 | -682.8721
EU1O1 | Eu | 2Eu + O2 = 2EuO | 2510 | 2236.85 | 5.064441e-12 | 6.663739e-15 | -14.17628 | -681.2177
EU1O1 | Eu | 2Eu + O2 = 2EuO | 2520 | 2246.85 | 6.23794e-12 | 8.207816e-15 | -14.08577 | -679.5651
EU1O1 | Eu | 2Eu + O2 = 2EuO | 2530 | 2256.85 | 7.670058e-12 | 1.009218e-14 | -13.99601 | -677.9143
EU1O1 | Eu | 2Eu + O2 = 2EuO | 2540 | 2266.85 | 9.414839509e-12 | 1.238795e-14 | -13.907 | -676.2652
EU1O1 | Eu | 2Eu + O2 = 2EuO | 2550 | 2276.85 | 1.153700223e-11 | 1.518027e-14 | -13.81872 | -674.6179
EU1O1 | Eu | 2Eu + O2 = 2EuO | 2560 | 2286.85 | 1.411392e-11 | 1.857094e-14 | -13.73117 | -672.9724
EU1O1 | Eu | 2Eu + O2 = 2EuO | 2570 | 2296.85 | 1.723794e-11 | 2.26815e-14 | -13.64433 | -671.3286
EU1O1 | Eu | 2Eu + O2 = 2EuO | 2580 | 2306.85 | 2.101913e-11 | 2.765674e-14 | -13.5582 | -669.6866
EU1O1 | Eu | 2Eu + O2 = 2EuO | 2590 | 2316.85 | 2.558845e-11 | 3.366902e-14 | -13.47277 | -668.0462
EU1O1 | Eu | 2Eu + O2 = 2EuO | 2600 | 2326.85 | 3.11015182e-11 | 4.092305e-14 | -13.38803 | -666.4076
EU1O1 | Eu | 2Eu + O2 = 2EuO | 2610 | 2336.85 | 3.774292e-11 | 4.966174e-14 | -13.30398 | -664.7707
EU1O1 | Eu | 2Eu + O2 = 2EuO | 2620 | 2346.85 | 4.573132e-11 | 6.017279e-14 | -13.2206 | -663.1356
EU1O1 | Eu | 2Eu + O2 = 2EuO | 2630 | 2356.85 | 5.532534e-11 | 7.27965e-14 | -13.13789 | -661.5021
EU1O1 | Eu | 2Eu + O2 = 2EuO | 2640 | 2366.85 | 6.683044e-11 | 8.793479e-14 | -13.05584 | -659.8703
EU1O1 | Eu | 2Eu + O2 = 2EuO | 2650 | 2376.85 | 8.060687589e-11 | 1.060617e-13 | -12.97444 | -658.2402
EU1O1 | Eu | 2Eu + O2 = 2EuO | 2660 | 2386.85 | 9.70789e-11 | 1.277354e-13 | -12.89369 | -656.6118
EU1O1 | Eu | 2Eu + O2 = 2EuO | 2670 | 2396.85 | 1.167455e-10 | 1.536124e-13 | -12.81357 | -654.9851
EU1O1 | Eu | 2Eu + O2 = 2EuO | 2680 | 2406.85 | 1.401925e-10 | 1.844638e-13 | -12.73409 | -653.36
EU1O1 | Eu | 2Eu + O2 = 2EuO | 2690 | 2416.85 | 1.681072611e-10 | 2.211938e-13 | -12.65523 | -651.7366
EU1O1 | Eu | 2Eu + O2 = 2EuO | 2700 | 2426.85 | 2.012945e-10 | 2.648612e-13 | -12.57698 | -650.1148
EU1O1 | Eu | 2Eu + O2 = 2EuO | 2710 | 2436.85 | 2.406957e-10 | 3.167049e-13 | -12.49935 | -648.4947
EU1O1 | Eu | 2Eu + O2 = 2EuO | 2720 | 2446.85 | 2.874104e-10 | 3.781716e-13 | -12.42231 | -646.8762
EU1O1 | Eu | 2Eu + O2 = 2EuO | 2730 | 2456.85 | 3.427212e-10 | 4.50949e-13 | -12.34587 | -645.2594
EU1O1 | Eu | 2Eu + O2 = 2EuO | 2740 | 2466.85 | 4.081226e-10 | 5.370034e-13 | -12.27002 | -643.6441
EU1O1 | Eu | 2Eu + O2 = 2EuO | 2750 | 2476.85 | 4.853532e-10 | 6.386226e-13 | -12.19476 | -642.0305
EU1O1 | Eu | 2Eu + O2 = 2EuO | 2760 | 2486.85 | 5.764335e-10 | 7.584652e-13 | -12.12006 | -640.4185
EU1O1 | Eu | 2Eu + O2 = 2EuO | 2770 | 2496.85 | 6.837086e-10 | 8.996166e-13 | -12.04594 | -638.8081
EU1O1 | Eu | 2Eu + O2 = 2EuO | 2780 | 2506.85 | 8.098966e-10 | 1.065653e-12 | -11.97238 | -637.1993
EU1O1 | Eu | 2Eu + O2 = 2EuO | 2790 | 2516.85 | 9.581446e-10 | 1.260717e-12 | -11.89938 | -635.5921
EU1O1 | Eu | 2Eu + O2 = 2EuO | 2800 | 2526.85 | 1.132091458e-09 | 1.489594e-12 | -11.82693 | -633.9865
EU1O1 | Eu | 2Eu + O2 = 2EuO | 2810 | 2536.85 | 1.33594e-09 | 1.757816e-12 | -11.75503 | -632.3825
EU1O1 | Eu | 2Eu + O2 = 2EuO | 2820 | 2546.85 | 1.574538722e-09 | 2.071761e-12 | -11.68366 | -630.78
EU1O1 | Eu | 2Eu + O2 = 2EuO | 2830 | 2556.85 | 1.853474e-09 | 2.438781e-12 | -11.61283 | -629.1791
EU1O1 | Eu | 2Eu + O2 = 2EuO | 2840 | 2566.85 | 2.179175e-09 | 2.867335e-12 | -11.54252 | -627.5797
EU1O1 | Eu | 2Eu + O2 = 2EuO | 2850 | 2576.85 | 2.559033e-09 | 3.367148e-12 | -11.47274 | -625.9819
EU1O1 | Eu | 2Eu + O2 = 2EuO | 2860 | 2586.85 | 3.001535e-09 | 3.949388e-12 | -11.40347 | -624.3857
EU1O1 | Eu | 2Eu + O2 = 2EuO | 2870 | 2596.85 | 3.516415361e-09 | 4.626862e-12 | -11.33471 | -622.791
EU1O1 | Eu | 2Eu + O2 = 2EuO | 2880 | 2606.85 | 4.114828e-09 | 5.414247e-12 | -11.26646 | -621.1978
EU1O1 | Eu | 2Eu + O2 = 2EuO | 2890 | 2616.85 | 4.809536e-09 | 6.328336e-12 | -11.19871 | -619.6062
EU1O1 | Eu | 2Eu + O2 = 2EuO | 2900 | 2626.85 | 5.615132e-09 | 7.388332e-12 | -11.13145 | -618.016
EU1O1 | Eu | 2Eu + O2 = 2EuO | 2910 | 2636.85 | 6.548282e-09 | 8.61616e-12 | -11.06469 | -616.4274
EU1O1 | Eu | 2Eu + O2 = 2EuO | 2920 | 2646.85 | 7.627994e-09 | 1.003683e-11 | -10.9984 | -614.8404
EU1O1 | Eu | 2Eu + O2 = 2EuO | 2930 | 2656.85 | 8.875935e-09 | 1.167886e-11 | -10.9326 | -613.2548
EU1O1 | Eu | 2Eu + O2 = 2EuO | 2940 | 2666.85 | 1.031676616e-08 | 1.357469e-11 | -10.86727 | -611.6707
EU1O1 | Eu | 2Eu + O2 = 2EuO | 2950 | 2676.85 | 1.197853e-08 | 1.576123e-11 | -10.80241 | -610.0881
EU1O1 | Eu | 2Eu + O2 = 2EuO | 2960 | 2686.85 | 1.389311e-08 | 1.82804e-11 | -10.73801 | -608.507
EU1O1 | Eu | 2Eu + O2 = 2EuO | 2970 | 2696.85 | 1.609664e-08 | 2.117979e-11 | -10.67408 | -606.9274
EU1O1 | Eu | 2Eu + O2 = 2EuO | 2980 | 2706.85 | 1.863014e-08 | 2.451335e-11 | -10.6106 | -605.3492
EU1O1 | Eu | 2Eu + O2 = 2EuO | 2990 | 2716.85 | 2.154005549e-08 | 2.834218e-11 | -10.54757 | -603.7725
EU1O1 | Eu | 2Eu + O2 = 2EuO | 3000 | 2726.85 | 2.487893e-08 | 3.273544e-11 | -10.48498 | -602.1973
EU1O1_EU2O3 | Eu | 4EuO + O2 = 2Eu2O3 | 300 | 26.85 | 6.979866e-151 | 9.184034e-154 | -153.037 | -878.9567
EU1O1_EU2O3 | Eu | 4EuO + O2 = 2Eu2O3 | 310 | 36.85 | 1.626296e-145 | 2.139863e-148 | -147.6696 | -876.4007
EU1O1_EU2O3 | Eu | 4EuO + O2 = 2Eu2O3 | 320 | 46.85 | 1.744958e-140 | 2.295997e-143 | -142.639 | -873.8527
EU1O1_EU2O3 | Eu | 4EuO + O2 = 2Eu2O3 | 330 | 56.85 | 9.250444e-136 | 1.217164e-138 | -137.9147 | -871.313
EU1O1_EU2O3 | Eu | 4EuO + O2 = 2Eu2O3 | 340 | 66.85 | 2.578152653e-131 | 3.392306e-134 | -133.4695 | -868.7821
EU1O1_EU2O3 | Eu | 4EuO + O2 = 2Eu2O3 | 350 | 76.85 | 3.991403e-127 | 5.251846e-130 | -129.2797 | -866.2599
EU1O1_EU2O3 | Eu | 4EuO + O2 = 2Eu2O3 | 360 | 86.85 | 3.604689e-123 | 4.743012e-126 | -125.3239 | -863.7468
EU1O1_EU2O3 | Eu | 4EuO + O2 = 2Eu2O3 | 370 | 96.85 | 1.983802e-119 | 2.610266e-122 | -121.5833 | -861.2427
EU1O1_EU2O3 | Eu | 4EuO + O2 = 2Eu2O3 | 380 | 106.85 | 6.918135e-116 | 9.102809e-119 | -118.0408 | -858.7479
EU1O1_EU2O3 | Eu | 4EuO + O2 = 2Eu2O3 | 390 | 116.85 | 1.583344e-112 | 2.083347e-115 | -114.6812 | -856.2624
EU1O1_EU2O3 | Eu | 4EuO + O2 = 2Eu2O3 | 400 | 126.85 | 2.454551e-109 | 3.229672e-112 | -111.4908 | -853.7861
EU1O1_EU2O3 | Eu | 4EuO + O2 = 2Eu2O3 | 410 | 136.85 | 2.651914e-106 | 3.48936e-109 | -108.4573 | -851.319
EU1O1_EU2O3 | Eu | 4EuO + O2 = 2Eu2O3 | 420 | 146.85 | 2.048993e-103 | 2.696043e-106 | -105.5693 | -848.8612
EU1O1_EU2O3 | Eu | 4EuO + O2 = 2Eu2O3 | 430 | 156.85 | 1.158985e-100 | 1.52498e-103 | -102.8167 | -846.4126
EU1O1_EU2O3 | Eu | 4EuO + O2 = 2Eu2O3 | 440 | 166.85 | 4.902436479e-98 | 6.450574e-101 | -100.1904 | -843.9732
EU1O1_EU2O3 | Eu | 4EuO + O2 = 2Eu2O3 | 450 | 176.85 | 1.581114e-95 | 2.080413e-98 | -97.68185 | -841.5429
EU1O1_EU2O3 | Eu | 4EuO + O2 = 2Eu2O3 | 460 | 186.85 | 3.957493e-93 | 5.207228e-96 | -95.28339 | -839.1216
EU1O1_EU2O3 | Eu | 4EuO + O2 = 2Eu2O3 | 470 | 196.85 | 7.813014e-91 | 1.028028e-93 | -92.988 | -836.7093
EU1O1_EU2O3 | Eu | 4EuO + O2 = 2Eu2O3 | 480 | 206.85 | 1.23483267e-88 | 1.62478e-91 | -90.78921 | -834.3059
EU1O1_EU2O3 | Eu | 4EuO + O2 = 2Eu2O3 | 490 | 216.85 | 1.583844e-86 | 2.084006e-89 | -88.6811 | -831.9113
EU1O1_EU2O3 | Eu | 4EuO + O2 = 2Eu2O3 | 500 | 226.85 | 1.669483e-84 | 2.196688e-87 | -86.65823 | -829.5254
EU1O1_EU2O3 | Eu | 4EuO + O2 = 2Eu2O3 | 510 | 236.85 | 1.462983861e-82 | 1.924979e-85 | -84.71557 | -827.1482
EU1O1_EU2O3 | Eu | 4EuO + O2 = 2Eu2O3 | 520 | 246.85 | 1.077264e-80 | 1.417453e-83 | -82.84849 | -824.7794
EU1O1_EU2O3 | Eu | 4EuO + O2 = 2Eu2O3 | 530 | 256.85 | 6.731579e-79 | 8.85734e-82 | -81.0527 | -822.4191
EU1O1_EU2O3 | Eu | 4EuO + O2 = 2Eu2O3 | 540 | 266.85 | 3.602413e-77 | 4.740017e-80 | -79.32422 | -820.0672
EU1O1_EU2O3 | Eu | 4EuO + O2 = 2Eu2O3 | 550 | 276.85 | 1.665072e-75 | 2.190884e-78 | -77.65938 | -817.7235
EU1O1_EU2O3 | Eu | 4EuO + O2 = 2Eu2O3 | 560 | 286.85 | 6.699668e-74 | 8.815352e-77 | -76.05476 | -815.388
EU1O1_EU2O3 | Eu | 4EuO + O2 = 2Eu2O3 | 570 | 296.85 | 2.36392e-72 | 3.110422e-75 | -74.50718 | -813.0605
EU1O1_EU2O3 | Eu | 4EuO + O2 = 2Eu2O3 | 580 | 306.85 | 7.364288e-71 | 9.689852e-74 | -73.01368 | -810.741
EU1O1_EU2O3 | Eu | 4EuO + O2 = 2Eu2O3 | 590 | 316.85 | 2.038475e-69 | 2.682204e-72 | -71.57151 | -808.4293
EU1O1_EU2O3 | Eu | 4EuO + O2 = 2Eu2O3 | 600 | 326.85 | 5.043489e-68 | 6.63617e-71 | -70.17808 | -806.1254
EU1O1_EU2O3 | Eu | 4EuO + O2 = 2Eu2O3 | 610 | 336.85 | 1.121537e-66 | 1.475707e-69 | -68.831 | -803.8292
EU1O1_EU2O3 | Eu | 4EuO + O2 = 2Eu2O3 | 620 | 346.85 | 2.253218e-65 | 2.96476e-68 | -67.52801 | -801.5406
EU1O1_EU2O3 | Eu | 4EuO + O2 = 2Eu2O3 | 630 | 356.85 | 4.109672065e-64 | 5.407463e-67 | -66.26701 | -799.2594
EU1O1_EU2O3 | Eu | 4EuO + O2 = 2Eu2O3 | 640 | 366.85 | 6.835984e-63 | 8.994716e-66 | -65.04601 | -796.9857
EU1O1_EU2O3 | Eu | 4EuO + O2 = 2Eu2O3 | 650 | 376.85 | 1.041451e-61 | 1.37033e-64 | -63.86317 | -794.7193
EU1O1_EU2O3 | Eu | 4EuO + O2 = 2Eu2O3 | 660 | 386.85 | 1.459021e-60 | 1.919764e-63 | -62.71675 | -792.46
EU1O1_EU2O3 | Eu | 4EuO + O2 = 2Eu2O3 | 670 | 396.85 | 1.886717e-59 | 2.482523e-62 | -61.60511 | -790.2079
EU1O1_EU2O3 | Eu | 4EuO + O2 = 2Eu2O3 | 680 | 406.85 | 2.260037e-58 | 2.973733e-61 | -60.5267 | -787.9629
EU1O1_EU2O3 | Eu | 4EuO + O2 = 2Eu2O3 | 690 | 416.85 | 2.516164673e-57 | 3.310743e-60 | -59.48007 | -785.7248
EU1O1_EU2O3 | Eu | 4EuO + O2 = 2Eu2O3 | 700 | 426.85 | 2.611836e-56 | 3.436626e-59 | -58.46387 | -783.4936
EU1O1_EU2O3 | Eu | 4EuO + O2 = 2Eu2O3 | 710 | 436.85 | 2.535287e-55 | 3.335904e-58 | -57.47679 | -781.2692
EU1O1_EU2O3 | Eu | 4EuO + O2 = 2Eu2O3 | 720 | 446.85 | 2.307822e-54 | 3.036608e-57 | -56.51761 | -779.0515
EU1O1_EU2O3 | Eu | 4EuO + O2 = 2Eu2O3 | 730 | 456.85 | 1.975258e-53 | 2.599024e-56 | -55.58519 | -776.8404
EU1O1_EU2O3 | Eu | 4EuO + O2 = 2Eu2O3 | 740 | 466.85 | 1.593609e-52 | 2.096854e-55 | -54.67843 | -774.6359
EU1O1_EU2O3 | Eu | 4EuO + O2 = 2Eu2O3 | 750 | 476.85 | 1.214809e-51 | 1.59843327e-54 | -53.79631 | -772.4379
EU1O1_EU2O3 | Eu | 4EuO + O2 = 2Eu2O3 | 760 | 486.85 | 8.769605e-51 | 1.153895e-53 | -52.93783 | -770.2463
EU1O1_EU2O3 | Eu | 4EuO + O2 = 2Eu2O3 | 770 | 496.85 | 6.007921e-50 | 7.905159e-53 | -52.10209 | -768.061
EU1O1_EU2O3 | Eu | 4EuO + O2 = 2Eu2O3 | 780 | 506.85 | 3.913989e-49 | 5.149986e-52 | -51.28819 | -765.882
EU1O1_EU2O3 | Eu | 4EuO + O2 = 2Eu2O3 | 790 | 516.85 | 2.429409e-48 | 3.196591e-51 | -50.49531 | -763.7092
EU1O1_EU2O3 | Eu | 4EuO + O2 = 2Eu2O3 | 800 | 526.85 | 1.439328e-47 | 1.893853e-50 | -49.72265 | -761.5425
EU1O1_EU2O3 | Eu | 4EuO + O2 = 2Eu2O3 | 810 | 536.85 | 8.153621e-47 | 1.072845e-49 | -48.96946 | -759.3819
EU1O1_EU2O3 | Eu | 4EuO + O2 = 2Eu2O3 | 820 | 546.85 | 4.423736e-46 | 5.820705e-49 | -48.23502 | -757.2272
EU1O1_EU2O3 | Eu | 4EuO + O2 = 2Eu2O3 | 830 | 556.85 | 2.302278e-45 | 3.029313e-48 | -47.51866 | -755.0785
EU1O1_EU2O3 | Eu | 4EuO + O2 = 2Eu2O3 | 840 | 566.85 | 1.15108e-44 | 1.514579e-47 | -46.81971 | -752.9356
EU1O1_EU2O3 | Eu | 4EuO + O2 = 2Eu2O3 | 850 | 576.85 | 5.536706e-44 | 7.28514e-47 | -46.13756 | -750.7986
EU1O1_EU2O3 | Eu | 4EuO + O2 = 2Eu2O3 | 860 | 586.85 | 2.565578e-43 | 3.37576e-46 | -45.47163 | -748.6672
EU1O1_EU2O3 | Eu | 4EuO + O2 = 2Eu2O3 | 870 | 596.85 | 1.146752e-42 | 1.508884e-45 | -44.82134 | -746.5416
EU1O1_EU2O3 | Eu | 4EuO + O2 = 2Eu2O3 | 880 | 606.85 | 4.950411e-42 | 6.513699e-45 | -44.18617 | -744.4215
EU1O1_EU2O3 | Eu | 4EuO + O2 = 2Eu2O3 | 890 | 616.85 | 2.066396e-41 | 2.718942e-44 | -43.5656 | -742.307
EU1O1_EU2O3 | Eu | 4EuO + O2 = 2Eu2O3 | 900 | 626.85 | 8.349801e-41 | 1.098658e-43 | -42.95914 | -740.198
EU1O1_EU2O3 | Eu | 4EuO + O2 = 2Eu2O3 | 910 | 636.85 | 3.269622e-40 | 4.302134e-43 | -42.36632 | -738.0945
EU1O1_EU2O3 | Eu | 4EuO + O2 = 2Eu2O3 | 920 | 646.85 | 1.242012e-39 | 1.634226e-42 | -41.78669 | -735.9963
EU1O1_EU2O3 | Eu | 4EuO + O2 = 2Eu2O3 | 930 | 656.85 | 4.581304e-39 | 6.028032e-42 | -41.21982 | -733.9035
EU1O1_EU2O3 | Eu | 4EuO + O2 = 2Eu2O3 | 940 | 666.85 | 1.642473e-38 | 2.161149e-41 | -40.66532 | -731.816
EU1O1_EU2O3 | Eu | 4EuO + O2 = 2Eu2O3 | 950 | 676.85 | 5.728569e-38 | 7.537591e-41 | -40.12277 | -729.7336
EU1O1_EU2O3 | Eu | 4EuO + O2 = 2Eu2O3 | 960 | 686.85 | 1.945402e-37 | 2.559739e-40 | -39.5918 | -727.6565
EU1O1_EU2O3 | Eu | 4EuO + O2 = 2Eu2O3 | 970 | 696.85 | 6.437966238e-37 | 8.471008e-40 | -39.07206 | -725.5845
EU1O1_EU2O3 | Eu | 4EuO + O2 = 2Eu2O3 | 980 | 706.85 | 2.077833e-36 | 2.73399e-39 | -38.5632 | -723.5175
EU1O1_EU2O3 | Eu | 4EuO + O2 = 2Eu2O3 | 990 | 716.85 | 6.545263e-36 | 8.612189e-39 | -38.06489 | -721.4556
EU1O1_EU2O3 | Eu | 4EuO + O2 = 2Eu2O3 | 1000 | 726.85 | 2.013804e-35 | 2.649742e-38 | -37.5768 | -719.3987
EU1O1_EU2O3 | Eu | 4EuO + O2 = 2Eu2O3 | 1010 | 736.85 | 6.056014e-35 | 7.96844e-38 | -37.09863 | -717.3467
EU1O1_EU2O3 | Eu | 4EuO + O2 = 2Eu2O3 | 1020 | 746.85 | 1.781272682e-34 | 2.34378e-37 | -36.63008 | -715.2995
EU1O1_EU2O3 | Eu | 4EuO + O2 = 2Eu2O3 | 1030 | 756.85 | 5.127792e-34 | 6.747095e-37 | -36.17088 | -713.2573
EU1O1_EU2O3 | Eu | 4EuO + O2 = 2Eu2O3 | 1040 | 766.85 | 1.445635e-33 | 1.902151e-36 | -35.72076 | -711.2198
EU1O1_EU2O3 | Eu | 4EuO + O2 = 2Eu2O3 | 1050 | 776.85 | 3.993708e-33 | 5.25488e-36 | -35.27944 | -709.1871
EU1O1_EU2O3 | Eu | 4EuO + O2 = 2Eu2O3 | 1060 | 786.85 | 1.081771e-32 | 1.423382e-35 | -34.84668 | -707.1591
EU1O1_EU2O3 | Eu | 4EuO + O2 = 2Eu2O3 | 1070 | 796.85 | 2.874598e-32 | 3.782365e-35 | -34.42224 | -705.1358
EU1O1_EU2O3 | Eu | 4EuO + O2 = 2Eu2O3 | 1080 | 806.85 | 7.49782e-32 | 9.865553e-35 | -34.00588 | -703.117
EU1O1_EU2O3 | Eu | 4EuO + O2 = 2Eu2O3 | 1090 | 816.85 | 1.920585e-31 | 2.527086e-34 | -33.59738 | -701.1029
EU1O1_EU2O3 | Eu | 4EuO + O2 = 2Eu2O3 | 1100 | 826.85 | 4.833802e-31 | 6.360265e-34 | -33.19652 | -699.0934
EU1O1_EU2O3 | Eu | 4EuO + O2 = 2Eu2O3 | 1110 | 836.85 | 1.19594e-30 | 1.573605e-33 | -32.8031 | -697.0883
EU1O1_EU2O3 | Eu | 4EuO + O2 = 2Eu2O3 | 1120 | 846.85 | 2.910020004e-30 | 3.828974e-33 | -32.41692 | -695.0877
EU1O1_EU2O3 | Eu | 4EuO + O2 = 2Eu2O3 | 1130 | 856.85 | 6.966948e-30 | 9.167037e-33 | -32.03777 | -693.0916
EU1O1_EU2O3 | Eu | 4EuO + O2 = 2Eu2O3 | 1140 | 866.85 | 1.64186e-29 | 2.160342e-32 | -31.66548 | -691.0998
EU1O1_EU2O3 | Eu | 4EuO + O2 = 2Eu2O3 | 1150 | 876.85 | 3.810281e-29 | 5.013528e-32 | -31.29986 | -689.1124
EU1O1_EU2O3 | Eu | 4EuO + O2 = 2Eu2O3 | 1160 | 886.85 | 8.711232e-29 | 1.146215e-31 | -30.94073 | -687.1293
EU1O1_EU2O3 | Eu | 4EuO + O2 = 2Eu2O3 | 1170 | 896.85 | 1.962781e-28 | 2.582607e-31 | -30.58794 | -685.1505
EU1O1_EU2O3 | Eu | 4EuO + O2 = 2Eu2O3 | 1180 | 906.85 | 4.3601e-28 | 5.736974e-31 | -30.24132 | -683.176
EU1O1_EU2O3 | Eu | 4EuO + O2 = 2Eu2O3 | 1190 | 916.85 | 9.552352e-28 | 1.256888e-30 | -29.9007 | -681.2056
EU1O1_EU2O3 | Eu | 4EuO + O2 = 2Eu2O3 | 1200 | 926.85 | 2.064739e-27 | 2.716762e-30 | -29.56595 | -679.2395
EU1O1_EU2O3 | Eu | 4EuO + O2 = 2Eu2O3 | 1210 | 936.85 | 4.404614e-27 | 5.795545e-30 | -29.23691 | -677.2775
EU1O1_EU2O3 | Eu | 4EuO + O2 = 2Eu2O3 | 1220 | 946.85 | 9.276415e-27 | 1.220581e-29 | -28.91343 | -675.3196
EU1O1_EU2O3 | Eu | 4EuO + O2 = 2Eu2O3 | 1230 | 956.85 | 1.929387e-26 | 2.538667e-29 | -28.59539 | -673.3658
EU1O1_EU2O3 | Eu | 4EuO + O2 = 2Eu2O3 | 1240 | 966.85 | 3.964223e-26 | 5.216083e-29 | -28.28266 | -671.4161
EU1O1_EU2O3 | Eu | 4EuO + O2 = 2Eu2O3 | 1250 | 976.85 | 8.048686e-26 | 1.059038e-28 | -27.97509 | -669.4704
EU1O1_EU2O3 | Eu | 4EuO + O2 = 2Eu2O3 | 1260 | 986.85 | 1.615268e-25 | 2.125352e-28 | -27.67257 | -667.5286
EU1O1_EU2O3 | Eu | 4EuO + O2 = 2Eu2O3 | 1270 | 996.85 | 3.205067e-25 | 4.217193e-28 | -27.37498 | -665.5909
EU1O1_EU2O3 | Eu | 4EuO + O2 = 2Eu2O3 | 1280 | 1006.85 | 6.289549e-25 | 8.275722e-28 | -27.08219 | -663.657
EU1O1_EU2O3 | Eu | 4EuO + O2 = 2Eu2O3 | 1290 | 1016.85 | 1.220969e-24 | 1.606538e-27 | -26.79411 | -661.7271
EU1O1_EU2O3 | Eu | 4EuO + O2 = 2Eu2O3 | 1300 | 1026.85 | 2.345321e-24 | 3.085948935e-27 | -26.51061 | -659.801
EU1O1_EU2O3 | Eu | 4EuO + O2 = 2Eu2O3 | 1310 | 1036.85 | 4.458806e-24 | 5.86685e-27 | -26.2316 | -657.8788
EU1O1_EU2O3 | Eu | 4EuO + O2 = 2Eu2O3 | 1320 | 1046.85 | 8.391824e-24 | 1.104187e-26 | -25.95696 | -655.9603
EU1O1_EU2O3 | Eu | 4EuO + O2 = 2Eu2O3 | 1330 | 1056.85 | 1.563924e-23 | 2.057795e-26 | -25.6866 | -654.0457
EU1O1_EU2O3 | Eu | 4EuO + O2 = 2Eu2O3 | 1340 | 1066.85 | 2.886644e-23 | 3.798216e-26 | -25.42042 | -652.1348
EU1O1_EU2O3 | Eu | 4EuO + O2 = 2Eu2O3 | 1348 | 1074.85 | 4.681529e-23 | 6.159907e-26 | -25.21043 | -650.6088
EU1O1_EU2O3 | Eu | 4EuO + O2 = 2Eu2O3 | 1348 | 1074.85 | 4.681529e-23 | 6.159907e-26 | -25.21043 | -650.6088
EU1O1_EU2O3 | Eu | 4EuO + O2 = 2Eu2O3 | 1350 | 1076.85 | 5.271476e-23 | 6.936153e-26 | -25.15888 | -650.2419
EU1O1_EU2O3 | Eu | 4EuO + O2 = 2Eu2O3 | 1360 | 1086.85 | 9.490614e-23 | 1.248765e-25 | -24.90352 | -648.4097
EU1O1_EU2O3 | Eu | 4EuO + O2 = 2Eu2O3 | 1370 | 1096.85 | 1.69351e-22 | 2.228303e-25 | -24.65203 | -646.5812
EU1O1_EU2O3 | Eu | 4EuO + O2 = 2Eu2O3 | 1380 | 1106.85 | 2.995697e-22 | 3.941707e-25 | -24.40432 | -644.7563
EU1O1_EU2O3 | Eu | 4EuO + O2 = 2Eu2O3 | 1390 | 1116.85 | 5.254204e-22 | 6.913426e-25 | -24.16031 | -642.9351
EU1O1_EU2O3 | Eu | 4EuO + O2 = 2Eu2O3 | 1400 | 1126.85 | 9.138922e-22 | 1.20249e-24 | -23.91992 | -641.1175
EU1O1_EU2O3 | Eu | 4EuO + O2 = 2Eu2O3 | 1410 | 1136.85 | 1.576667e-21 | 2.074561e-24 | -23.68307 | -639.3035
EU1O1_EU2O3 | Eu | 4EuO + O2 = 2Eu2O3 | 1420 | 1146.85 | 2.698468e-21 | 3.550616e-24 | -23.4497 | -637.493
EU1O1_EU2O3 | Eu | 4EuO + O2 = 2Eu2O3 | 1430 | 1156.85 | 4.582481e-21 | 6.02958e-24 | -23.21971 | -635.6862
EU1O1_EU2O3 | Eu | 4EuO + O2 = 2Eu2O3 | 1440 | 1166.85 | 7.722563e-21 | 1.016127e-23 | -22.99305 | -633.8828
EU1O1_EU2O3 | Eu | 4EuO + O2 = 2Eu2O3 | 1450 | 1176.85 | 1.291722e-20 | 1.699635e-23 | -22.76964 | -632.083
EU1O1_EU2O3 | Eu | 4EuO + O2 = 2Eu2O3 | 1460 | 1186.85 | 2.144822e-20 | 2.822135e-23 | -22.54942 | -630.2867
EU1O1_EU2O3 | Eu | 4EuO + O2 = 2Eu2O3 | 1470 | 1196.85 | 3.535848e-20 | 4.652432e-23 | -22.33232 | -628.4939
EU1O1_EU2O3 | Eu | 4EuO + O2 = 2Eu2O3 | 1480 | 1206.85 | 5.788153e-20 | 7.615991e-23 | -22.11827 | -626.7045
EU1O1_EU2O3 | Eu | 4EuO + O2 = 2Eu2O3 | 1490 | 1216.85 | 9.410065e-20 | 1.238166e-22 | -21.90722 | -624.9186
EU1O1_EU2O3 | Eu | 4EuO + O2 = 2Eu2O3 | 1500 | 1226.85 | 1.51954e-19 | 1.999394e-22 | -21.6991 | -623.1361
EU1O1_EU2O3 | Eu | 4EuO + O2 = 2Eu2O3 | 1510 | 1236.85 | 2.437570286e-19 | 3.207329e-22 | -21.49386 | -621.357
EU1O1_EU2O3 | Eu | 4EuO + O2 = 2Eu2O3 | 1520 | 1246.85 | 3.884949e-19 | 5.111775e-22 | -21.29143 | -619.5812
EU1O1_EU2O3 | Eu | 4EuO + O2 = 2Eu2O3 | 1530 | 1256.85 | 6.152511e-19 | 8.095409e-22 | -21.09176 | -617.8089
EU1O1_EU2O3 | Eu | 4EuO + O2 = 2Eu2O3 | 1540 | 1266.85 | 9.683063875e-19 | 1.274087e-21 | -20.8948 | -616.0399
EU1O1_EU2O3 | Eu | 4EuO + O2 = 2Eu2O3 | 1550 | 1276.85 | 1.514675e-18 | 1.992993e-21 | -20.70049 | -614.2742
EU1O1_EU2O3 | Eu | 4EuO + O2 = 2Eu2O3 | 1560 | 1286.85 | 2.35518e-18 | 3.098921e-21 | -20.50879 | -612.5119
EU1O1_EU2O3 | Eu | 4EuO + O2 = 2Eu2O3 | 1570 | 1296.85 | 3.640632e-18 | 4.790306e-21 | -20.31964 | -610.7528
EU1O1_EU2O3 | Eu | 4EuO + O2 = 2Eu2O3 | 1580 | 1306.85 | 5.595344e-18 | 7.362295e-21 | -20.13299 | -608.997
EU1O1_EU2O3 | Eu | 4EuO + O2 = 2Eu2O3 | 1590 | 1316.85 | 8.551095e-18 | 1.125144e-20 | -19.94879 | -607.2445
EU1O1_EU2O3 | Eu | 4EuO + O2 = 2Eu2O3 | 1600 | 1326.85 | 1.299596e-17 | 1.709994e-20 | -19.76701 | -605.4952
EU1O1_EU2O3 | Eu | 4EuO + O2 = 2Eu2O3 | 1610 | 1336.85 | 1.964408e-17 | 2.584747e-20 | -19.58758 | -603.7492
EU1O1_EU2O3 | Eu | 4EuO + O2 = 2Eu2O3 | 1620 | 1346.85 | 2.953496e-17 | 3.886179e-20 | -19.41048 | -602.0064
EU1O1_EU2O3 | Eu | 4EuO + O2 = 2Eu2O3 | 1630 | 1356.85 | 4.417388e-17 | 5.812353e-20 | -19.23565 | -600.2668
EU1O1_EU2O3 | Eu | 4EuO + O2 = 2Eu2O3 | 1640 | 1366.85 | 6.572964e-17 | 8.648637e-20 | -19.06305 | -598.5303
EU1O1_EU2O3 | Eu | 4EuO + O2 = 2Eu2O3 | 1650 | 1376.85 | 9.73116e-17 | 1.280416e-19 | -18.89265 | -596.7971
EU1O1_EU2O3 | Eu | 4EuO + O2 = 2Eu2O3 | 1660 | 1386.85 | 1.43356e-16 | 1.886263e-19 | -18.7244 | -595.0669
EU1O1_EU2O3 | Eu | 4EuO + O2 = 2Eu2O3 | 1670 | 1396.85 | 2.101618e-16 | 2.765287e-19 | -18.55826 | -593.34
EU1O1_EU2O3 | Eu | 4EuO + O2 = 2Eu2O3 | 1670 | 1396.85 | 2.102e-16 | 2.765789e-19 | -18.55818 | -593.3374
EU1O1_EU2O3 | Eu | 4EuO + O2 = 2Eu2O3 | 1680 | 1406.85 | 3.066316e-16 | 4.034627e-19 | -18.3942 | -591.6161
EU1O1_EU2O3 | Eu | 4EuO + O2 = 2Eu2O3 | 1690 | 1416.85 | 4.452896e-16 | 5.859073e-19 | -18.23217 | -589.8953
EU1O1_EU2O3 | Eu | 4EuO + O2 = 2Eu2O3 | 1700 | 1426.85 | 6.436754e-16 | 8.469413e-19 | -18.07215 | -588.1777
EU1O1_EU2O3 | Eu | 4EuO + O2 = 2Eu2O3 | 1710 | 1436.85 | 9.262445e-16 | 1.218743e-18 | -17.91409 | -586.4631
EU1O1_EU2O3 | Eu | 4EuO + O2 = 2Eu2O3 | 1720 | 1446.85 | 1.326947e-15 | 1.745983e-18 | -17.75796 | -584.7516
EU1O1_EU2O3 | Eu | 4EuO + O2 = 2Eu2O3 | 1730 | 1456.85 | 1.892711e-15 | 2.49041e-18 | -17.60373 | -583.0431
EU1O1_EU2O3 | Eu | 4EuO + O2 = 2Eu2O3 | 1740 | 1466.85 | 2.688137e-15 | 3.537022e-18 | -17.45136 | -581.3377
EU1O1_EU2O3 | Eu | 4EuO + O2 = 2Eu2O3 | 1750 | 1476.85 | 3.801779e-15 | 5.002341e-18 | -17.30083 | -579.6352
EU1O1_EU2O3 | Eu | 4EuO + O2 = 2Eu2O3 | 1760 | 1486.85 | 5.354544618e-15 | 7.045453e-18 | -17.15209 | -577.9358
EU1O1_EU2O3 | Eu | 4EuO + O2 = 2Eu2O3 | 1770 | 1496.85 | 7.510853e-15 | 9.882701e-18 | -17.00512 | -576.2394
EU1O1_EU2O3 | Eu | 4EuO + O2 = 2Eu2O3 | 1780 | 1506.85 | 1.049342e-14 | 1.380714e-17 | -16.8599 | -574.546
EU1O1_EU2O3 | Eu | 4EuO + O2 = 2Eu2O3 | 1790 | 1516.85 | 1.460279e-14 | 1.92142e-17 | -16.71638 | -572.8555
EU1O1_EU2O3 | Eu | 4EuO + O2 = 2Eu2O3 | 1800 | 1526.85 | 2.024297e-14 | 2.663549e-17 | -16.57454 | -571.168
EU1O1_EU2O3 | Eu | 4EuO + O2 = 2Eu2O3 | 1810 | 1536.85 | 2.795507e-14 | 3.678299e-17 | -16.43435 | -569.4834
EU1O1_EU2O3 | Eu | 4EuO + O2 = 2Eu2O3 | 1820 | 1546.85 | 3.846116e-14 | 5.060679e-17 | -16.29579 | -567.8017
EU1O1_EU2O3 | Eu | 4EuO + O2 = 2Eu2O3 | 1830 | 1556.85 | 5.272137e-14 | 6.937021845e-17 | -16.15883 | -566.123
EU1O1_EU2O3 | Eu | 4EuO + O2 = 2Eu2O3 | 1840 | 1566.85 | 7.200784e-14 | 9.474716e-17 | -16.02343 | -564.4472
EU1O1_EU2O3 | Eu | 4EuO + O2 = 2Eu2O3 | 1850 | 1576.85 | 9.800037e-14 | 1.289479e-16 | -15.88959 | -562.7742
EU1O1_EU2O3 | Eu | 4EuO + O2 = 2Eu2O3 | 1860 | 1586.85 | 1.329093652e-13 | 1.748807e-16 | -15.75726 | -561.1041
EU1O1_EU2O3 | Eu | 4EuO + O2 = 2Eu2O3 | 1870 | 1596.85 | 1.796339e-13 | 2.363603e-16 | -15.62643 | -559.4369
EU1O1_EU2O3 | Eu | 4EuO + O2 = 2Eu2O3 | 1880 | 1606.85 | 2.419634e-13 | 3.183729e-16 | -15.49706 | -557.7726
EU1O1_EU2O3 | Eu | 4EuO + O2 = 2Eu2O3 | 1890 | 1616.85 | 3.248357955e-13 | 4.274155e-16 | -15.36915 | -556.111
EU1O1_EU2O3 | Eu | 4EuO + O2 = 2Eu2O3 | 1900 | 1626.85 | 4.346641e-13 | 5.719265e-16 | -15.24266 | -554.4524
EU1O1_EU2O3 | Eu | 4EuO + O2 = 2Eu2O3 | 1910 | 1636.85 | 5.79752e-13 | 7.628316e-16 | -15.11757 | -552.7965
EU1O1_EU2O3 | Eu | 4EuO + O2 = 2Eu2O3 | 1920 | 1646.85 | 7.708171e-13 | 1.014233e-15 | -14.99386 | -551.1434
EU1O1_EU2O3 | Eu | 4EuO + O2 = 2Eu2O3 | 1930 | 1656.85 | 1.021652e-12 | 1.344279e-15 | -14.87151 | -549.4931
EU1O1_EU2O3 | Eu | 4EuO + O2 = 2Eu2O3 | 1940 | 1666.85 | 1.349952e-12 | 1.776252e-15 | -14.7505 | -547.8456
EU1O1_EU2O3 | Eu | 4EuO + O2 = 2Eu2O3 | 1950 | 1676.85 | 1.778354e-12 | 2.339939e-15 | -14.6308 | -546.2009
EU1O1_EU2O3 | Eu | 4EuO + O2 = 2Eu2O3 | 1960 | 1686.85 | 2.335733e-12 | 3.073333e-15 | -14.51239 | -544.5589
EU1O1_EU2O3 | Eu | 4EuO + O2 = 2Eu2O3 | 1970 | 1696.85 | 3.058815e-12 | 4.024757e-15 | -14.39526 | -542.9197
EU1O1_EU2O3 | Eu | 4EuO + O2 = 2Eu2O3 | 1980 | 1706.85 | 3.994183e-12 | 5.255504e-15 | -14.27939 | -541.2832
EU1O1_EU2O3 | Eu | 4EuO + O2 = 2Eu2O3 | 1990 | 1716.85 | 5.200757472e-12 | 6.843102e-15 | -14.16475 | -539.6495
EU1O1_EU2O3 | Eu | 4EuO + O2 = 2Eu2O3 | 2010 | 1736.85 | 8.744004912e-12 | 1.150527e-14 | -13.9391 | -536.3901
EU1O1_EU2O3 | Eu | 4EuO + O2 = 2Eu2O3 | 2020 | 1746.85 | 1.129151e-11 | 1.485725e-14 | -13.82806 | -534.7645
EU1O1_EU2O3 | Eu | 4EuO + O2 = 2Eu2O3 | 2030 | 1756.85 | 1.454222148e-11 | 1.91345e-14 | -13.71818 | -533.1415
EU1O1_EU2O3 | Eu | 4EuO + O2 = 2Eu2O3 | 2040 | 1766.85 | 1.867943493e-11 | 2.45782e-14 | -13.60945 | -531.5212
EU1O1_EU2O3 | Eu | 4EuO + O2 = 2Eu2O3 | 2050 | 1776.85 | 2.39314e-11 | 3.148868e-14 | -13.50185 | -529.9036
EU1O1_EU2O3 | Eu | 4EuO + O2 = 2Eu2O3 | 2060 | 1786.85 | 3.058162e-11 | 4.023897e-14 | -13.39535 | -528.2886
EU1O1_EU2O3 | Eu | 4EuO + O2 = 2Eu2O3 | 2070 | 1796.85 | 3.898138e-11 | 5.129129e-14 | -13.28996 | -526.6763
EU1O1_EU2O3 | Eu | 4EuO + O2 = 2Eu2O3 | 2080 | 1806.85 | 4.956493e-11 | 6.521701e-14 | -13.18564 | -525.0666
EU1O1_EU2O3 | Eu | 4EuO + O2 = 2Eu2O3 | 2090 | 1816.85 | 6.286776e-11 | 8.272074e-14 | -13.08239 | -523.4595
EU1O1_EU2O3 | Eu | 4EuO + O2 = 2Eu2O3 | 2100 | 1826.85 | 7.954871e-11 | 1.046694e-13 | -12.98018 | -521.8551
EU1O1_EU2O3 | Eu | 4EuO + O2 = 2Eu2O3 | 2110 | 1836.85 | 1.004165e-10 | 1.32127e-13 | -12.87901 | -520.2532
EU1O1_EU2O3 | Eu | 4EuO + O2 = 2Eu2O3 | 2120 | 1846.85 | 1.264616e-10 | 1.663968e-13 | -12.77885 | -518.6539
EU1O1_EU2O3 | Eu | 4EuO + O2 = 2Eu2O3 | 2130 | 1856.85 | 1.588944e-10 | 2.090715e-13 | -12.67971 | -517.0572
EU1O1_EU2O3 | Eu | 4EuO + O2 = 2Eu2O3 | 2140 | 1866.85 | 1.991906e-10 | 2.620929e-13 | -12.58154 | -515.4631
EU1O1_EU2O3 | Eu | 4EuO + O2 = 2Eu2O3 | 2150 | 1876.85 | 2.49146e-10 | 3.278236e-13 | -12.48436 | -513.8716
EU1O1_EU2O3 | Eu | 4EuO + O2 = 2Eu2O3 | 2160 | 1886.85 | 3.109404e-10 | 4.091321e-13 | -12.38814 | -512.2826
EU1O1_EU2O3 | Eu | 4EuO + O2 = 2Eu2O3 | 2170 | 1896.85 | 3.872152e-10 | 5.094936e-13 | -12.29286 | -510.6962
EU1O1_EU2O3 | Eu | 4EuO + O2 = 2Eu2O3 | 2180 | 1906.85 | 4.811634906e-10 | 6.331099e-13 | -12.19852 | -509.1122
EU1O1_EU2O3 | Eu | 4EuO + O2 = 2Eu2O3 | 2190 | 1916.85 | 5.966383e-10 | 7.850504e-13 | -12.1051 | -507.5309
EU1O1_EU2O3 | Eu | 4EuO + O2 = 2Eu2O3 | 2200 | 1926.85 | 7.382791e-10 | 9.714198445e-13 | -12.01259 | -505.952
EU1O1_EU2O3 | Eu | 4EuO + O2 = 2Eu2O3 | 2210 | 1936.85 | 9.116612e-10 | 1.199554e-12 | -11.92098 | -504.3756
EU1O1_EU2O3 | Eu | 4EuO + O2 = 2Eu2O3 | 2220 | 1946.85 | 1.123472e-09 | 1.478252e-12 | -11.83025 | -502.8018
EU1O1_EU2O3 | Eu | 4EuO + O2 = 2Eu2O3 | 2230 | 1956.85 | 1.381716e-09 | 1.818048e-12 | -11.74039 | -501.2304
EU1O1_EU2O3 | Eu | 4EuO + O2 = 2Eu2O3 | 2240 | 1966.85 | 1.695959e-09 | 2.231525e-12 | -11.6514 | -499.6616
EU1O1_EU2O3 | Eu | 4EuO + O2 = 2Eu2O3 | 2240 | 1966.85 | 1.695959e-09 | 2.231525e-12 | -11.6514 | -499.6616
EU1O1_EU2O3 | Eu | 4EuO + O2 = 2Eu2O3 | 2250 | 1976.85 | 2.158643e-09 | 2.840319e-12 | -11.54663 | -497.3793
EU1O1_EU2O3 | Eu | 4EuO + O2 = 2Eu2O3 | 2260 | 1986.85 | 2.741778e-09 | 3.607602e-12 | -11.44278 | -495.0966
EU1O1_EU2O3 | Eu | 4EuO + O2 = 2Eu2O3 | 2270 | 1996.85 | 3.475214e-09 | 4.572649e-12 | -11.33983 | -492.8132
EU1O1_EU2O3 | Eu | 4EuO + O2 = 2Eu2O3 | 2280 | 2006.85 | 4.395821e-09 | 5.783975e-12 | -11.23777 | -490.5294
EU1O1_EU2O3 | Eu | 4EuO + O2 = 2Eu2O3 | 2290 | 2016.85 | 5.549055e-09 | 7.301388e-12 | -11.13659 | -488.245
EU1O1_EU2O3 | Eu | 4EuO + O2 = 2Eu2O3 | 2300 | 2026.85 | 6.990844e-09 | 9.198479e-12 | -11.03628 | -485.9601
EU1O1_EU2O3 | Eu | 4EuO + O2 = 2Eu2O3 | 2310 | 2036.85 | 8.789876e-09 | 1.156563e-11 | -10.93683 | -483.6747
EU1O1_EU2O3 | Eu | 4EuO + O2 = 2Eu2O3 | 2320 | 2046.85 | 1.103051e-08 | 1.451383e-11 | -10.83822 | -481.3885
EU1O1_EU2O3 | Eu | 4EuO + O2 = 2Eu2O3 | 2330 | 2056.85 | 1.38165e-08 | 1.81796e-11 | -10.74042 | -479.1008
EU1O1_EU2O3 | Eu | 4EuO + O2 = 2Eu2O3 | 2340 | 2066.85 | 1.727434e-08 | 2.27294e-11 | -10.64341 | -476.8114
EU1O1_EU2O3 | Eu | 4EuO + O2 = 2Eu2O3 | 2350 | 2076.85 | 2.155838e-08 | 2.836628e-11 | -10.5472 | -474.5203
EU1O1_EU2O3 | Eu | 4EuO + O2 = 2Eu2O3 | 2360 | 2086.85 | 2.685663e-08 | 3.533768e-11 | -10.45176 | -472.2276
EU1O1_EU2O3 | Eu | 4EuO + O2 = 2Eu2O3 | 2370 | 2096.85 | 3.33978e-08 | 4.394447e-11 | -10.3571 | -469.9333
EU1O1_EU2O3 | Eu | 4EuO + O2 = 2Eu2O3 | 2380 | 2106.85 | 4.145952e-08 | 5.4552e-11 | -10.26319 | -467.6373
EU1O1_EU2O3 | Eu | 4EuO + O2 = 2Eu2O3 | 2390 | 2116.85 | 5.137838e-08 | 6.760314e-11 | -10.17003 | -465.3397
EU1O1_EU2O3 | Eu | 4EuO + O2 = 2Eu2O3 | 2400 | 2126.85 | 6.35617e-08 | 8.363382e-11 | -10.07762 | -463.0405
EU1O1_EU2O3 | Eu | 4EuO + O2 = 2Eu2O3 | 2410 | 2136.85 | 7.850162e-08 | 1.032916e-10 | -9.985935 | -460.7397
EU1O1_EU2O3 | Eu | 4EuO + O2 = 2Eu2O3 | 2420 | 2146.85 | 9.679183e-08 | 1.273577e-10 | -9.894975 | -458.4373
EU1O1_EU2O3 | Eu | 4EuO + O2 = 2Eu2O3 | 2430 | 2156.85 | 1.191474e-07 | 1.567729e-10 | -9.804729 | -456.1333
EU1O1_EU2O3 | Eu | 4EuO + O2 = 2Eu2O3 | 2440 | 2166.85 | 1.464282e-07 | 1.926687e-10 | -9.715189 | -453.8276
EU1O1_EU2O3 | Eu | 4EuO + O2 = 2Eu2O3 | 2450 | 2176.85 | 1.796669e-07 | 2.364038e-10 | -9.626345 | -451.5204
EU1O1_EU2O3 | Eu | 4EuO + O2 = 2Eu2O3 | 2460 | 2186.85 | 2.201013e-07 | 2.89607e-10 | -9.538191 | -449.2116
EU1O1_EU2O3 | Eu | 4EuO + O2 = 2Eu2O3 | 2470 | 2196.85 | 2.692135e-07 | 3.542283e-10 | -9.450717 | -446.9013
EU1O1_EU2O3 | Eu | 4EuO + O2 = 2Eu2O3 | 2480 | 2206.85 | 3.287749e-07 | 4.325986e-10 | -9.363915 | -444.5893
EU1O1_EU2O3 | Eu | 4EuO + O2 = 2Eu2O3 | 2490 | 2216.85 | 4.009002e-07 | 5.275003e-10 | -9.277777 | -442.2758
EU1O1_EU2O3 | Eu | 4EuO + O2 = 2Eu2O3 | 2500 | 2226.85 | 4.881096e-07 | 6.422495e-10 | -9.192296 | -439.9607
EU1O1_EU2O3 | Eu | 4EuO + O2 = 2Eu2O3 | 2510 | 2236.85 | 5.93403e-07 | 7.807935e-10 | -9.107464 | -437.6441
EU1O1_EU2O3 | Eu | 4EuO + O2 = 2Eu2O3 | 2520 | 2246.85 | 7.203458e-07 | 9.478234e-10 | -9.023273 | -435.3259
EU1O1_EU2O3 | Eu | 4EuO + O2 = 2Eu2O3 | 2530 | 2256.85 | 8.731698e-07 | 1.148908e-09 | -8.939715 | -433.0061
EU1O1_EU2O3 | Eu | 4EuO + O2 = 2Eu2O3 | 2540 | 2266.85 | 1.056891e-06 | 1.390645755e-09 | -8.856783 | -430.6849
EU1O1_EU2O3 | Eu | 4EuO + O2 = 2Eu2O3 | 2550 | 2276.85 | 1.277446e-06 | 1.68085e-09 | -8.774471 | -428.3621
EU1O1_EU2O3 | Eu | 4EuO + O2 = 2Eu2O3 | 2560 | 2286.85 | 1.541854e-06 | 2.028755e-09 | -8.69277 | -426.0377
EU1O1_EU2O3 | Eu | 4EuO + O2 = 2Eu2O3 | 2570 | 2296.85 | 1.858399e-06 | 2.445262e-09 | -8.611675 | -423.7118
EU1O1_EU2O3 | Eu | 4EuO + O2 = 2Eu2O3 | 2580 | 2306.85 | 2.23685e-06 | 2.943224e-09 | -8.531177 | -421.3845
EU1O1_EU2O3 | Eu | 4EuO + O2 = 2Eu2O3 | 2590 | 2316.85 | 2.688709e-06 | 3.537776e-09 | -8.45127 | -419.0556
EU1O1_EU2O3 | Eu | 4EuO + O2 = 2Eu2O3 | 2600 | 2326.85 | 3.227502e-06 | 4.246713e-09 | -8.371947 | -416.7251
EU1O1_EU2O3 | Eu | 4EuO + O2 = 2Eu2O3 | 2610 | 2336.85 | 3.869113e-06 | 5.090938e-09 | -8.293202 | -414.3932
EU1O1_EU2O3 | Eu | 4EuO + O2 = 2Eu2O3 | 2620 | 2346.85 | 4.632176e-06 | 6.094969e-09 | -8.215029 | -412.0598
EU1O1_EU2O3 | Eu | 4EuO + O2 = 2Eu2O3 | 2623 | 2349.85 | 4.887948e-06 | 6.43151e-09 | -8.191687 | -411.3595
EU1O1_EU2O3 | Eu | 4EuO + O2 = 2Eu2O3 | 2623 | 2349.85 | 4.88795e-06 | 6.431513165e-09 | -8.191687 | -411.3595
EU1O1_EU2O3 | Eu | 4EuO + O2 = 2Eu2O3 | 2630 | 2356.85 | 5.382407e-06 | 7.082114e-09 | -8.149837 | -410.3501
EU1O1_EU2O3 | Eu | 4EuO + O2 = 2Eu2O3 | 2640 | 2366.85 | 6.170937e-06 | 8.119654e-09 | -8.090462 | -408.9095
EU1O1_EU2O3 | Eu | 4EuO + O2 = 2Eu2O3 | 2650 | 2376.85 | 7.067197e-06 | 9.298944e-09 | -8.031566 | -407.4703
EU1O1_EU2O3 | Eu | 4EuO + O2 = 2Eu2O3 | 2660 | 2386.85 | 8.084818e-06 | 1.063792e-08 | -7.973143 | -406.0328
EU1O1_EU2O3 | Eu | 4EuO + O2 = 2Eu2O3 | 2670 | 2396.85 | 9.239017e-06 | 1.21566e-08 | -7.915188 | -404.5967
EU1O1_EU2O3 | Eu | 4EuO + O2 = 2Eu2O3 | 2680 | 2406.85 | 1.054676e-05 | 1.387731e-08 | -7.857695 | -403.1622
EU1O1_EU2O3 | Eu | 4EuO + O2 = 2Eu2O3 | 2690 | 2416.85 | 1.202695e-05 | 1.582493e-08 | -7.800658 | -401.7292
EU1O1_EU2O3 | Eu | 4EuO + O2 = 2Eu2O3 | 2700 | 2426.85 | 1.370061e-05 | 1.802712e-08 | -7.744074 | -400.2977
EU1O1_EU2O3 | Eu | 4EuO + O2 = 2Eu2O3 | 2710 | 2436.85 | 1.559114e-05 | 2.051466e-08 | -7.687936 | -398.8677
EU1O1_EU2O3 | Eu | 4EuO + O2 = 2Eu2O3 | 2720 | 2446.85 | 1.772452e-05 | 2.332173e-08 | -7.632239 | -397.4392
EU1O1_EU2O3 | Eu | 4EuO + O2 = 2Eu2O3 | 2730 | 2456.85 | 2.012956e-05 | 2.648626e-08 | -7.576979 | -396.0123
EU1O1_EU2O3 | Eu | 4EuO + O2 = 2Eu2O3 | 2740 | 2466.85 | 2.283823e-05 | 3.00503e-08 | -7.522151 | -394.5867
EU1O1_EU2O3 | Eu | 4EuO + O2 = 2Eu2O3 | 2750 | 2476.85 | 2.588593e-05 | 3.406043e-08 | -7.46775 | -393.1627
EU1O1_EU2O3 | Eu | 4EuO + O2 = 2Eu2O3 | 2760 | 2486.85 | 2.931183e-05 | 3.856819e-08 | -7.413771 | -391.7402
EU1O1_EU2O3 | Eu | 4EuO + O2 = 2Eu2O3 | 2770 | 2496.85 | 3.315925e-05 | 4.363059e-08 | -7.360209 | -390.3191
EU1O1_EU2O3 | Eu | 4EuO + O2 = 2Eu2O3 | 2780 | 2506.85 | 3.747604e-05 | 4.931057e-08 | -7.30706 | -388.8995
EU1O1_EU2O3 | Eu | 4EuO + O2 = 2Eu2O3 | 2790 | 2516.85 | 4.2315e-05 | 5.567764e-08 | -7.254319 | -387.4813
EU1O1_EU2O3 | Eu | 4EuO + O2 = 2Eu2O3 | 2800 | 2526.85 | 4.773438665e-05 | 6.28084e-08 | -7.201982 | -386.0646
EU1O1_EU2O3 | Eu | 4EuO + O2 = 2Eu2O3 | 2810 | 2536.85 | 5.379835e-05 | 7.078731e-08 | -7.150045 | -384.6493
EU1O1_EU2O3 | Eu | 4EuO + O2 = 2Eu2O3 | 2820 | 2546.85 | 6.057754e-05 | 7.970729e-08 | -7.098502 | -383.2355
EU1O1_EU2O3 | Eu | 4EuO + O2 = 2Eu2O3 | 2830 | 2556.85 | 6.814964e-05 | 8.967058e-08 | -7.04735 | -381.8231
EU1O1_EU2O3 | Eu | 4EuO + O2 = 2Eu2O3 | 2840 | 2566.85 | 7.660005e-05 | 1.007895e-07 | -6.996585 | -380.4121
EU1O1_EU2O3 | Eu | 4EuO + O2 = 2Eu2O3 | 2850 | 2576.85 | 8.602254016e-05 | 1.131876e-07 | -6.946201 | -379.0025
EU1O1_EU2O3 | Eu | 4EuO + O2 = 2Eu2O3 | 2860 | 2586.85 | 9.65199978e-05 | 1.27e-07 | -6.896196 | -377.5944
EU1O1_EU2O3 | Eu | 4EuO + O2 = 2Eu2O3 | 2870 | 2596.85 | 0.0001082052 | 1.423753e-07 | -6.846565 | -376.1876
EU1O1_EU2O3 | Eu | 4EuO + O2 = 2Eu2O3 | 2880 | 2606.85 | 0.0001212018 | 1.59476e-07 | -6.797305 | -374.7823
EU1O1_EU2O3 | Eu | 4EuO + O2 = 2Eu2O3 | 2890 | 2616.85 | 0.000135645 | 1.784802e-07 | -6.74841 | -373.3784
EU1O1_EU2O3 | Eu | 4EuO + O2 = 2Eu2O3 | 2900 | 2626.85 | 0.0001516827 | 1.99582499e-07 | -6.699878 | -371.9758
EU1O1_EU2O3 | Eu | 4EuO + O2 = 2Eu2O3 | 2910 | 2636.85 | 0.0001694767 | 2.229956e-07 | -6.651704 | -370.5747
EU1O1_EU2O3 | Eu | 4EuO + O2 = 2Eu2O3 | 2920 | 2646.85 | 0.0001892035 | 2.48952e-07 | -6.603884 | -369.1749
EU1O1_EU2O3 | Eu | 4EuO + O2 = 2Eu2O3 | 2930 | 2656.85 | 0.0002110559 | 2.777051e-07 | -6.556416 | -367.7765
EU1O1_EU2O3 | Eu | 4EuO + O2 = 2Eu2O3 | 2940 | 2666.85 | 0.000235244 | 3.095316e-07 | -6.509295 | -366.3795
EU1O1_EU2O3 | Eu | 4EuO + O2 = 2Eu2O3 | 2950 | 2676.85 | 0.0002619968 | 3.447326e-07 | -6.462518 | -364.9838
EU1O1_EU2O3 | Eu | 4EuO + O2 = 2Eu2O3 | 2960 | 2686.85 | 0.0002915636 | 3.836363e-07 | -6.41608 | -363.5895
EU1O1_EU2O3 | Eu | 4EuO + O2 = 2Eu2O3 | 2970 | 2696.85 | 0.0003242157 | 4.265996e-07 | -6.36998 | -362.1966
EU1O1_EU2O3 | Eu | 4EuO + O2 = 2Eu2O3 | 2980 | 2706.85 | 0.0003602482 | 4.740108e-07 | -6.324212 | -360.805
EU1O1_EU2O3 | Eu | 4EuO + O2 = 2Eu2O3 | 2990 | 2716.85 | 0.0003999816 | 5.262915e-07 | -6.278774 | -359.4147
EU1O1_EU2O3 | Eu | 4EuO + O2 = 2Eu2O3 | 3000 | 2726.85 | 0.0004437637894 | 5.838997e-07 | -6.233662 | -358.0258
FE1O1 | Fe | 2Fe + O2 = 2FeO | 300 | 26.85 | 3.305935e-86 | 4.349915e-89 | -88.36152 | -507.498
FE1O1 | Fe | 2Fe + O2 = 2FeO | 302 | 28.85 | 1.422448e-85 | 1.871641e-88 | -87.72778 | -507.2172
FE1O1 | Fe | 2Fe + O2 = 2FeO | 312 | 38.85 | 1.582015769e-82 | 2.0816e-85 | -84.6816 | -505.8171
FE1O1 | Fe | 2Fe + O2 = 2FeO | 322 | 48.85 | 1.135345e-79 | 1.493875e-82 | -81.82569 | -504.4236
FE1O1 | Fe | 2Fe + O2 = 2FeO | 332 | 58.85 | 5.47016e-77 | 7.19758e-80 | -79.14281 | -503.0364
FE1O1 | Fe | 2Fe + O2 = 2FeO | 342 | 68.85 | 1.832434e-74 | 2.411097e-77 | -76.61779 | -501.6555
FE1O1 | Fe | 2Fe + O2 = 2FeO | 352 | 78.85 | 4.402382498e-72 | 5.79260855e-75 | -74.23713 | -500.2806
FE1O1 | Fe | 2Fe + O2 = 2FeO | 362 | 88.85 | 7.797677e-70 | 1.02601e-72 | -71.98885 | -498.9117
FE1O1 | Fe | 2Fe + O2 = 2FeO | 372 | 98.85 | 1.043661e-67 | 1.373238e-70 | -69.86225 | -497.5485
FE1O1 | Fe | 2Fe + O2 = 2FeO | 382 | 108.85 | 1.079068e-65 | 1.419826e-68 | -67.84776 | -496.1909
FE1O1 | Fe | 2Fe + O2 = 2FeO | 392 | 118.85 | 8.790929e-64 | 1.156701e-66 | -65.93678 | -494.8387
FE1O1 | Fe | 2Fe + O2 = 2FeO | 402 | 128.85 | 5.744645e-62 | 7.558743e-65 | -64.12155 | -493.4918
FE1O1 | Fe | 2Fe + O2 = 2FeO | 412 | 138.85 | 3.060043e-60 | 4.026372e-63 | -62.39509 | -492.15
FE1O1 | Fe | 2Fe + O2 = 2FeO | 422 | 148.85 | 1.348212e-58 | 1.773963e-61 | -60.75106 | -490.8131
FE1O1 | Fe | 2Fe + O2 = 2FeO | 432 | 158.85 | 4.978513e-57 | 6.550675e-60 | -59.18371 | -489.481
FE1O1 | Fe | 2Fe + O2 = 2FeO | 442 | 168.85 | 1.559466e-55 | 2.051929e-58 | -57.68784 | -488.1535
FE1O1 | Fe | 2Fe + O2 = 2FeO | 452 | 178.85 | 4.189368e-54 | 5.512326e-57 | -56.25867 | -486.8304
FE1O1 | Fe | 2Fe + O2 = 2FeO | 462 | 188.85 | 9.749147e-53 | 1.282782e-55 | -54.89185 | -485.5117
FE1O1 | Fe | 2Fe + O2 = 2FeO | 472 | 198.85 | 1.983401e-51 | 2.609738e-54 | -53.5834 | -484.1971
FE1O1 | Fe | 2Fe + O2 = 2FeO | 482 | 208.85 | 3.557376e-50 | 4.680758e-53 | -52.32968 | -482.8865
FE1O1 | Fe | 2Fe + O2 = 2FeO | 492 | 218.85 | 5.668618e-49 | 7.458709e-52 | -51.12734 | -481.5797
FE1O1 | Fe | 2Fe + O2 = 2FeO | 502 | 228.85 | 8.082357e-48 | 1.063468e-50 | -49.97328 | -480.2766
FE1O1 | Fe | 2Fe + O2 = 2FeO | 512 | 238.85 | 1.037902e-46 | 1.36566e-49 | -48.86466 | -478.977
FE1O1 | Fe | 2Fe + O2 = 2FeO | 522 | 248.85 | 1.207696e-45 | 1.589073e-48 | -47.79886 | -477.6809
FE1O1 | Fe | 2Fe + O2 = 2FeO | 532 | 258.85 | 1.280472e-44 | 1.684832e-47 | -46.77344 | -476.388
FE1O1 | Fe | 2Fe + O2 = 2FeO | 542 | 268.85 | 1.243491e-43 | 1.636172e-46 | -45.78617 | -475.0983
FE1O1 | Fe | 2Fe + O2 = 2FeO | 552 | 278.85 | 1.111375153e-42 | 1.462336e-45 | -44.83495 | -473.8116
FE1O1 | Fe | 2Fe + O2 = 2FeO | 562 | 288.85 | 9.182501e-42 | 1.208224e-44 | -43.91785 | -472.5277
FE1O1 | Fe | 2Fe + O2 = 2FeO | 572 | 298.85 | 7.042792e-41 | 9.266832e-44 | -43.03307 | -471.2466
FE1O1 | Fe | 2Fe + O2 = 2FeO | 582 | 308.85 | 5.033725e-40 | 6.623322e-43 | -42.17892 | -469.9681
FE1O1 | Fe | 2Fe + O2 = 2FeO | 592 | 318.85 | 3.364795e-39 | 4.427361e-42 | -41.35386 | -468.692
FE1O1 | Fe | 2Fe + O2 = 2FeO | 602 | 328.85 | 2.110628e-38 | 2.777143e-41 | -40.5564 | -467.4184
FE1O1 | Fe | 2Fe + O2 = 2FeO | 612 | 338.85 | 1.246273e-37 | 1.639833e-40 | -39.7852 | -466.1469
FE1O1 | Fe | 2Fe + O2 = 2FeO | 622 | 348.85 | 6.947667e-37 | 9.141667e-40 | -39.03897 | -464.8776
FE1O1 | Fe | 2Fe + O2 = 2FeO | 632 | 358.85 | 3.666777e-36 | 4.824706e-39 | -38.31653 | -463.6103
FE1O1 | Fe | 2Fe + O2 = 2FeO | 642 | 368.85 | 1.836836e-35 | 2.416889e-38 | -37.61674 | -462.3449
FE1O1 | Fe | 2Fe + O2 = 2FeO | 652 | 378.85 | 8.754842e-35 | 1.151953e-37 | -36.93857 | -461.0813
FE1O1 | Fe | 2Fe + O2 = 2FeO | 662 | 388.85 | 3.979299e-34 | 5.23592e-37 | -36.28101 | -459.8193
FE1O1 | Fe | 2Fe + O2 = 2FeO | 672 | 398.85 | 1.72852e-33 | 2.274368e-36 | -35.64314 | -458.5589
FE1O1 | Fe | 2Fe + O2 = 2FeO | 682 | 408.85 | 7.189954e-33 | 9.460466e-36 | -35.02409 | -457.2999
FE1O1 | Fe | 2Fe + O2 = 2FeO | 692 | 418.85 | 2.869366e-32 | 3.775482e-35 | -34.42303 | -456.0422
FE1O1 | Fe | 2Fe + O2 = 2FeO | 702 | 428.85 | 1.100604e-31 | 1.448163e-34 | -33.83918 | -454.7858
FE1O1 | Fe | 2Fe + O2 = 2FeO | 712 | 438.85 | 4.064377e-31 | 5.347865e-34 | -33.27182 | -453.5304
FE1O1 | Fe | 2Fe + O2 = 2FeO | 722 | 448.85 | 1.447331e-30 | 1.904383e-33 | -32.72025 | -452.2761
FE1O1 | Fe | 2Fe + O2 = 2FeO | 732 | 458.85 | 4.977456e-30 | 6.549284e-33 | -32.18381 | -451.0227
FE1O1 | Fe | 2Fe + O2 = 2FeO | 742 | 468.85 | 1.65551e-29 | 2.178302e-32 | -31.66188 | -449.77
FE1O1 | Fe | 2Fe + O2 = 2FeO | 752 | 478.85 | 5.332456e-29 | 7.01639e-32 | -31.15389 | -448.5181
FE1O1 | Fe | 2Fe + O2 = 2FeO | 762 | 488.85 | 1.66552e-28 | 2.191473e-31 | -30.65926 | -447.2667
FE1O1 | Fe | 2Fe + O2 = 2FeO | 772 | 498.85 | 5.050401e-28 | 6.645264e-31 | -30.17749 | -446.0158
FE1O1 | Fe | 2Fe + O2 = 2FeO | 782 | 508.85 | 1.488523e-27 | 1.958583e-30 | -29.70806 | -444.7653
FE1O1 | Fe | 2Fe + O2 = 2FeO | 792 | 518.85 | 4.268874e-27 | 5.61694e-30 | -29.2505 | -443.515
FE1O1 | Fe | 2Fe + O2 = 2FeO | 802 | 528.85 | 1.192478e-26 | 1.56905e-29 | -28.80436 | -442.2649
FE1O1 | Fe | 2Fe + O2 = 2FeO | 812 | 538.85 | 3.247847e-26 | 4.273483e-29 | -28.36922 | -441.0149
FE1O1 | Fe | 2Fe + O2 = 2FeO | 822 | 548.85 | 8.632903e-26 | 1.135908e-28 | -27.94466 | -439.7648
FE1O1 | Fe | 2Fe + O2 = 2FeO | 832 | 558.85 | 2.24141737e-25 | 2.949233e-28 | -27.53029 | -438.5145
FE1O1 | Fe | 2Fe + O2 = 2FeO | 842 | 568.85 | 5.689359e-25 | 7.485998e-28 | -27.12575 | -437.264
FE1O1 | Fe | 2Fe + O2 = 2FeO | 852 | 578.85 | 1.412965e-24 | 1.859165e-27 | -26.73068 | -436.0131
FE1O1 | Fe | 2Fe + O2 = 2FeO | 862 | 588.85 | 3.436084e-24 | 4.521163e-27 | -26.34475 | -434.7616
FE1O1 | Fe | 2Fe + O2 = 2FeO | 872 | 598.85 | 8.188069066e-24 | 1.077378e-26 | -25.96763 | -433.5096
FE1O1 | Fe | 2Fe + O2 = 2FeO | 882 | 608.85 | 1.913337e-23 | 2.517549e-26 | -25.59902 | -432.2568
FE1O1 | Fe | 2Fe + O2 = 2FeO | 892 | 618.85 | 4.387196e-23 | 5.772626e-26 | -25.23863 | -431.0032
FE1O1 | Fe | 2Fe + O2 = 2FeO | 902 | 628.85 | 9.877534e-23 | 1.299675e-25 | -24.88617 | -429.7485
FE1O1 | Fe | 2Fe + O2 = 2FeO | 912 | 638.85 | 2.184964e-22 | 2.874953e-25 | -24.54137 | -428.4928
FE1O1 | Fe | 2Fe + O2 = 2FeO | 922 | 648.85 | 4.751507e-22 | 6.251984e-25 | -24.20398 | -427.2358
FE1O1 | Fe | 2Fe + O2 = 2FeO | 932 | 658.85 | 1.01638e-21 | 1.337341e-24 | -23.87376 | -425.9774
FE1O1 | Fe | 2Fe + O2 = 2FeO | 942 | 668.85 | 2.139705e-21 | 2.815401e-24 | -23.55046 | -424.7175
FE1O1 | Fe | 2Fe + O2 = 2FeO | 952 | 678.85 | 4.435591e-21 | 5.836304e-24 | -23.23386 | -423.4559
FE1O1 | Fe | 2Fe + O2 = 2FeO | 962 | 688.85 | 9.058709e-21 | 1.191935e-23 | -22.92375 | -422.1925
FE1O1 | Fe | 2Fe + O2 = 2FeO | 972 | 698.85 | 1.823505e-20 | 2.399349e-23 | -22.61991 | -420.9272
FE1O1 | Fe | 2Fe + O2 = 2FeO | 982 | 708.85 | 3.619713e-20 | 4.76278e-23 | -22.32214 | -419.6596
FE1O1 | Fe | 2Fe + O2 = 2FeO | 992 | 718.85 | 7.088606e-20 | 9.327113e-23 | -22.03025 | -418.3897
FE1O1 | Fe | 2Fe + O2 = 2FeO | 1002 | 728.85 | 1.370102e-19 | 1.802765e-22 | -21.74406 | -417.1173
FE1O1 | Fe | 2Fe + O2 = 2FeO | 1012 | 738.85 | 2.614744e-19 | 3.440452e-22 | -21.46338 | -415.8422
FE1O1 | Fe | 2Fe + O2 = 2FeO | 1022 | 748.85 | 4.92904e-19 | 6.485579e-22 | -21.18805 | -414.5642
FE1O1 | Fe | 2Fe + O2 = 2FeO | 1032 | 758.85 | 9.181615e-19 | 1.208107e-21 | -20.91789 | -413.283
FE1O1 | Fe | 2Fe + O2 = 2FeO | 1042 | 768.85 | 1.690675e-18 | 2.224572e-21 | -20.65275 | -411.9984
FE1O1 | Fe | 2Fe + O2 = 2FeO | 1052 | 778.85 | 3.078261e-18 | 4.050344e-21 | -20.39251 | -410.7109
FE1O1 | Fe | 2Fe + O2 = 2FeO | 1062 | 788.85 | 5.542909236e-18 | 7.293302e-21 | -20.13708 | -409.4216
FE1O1 | Fe | 2Fe + O2 = 2FeO | 1072 | 798.85 | 9.873636e-18 | 1.299163e-20 | -19.88634 | -408.1309
FE1O1 | Fe | 2Fe + O2 = 2FeO | 1082 | 808.85 | 1.740369e-17 | 2.28996e-20 | -19.64017 | -406.8389
FE1O1 | Fe | 2Fe + O2 = 2FeO | 1092 | 818.85 | 3.03631e-17 | 3.995145e-20 | -19.39847 | -405.5458
FE1O1 | Fe | 2Fe + O2 = 2FeO | 1102 | 828.85 | 5.244491984e-17 | 6.900647e-20 | -19.16111 | -404.252
FE1O1 | Fe | 2Fe + O2 = 2FeO | 1112 | 838.85 | 8.970629e-17 | 1.180346e-19 | -18.92799 | -402.9574
FE1O1 | Fe | 2Fe + O2 = 2FeO | 1122 | 848.85 | 1.519886e-16 | 1.99985e-19 | -18.699 | -401.6624
FE1O1 | Fe | 2Fe + O2 = 2FeO | 1132 | 858.85 | 2.55135673e-16 | 3.357048e-19 | -18.47404 | -400.367
FE1O1 | Fe | 2Fe + O2 = 2FeO | 1142 | 868.85 | 4.244279e-16 | 5.584577e-19 | -18.25301 | -399.0713
FE1O1 | Fe | 2Fe + O2 = 2FeO | 1152 | 878.85 | 6.998528395e-16 | 9.20859e-19 | -18.03581 | -397.7754
FE1O1 | Fe | 2Fe + O2 = 2FeO | 1162 | 888.85 | 1.144127e-15 | 1.50543e-18 | -17.82234 | -396.4795
FE1O1 | Fe | 2Fe + O2 = 2FeO | 1172 | 898.85 | 1.854805e-15 | 2.440534e-18 | -17.61252 | -395.1836
FE1O1 | Fe | 2Fe + O2 = 2FeO | 1182 | 908.85 | 2.982415e-15 | 3.92423e-18 | -17.40625 | -393.8877
FE1O1 | Fe | 2Fe + O2 = 2FeO | 1184 | 910.85 | 3.276447e-15 | 4.311114e-18 | -17.36541 | -393.6286
FE1O1 | Fe | 2Fe + O2 = 2FeO | 1186 | 912.85 | 3.89677e-15 | 5.12732892e-18 | -17.29011 | -392.5837
FE1O1 | Fe | 2Fe + O2 = 2FeO | 1188 | 914.85 | 4.275295e-15 | 5.625388e-18 | -17.24985 | -392.3301
FE1O1 | Fe | 2Fe + O2 = 2FeO | 1190 | 916.85 | 4.689122e-15 | 6.169898e-18 | -17.20972 | -392.0764
FE1O1 | Fe | 2Fe + O2 = 2FeO | 1200 | 926.85 | 7.40807e-15 | 9.74746e-18 | -17.01111 | -390.8083
FE1O1 | Fe | 2Fe + O2 = 2FeO | 1210 | 936.85 | 1.161505e-14 | 1.528296e-17 | -16.81579 | -389.5405
FE1O1 | Fe | 2Fe + O2 = 2FeO | 1220 | 946.85 | 1.807665445e-14 | 2.378507e-17 | -16.6237 | -388.2731
FE1O1 | Fe | 2Fe + O2 = 2FeO | 1230 | 956.85 | 2.79301e-14 | 3.675013e-17 | -16.43474 | -387.0061
FE1O1 | Fe | 2Fe + O2 = 2FeO | 1240 | 966.85 | 4.285072812e-14 | 5.6382537e-17 | -16.24886 | -385.7397
FE1O1 | Fe | 2Fe + O2 = 2FeO | 1250 | 976.85 | 6.52900517e-14 | 8.590796e-17 | -16.06597 | -384.4738
FE1O1 | Fe | 2Fe + O2 = 2FeO | 1260 | 986.85 | 9.881172e-14 | 1.300154e-16 | -15.88601 | -383.2085
FE1O1 | Fe | 2Fe + O2 = 2FeO | 1270 | 996.85 | 1.485628e-13 | 1.954774e-16 | -15.7089 | -381.9438
FE1O1 | Fe | 2Fe + O2 = 2FeO | 1280 | 1006.85 | 2.219307e-13 | 2.920141e-16 | -15.5346 | -380.6798
FE1O1 | Fe | 2Fe + O2 = 2FeO | 1290 | 1016.85 | 3.294534e-13 | 4.334913e-16 | -15.36302 | -379.4165
FE1O1 | Fe | 2Fe + O2 = 2FeO | 1300 | 1026.85 | 4.86073e-13 | 6.395698e-16 | -15.19411 | -378.1539
FE1O1 | Fe | 2Fe + O2 = 2FeO | 1310 | 1036.85 | 7.128528516e-13 | 9.379643e-16 | -15.02781 | -376.892
FE1O1 | Fe | 2Fe + O2 = 2FeO | 1320 | 1046.85 | 1.039315e-12 | 1.36752e-15 | -14.86407 | -375.631
FE1O1 | Fe | 2Fe + O2 = 2FeO | 1330 | 1056.85 | 1.506607e-12 | 1.982378e-15 | -14.70281 | -374.3708
FE1O1 | Fe | 2Fe + O2 = 2FeO | 1340 | 1066.85 | 2.171766e-12 | 2.857586e-15 | -14.544 | -373.1114
FE1O1 | Fe | 2Fe + O2 = 2FeO | 1350 | 1076.85 | 3.113432e-12 | 4.096622e-15 | -14.38757 | -371.8529
FE1O1 | Fe | 2Fe + O2 = 2FeO | 1360 | 1086.85 | 4.43947e-12 | 5.841408e-15 | -14.23348 | -370.5953
FE1O1 | Fe | 2Fe + O2 = 2FeO | 1370 | 1096.85 | 6.297068e-12 | 8.285616e-15 | -14.08168 | -369.3387
FE1O1 | Fe | 2Fe + O2 = 2FeO | 1380 | 1106.85 | 8.886074e-12 | 1.16922e-14 | -13.9321 | -368.0829
FE1O1 | Fe | 2Fe + O2 = 2FeO | 1390 | 1116.85 | 1.247651e-11 | 1.641647e-14 | -13.78472 | -366.8281
FE1O1 | Fe | 2Fe + O2 = 2FeO | 1400 | 1126.85 | 1.743149e-11 | 2.293617e-14 | -13.63948 | -365.5743
FE1O1 | Fe | 2Fe + O2 = 2FeO | 1410 | 1136.85 | 2.423699e-11 | 3.189078e-14 | -13.49633 | -364.3215
FE1O1 | Fe | 2Fe + O2 = 2FeO | 1420 | 1146.85 | 3.354048e-11 | 4.413221e-14 | -13.35524 | -363.0697
FE1O1 | Fe | 2Fe + O2 = 2FeO | 1430 | 1156.85 | 4.620072e-11 | 6.079042e-14 | -13.21616 | -361.819
FE1O1 | Fe | 2Fe + O2 = 2FeO | 1440 | 1166.85 | 6.335172e-11 | 8.335752e-14 | -13.07906 | -360.5693
FE1O1 | Fe | 2Fe + O2 = 2FeO | 1450 | 1176.85 | 8.648452e-11 | 1.137954e-13 | -12.94388 | -359.3207
FE1O1 | Fe | 2Fe + O2 = 2FeO | 1460 | 1186.85 | 1.175514e-10 | 1.546729e-13 | -12.81059 | -358.0731
FE1O1 | Fe | 2Fe + O2 = 2FeO | 1470 | 1196.85 | 1.59098e-10 | 2.093394e-13 | -12.67915 | -356.8267
FE1O1 | Fe | 2Fe + O2 = 2FeO | 1480 | 1206.85 | 2.144302101e-10 | 2.82145e-13 | -12.54953 | -355.5813
FE1O1 | Fe | 2Fe + O2 = 2FeO | 1490 | 1216.85 | 2.878245e-10 | 3.787165e-13 | -12.42169 | -354.3371
FE1O1 | Fe | 2Fe + O2 = 2FeO | 1500 | 1226.85 | 3.847914e-10 | 5.063044e-13 | -12.29559 | -353.0941
FE1O1 | Fe | 2Fe + O2 = 2FeO | 1510 | 1236.85 | 5.124041e-10 | 6.742159e-13 | -12.1712 | -351.8522
FE1O1 | Fe | 2Fe + O2 = 2FeO | 1520 | 1246.85 | 6.797089e-10 | 8.943538e-13 | -12.04849 | -350.6115
FE1O1 | Fe | 2Fe + O2 = 2FeO | 1530 | 1256.85 | 8.982327e-10 | 1.181885e-12 | -11.92742 | -349.3719
FE1O1 | Fe | 2Fe + O2 = 2FeO | 1540 | 1266.85 | 1.182611e-09 | 1.556067e-12 | -11.80797 | -348.1336
FE1O1 | Fe | 2Fe + O2 = 2FeO | 1550 | 1276.85 | 1.551361e-09 | 2.04126403e-12 | -11.6901 | -346.8964
FE1O1 | Fe | 2Fe + O2 = 2FeO | 1560 | 1286.85 | 2.02783e-09 | 2.668198e-12 | -11.57378 | -345.6605
FE1O1 | Fe | 2Fe + O2 = 2FeO | 1570 | 1296.85 | 2.64136e-09 | 3.475474e-12 | -11.45899 | -344.4258
FE1O1 | Fe | 2Fe + O2 = 2FeO | 1580 | 1306.85 | 3.428699e-09 | 4.511446e-12 | -11.34568 | -343.1924
FE1O1 | Fe | 2Fe + O2 = 2FeO | 1590 | 1316.85 | 4.435725e-09 | 5.836480435e-12 | -11.23385 | -341.9602
FE1O1 | Fe | 2Fe + O2 = 2FeO | 1600 | 1326.85 | 5.719532e-09 | 7.5257e-12 | -11.12345 | -340.7293
FE1O1 | Fe | 2Fe + O2 = 2FeO | 1610 | 1336.85 | 7.350949e-09 | 9.672302e-12 | -11.01447 | -339.4997
FE1O1 | Fe | 2Fe + O2 = 2FeO | 1620 | 1346.85 | 9.417579e-09 | 1.239155e-11 | -10.90687 | -338.2713
FE1O1 | Fe | 2Fe + O2 = 2FeO | 1630 | 1356.85 | 1.202744e-08 | 1.582558e-11 | -10.80064 | -337.0443
FE1O1 | Fe | 2Fe + O2 = 2FeO | 1640 | 1366.85 | 1.531332955e-08 | 2.014912e-11 | -10.69574 | -335.8186
FE1O1 | Fe | 2Fe + O2 = 2FeO | 1650 | 1376.85 | 1.943805e-08 | 2.557638e-11 | -10.59216 | -334.5942
FE1O1 | Fe | 2Fe + O2 = 2FeO | 1650 | 1376.85 | 1.943805e-08 | 2.557638e-11 | -10.59216 | -334.5942
FE1O1 | Fe | 2Fe + O2 = 2FeO | 1650 | 1376.85 | 1.943805e-08 | 2.557639e-11 | -10.59216 | -334.5942
FE1O1 | Fe | 2Fe + O2 = 2FeO | 1660 | 1386.85 | 2.393996e-08 | 3.149995e-11 | -10.50169 | -333.7468
FE1O1 | Fe | 2Fe + O2 = 2FeO | 1670 | 1396.85 | 2.899185e-08 | 3.814717e-11 | -10.41854 | -333.0988
FE1O1 | Fe | 2Fe + O2 = 2FeO | 1680 | 1406.85 | 3.553938447e-08 | 4.676235e-11 | -10.3301 | -332.2491
FE1O1 | Fe | 2Fe + O2 = 2FeO | 1690 | 1416.85 | 4.345734e-08 | 5.718071e-11 | -10.24275 | -331.4005
FE1O1 | Fe | 2Fe + O2 = 2FeO | 1700 | 1426.85 | 5.300967e-08 | 6.974956e-11 | -10.15646 | -330.553
FE1O1 | Fe | 2Fe + O2 = 2FeO | 1710 | 1436.85 | 6.450672e-08 | 8.487726e-11 | -10.07121 | -329.7066
FE1O1 | Fe | 2Fe + O2 = 2FeO | 1720 | 1446.85 | 7.831255e-08 | 1.030428e-10 | -9.986982 | -328.8612
FE1O1 | Fe | 2Fe + O2 = 2FeO | 1730 | 1456.85 | 9.485331e-08 | 1.24807e-10 | -9.903761 | -328.0168
FE1O1 | Fe | 2Fe + O2 = 2FeO | 1740 | 1466.85 | 1.146268e-07 | 1.508248e-10 | -9.821527 | -327.1735
FE1O1 | Fe | 2Fe + O2 = 2FeO | 1750 | 1476.85 | 1.382133e-07 | 1.818596e-10 | -9.740264 | -326.3312
FE1O1 | Fe | 2Fe + O2 = 2FeO | 1760 | 1486.85 | 1.662878e-07 | 2.187998e-10 | -9.659953 | -325.4899
FE1O1 | Fe | 2Fe + O2 = 2FeO | 1770 | 1496.85 | 1.996341e-07 | 2.626764e-10 | -9.580579 | -324.6496
FE1O1 | Fe | 2Fe + O2 = 2FeO | 1780 | 1506.85 | 2.391601e-07 | 3.146843e-10 | -9.502125 | -323.8103
FE1O1 | Fe | 2Fe + O2 = 2FeO | 1790 | 1516.85 | 2.859159e-07 | 3.762051e-10 | -9.424575 | -322.9719
FE1O1 | Fe | 2Fe + O2 = 2FeO | 1800 | 1526.85 | 3.411137e-07 | 4.488338e-10 | -9.347914 | -322.1344
FE1O1 | Fe | 2Fe + O2 = 2FeO | 1810 | 1536.85 | 4.061498e-07 | 5.344077e-10 | -9.272127 | -321.2979
FE1O1 | Fe | 2Fe + O2 = 2FeO | 1811 | 1537.85 | 4.058067e-07 | 5.339562e-10 | -9.272494 | -321.4881
FE1O1 | Fe | 2Fe + O2 = 2FeO | 1811 | 1537.85 | 4.058067e-07 | 5.339562e-10 | -9.272494 | -321.4881
FE1O1 | Fe | 2Fe + O2 = 2FeO | 1820 | 1546.85 | 4.785253e-07 | 6.296385e-10 | -9.200909 | -320.5915
FE1O1 | Fe | 2Fe + O2 = 2FeO | 1830 | 1556.85 | 5.735986e-07 | 7.54735e-10 | -9.122205 | -319.5956
FE1O1 | Fe | 2Fe + O2 = 2FeO | 1840 | 1566.85 | 6.86191e-07 | 9.028829e-10 | -9.044369 | -318.6001
FE1O1 | Fe | 2Fe + O2 = 2FeO | 1850 | 1576.85 | 8.192749e-07 | 1.077993e-09 | -8.967384 | -317.605
FE1O1 | Fe | 2Fe + O2 = 2FeO | 1860 | 1586.85 | 9.762835e-07 | 1.284584e-09 | -8.891238 | -316.6103
FE1O1 | Fe | 2Fe + O2 = 2FeO | 1870 | 1596.85 | 1.161174e-06 | 1.527861e-09 | -8.815916 | -315.6159
FE1O1 | Fe | 2Fe + O2 = 2FeO | 1880 | 1606.85 | 1.378502e-06 | 1.813818e-09 | -8.741406 | -314.622
FE1O1 | Fe | 2Fe + O2 = 2FeO | 1890 | 1616.85 | 1.633498e-06 | 2.149339e-09 | -8.667695 | -313.6283
FE1O1 | Fe | 2Fe + O2 = 2FeO | 1900 | 1626.85 | 1.932164e-06 | 2.542321e-09 | -8.59477 | -312.6351
FE1O1 | Fe | 2Fe + O2 = 2FeO | 1900 | 1626.85 | 1.932e-06 | 2.542105e-09 | -8.594806 | -312.6364
FE1O1 | Fe | 2Fe + O2 = 2FeO | 1910 | 1636.85 | 2.28137e-06 | 3.001803e-09 | -8.522618 | -311.6422
FE1O1 | Fe | 2Fe + O2 = 2FeO | 1920 | 1646.85 | 2.688972e-06 | 3.538122e-09 | -8.451227 | -310.6497
FE1O1 | Fe | 2Fe + O2 = 2FeO | 1930 | 1656.85 | 3.163935e-06 | 4.163072e-09 | -8.380586 | -309.6575
FE1O1 | Fe | 2Fe + O2 = 2FeO | 1940 | 1666.85 | 3.716473e-06 | 4.890096e-09 | -8.310683 | -308.6657
FE1O1 | Fe | 2Fe + O2 = 2FeO | 1950 | 1676.85 | 4.358209e-06 | 5.734486e-09 | -8.241506 | -307.6742
FE1O1 | Fe | 2Fe + O2 = 2FeO | 1960 | 1686.85 | 5.102349e-06 | 6.713617e-09 | -8.173043 | -306.683
FE1O1 | Fe | 2Fe + O2 = 2FeO | 1970 | 1696.85 | 5.963868291e-06 | 7.847195e-09 | -8.105286 | -305.6922
FE1O1 | Fe | 2Fe + O2 = 2FeO | 1980 | 1706.85 | 6.959733e-06 | 9.157543e-09 | -8.038221 | -304.7018
FE1O1 | Fe | 2Fe + O2 = 2FeO | 1990 | 1716.85 | 8.10913e-06 | 1.066991e-08 | -7.971839 | -303.7117
FE1O1 | Fe | 2Fe + O2 = 2FeO | 2010 | 1736.85 | 1.095796931e-05 | 1.441838e-08 | -7.841084 | -301.7324
FE1O1 | Fe | 2Fe + O2 = 2FeO | 2020 | 1746.85 | 1.270938e-05 | 1.672286e-08 | -7.776689 | -300.7433
FE1O1 | Fe | 2Fe + O2 = 2FeO | 2030 | 1756.85 | 1.471891e-05 | 1.936698715e-08 | -7.712938 | -299.7545
FE1O1 | Fe | 2Fe + O2 = 2FeO | 2040 | 1766.85 | 1.702134e-05 | 2.23965e-08 | -7.64982 | -298.7661
FE1O1 | Fe | 2Fe + O2 = 2FeO | 2050 | 1776.85 | 1.965567e-05 | 2.586273e-08 | -7.587326 | -297.7779
FE1O1 | Fe | 2Fe + O2 = 2FeO | 2060 | 1786.85 | 2.26656e-05 | 2.982316e-08 | -7.525446 | -296.7901
FE1O1 | Fe | 2Fe + O2 = 2FeO | 2070 | 1796.85 | 2.610002e-05 | 3.434214e-08 | -7.464173 | -295.8025
FE1O1 | Fe | 2Fe + O2 = 2FeO | 2080 | 1806.85 | 3.001356e-05 | 3.949152e-08 | -7.403496 | -294.8153
FE1O1 | Fe | 2Fe + O2 = 2FeO | 2090 | 1816.85 | 3.446717e-05 | 4.535154e-08 | -7.343408 | -293.8284
FE1O1 | Fe | 2Fe + O2 = 2FeO | 2100 | 1826.85 | 3.952883e-05 | 5.201162e-08 | -7.2839 | -292.8418
FE1O1 | Fe | 2Fe + O2 = 2FeO | 2110 | 1836.85 | 4.527419e-05 | 5.95713e-08 | -7.224963 | -291.8555
FE1O1 | Fe | 2Fe + O2 = 2FeO | 2120 | 1846.85 | 5.178738e-05 | 6.814128e-08 | -7.16659 | -290.8696
FE1O1 | Fe | 2Fe + O2 = 2FeO | 2130 | 1856.85 | 5.916185e-05 | 7.784453e-08 | -7.108772 | -289.8839
FE1O1 | Fe | 2Fe + O2 = 2FeO | 2140 | 1866.85 | 6.750126969e-05 | 8.881746e-08 | -7.051502 | -288.8985
FE1O1 | Fe | 2Fe + O2 = 2FeO | 2150 | 1876.85 | 7.692053e-05 | 1.012112e-07 | -6.994771 | -287.9134
FE1O1 | Fe | 2Fe + O2 = 2FeO | 2160 | 1886.85 | 8.75468e-05 | 1.151932e-07 | -6.938573 | -286.9286
FE1O1 | Fe | 2Fe + O2 = 2FeO | 2170 | 1896.85 | 9.952068e-05 | 1.309483e-07 | -6.8829 | -285.9441
FE1O1 | Fe | 2Fe + O2 = 2FeO | 2180 | 1906.85 | 0.0001129975 | 1.486809e-07 | -6.827745 | -284.9598
FE1O1 | Fe | 2Fe + O2 = 2FeO | 2190 | 1916.85 | 0.0001281486 | 1.686165e-07 | -6.7731 | -283.9759
FE1O1 | Fe | 2Fe + O2 = 2FeO | 2200 | 1926.85 | 0.0001451627 | 1.910036e-07 | -6.718958 | -282.9922
FE1O1 | Fe | 2Fe + O2 = 2FeO | 2210 | 1936.85 | 0.000164248 | 2.161158e-07 | -6.665314 | -282.0088
FE1O1 | Fe | 2Fe + O2 = 2FeO | 2220 | 1946.85 | 0.000185633 | 2.442539e-07 | -6.612158 | -281.0257
FE1O1 | Fe | 2Fe + O2 = 2FeO | 2230 | 1956.85 | 0.000209569 | 2.757487e-07 | -6.559487 | -280.0429
FE1O1 | Fe | 2Fe + O2 = 2FeO | 2240 | 1966.85 | 0.0002363319 | 3.10963e-07 | -6.507291 | -279.0604
FE1O1 | Fe | 2Fe + O2 = 2FeO | 2250 | 1976.85 | 0.000266224 | 3.502948e-07 | -6.455566 | -278.0781
FE1O1 | Fe | 2Fe + O2 = 2FeO | 2260 | 1986.85 | 0.0002995769 | 3.941801e-07 | -6.404305 | -277.0961
FE1O1 | Fe | 2Fe + O2 = 2FeO | 2270 | 1996.85 | 0.0003367531 | 4.430962e-07 | -6.353502 | -276.1143
FE1O1 | Fe | 2Fe + O2 = 2FeO | 2280 | 2006.85 | 0.0003781492 | 4.975648e-07 | -6.30315 | -275.1328
FE1O1 | Fe | 2Fe + O2 = 2FeO | 2290 | 2016.85 | 0.0004241984684 | 5.581559e-07 | -6.253244 | -274.1516
FE1O1 | Fe | 2Fe + O2 = 2FeO | 2300 | 2026.85 | 0.0004753737 | 6.254916e-07 | -6.203778 | -273.1706
FE1O1 | Fe | 2Fe + O2 = 2FeO | 2310 | 2036.85 | 0.0005321904 | 7.002505e-07 | -6.154747 | -272.1899
FE1O1 | Fe | 2Fe + O2 = 2FeO | 2320 | 2046.85 | 0.0005952103768 | 7.831715e-07 | -6.106143 | -271.2095
FE1O1 | Fe | 2Fe + O2 = 2FeO | 2330 | 2056.85 | 0.0006650451 | 8.750593e-07 | -6.057963 | -270.2293
FE1O1 | Fe | 2Fe + O2 = 2FeO | 2340 | 2066.85 | 0.0007423595 | 9.767888e-07 | -6.010199 | -269.2493
FE1O1 | Fe | 2Fe + O2 = 2FeO | 2350 | 2076.85 | 0.0008278763 | 1.089311e-06 | -5.962848 | -268.2696
FE1O1 | Fe | 2Fe + O2 = 2FeO | 2360 | 2086.85 | 0.0009223799 | 1.213658e-06 | -5.915904 | -267.2902
FE1O1 | Fe | 2Fe + O2 = 2FeO | 2370 | 2096.85 | 0.001026721556 | 1.350949e-06 | -5.869361 | -266.311
FE1O1 | Fe | 2Fe + O2 = 2FeO | 2380 | 2106.85 | 0.001141824 | 1.5024e-06 | -5.823215 | -265.332
FE1O1 | Fe | 2Fe + O2 = 2FeO | 2390 | 2116.85 | 0.001268685647 | 1.669323e-06 | -5.77746 | -264.3533
FE1O1 | Fe | 2Fe + O2 = 2FeO | 2400 | 2126.85 | 0.001408389 | 1.853143e-06 | -5.732091 | -263.3748
FE1O1 | Fe | 2Fe + O2 = 2FeO | 2410 | 2136.85 | 0.001562102 | 2.055397e-06 | -5.687104 | -262.3965
FE1O1 | Fe | 2Fe + O2 = 2FeO | 2420 | 2146.85 | 0.001731088 | 2.277748e-06 | -5.642494 | -261.4185
FE1O1 | Fe | 2Fe + O2 = 2FeO | 2430 | 2156.85 | 0.001916712604 | 2.52199e-06 | -5.598257 | -260.4408
FE1O1 | Fe | 2Fe + O2 = 2FeO | 2440 | 2166.85 | 0.002120446 | 2.79006e-06 | -5.554386 | -259.4632
FE1O1 | Fe | 2Fe + O2 = 2FeO | 2450 | 2176.85 | 0.002343875 | 3.084046e-06 | -5.510879 | -258.4859
FE1O1 | Fe | 2Fe + O2 = 2FeO | 2460 | 2186.85 | 0.002588708 | 3.406194e-06 | -5.467731 | -257.5088
FE1O1 | Fe | 2Fe + O2 = 2FeO | 2470 | 2196.85 | 0.002856784 | 3.758927e-06 | -5.424936 | -256.5319
FE1O1 | Fe | 2Fe + O2 = 2FeO | 2480 | 2206.85 | 0.003150084 | 4.144847e-06 | -5.382492 | -255.5553
FE1O1 | Fe | 2Fe + O2 = 2FeO | 2490 | 2216.85 | 0.003470732 | 4.566753e-06 | -5.340392 | -254.5789
FE1O1 | Fe | 2Fe + O2 = 2FeO | 2500 | 2226.85 | 0.003821015 | 5.027651e-06 | -5.298635 | -253.6027
FE1O1 | Fe | 2Fe + O2 = 2FeO | 2510 | 2236.85 | 0.004203384 | 5.530769e-06 | -5.257215 | -252.6267
FE1O1 | Fe | 2Fe + O2 = 2FeO | 2520 | 2246.85 | 0.00462047 | 6.079566e-06 | -5.216127 | -251.651
FE1O1 | Fe | 2Fe + O2 = 2FeO | 2530 | 2256.85 | 0.005075094 | 6.677755e-06 | -5.17537 | -250.6754
FE1O1 | Fe | 2Fe + O2 = 2FeO | 2540 | 2266.85 | 0.005570275 | 7.329309e-06 | -5.134937 | -249.7001
FE1O1 | Fe | 2Fe + O2 = 2FeO | 2550 | 2276.85 | 0.006109247 | 8.038483e-06 | -5.094826 | -248.725
FE1O1 | Fe | 2Fe + O2 = 2FeO | 2560 | 2286.85 | 0.006695471 | 8.80983e-06 | -5.055032 | -247.7501
FE1O1 | Fe | 2Fe + O2 = 2FeO | 2570 | 2296.85 | 0.007332645 | 9.648217e-06 | -5.015553 | -246.7754
FE1O1 | Fe | 2Fe + O2 = 2FeO | 2580 | 2306.85 | 0.008024721 | 1.055884e-05 | -4.976384 | -245.8009
FE1O1 | Fe | 2Fe + O2 = 2FeO | 2590 | 2316.85 | 0.008775919 | 1.154726e-05 | -4.937521 | -244.8266
FE1O1 | Fe | 2Fe + O2 = 2FeO | 2600 | 2326.85 | 0.009590743 | 1.26194e-05 | -4.898961 | -243.8525
FE1O1 | Fe | 2Fe + O2 = 2FeO | 2610 | 2336.85 | 0.010474 | 1.378157e-05 | -4.860701 | -242.8786
FE1O1 | Fe | 2Fe + O2 = 2FeO | 2620 | 2346.85 | 0.01143079 | 1.504052e-05 | -4.822737 | -241.905
FE1O1 | Fe | 2Fe + O2 = 2FeO | 2630 | 2356.85 | 0.0124666 | 1.640341e-05 | -4.785066 | -240.9315
FE1O1 | Fe | 2Fe + O2 = 2FeO | 2640 | 2366.85 | 0.0135872 | 1.78779e-05 | -4.747684 | -239.9582
FE1O1 | Fe | 2Fe + O2 = 2FeO | 2650 | 2376.85 | 0.01479879 | 1.947209e-05 | -4.710587 | -238.9851
FE1O1 | Fe | 2Fe + O2 = 2FeO | 2660 | 2386.85 | 0.01610792 | 2.119463e-05 | -4.673774 | -238.0122
FE1O1 | Fe | 2Fe + O2 = 2FeO | 2670 | 2396.85 | 0.01752159 | 2.305472e-05 | -4.63724 | -237.0395
FE1O1 | Fe | 2Fe + O2 = 2FeO | 2680 | 2406.85 | 0.01904719 | 2.506209e-05 | -4.600983 | -236.067
FE1O1 | Fe | 2Fe + O2 = 2FeO | 2690 | 2416.85 | 0.02069261 | 2.722712e-05 | -4.564998 | -235.0947
FE1O1 | Fe | 2Fe + O2 = 2FeO | 2700 | 2426.85 | 0.02246618 | 2.956077e-05 | -4.529284 | -234.1225
FE1O1 | Fe | 2Fe + O2 = 2FeO | 2710 | 2436.85 | 0.02437677351 | 3.20747e-05 | -4.493837 | -233.1506
FE1O1 | Fe | 2Fe + O2 = 2FeO | 2720 | 2446.85 | 0.02643376 | 3.478126e-05 | -4.458655 | -232.1788
FE1O1 | Fe | 2Fe + O2 = 2FeO | 2730 | 2456.85 | 0.02864708 | 3.769353e-05 | -4.423733 | -231.2072
FE1O1 | Fe | 2Fe + O2 = 2FeO | 2740 | 2466.85 | 0.03102727 | 4.082535e-05 | -4.38907 | -230.2359
FE1O1 | Fe | 2Fe + O2 = 2FeO | 2750 | 2476.85 | 0.03358544 | 4.419137e-05 | -4.354663 | -229.2646
FE1O1 | Fe | 2Fe + O2 = 2FeO | 2760 | 2486.85 | 0.03633339 | 4.780709e-05 | -4.320508 | -228.2936
FE1O1 | Fe | 2Fe + O2 = 2FeO | 2770 | 2496.85 | 0.03928355 | 5.168889e-05 | -4.286603 | -227.3227
FE1O1 | Fe | 2Fe + O2 = 2FeO | 2780 | 2506.85 | 0.04244909 | 5.585407e-05 | -4.252945 | -226.3521
FE1O1 | Fe | 2Fe + O2 = 2FeO | 2790 | 2516.85 | 0.0458439 | 6.032092e-05 | -4.219532 | -225.3816
FE1O1 | Fe | 2Fe + O2 = 2FeO | 2800 | 2526.85 | 0.04948262 | 6.510871e-05 | -4.186361 | -224.4112
FE1O1 | Fe | 2Fe + O2 = 2FeO | 2810 | 2536.85 | 0.05338074 | 7.023782e-05 | -4.153429 | -223.4411
FE1O1 | Fe | 2Fe + O2 = 2FeO | 2820 | 2546.85 | 0.05755456 | 7.572969e-05 | -4.120734 | -222.4711
FE1O1 | Fe | 2Fe + O2 = 2FeO | 2830 | 2556.85 | 0.06202128 | 8.160695e-05 | -4.088273 | -221.5013
FE1O1 | Fe | 2Fe + O2 = 2FeO | 2840 | 2566.85 | 0.06679901 | 8.789343e-05 | -4.056044 | -220.5316
FE1O1 | Fe | 2Fe + O2 = 2FeO | 2850 | 2576.85 | 0.07190682 | 9.461423e-05 | -4.024044 | -219.5621
FE1O1 | Fe | 2Fe + O2 = 2FeO | 2860 | 2586.85 | 0.07736478 | 0.0001017958 | -3.99227 | -218.5928
FE1O1 | Fe | 2Fe + O2 = 2FeO | 2870 | 2596.85 | 0.08319403 | 0.0001094658 | -3.960721 | -217.6236
FE1O1 | Fe | 2Fe + O2 = 2FeO | 2880 | 2606.85 | 0.08941676 | 0.0001176536 | -3.929395 | -216.6546
FE1O1 | Fe | 2Fe + O2 = 2FeO | 2890 | 2616.85 | 0.09605633 | 0.0001263899 | -3.898288 | -215.6858
FE1O1 | Fe | 2Fe + O2 = 2FeO | 2900 | 2626.85 | 0.1031373 | 0.0001357069 | -3.867398 | -214.7171
FE1O1 | Fe | 2Fe + O2 = 2FeO | 2910 | 2636.85 | 0.1106854 | 0.0001456386 | -3.836723 | -213.7486
FE1O1 | Fe | 2Fe + O2 = 2FeO | 2920 | 2646.85 | 0.1187276 | 0.0001562205 | -3.806262 | -212.7803
FE1O1 | Fe | 2Fe + O2 = 2FeO | 2930 | 2656.85 | 0.1272924 | 0.00016749 | -3.776011 | -211.8121
FE1O1 | Fe | 2Fe + O2 = 2FeO | 2940 | 2666.85 | 0.1364096 | 0.0001794863 | -3.745969 | -210.8441
FE1O1 | Fe | 2Fe + O2 = 2FeO | 2950 | 2676.85 | 0.1461103 | 0.0001922503 | -3.716133 | -209.8762
FE1O1 | Fe | 2Fe + O2 = 2FeO | 2960 | 2686.85 | 0.1564272 | 0.0002058253 | -3.686501 | -208.9084
FE1O1 | Fe | 2Fe + O2 = 2FeO | 2970 | 2696.85 | 0.1673947 | 0.0002202562 | -3.657072 | -207.9409
FE1O1 | Fe | 2Fe + O2 = 2FeO | 2980 | 2706.85 | 0.1790485858 | 0.0002355902 | -3.627843 | -206.9734
FE1O1 | Fe | 2Fe + O2 = 2FeO | 2990 | 2716.85 | 0.1914265 | 0.0002518769 | -3.598812 | -206.0061
FE1O1 | Fe | 2Fe + O2 = 2FeO | 3000 | 2726.85 | 0.2045676 | 0.000269168 | -3.569977 | -205.039
FE1O1_FE3O4 | Fe | 6FeO + O2 = 2Fe3O4 | 300 | 26.85 | 2.177738e-88 | 2.865445e-91 | -90.54281 | -520.026
FE1O1_FE3O4 | Fe | 6FeO + O2 = 2Fe3O4 | 310 | 36.85 | 5.374547e-85 | 7.071772e-88 | -87.15047 | -517.2271
FE1O1_FE3O4 | Fe | 6FeO + O2 = 2Fe3O4 | 320 | 46.85 | 8.168954e-82 | 1.074862e-84 | -83.96865 | -514.419
FE1O1_FE3O4 | Fe | 6FeO + O2 = 2Fe3O4 | 330 | 56.85 | 7.988062e-79 | 1.051061e-81 | -80.97837 | -511.6027
FE1O1_FE3O4 | Fe | 6FeO + O2 = 2Fe3O4 | 340 | 66.85 | 5.222805e-76 | 6.872112e-79 | -78.16291 | -508.7794
FE1O1_FE3O4 | Fe | 6FeO + O2 = 2Fe3O4 | 350 | 76.85 | 2.362564e-73 | 3.108636e-76 | -75.50743 | -505.95
FE1O1_FE3O4 | Fe | 6FeO + O2 = 2Fe3O4 | 360 | 86.85 | 7.62199e-71 | 1.002893e-73 | -72.99875 | -503.1156
FE1O1_FE3O4 | Fe | 6FeO + O2 = 2Fe3O4 | 370 | 96.85 | 1.801879e-68 | 2.370893e-71 | -70.62509 | -500.2771
FE1O1_FE3O4 | Fe | 6FeO + O2 = 2Fe3O4 | 380 | 106.85 | 3.198075e-66 | 4.207993e-69 | -68.37592 | -497.4354
FE1O1_FE3O4 | Fe | 6FeO + O2 = 2Fe3O4 | 390 | 116.85 | 4.355275e-64 | 5.730624e-67 | -66.2418 | -494.5914
FE1O1_FE3O4 | Fe | 6FeO + O2 = 2Fe3O4 | 400 | 126.85 | 4.641120204e-62 | 6.106737e-65 | -64.21419 | -491.746
FE1O1_FE3O4 | Fe | 6FeO + O2 = 2Fe3O4 | 410 | 136.85 | 3.939129e-60 | 5.183065e-63 | -62.28541 | -488.9
FE1O1_FE3O4 | Fe | 6FeO + O2 = 2Fe3O4 | 420 | 146.85 | 2.705883e-58 | 3.560372e-61 | -60.4485 | -486.0542
FE1O1_FE3O4 | Fe | 6FeO + O2 = 2Fe3O4 | 430 | 156.85 | 1.526394e-56 | 2.008413e-59 | -58.69715 | -483.2093
FE1O1_FE3O4 | Fe | 6FeO + O2 = 2Fe3O4 | 440 | 166.85 | 7.165051e-55 | 9.427699e-58 | -57.02559 | -480.3661
FE1O1_FE3O4 | Fe | 6FeO + O2 = 2Fe3O4 | 450 | 176.85 | 2.832736e-53 | 3.727284e-56 | -55.42861 | -477.5253
FE1O1_FE3O4 | Fe | 6FeO + O2 = 2Fe3O4 | 460 | 186.85 | 9.537026e-52 | 1.254872e-54 | -53.9014 | -474.6875
FE1O1_FE3O4 | Fe | 6FeO + O2 = 2Fe3O4 | 470 | 196.85 | 2.761987e-50 | 3.634194e-53 | -52.43959 | -471.8533
FE1O1_FE3O4 | Fe | 6FeO + O2 = 2Fe3O4 | 480 | 206.85 | 6.944666e-49 | 9.137718e-52 | -51.03916 | -469.0235
FE1O1_FE3O4 | Fe | 6FeO + O2 = 2Fe3O4 | 490 | 216.85 | 1.528957e-47 | 2.011786e-50 | -49.69642 | -466.1987
FE1O1_FE3O4 | Fe | 6FeO + O2 = 2Fe3O4 | 500 | 226.85 | 2.970666039e-46 | 3.908771e-49 | -48.40796 | -463.3793
FE1O1_FE3O4 | Fe | 6FeO + O2 = 2Fe3O4 | 510 | 236.85 | 5.130533e-45 | 6.750701e-48 | -47.17065 | -460.566
FE1O1_FE3O4 | Fe | 6FeO + O2 = 2Fe3O4 | 520 | 246.85 | 7.928985e-44 | 1.043287e-46 | -45.9816 | -457.7594
FE1O1_FE3O4 | Fe | 6FeO + O2 = 2Fe3O4 | 530 | 256.85 | 1.103313e-42 | 1.451728e-45 | -44.83811 | -454.9599
FE1O1_FE3O4 | Fe | 6FeO + O2 = 2Fe3O4 | 540 | 266.85 | 1.390239e-41 | 1.829261e-44 | -43.73772 | -452.168
FE1O1_FE3O4 | Fe | 6FeO + O2 = 2Fe3O4 | 550 | 276.85 | 1.59475e-40 | 2.098356e-43 | -42.67812 | -449.3843
FE1O1_FE3O4 | Fe | 6FeO + O2 = 2Fe3O4 | 560 | 286.85 | 1.673594e-39 | 2.202097e-42 | -41.65716 | -446.6091
FE1O1_FE3O4 | Fe | 6FeO + O2 = 2Fe3O4 | 570 | 296.85 | 1.614186e-38 | 2.123928e-41 | -40.67286 | -443.8431
FE1O1_FE3O4 | Fe | 6FeO + O2 = 2Fe3O4 | 580 | 306.85 | 1.437007e-37 | 1.890799e-40 | -39.72335 | -441.0865
FE1O1_FE3O4 | Fe | 6FeO + O2 = 2Fe3O4 | 590 | 316.85 | 1.18549e-36 | 1.559856e-39 | -38.80692 | -438.3399
FE1O1_FE3O4 | Fe | 6FeO + O2 = 2Fe3O4 | 600 | 326.85 | 9.096785e-36 | 1.196945e-38 | -37.92193 | -435.6036
FE1O1_FE3O4 | Fe | 6FeO + O2 = 2Fe3O4 | 610 | 336.85 | 6.515399e-35 | 8.572894e-38 | -37.06687 | -432.8781
FE1O1_FE3O4 | Fe | 6FeO + O2 = 2Fe3O4 | 620 | 346.85 | 4.369916e-34 | 5.74989e-37 | -36.24034 | -430.1638
FE1O1_FE3O4 | Fe | 6FeO + O2 = 2Fe3O4 | 630 | 356.85 | 2.753031e-33 | 3.622409e-36 | -35.441 | -427.4609
FE1O1_FE3O4 | Fe | 6FeO + O2 = 2Fe3O4 | 640 | 366.85 | 1.633803895e-32 | 2.149742e-35 | -34.66761 | -424.77
FE1O1_FE3O4 | Fe | 6FeO + O2 = 2Fe3O4 | 650 | 376.85 | 9.15817e-32 | 1.205022e-34 | -33.919 | -422.0912
FE1O1_FE3O4 | Fe | 6FeO + O2 = 2Fe3O4 | 660 | 386.85 | 4.861123e-31 | 6.396215e-34 | -33.19408 | -419.4251
FE1O1_FE3O4 | Fe | 6FeO + O2 = 2Fe3O4 | 670 | 396.85 | 2.449165e-30 | 3.222585e-33 | -32.4918 | -416.7719
FE1O1_FE3O4 | Fe | 6FeO + O2 = 2Fe3O4 | 680 | 406.85 | 1.173889e-29 | 1.544591e-32 | -31.81119 | -414.1319
FE1O1_FE3O4 | Fe | 6FeO + O2 = 2Fe3O4 | 690 | 416.85 | 5.363919e-29 | 7.057788e-32 | -31.15133 | -411.5054
FE1O1_FE3O4 | Fe | 6FeO + O2 = 2Fe3O4 | 700 | 426.85 | 2.341262e-28 | 3.080608e-31 | -30.51136 | -408.8929
FE1O1_FE3O4 | Fe | 6FeO + O2 = 2Fe3O4 | 710 | 436.85 | 9.780234e-28 | 1.286873e-30 | -29.89046 | -406.2944
FE1O1_FE3O4 | Fe | 6FeO + O2 = 2Fe3O4 | 720 | 446.85 | 3.916996e-27 | 5.153942e-30 | -29.28786 | -403.7105
FE1O1_FE3O4 | Fe | 6FeO + O2 = 2Fe3O4 | 730 | 456.85 | 1.506585e-26 | 1.982349e-29 | -28.70282 | -401.1412
FE1O1_FE3O4 | Fe | 6FeO + O2 = 2Fe3O4 | 740 | 466.85 | 5.573955e-26 | 7.334152e-29 | -28.13465 | -398.587
FE1O1_FE3O4 | Fe | 6FeO + O2 = 2Fe3O4 | 750 | 476.85 | 1.986639e-25 | 2.613999e-28 | -27.58269 | -396.048
FE1O1_FE3O4 | Fe | 6FeO + O2 = 2Fe3O4 | 760 | 486.85 | 6.830971e-25 | 8.988119e-28 | -27.04633 | -393.5245
FE1O1_FE3O4 | Fe | 6FeO + O2 = 2Fe3O4 | 770 | 496.85 | 2.269051e-24 | 2.985593e-27 | -26.52497 | -391.0169
FE1O1_FE3O4 | Fe | 6FeO + O2 = 2Fe3O4 | 780 | 506.85 | 7.29063e-24 | 9.592934e-27 | -26.01805 | -388.5252
FE1O1_FE3O4 | Fe | 6FeO + O2 = 2Fe3O4 | 790 | 516.85 | 2.268702e-23 | 2.985134e-26 | -25.52504 | -386.0498
FE1O1_FE3O4 | Fe | 6FeO + O2 = 2Fe3O4 | 800 | 526.85 | 6.845227e-23 | 9.006877e-26 | -25.04543 | -383.5909
FE1O1_FE3O4 | Fe | 6FeO + O2 = 2Fe3O4 | 810 | 536.85 | 2.004832e-22 | 2.637937e-25 | -24.57874 | -381.1487
FE1O1_FE3O4 | Fe | 6FeO + O2 = 2Fe3O4 | 820 | 546.85 | 5.705672e-22 | 7.507463e-25 | -24.12451 | -378.7234
FE1O1_FE3O4 | Fe | 6FeO + O2 = 2Fe3O4 | 830 | 556.85 | 1.579468e-21 | 2.078247e-24 | -23.6823 | -376.3153
FE1O1_FE3O4 | Fe | 6FeO + O2 = 2Fe3O4 | 840 | 566.85 | 4.25703e-21 | 5.60135576e-24 | -23.25171 | -373.9246
FE1O1_FE3O4 | Fe | 6FeO + O2 = 2Fe3O4 | 850 | 576.85 | 1.118128e-20 | 1.471221e-23 | -22.83232 | -371.5514
FE1O1_FE3O4 | Fe | 6FeO + O2 = 2Fe3O4 | 860 | 586.85 | 2.864472e-20 | 3.769042e-23 | -22.42377 | -369.196
FE1O1_FE3O4 | Fe | 6FeO + O2 = 2Fe3O4 | 870 | 596.85 | 7.163533e-20 | 9.425701e-23 | -22.02569 | -366.8585
FE1O1_FE3O4 | Fe | 6FeO + O2 = 2Fe3O4 | 880 | 606.85 | 1.750191553e-19 | 2.302884e-22 | -21.63773 | -364.5392
FE1O1_FE3O4 | Fe | 6FeO + O2 = 2Fe3O4 | 890 | 616.85 | 4.180709e-19 | 5.500933e-22 | -21.25956 | -362.2382
FE1O1_FE3O4 | Fe | 6FeO + O2 = 2Fe3O4 | 900 | 626.85 | 9.831782e-19 | 1.293655e-21 | -20.88818 | -359.9093
FE1O1_FE3O4 | Fe | 6FeO + O2 = 2Fe3O4 | 910 | 636.85 | 2.250032e-18 | 2.960569e-21 | -20.52862 | -357.6441
FE1O1_FE3O4 | Fe | 6FeO + O2 = 2Fe3O4 | 920 | 646.85 | 5.017531e-18 | 6.602014e-21 | -20.18032 | -355.4396
FE1O1_FE3O4 | Fe | 6FeO + O2 = 2Fe3O4 | 930 | 656.85 | 1.105216e-17 | 1.454231e-20 | -19.83737 | -353.1969
FE1O1_FE3O4 | Fe | 6FeO + O2 = 2Fe3O4 | 940 | 666.85 | 2.39194e-17 | 3.14729e-20 | -19.50206 | -350.9605
FE1O1_FE3O4 | Fe | 6FeO + O2 = 2Fe3O4 | 950 | 676.85 | 5.089875e-17 | 6.697203e-20 | -19.17411 | -348.7294
FE1O1_FE3O4 | Fe | 6FeO + O2 = 2Fe3O4 | 960 | 686.85 | 1.06559e-16 | 1.402092e-19 | -18.85322 | -346.5028
FE1O1_FE3O4 | Fe | 6FeO + O2 = 2Fe3O4 | 970 | 696.85 | 2.196051e-16 | 2.889541e-19 | -18.53917 | -344.2801
FE1O1_FE3O4 | Fe | 6FeO + O2 = 2Fe3O4 | 980 | 706.85 | 4.457664e-16 | 5.865347e-19 | -18.23171 | -342.0608
FE1O1_FE3O4 | Fe | 6FeO + O2 = 2Fe3O4 | 990 | 716.85 | 8.916622e-16 | 1.17324e-18 | -17.93061 | -339.8445
FE1O1_FE3O4 | Fe | 6FeO + O2 = 2Fe3O4 | 1000 | 726.85 | 1.758457e-15 | 2.31376e-18 | -17.63568 | -337.6309
FE1O1_FE3O4 | Fe | 6FeO + O2 = 2Fe3O4 | 1010 | 736.85 | 3.42059e-15 | 4.500776e-18 | -17.34671 | -335.4196
FE1O1_FE3O4 | Fe | 6FeO + O2 = 2Fe3O4 | 1020 | 746.85 | 6.565942e-15 | 8.639397e-18 | -17.06352 | -333.2104
FE1O1_FE3O4 | Fe | 6FeO + O2 = 2Fe3O4 | 1030 | 756.85 | 1.244227e-14 | 1.637141e-17 | -16.78591 | -331.0031
FE1O1_FE3O4 | Fe | 6FeO + O2 = 2Fe3O4 | 1040 | 766.85 | 2.328522e-14 | 3.063845e-17 | -16.51373 | -328.7975
FE1O1_FE3O4 | Fe | 6FeO + O2 = 2Fe3O4 | 1050 | 776.85 | 4.305285e-14 | 5.664849e-17 | -16.24681 | -326.5933
FE1O1_FE3O4 | Fe | 6FeO + O2 = 2Fe3O4 | 1060 | 786.85 | 7.867202e-14 | 1.035158e-16 | -15.98499 | -324.3906
FE1O1_FE3O4 | Fe | 6FeO + O2 = 2Fe3O4 | 1070 | 796.85 | 1.421296e-13 | 1.870126e-16 | -15.72813 | -322.189
FE1O1_FE3O4 | Fe | 6FeO + O2 = 2Fe3O4 | 1080 | 806.85 | 2.539433e-13 | 3.341359e-16 | -15.47608 | -319.9886
FE1O1_FE3O4 | Fe | 6FeO + O2 = 2Fe3O4 | 1090 | 816.85 | 4.488633e-13 | 5.906095e-16 | -15.2287 | -317.7892
FE1O1_FE3O4 | Fe | 6FeO + O2 = 2Fe3O4 | 1100 | 826.85 | 7.851383e-13 | 1.033077e-15 | -14.98587 | -315.5909
FE1O1_FE3O4 | Fe | 6FeO + O2 = 2Fe3O4 | 1110 | 836.85 | 1.359445e-12 | 1.788744e-15 | -14.74745 | -313.3934
FE1O1_FE3O4 | Fe | 6FeO + O2 = 2Fe3O4 | 1120 | 846.85 | 2.330675e-12 | 3.066677e-15 | -14.51333 | -311.1967
FE1O1_FE3O4 | Fe | 6FeO + O2 = 2Fe3O4 | 1130 | 856.85 | 3.957524e-12 | 5.207268e-15 | -14.28339 | -309.0008
FE1O1_FE3O4 | Fe | 6FeO + O2 = 2Fe3O4 | 1140 | 866.85 | 6.657343e-12 | 8.759661e-15 | -14.05751 | -306.8055
FE1O1_FE3O4 | Fe | 6FeO + O2 = 2Fe3O4 | 1150 | 876.85 | 1.109745517e-11 | 1.460191e-14 | -13.83559 | -304.6109
FE1O1_FE3O4 | Fe | 6FeO + O2 = 2Fe3O4 | 1160 | 886.85 | 1.833567e-11 | 2.412588e-14 | -13.61752 | -302.4167
FE1O1_FE3O4 | Fe | 6FeO + O2 = 2Fe3O4 | 1170 | 896.85 | 3.003469e-11 | 3.951932e-14 | -13.40319 | -300.223
FE1O1_FE3O4 | Fe | 6FeO + O2 = 2Fe3O4 | 1180 | 906.85 | 4.878666e-11 | 6.419297e-14 | -13.19251 | -298.0296
FE1O1_FE3O4 | Fe | 6FeO + O2 = 2Fe3O4 | 1190 | 916.85 | 7.860061e-11 | 1.034219e-13 | -12.98539 | -295.8365
FE1O1_FE3O4 | Fe | 6FeO + O2 = 2Fe3O4 | 1200 | 926.85 | 1.25629e-10 | 1.653013e-13 | -12.78172 | -293.6436
FE1O1_FE3O4 | Fe | 6FeO + O2 = 2Fe3O4 | 1210 | 936.85 | 1.992424e-10 | 2.62161e-13 | -12.58143 | -291.4508
FE1O1_FE3O4 | Fe | 6FeO + O2 = 2Fe3O4 | 1220 | 946.85 | 3.136084e-10 | 4.126426e-13 | -12.38443 | -289.2581
FE1O1_FE3O4 | Fe | 6FeO + O2 = 2Fe3O4 | 1230 | 956.85 | 4.899942401e-10 | 6.447293e-13 | -12.19062 | -287.0654
FE1O1_FE3O4 | Fe | 6FeO + O2 = 2Fe3O4 | 1240 | 966.85 | 7.601026e-10 | 1.000135e-12 | -11.99994 | -284.8726
FE1O1_FE3O4 | Fe | 6FeO + O2 = 2Fe3O4 | 1250 | 976.85 | 1.17087172e-09 | 1.540621e-12 | -11.8123 | -282.6796
FE1O1_FE3O4 | Fe | 6FeO + O2 = 2Fe3O4 | 1260 | 986.85 | 1.791339e-09 | 2.357025e-12 | -11.62764 | -280.4864
FE1O1_FE3O4 | Fe | 6FeO + O2 = 2Fe3O4 | 1270 | 996.85 | 2.722391528e-09 | 3.582094e-12 | -11.44586 | -278.2929
FE1O1_FE3O4 | Fe | 6FeO + O2 = 2Fe3O4 | 1280 | 1006.85 | 4.110537247e-09 | 5.408602e-12 | -11.26692 | -276.099
FE1O1_FE3O4 | Fe | 6FeO + O2 = 2Fe3O4 | 1290 | 1016.85 | 6.167232481e-09 | 8.11478e-12 | -11.09072 | -273.9047
FE1O1_FE3O4 | Fe | 6FeO + O2 = 2Fe3O4 | 1300 | 1026.85 | 9.195857e-09 | 1.209981e-11 | -10.91722 | -271.7098
FE1O1_FE3O4 | Fe | 6FeO + O2 = 2Fe3O4 | 1310 | 1036.85 | 1.362915e-08 | 1.793309e-11 | -10.74634 | -269.5144
FE1O1_FE3O4 | Fe | 6FeO + O2 = 2Fe3O4 | 1320 | 1046.85 | 2.008085e-08 | 2.642217e-11 | -10.57803 | -267.3183
FE1O1_FE3O4 | Fe | 6FeO + O2 = 2Fe3O4 | 1330 | 1056.85 | 2.941664e-08 | 3.87061e-11 | -10.41222 | -265.1215
FE1O1_FE3O4 | Fe | 6FeO + O2 = 2Fe3O4 | 1340 | 1066.85 | 4.285093e-08 | 5.63828e-11 | -10.24885 | -262.9238
FE1O1_FE3O4 | Fe | 6FeO + O2 = 2Fe3O4 | 1350 | 1076.85 | 6.207842e-08 | 8.168213e-11 | -10.08787 | -260.7253
FE1O1_FE3O4 | Fe | 6FeO + O2 = 2Fe3O4 | 1360 | 1086.85 | 8.945188e-08 | 1.176998e-10 | -9.929224 | -258.5259
FE1O1_FE3O4 | Fe | 6FeO + O2 = 2Fe3O4 | 1370 | 1096.85 | 1.282214e-07 | 1.687124e-10 | -9.772853 | -256.3255
FE1O1_FE3O4 | Fe | 6FeO + O2 = 2Fe3O4 | 1380 | 1106.85 | 1.828545e-07 | 2.40598e-10 | -9.618708 | -254.124
FE1O1_FE3O4 | Fe | 6FeO + O2 = 2Fe3O4 | 1390 | 1116.85 | 2.594632e-07 | 3.413989e-10 | -9.466738 | -251.9214
FE1O1_FE3O4 | Fe | 6FeO + O2 = 2Fe3O4 | 1400 | 1126.85 | 3.663698e-07 | 4.820655e-10 | -9.316894 | -249.7175
FE1O1_FE3O4 | Fe | 6FeO + O2 = 2Fe3O4 | 1410 | 1136.85 | 5.148553e-07 | 6.774412e-10 | -9.169128 | -247.5124
FE1O1_FE3O4 | Fe | 6FeO + O2 = 2Fe3O4 | 1420 | 1146.85 | 7.20143e-07 | 9.475566e-10 | -9.023395 | -245.306
FE1O1_FE3O4 | Fe | 6FeO + O2 = 2Fe3O4 | 1430 | 1156.85 | 1.002687e-06 | 1.319325e-09 | -8.879648 | -243.0982
FE1O1_FE3O4 | Fe | 6FeO + O2 = 2Fe3O4 | 1440 | 1166.85 | 1.389853e-06 | 1.828754e-09 | -8.737845 | -240.8888
FE1O1_FE3O4 | Fe | 6FeO + O2 = 2Fe3O4 | 1450 | 1176.85 | 1.918103e-06 | 2.523819e-09 | -8.597942 | -238.678
FE1O1_FE3O4 | Fe | 6FeO + O2 = 2Fe3O4 | 1460 | 1186.85 | 2.63582e-06 | 3.468184e-09 | -8.459898 | -236.4655
FE1O1_FE3O4 | Fe | 6FeO + O2 = 2Fe3O4 | 1470 | 1196.85 | 3.606955e-06 | 4.745993e-09 | -8.323673 | -234.2514
FE1O1_FE3O4 | Fe | 6FeO + O2 = 2Fe3O4 | 1480 | 1206.85 | 4.915707e-06 | 6.468035e-09 | -8.189228 | -232.0356
FE1O1_FE3O4 | Fe | 6FeO + O2 = 2Fe3O4 | 1490 | 1216.85 | 6.672518e-06 | 8.779629e-09 | -8.056524 | -229.8179
FE1O1_FE3O4 | Fe | 6FeO + O2 = 2Fe3O4 | 1500 | 1226.85 | 9.021714e-06 | 1.187068e-08 | -7.925525 | -227.5984
FE1O1_FE3O4 | Fe | 6FeO + O2 = 2Fe3O4 | 1510 | 1236.85 | 1.215122e-05 | 1.598845e-08 | -7.796194 | -225.3769
FE1O1_FE3O4 | Fe | 6FeO + O2 = 2Fe3O4 | 1520 | 1246.85 | 1.630489e-05 | 2.14538e-08 | -7.668496 | -223.1535
FE1O1_FE3O4 | Fe | 6FeO + O2 = 2Fe3O4 | 1530 | 1256.85 | 2.179800041e-05 | 2.868158e-08 | -7.542397 | -220.928
FE1O1_FE3O4 | Fe | 6FeO + O2 = 2Fe3O4 | 1540 | 1266.85 | 2.903688e-05 | 3.820642e-08 | -7.417864 | -218.7003
FE1O1_FE3O4 | Fe | 6FeO + O2 = 2Fe3O4 | 1550 | 1276.85 | 3.85434e-05 | 5.071499e-08 | -7.294864 | -216.4705
FE1O1_FE3O4 | Fe | 6FeO + O2 = 2Fe3O4 | 1560 | 1286.85 | 5.098572e-05 | 6.708647e-08 | -7.173365 | -214.2384
FE1O1_FE3O4 | Fe | 6FeO + O2 = 2Fe3O4 | 1570 | 1296.85 | 6.721658e-05 | 8.844287e-08 | -7.053337 | -212.0041
FE1O1_FE3O4 | Fe | 6FeO + O2 = 2Fe3O4 | 1580 | 1306.85 | 8.832094e-05 | 1.162118e-07 | -6.93475 | -209.7673
FE1O1_FE3O4 | Fe | 6FeO + O2 = 2Fe3O4 | 1590 | 1316.85 | 0.000115675 | 1.52204e-07 | -6.817574 | -207.5281
FE1O1_FE3O4 | Fe | 6FeO + O2 = 2Fe3O4 | 1600 | 1326.85 | 0.0001510193 | 1.987097e-07 | -6.701781 | -205.2864
FE1O1_FE3O4 | Fe | 6FeO + O2 = 2Fe3O4 | 1610 | 1336.85 | 0.0001965489 | 2.586169e-07 | -6.587343 | -203.0421
FE1O1_FE3O4 | Fe | 6FeO + O2 = 2Fe3O4 | 1620 | 1346.85 | 0.0002550238 | 3.35557644e-07 | -6.474233 | -200.7951
FE1O1_FE3O4 | Fe | 6FeO + O2 = 2Fe3O4 | 1630 | 1356.85 | 0.0003299054 | 4.340861e-07 | -6.362424 | -198.5455
FE1O1_FE3O4 | Fe | 6FeO + O2 = 2Fe3O4 | 1640 | 1366.85 | 0.0004255226 | 5.598982e-07 | -6.251891 | -196.2931
FE1O1_FE3O4 | Fe | 6FeO + O2 = 2Fe3O4 | 1650 | 1376.85 | 0.0005472748 | 7.200984e-07 | -6.142608 | -194.0379
FE1O1_FE3O4 | Fe | 6FeO + O2 = 2Fe3O4 | 1650 | 1376.85 | 0.0005472748 | 7.200984e-07 | -6.142608 | -194.0379
FE1O1_FE3O4 | Fe | 6FeO + O2 = 2Fe3O4 | 1650 | 1376.85 | 0.0005472745 | 7.20098e-07 | -6.142608 | -194.0379
FE1O1_FE3O4 | Fe | 6FeO + O2 = 2Fe3O4 | 1660 | 1386.85 | 0.0007616042 | 1.002111e-06 | -5.999084 | -190.6527
FE1O1_FE3O4 | Fe | 6FeO + O2 = 2Fe3O4 | 1670 | 1396.85 | 0.001055889504 | 1.389328e-06 | -5.857195 | -187.2648
FE1O1_FE3O4 | Fe | 6FeO + O2 = 2Fe3O4 | 1680 | 1406.85 | 0.001458482911 | 1.919056e-06 | -5.716912 | -183.8742
FE1O1_FE3O4 | Fe | 6FeO + O2 = 2Fe3O4 | 1690 | 1416.85 | 0.002007271 | 2.641146e-06 | -5.578208 | -180.4809
FE1O1_FE3O4 | Fe | 6FeO + O2 = 2Fe3O4 | 1700 | 1426.85 | 0.002752707 | 3.621983e-06 | -5.441054 | -177.085
FE1O1_FE3O4 | Fe | 6FeO + O2 = 2Fe3O4 | 1710 | 1436.85 | 0.00376175 | 4.94967e-06 | -5.305424 | -173.6865
FE1O1_FE3O4 | Fe | 6FeO + O2 = 2Fe3O4 | 1720 | 1446.85 | 0.005122972 | 6.740752e-06 | -5.171292 | -170.2854
FE1O1_FE3O4 | Fe | 6FeO + O2 = 2Fe3O4 | 1730 | 1456.85 | 0.006953153 | 9.148886e-06 | -5.038632 | -166.8817
FE1O1_FE3O4 | Fe | 6FeO + O2 = 2Fe3O4 | 1740 | 1466.85 | 0.00940577 | 1.237601e-05 | -4.907419 | -163.4754
FE1O1_FE3O4 | Fe | 6FeO + O2 = 2Fe3O4 | 1750 | 1476.85 | 0.01268189 | 1.66867e-05 | -4.77763 | -160.0665
FE1O1_FE3O4 | Fe | 6FeO + O2 = 2Fe3O4 | 1760 | 1486.85 | 0.01704413 | 2.242648e-05 | -4.649239 | -156.6551
FE1O1_FE3O4 | Fe | 6FeO + O2 = 2Fe3O4 | 1770 | 1496.85 | 0.02283441 | 3.004527e-05 | -4.522224 | -153.2411
FE1O1_FE3O4 | Fe | 6FeO + O2 = 2Fe3O4 | 1780 | 1506.85 | 0.03049663 | 4.012715e-05 | -4.396562 | -149.8246
FE1O1_FE3O4 | Fe | 6FeO + O2 = 2Fe3O4 | 1790 | 1516.85 | 0.04060537 | 5.342812e-05 | -4.27223 | -146.4055
FE1O1_FE3O4 | Fe | 6FeO + O2 = 2Fe3O4 | 1800 | 1526.85 | 0.05390219 | 7.09239303e-05 | -4.149207 | -142.984
FE1O1_FE3O4 | Fe | 6FeO + O2 = 2Fe3O4 | 1810 | 1536.85 | 0.07134144 | 9.387031e-05 | -4.027472 | -139.56
FE1O1_FE3O4 | Fe | 6FeO + O2 = 2Fe3O4 | 1820 | 1546.85 | 0.09415 | 0.0001238816 | -3.906993 | -136.1332
FE1O1_FE3O4 | Fe | 6FeO + O2 = 2Fe3O4 | 1820 | 1546.85 | 0.09414793 | 0.0001238789 | -3.907003 | -136.1335
FE1O1_FE3O4 | Fe | 6FeO + O2 = 2Fe3O4 | 1830 | 1556.85 | 0.1238892 | 0.0001630122 | -3.78778 | -132.7045
FE1O1_FE3O4 | Fe | 6FeO + O2 = 2Fe3O4 | 1840 | 1566.85 | 0.1625662 | 0.0002139029 | -3.669783 | -129.2731
FE1O1_FE3O4 | Fe | 6FeO + O2 = 2Fe3O4 | 1850 | 1576.85 | 0.2127259 | 0.0002799026 | -3.552993 | -125.8392
FE1O1_FE3O4 | Fe | 6FeO + O2 = 2Fe3O4 | 1860 | 1586.85 | 0.2776024 | 0.0003652663 | -3.43739 | -122.4029
FE1O1_FE3O4 | Fe | 6FeO + O2 = 2Fe3O4 | 1870 | 1596.85 | 0.361291 | 0.0004753829 | -3.322956 | -118.9642
FE1O1_FE3O4 | Fe | 6FeO + O2 = 2Fe3O4 | 1880 | 1606.85 | 0.4689654 | 0.0006170597 | -3.209673 | -115.523
FE1O1_FE3O4 | Fe | 6FeO + O2 = 2Fe3O4 | 1890 | 1616.85 | 0.6071444 | 0.0007988742 | -3.097522 | -112.0795
FE1O1_FE3O4 | Fe | 6FeO + O2 = 2Fe3O4 | 1900 | 1626.85 | 0.7840222 | 0.001031608 | -2.986485 | -108.6335
FE1O1_FE3O4 | Fe | 6FeO + O2 = 2Fe3O4 | 1910 | 1636.85 | 1.009874 | 0.001328781 | -2.876546 | -105.1852
FE1O1_FE3O4 | Fe | 6FeO + O2 = 2Fe3O4 | 1920 | 1646.85 | 1.297553 | 0.001707307 | -2.767688 | -101.7345
FE1O1_FE3O4 | Fe | 6FeO + O2 = 2Fe3O4 | 1930 | 1656.85 | 1.663102119 | 0.002188292 | -2.659895 | -98.28147
FE1O1_FE3O4 | Fe | 6FeO + O2 = 2Fe3O4 | 1940 | 1666.85 | 2.126496 | 0.002798021 | -2.553149 | -94.82607
FE1O1_FE3O4 | Fe | 6FeO + O2 = 2Fe3O4 | 1950 | 1676.85 | 2.712552 | 0.003569147 | -2.447436 | -91.36834
FE1O1_FE3O4 | Fe | 6FeO + O2 = 2Fe3O4 | 1960 | 1686.85 | 3.452032 | 0.004542148 | -2.342739 | -87.90828
FE1O1_FE3O4 | Fe | 6FeO + O2 = 2Fe3O4 | 1970 | 1696.85 | 4.382987 | 0.005767088 | -2.239043 | -84.44591
FE1O1_FE3O4 | Fe | 6FeO + O2 = 2Fe3O4 | 1980 | 1706.85 | 5.552376 | 0.007305758 | -2.136335 | -80.98123
FE1O1_FE3O4 | Fe | 6FeO + O2 = 2Fe3O4 | 1990 | 1716.85 | 7.018038 | 0.00923426 | -2.034598 | -77.51425
FE1O1_FE3O4 | Fe | 6FeO + O2 = 2Fe3O4 | 2010 | 1736.85 | 11.1386 | 0.01465605 | -1.833983 | -70.57344
FE1O1_FE3O4 | Fe | 6FeO + O2 = 2Fe3O4 | 2020 | 1746.85 | 13.98738 | 0.01840444 | -1.735077 | -67.09962
FE1O1_FE3O4 | Fe | 6FeO + O2 = 2Fe3O4 | 2030 | 1756.85 | 17.52773 | 0.0230628 | -1.637088 | -63.62355
FE1O1_FE3O4 | Fe | 6FeO + O2 = 2Fe3O4 | 2040 | 1766.85 | 21.91857 | 0.02884022 | -1.540001 | -60.14523
FE1O1_FE3O4 | Fe | 6FeO + O2 = 2Fe3O4 | 2050 | 1776.85 | 27.35322 | 0.03599108 | -1.443805 | -56.66466
FE1O1_FE3O4 | Fe | 6FeO + O2 = 2Fe3O4 | 2060 | 1786.85 | 34.06649 | 0.04482434 | -1.348486 | -53.18187
FE1O1_FE3O4 | Fe | 6FeO + O2 = 2Fe3O4 | 2070 | 1796.85 | 42.343 | 0.05571447 | -1.254032 | -49.69685
FE1O1_FE3O4 | Fe | 6FeO + O2 = 2Fe3O4 | 2080 | 1806.85 | 52.52706 | 0.06911456 | -1.16043 | -46.20961
FE1O1_FE3O4 | Fe | 6FeO + O2 = 2Fe3O4 | 2090 | 1816.85 | 65.03454 | 0.08557176 | -1.06767 | -42.72017
FE1O1_FE3O4 | Fe | 6FeO + O2 = 2Fe3O4 | 2100 | 1826.85 | 80.36672 | 0.1057457 | -0.9757374 | -39.22854
FE1O1_FE3O4 | Fe | 6FeO + O2 = 2Fe3O4 | 2110 | 1836.85 | 99.12682 | 0.13043 | -0.8846224 | -35.73471
FE1O1_FE3O4 | Fe | 6FeO + O2 = 2Fe3O4 | 2120 | 1846.85 | 122.0395 | 0.1605782 | -0.7943133 | -32.2387
FE1O1_FE3O4 | Fe | 6FeO + O2 = 2Fe3O4 | 2130 | 1856.85 | 149.9736 | 0.1973336 | -0.7047989 | -28.74052
FE1O1_FE3O4 | Fe | 6FeO + O2 = 2Fe3O4 | 2140 | 1866.85 | 183.9693 | 0.2420649 | -0.6160682 | -25.24018
FE1O1_FE3O4 | Fe | 6FeO + O2 = 2Fe3O4 | 2150 | 1876.85 | 225.2698 | 0.2964076 | -0.5281106 | -21.73768
FE1O1_FE3O4 | Fe | 6FeO + O2 = 2Fe3O4 | 2160 | 1886.85 | 275.3583 | 0.3623135 | -0.4409154 | -18.23303
FE1O1_FE3O4 | Fe | 6FeO + O2 = 2Fe3O4 | 2170 | 1896.85 | 336.0015 | 0.4421072 | -0.3544724 | -14.72625
FE1O1_FE3O4 | Fe | 6FeO + O2 = 2Fe3O4 | 2180 | 1906.85 | 409.3005 | 0.5385533 | -0.2687713 | -11.21732
FE1O1_FE3O4 | Fe | 6FeO + O2 = 2Fe3O4 | 2190 | 1916.85 | 497.7501 | 0.6549344 | -0.1838022 | -7.706278
FE1O1_FE3O4 | Fe | 6FeO + O2 = 2Fe3O4 | 2200 | 1926.85 | 604.308 | 0.7951421 | -0.09955526 | -4.193115
FE1O1_FE3O4 | Fe | 6FeO + O2 = 2Fe3O4 | 2210 | 1936.85 | 732.4749 | 0.9637827 | -0.01602086 | -0.677841
FE1O1_FE3O4 | Fe | 6FeO + O2 = 2Fe3O4 | 2220 | 1946.85 | 886.3884 | 1.1663 | 0.06681046 | 2.839535
FE1O1_FE3O4 | Fe | 6FeO + O2 = 2Fe3O4 | 2230 | 1956.85 | 1070.931 | 1.40912 | 0.148948 | 6.359007
FE1O1_FE3O4 | Fe | 6FeO + O2 = 2Fe3O4 | 2240 | 1966.85 | 1291.857 | 1.699812 | 0.2304008 | 9.880568
FE1O1_FE3O4 | Fe | 6FeO + O2 = 2Fe3O4 | 2250 | 1976.85 | 1555.935 | 2.047283 | 0.3111779 | 13.40421
FE1O1_FE3O4 | Fe | 6FeO + O2 = 2Fe3O4 | 2260 | 1986.85 | 1871.121 | 2.462001 | 0.3912882 | 16.92993
FE1O1_FE3O4 | Fe | 6FeO + O2 = 2Fe3O4 | 2270 | 1996.85 | 2246.745 | 2.956243 | 0.4707402 | 20.45771
FE1O1_FE3O4 | Fe | 6FeO + O2 = 2Fe3O4 | 2280 | 2006.85 | 2693.742 | 3.544397 | 0.5495424 | 23.98755
FE1O1_FE3O4 | Fe | 6FeO + O2 = 2Fe3O4 | 2290 | 2016.85 | 3224.904 | 4.243295 | 0.6277033 | 27.51945
FE1O1_FE3O4 | Fe | 6FeO + O2 = 2Fe3O4 | 2300 | 2026.85 | 3855.179 | 5.072604 | 0.705231 | 31.05339
FE1O1_FE3O4 | Fe | 6FeO + O2 = 2Fe3O4 | 2310 | 2036.85 | 4602.006 | 6.055271 | 0.7821336 | 34.58938
FE1O1_FE3O4 | Fe | 6FeO + O2 = 2Fe3O4 | 2320 | 2046.85 | 5485.707 | 7.218035 | 0.858419 | 38.1274
FE1O1_FE3O4 | Fe | 6FeO + O2 = 2Fe3O4 | 2330 | 2056.85 | 6529.932 | 8.592016 | 0.9340951 | 41.66745
FE1O1_FE3O4 | Fe | 6FeO + O2 = 2Fe3O4 | 2340 | 2066.85 | 7762.168 | 10.21338 | 1.009169 | 45.20951
FE1O1_FE3O4 | Fe | 6FeO + O2 = 2Fe3O4 | 2350 | 2076.85 | 9214.321 | 12.12411 | 1.08365 | 48.7536
FE1O1_FE3O4 | Fe | 6FeO + O2 = 2Fe3O4 | 2360 | 2086.85 | 10923.37 | 14.37286 | 1.157543 | 52.29969
FE1O1_FE3O4 | Fe | 6FeO + O2 = 2Fe3O4 | 2370 | 2096.85 | 12932.16 | 17.01599 | 1.230857 | 55.84778
FE1O1_FE3O4 | Fe | 6FeO + O2 = 2Fe3O4 | 2380 | 2106.85 | 15290.19 | 20.11867 | 1.303599 | 59.39787
FE1O1_FE3O4 | Fe | 6FeO + O2 = 2Fe3O4 | 2390 | 2116.85 | 18054.66 | 23.75613 | 1.375776 | 62.94996
FE1O1_FE3O4 | Fe | 6FeO + O2 = 2Fe3O4 | 2400 | 2126.85 | 21291.57 | 28.01522 | 1.447394 | 66.50402
FE1O1_FE3O4 | Fe | 6FeO + O2 = 2Fe3O4 | 2410 | 2136.85 | 25076.94 | 32.99598 | 1.518461 | 70.06007
FE1O1_FE3O4 | Fe | 6FeO + O2 = 2Fe3O4 | 2420 | 2146.85 | 29498.281 | 38.81353 | 1.588983 | 73.61809
FE1O1_FE3O4 | Fe | 6FeO + O2 = 2Fe3O4 | 2430 | 2156.85 | 34656.18 | 45.60024 | 1.658967 | 77.17807
FE1O1_FE3O4 | Fe | 6FeO + O2 = 2Fe3O4 | 2440 | 2166.85 | 40666.15 | 53.50809 | 1.728419 | 80.74002
FE1O1_FE3O4 | Fe | 6FeO + O2 = 2Fe3O4 | 2450 | 2176.85 | 47660.67 | 62.71141 | 1.797347 | 84.30392
FE1O1_FE3O4 | Fe | 6FeO + O2 = 2Fe3O4 | 2460 | 2186.85 | 55791.53 | 73.40991 | 1.865755 | 87.86978
FE1O1_FE3O4 | Fe | 6FeO + O2 = 2Fe3O4 | 2470 | 2196.85 | 65232.45 | 85.83217 | 1.93365 | 91.43758
FE1O1_FE3O4 | Fe | 6FeO + O2 = 2Fe3O4 | 2480 | 2206.85 | 76181.99 | 100.2395 | 2.001039 | 95.00732
FE1O1_FE3O4 | Fe | 6FeO + O2 = 2Fe3O4 | 2490 | 2216.85 | 88866.96 | 116.9302 | 2.067927 | 98.57899
FE1O1_FE3O4 | Fe | 6FeO + O2 = 2Fe3O4 | 2500 | 2226.85 | 103546 | 136.2448 | 2.13432 | 102.1526
FE1O1_FE3O4 | Fe | 6FeO + O2 = 2Fe3O4 | 2510 | 2236.85 | 120514.1 | 158.5711 | 2.200224 | 105.7281
FE1O1_FE3O4 | Fe | 6FeO + O2 = 2Fe3O4 | 2520 | 2246.85 | 140106.6 | 184.3508 | 2.265645 | 109.3056
FE1O1_FE3O4 | Fe | 6FeO + O2 = 2Fe3O4 | 2530 | 2256.85 | 162705.4 | 214.0861 | 2.330588 | 112.8849
FE1O1_FE3O4 | Fe | 6FeO + O2 = 2Fe3O4 | 2540 | 2266.85 | 188744 | 248.3474 | 2.39506 | 116.4662
FE1O1_FE3O4 | Fe | 6FeO + O2 = 2Fe3O4 | 2550 | 2276.85 | 218714.6 | 287.7823 | 2.459064 | 120.0494
FE1O1_FE3O4 | Fe | 6FeO + O2 = 2Fe3O4 | 2560 | 2286.85 | 253175.1 | 333.1251 | 2.522607 | 123.6344
FE1O1_FE3O4 | Fe | 6FeO + O2 = 2Fe3O4 | 2570 | 2296.85 | 292757.6 | 385.2074 | 2.585695 | 127.2214
FE1O1_FE3O4 | Fe | 6FeO + O2 = 2Fe3O4 | 2580 | 2306.85 | 338177.5 | 444.9704 | 2.648331 | 130.8103
FE1O1_FE3O4 | Fe | 6FeO + O2 = 2Fe3O4 | 2590 | 2316.85 | 390243.3 | 513.4781 | 2.710522 | 134.401
FE1O1_FE3O4 | Fe | 6FeO + O2 = 2Fe3O4 | 2600 | 2326.85 | 449868.6 | 591.9324 | 2.772272 | 137.9936
FE1O1_FE3O4 | Fe | 6FeO + O2 = 2Fe3O4 | 2610 | 2336.85 | 518084.1001 | 681.6896 | 2.833587 | 141.5881
FE1O1_FE3O4 | Fe | 6FeO + O2 = 2Fe3O4 | 2620 | 2346.85 | 596051.9 | 784.2788 | 2.89447 | 145.1845
FE1O1_FE3O4 | Fe | 6FeO + O2 = 2Fe3O4 | 2630 | 2356.85 | 685081.1 | 901.4225 | 2.954928 | 148.7828
FE1O1_FE3O4 | Fe | 6FeO + O2 = 2Fe3O4 | 2640 | 2366.85 | 786644.9 | 1035.059 | 3.014965 | 152.3829
FE1O1_FE3O4 | Fe | 6FeO + O2 = 2Fe3O4 | 2650 | 2376.85 | 902399.8 | 1187.368 | 3.074585 | 155.9848
FE1O1_FE3O4 | Fe | 6FeO + O2 = 2Fe3O4 | 2660 | 2386.85 | 1034206.773 | 1360.798 | 3.133794 | 159.5886
FE1O1_FE3O4 | Fe | 6FeO + O2 = 2Fe3O4 | 2670 | 2396.85 | 1184154.7 | 1558.098 | 3.192595 | 163.1943
FE1O1_FE3O4 | Fe | 6FeO + O2 = 2Fe3O4 | 2680 | 2406.85 | 1354586.3 | 1782.35 | 3.250993 | 166.8018
FE1O1_FE3O4 | Fe | 6FeO + O2 = 2Fe3O4 | 2690 | 2416.85 | 1548126.5 | 2037.009 | 3.308993 | 170.4111
FE1O1_FE3O4 | Fe | 6FeO + O2 = 2Fe3O4 | 2700 | 2426.85 | 1767714.7 | 2325.94 | 3.366599 | 174.0223
FE1O1_FE3O4 | Fe | 6FeO + O2 = 2Fe3O4 | 2710 | 2436.85 | 2016638.6 | 2653.472 | 3.423814 | 177.6353
FE1O1_FE3O4 | Fe | 6FeO + O2 = 2Fe3O4 | 2720 | 2446.85 | 2298573.5 | 3024.439 | 3.480645 | 181.2502
FE1O1_FE3O4 | Fe | 6FeO + O2 = 2Fe3O4 | 2730 | 2456.85 | 2617624.262 | 3444.24245 | 3.537094 | 184.8669
FE1O1_FE3O4 | Fe | 6FeO + O2 = 2Fe3O4 | 2740 | 2466.85 | 2978371.8 | 3918.91 | 3.593165 | 188.4854
FE1O1_FE3O4 | Fe | 6FeO + O2 = 2Fe3O4 | 2750 | 2476.85 | 3385924.2 | 4455.163 | 3.648864 | 192.1057
FE1O1_FE3O4 | Fe | 6FeO + O2 = 2Fe3O4 | 2760 | 2486.85 | 3845973.4 | 5060.491 | 3.704193 | 195.7278
FE1O1_FE3O4 | Fe | 6FeO + O2 = 2Fe3O4 | 2770 | 2496.85 | 4364856.5 | 5743.232 | 3.759156 | 199.3517
FE1O1_FE3O4 | Fe | 6FeO + O2 = 2Fe3O4 | 2780 | 2506.85 | 4949623.6 | 6512.663 | 3.813759 | 202.9775
FE1O1_FE3O4 | Fe | 6FeO + O2 = 2Fe3O4 | 2790 | 2516.85 | 5608112.6 | 7379.095 | 3.868003 | 206.605
FE1O1_FE3O4 | Fe | 6FeO + O2 = 2Fe3O4 | 2800 | 2526.85 | 6349029.8 | 8353.987 | 3.921894 | 210.2344
FE1O1_FE3O4 | Fe | 6FeO + O2 = 2Fe3O4 | 2810 | 2536.85 | 7182040.2 | 9450.052845 | 3.975434 | 213.8655
FE1O1_FE3O4 | Fe | 6FeO + O2 = 2Fe3O4 | 2820 | 2546.85 | 8117863.9 | 10681.4 | 4.028628 | 217.4985
FE1O1_FE3O4 | Fe | 6FeO + O2 = 2Fe3O4 | 2830 | 2556.85 | 9168383.8 | 12063.66 | 4.081479 | 221.1332
FE1O1_FE3O4 | Fe | 6FeO + O2 = 2Fe3O4 | 2840 | 2566.85 | 10346761.7 | 13614.16 | 4.133991 | 224.7697
FE1O1_FE3O4 | Fe | 6FeO + O2 = 2Fe3O4 | 2850 | 2576.85 | 11667565.9 | 15352.06 | 4.186167 | 228.408
FE1O1_FE3O4 | Fe | 6FeO + O2 = 2Fe3O4 | 2860 | 2586.85 | 13146910.2 | 17298.57 | 4.23801 | 232.048
FE1O1_FE3O4 | Fe | 6FeO + O2 = 2Fe3O4 | 2870 | 2596.85 | 14802605.3 | 19477.11 | 4.289525 | 235.6899
FE1O1_FE3O4 | Fe | 6FeO + O2 = 2Fe3O4 | 2880 | 2606.85 | 16654324.5 | 21913.58 | 4.340713 | 239.3335
FE1O1_FE3O4 | Fe | 6FeO + O2 = 2Fe3O4 | 2890 | 2616.85 | 18723783.3 | 24636.56 | 4.39158 | 242.9789
FE1O1_FE3O4 | Fe | 6FeO + O2 = 2Fe3O4 | 2900 | 2626.85 | 21034935.6 | 27677.55 | 4.442128 | 246.626
FE1O1_FE3O4 | Fe | 6FeO + O2 = 2Fe3O4 | 2910 | 2636.85 | 23614187.1 | 31071.3 | 4.492359 | 250.2749
FE1O1_FE3O4 | Fe | 6FeO + O2 = 2Fe3O4 | 2920 | 2646.85 | 26490626.6 | 34856.09 | 4.542279 | 253.9256
FE1O1_FE3O4 | Fe | 6FeO + O2 = 2Fe3O4 | 2930 | 2656.85 | 29696278.6 | 39074.05 | 4.591888 | 257.578
FE1O1_FE3O4 | Fe | 6FeO + O2 = 2Fe3O4 | 2940 | 2666.85 | 33266376.4 | 43771.55 | 4.641192 | 261.2322
FE1O1_FE3O4 | Fe | 6FeO + O2 = 2Fe3O4 | 2950 | 2676.85 | 37239659.3 | 48999.55 | 4.690192 | 264.8881
FE1O1_FE3O4 | Fe | 6FeO + O2 = 2Fe3O4 | 2960 | 2686.85 | 41658694.6 | 54814.07 | 4.738892 | 268.5458
FE1O1_FE3O4 | Fe | 6FeO + O2 = 2Fe3O4 | 2970 | 2696.85 | 46570226.7 | 61276.61 | 4.787295 | 272.2052
FE1O1_FE3O4 | Fe | 6FeO + O2 = 2Fe3O4 | 2980 | 2706.85 | 52025555.8 | 68454.68 | 4.835403 | 275.8664
FE1O1_FE3O4 | Fe | 6FeO + O2 = 2Fe3O4 | 2990 | 2716.85 | 58080947.1 | 76422.3 | 4.88322 | 279.5293
FE1O1_FE3O4 | Fe | 6FeO + O2 = 2Fe3O4 | 3000 | 2726.85 | 64798074.6 | 85260.62 | 4.930749 | 283.194
FE3O4_FE2O3 | Fe | 4Fe3O4 + O2 = 6Fe2O3 | 300 | 26.85 | 2.16297e-65 | 2.846013e-68 | -67.54576 | -387.9442
FE3O4_FE2O3 | Fe | 4Fe3O4 + O2 = 6Fe2O3 | 310 | 36.85 | 9.00521e-63 | 1.184896e-65 | -64.92632 | -385.3296
FE3O4_FE2O3 | Fe | 4Fe3O4 + O2 = 6Fe2O3 | 320 | 46.85 | 2.569097e-60 | 3.38039e-63 | -62.47103 | -382.7177
FE3O4_FE2O3 | Fe | 4Fe3O4 + O2 = 6Fe2O3 | 330 | 56.85 | 5.196584e-58 | 6.83761e-61 | -60.1651 | -380.1092
FE3O4_FE2O3 | Fe | 4Fe3O4 + O2 = 6Fe2O3 | 340 | 66.85 | 7.680958e-56 | 1.010652e-58 | -57.9954 | -377.5047
FE3O4_FE2O3 | Fe | 4Fe3O4 + O2 = 6Fe2O3 | 350 | 76.85 | 8.521532e-54 | 1.121254e-56 | -55.9503 | -374.9042
FE3O4_FE2O3 | Fe | 4Fe3O4 + O2 = 6Fe2O3 | 360 | 86.85 | 7.267795e-52 | 9.562888e-55 | -54.01941 | -372.3079
FE3O4_FE2O3 | Fe | 4Fe3O4 + O2 = 6Fe2O3 | 370 | 96.85 | 4.86796e-50 | 6.40521e-53 | -52.19347 | -369.7156
FE3O4_FE2O3 | Fe | 4Fe3O4 + O2 = 6Fe2O3 | 380 | 106.85 | 2.610161e-48 | 3.434422e-51 | -50.46415 | -367.1271
FE3O4_FE2O3 | Fe | 4Fe3O4 + O2 = 6Fe2O3 | 390 | 116.85 | 1.139829e-46 | 1.499775e-49 | -48.82397 | -364.542
FE3O4_FE2O3 | Fe | 4Fe3O4 + O2 = 6Fe2O3 | 400 | 126.85 | 4.117205e-45 | 5.41737443e-48 | -47.26621 | -361.9601
FE3O4_FE2O3 | Fe | 4Fe3O4 + O2 = 6Fe2O3 | 410 | 136.85 | 1.247510407e-43 | 1.641461e-46 | -45.78477 | -359.3807
FE3O4_FE2O3 | Fe | 4Fe3O4 + O2 = 6Fe2O3 | 420 | 146.85 | 3.211285e-42 | 4.225376e-45 | -44.37413 | -356.8035
FE3O4_FE2O3 | Fe | 4Fe3O4 + O2 = 6Fe2O3 | 430 | 156.85 | 7.104146e-41 | 9.347561e-44 | -43.0293 | -354.2278
FE3O4_FE2O3 | Fe | 4Fe3O4 + O2 = 6Fe2O3 | 440 | 166.85 | 1.364886e-39 | 1.795902e-42 | -41.74572 | -351.6531
FE3O4_FE2O3 | Fe | 4Fe3O4 + O2 = 6Fe2O3 | 450 | 176.85 | 2.299231e-38 | 3.025304e-41 | -40.51923 | -349.0789
FE3O4_FE2O3 | Fe | 4Fe3O4 + O2 = 6Fe2O3 | 460 | 186.85 | 3.425795e-37 | 4.507625e-40 | -39.34605 | -346.5045
FE3O4_FE2O3 | Fe | 4Fe3O4 + O2 = 6Fe2O3 | 470 | 196.85 | 4.550943e-36 | 5.988084e-39 | -38.22271 | -343.9293
FE3O4_FE2O3 | Fe | 4Fe3O4 + O2 = 6Fe2O3 | 480 | 206.85 | 5.429783e-35 | 7.144451e-38 | -37.14603 | -341.3528
FE3O4_FE2O3 | Fe | 4Fe3O4 + O2 = 6Fe2O3 | 490 | 216.85 | 5.857662598e-34 | 7.707451e-37 | -36.11309 | -338.7744
FE3O4_FE2O3 | Fe | 4Fe3O4 + O2 = 6Fe2O3 | 500 | 226.85 | 5.749273e-33 | 7.564833e-36 | -35.1212 | -336.1934
FE3O4_FE2O3 | Fe | 4Fe3O4 + O2 = 6Fe2O3 | 510 | 236.85 | 5.1632419e-32 | 6.793739e-35 | -34.16789 | -333.6094
FE3O4_FE2O3 | Fe | 4Fe3O4 + O2 = 6Fe2O3 | 520 | 246.85 | 4.265167e-31 | 5.612062e-34 | -33.25088 | -331.0216
FE3O4_FE2O3 | Fe | 4Fe3O4 + O2 = 6Fe2O3 | 530 | 256.85 | 3.256591e-30 | 4.284988e-33 | -32.36805 | -328.4296
FE3O4_FE2O3 | Fe | 4Fe3O4 + O2 = 6Fe2O3 | 540 | 266.85 | 2.30864e-29 | 3.037684e-32 | -31.51746 | -325.8328
FE3O4_FE2O3 | Fe | 4Fe3O4 + O2 = 6Fe2O3 | 550 | 276.85 | 1.525892e-28 | 2.007753e-31 | -30.69729 | -323.2307
FE3O4_FE2O3 | Fe | 4Fe3O4 + O2 = 6Fe2O3 | 560 | 286.85 | 9.4394e-28 | 1.242026e-30 | -29.90587 | -320.6227
FE3O4_FE2O3 | Fe | 4Fe3O4 + O2 = 6Fe2O3 | 570 | 296.85 | 5.485007e-27 | 7.217114e-30 | -29.14164 | -318.0085
FE3O4_FE2O3 | Fe | 4Fe3O4 + O2 = 6Fe2O3 | 580 | 306.85 | 3.003810375e-26 | 3.952382e-29 | -28.40314 | -315.3873
FE3O4_FE2O3 | Fe | 4Fe3O4 + O2 = 6Fe2O3 | 590 | 316.85 | 1.555181e-25 | 2.046291e-28 | -27.68903 | -312.7589
FE3O4_FE2O3 | Fe | 4Fe3O4 + O2 = 6Fe2O3 | 600 | 326.85 | 7.634169e-25 | 1.004496e-27 | -26.99805 | -310.1227
FE3O4_FE2O3 | Fe | 4Fe3O4 + O2 = 6Fe2O3 | 610 | 336.85 | 3.562789e-24 | 4.687881e-27 | -26.32902 | -307.4783
FE3O4_FE2O3 | Fe | 4Fe3O4 + O2 = 6Fe2O3 | 620 | 346.85 | 1.584763e-23 | 2.085214e-26 | -25.68085 | -304.8253
FE3O4_FE2O3 | Fe | 4Fe3O4 + O2 = 6Fe2O3 | 630 | 356.85 | 6.73459e-23 | 8.861303e-26 | -25.0525 | -302.1632
FE3O4_FE2O3 | Fe | 4Fe3O4 + O2 = 6Fe2O3 | 640 | 366.85 | 2.740264e-22 | 3.605611e-25 | -24.44302 | -299.4917
FE3O4_FE2O3 | Fe | 4Fe3O4 + O2 = 6Fe2O3 | 650 | 376.85 | 1.069816e-21 | 1.407652995e-24 | -23.8515 | -296.8103
FE3O4_FE2O3 | Fe | 4Fe3O4 + O2 = 6Fe2O3 | 660 | 386.85 | 4.015197e-21 | 5.283153e-24 | -23.27711 | -294.1188
FE3O4_FE2O3 | Fe | 4Fe3O4 + O2 = 6Fe2O3 | 670 | 396.85 | 1.451373e-20 | 1.909701e-23 | -22.71903 | -291.4168
FE3O4_FE2O3 | Fe | 4Fe3O4 + O2 = 6Fe2O3 | 680 | 406.85 | 5.061407631e-20 | 6.659747e-23 | -22.17654 | -288.7039
FE3O4_FE2O3 | Fe | 4Fe3O4 + O2 = 6Fe2O3 | 690 | 416.85 | 1.705633e-19 | 2.244253e-22 | -21.64893 | -285.9798
FE3O4_FE2O3 | Fe | 4Fe3O4 + O2 = 6Fe2O3 | 700 | 426.85 | 5.562684e-19 | 7.319321e-22 | -21.13553 | -283.2442
FE3O4_FE2O3 | Fe | 4Fe3O4 + O2 = 6Fe2O3 | 710 | 436.85 | 1.758268e-18 | 2.313511e-21 | -20.63573 | -280.4969
FE3O4_FE2O3 | Fe | 4Fe3O4 + O2 = 6Fe2O3 | 720 | 446.85 | 5.393585e-18 | 7.096823e-21 | -20.14894 | -277.7375
FE3O4_FE2O3 | Fe | 4Fe3O4 + O2 = 6Fe2O3 | 730 | 456.85 | 1.607737e-17 | 2.115444e-20 | -19.6746 | -274.9658
FE3O4_FE2O3 | Fe | 4Fe3O4 + O2 = 6Fe2O3 | 740 | 466.85 | 4.662513e-17 | 6.134885e-20 | -19.21219 | -272.1815
FE3O4_FE2O3 | Fe | 4Fe3O4 + O2 = 6Fe2O3 | 750 | 476.85 | 1.316999e-16 | 1.732894e-19 | -18.76123 | -269.3844
FE3O4_FE2O3 | Fe | 4Fe3O4 + O2 = 6Fe2O3 | 760 | 486.85 | 3.627245e-16 | 4.772691e-19 | -18.32124 | -266.5743
FE3O4_FE2O3 | Fe | 4Fe3O4 + O2 = 6Fe2O3 | 770 | 496.85 | 9.750652e-16 | 1.282981e-18 | -17.89178 | -263.751
FE3O4_FE2O3 | Fe | 4Fe3O4 + O2 = 6Fe2O3 | 780 | 506.85 | 2.560772e-15 | 3.369436e-18 | -17.47244 | -260.9144
FE3O4_FE2O3 | Fe | 4Fe3O4 + O2 = 6Fe2O3 | 790 | 516.85 | 6.57628e-15 | 8.652999e-18 | -17.06283 | -258.0644
FE3O4_FE2O3 | Fe | 4Fe3O4 + O2 = 6Fe2O3 | 800 | 526.85 | 1.652845e-14 | 2.174796e-17 | -16.66258 | -255.2009
FE3O4_FE2O3 | Fe | 4Fe3O4 + O2 = 6Fe2O3 | 810 | 536.85 | 4.068892e-14 | 5.353806e-17 | -16.27134 | -252.3238
FE3O4_FE2O3 | Fe | 4Fe3O4 + O2 = 6Fe2O3 | 820 | 546.85 | 9.818446e-14 | 1.291901e-16 | -15.88877 | -249.4331
FE3O4_FE2O3 | Fe | 4Fe3O4 + O2 = 6Fe2O3 | 830 | 556.85 | 2.324042e-13 | 3.05795e-16 | -15.51457 | -246.5288
FE3O4_FE2O3 | Fe | 4Fe3O4 + O2 = 6Fe2O3 | 840 | 566.85 | 5.399766743e-13 | 7.104956e-16 | -15.14844 | -243.6111
FE3O4_FE2O3 | Fe | 4Fe3O4 + O2 = 6Fe2O3 | 850 | 576.85 | 1.232294e-12 | 1.62144e-15 | -14.7901 | -240.6799
FE3O4_FE2O3 | Fe | 4Fe3O4 + O2 = 6Fe2O3 | 860 | 586.85 | 2.763922e-12 | 3.63674e-15 | -14.43929 | -237.7355
FE3O4_FE2O3 | Fe | 4Fe3O4 + O2 = 6Fe2O3 | 870 | 596.85 | 6.096187e-12 | 8.021299e-15 | -14.09576 | -234.778
FE3O4_FE2O3 | Fe | 4Fe3O4 + O2 = 6Fe2O3 | 880 | 606.85 | 1.322961e-11 | 1.740739e-14 | -13.75927 | -231.8077
FE3O4_FE2O3 | Fe | 4Fe3O4 + O2 = 6Fe2O3 | 890 | 616.85 | 2.826279e-11 | 3.718789e-14 | -13.4296 | -228.8247
FE3O4_FE2O3 | Fe | 4Fe3O4 + O2 = 6Fe2O3 | 900 | 626.85 | 5.873276e-11 | 7.727994e-14 | -13.11193 | -225.9223
FE3O4_FE2O3 | Fe | 4Fe3O4 + O2 = 6Fe2O3 | 910 | 636.85 | 1.217403e-10 | 1.601846e-13 | -12.79538 | -222.9176
FE3O4_FE2O3 | Fe | 4Fe3O4 + O2 = 6Fe2O3 | 920 | 646.85 | 2.514795e-10 | 3.308941e-13 | -12.48031 | -219.8179
FE3O4_FE2O3 | Fe | 4Fe3O4 + O2 = 6Fe2O3 | 930 | 656.85 | 5.046563e-10 | 6.640214e-13 | -12.17782 | -216.8215
FE3O4_FE2O3 | Fe | 4Fe3O4 + O2 = 6Fe2O3 | 940 | 666.85 | 9.959369e-10 | 1.310443e-12 | -11.88258 | -213.8398
FE3O4_FE2O3 | Fe | 4Fe3O4 + O2 = 6Fe2O3 | 950 | 676.85 | 1.933146e-09 | 2.543613e-12 | -11.59455 | -210.8761
FE3O4_FE2O3 | Fe | 4Fe3O4 + O2 = 6Fe2O3 | 960 | 686.85 | 3.745603e-09 | 4.928425e-12 | -11.30729 | -207.8163
FE3O4_FE2O3 | Fe | 4Fe3O4 + O2 = 6Fe2O3 | 970 | 696.85 | 6.945822e-09 | 9.139239e-12 | -11.03909 | -205.0005
FE3O4_FE2O3 | Fe | 4Fe3O4 + O2 = 6Fe2O3 | 980 | 706.85 | 1.28882e-08 | 1.695816e-11 | -10.77062 | -202.0769
FE3O4_FE2O3 | Fe | 4Fe3O4 + O2 = 6Fe2O3 | 990 | 716.85 | 2.360688e-08 | 3.106168e-11 | -10.50778 | -199.1571
FE3O4_FE2O3 | Fe | 4Fe3O4 + O2 = 6Fe2O3 | 1000 | 726.85 | 4.270838e-08 | 5.619524e-11 | -10.2503 | -196.2395
FE3O4_FE2O3 | Fe | 4Fe3O4 + O2 = 6Fe2O3 | 1010 | 736.85 | 7.635374e-08 | 1.004654e-10 | -9.997983 | -193.3231
FE3O4_FE2O3 | Fe | 4Fe3O4 + O2 = 6Fe2O3 | 1020 | 746.85 | 1.349506e-07 | 1.775666e-10 | -9.750639 | -190.4071
FE3O4_FE2O3 | Fe | 4Fe3O4 + O2 = 6Fe2O3 | 1030 | 756.85 | 2.358892e-07 | 3.103806e-10 | -9.508105 | -187.4913
FE3O4_FE2O3 | Fe | 4Fe3O4 + O2 = 6Fe2O3 | 1040 | 766.85 | 4.079182551e-07 | 5.367345e-10 | -9.27024 | -184.5756
FE3O4_FE2O3 | Fe | 4Fe3O4 + O2 = 6Fe2O3 | 1050 | 776.85 | 6.97921e-07 | 9.183171e-10 | -9.037007 | -181.6619
FE3O4_FE2O3 | Fe | 4Fe3O4 + O2 = 6Fe2O3 | 1060 | 786.85 | 1.182268e-06 | 1.555616e-09 | -8.808098 | -178.7466
FE3O4_FE2O3 | Fe | 4Fe3O4 + O2 = 6Fe2O3 | 1070 | 796.85 | 1.983028e-06 | 2.609247e-09 | -8.583485 | -175.8317
FE3O4_FE2O3 | Fe | 4Fe3O4 + O2 = 6Fe2O3 | 1080 | 806.85 | 3.294291e-06 | 4.334593e-09 | -8.363052 | -172.9173
FE3O4_FE2O3 | Fe | 4Fe3O4 + O2 = 6Fe2O3 | 1090 | 816.85 | 5.421623e-06 | 7.133714e-09 | -8.146684 | -170.0033
FE3O4_FE2O3 | Fe | 4Fe3O4 + O2 = 6Fe2O3 | 1100 | 826.85 | 8.841873e-06 | 1.163404e-08 | -7.934269 | -167.0896
FE3O4_FE2O3 | Fe | 4Fe3O4 + O2 = 6Fe2O3 | 1110 | 836.85 | 1.429252e-05 | 1.880595e-08 | -7.725705 | -164.1765
FE3O4_FE2O3 | Fe | 4Fe3O4 + O2 = 6Fe2O3 | 1120 | 846.85 | 2.290489e-05 | 3.013801e-08 | -7.520885 | -161.2638
FE3O4_FE2O3 | Fe | 4Fe3O4 + O2 = 6Fe2O3 | 1130 | 856.85 | 3.639994e-05 | 4.789466e-08 | -7.319713 | -158.3516
FE3O4_FE2O3 | Fe | 4Fe3O4 + O2 = 6Fe2O3 | 1140 | 866.85 | 5.737486e-05 | 7.549324e-08 | -7.122092 | -155.4398
FE3O4_FE2O3 | Fe | 4Fe3O4 + O2 = 6Fe2O3 | 1150 | 876.85 | 8.971863e-05 | 1.180508e-07 | -6.927931 | -152.5286
FE3O4_FE2O3 | Fe | 4Fe3O4 + O2 = 6Fe2O3 | 1160 | 886.85 | 0.0001392106 | 1.831718e-07 | -6.737141 | -149.6179
FE3O4_FE2O3 | Fe | 4Fe3O4 + O2 = 6Fe2O3 | 1170 | 896.85 | 0.0002143758 | 2.820734e-07 | -6.549638 | -146.7077
FE3O4_FE2O3 | Fe | 4Fe3O4 + O2 = 6Fe2O3 | 1180 | 906.85 | 0.0003276995 | 4.311836e-07 | -6.365338 | -143.7982
FE3O4_FE2O3 | Fe | 4Fe3O4 + O2 = 6Fe2O3 | 1190 | 916.85 | 0.0004973384 | 6.543926e-07 | -6.184162 | -140.8892
FE3O4_FE2O3 | Fe | 4Fe3O4 + O2 = 6Fe2O3 | 1200 | 926.85 | 0.0007495165 | 9.86206e-07 | -6.006032 | -137.9808
FE3O4_FE2O3 | Fe | 4Fe3O4 + O2 = 6Fe2O3 | 1210 | 936.85 | 0.001121858 | 1.476129e-06 | -5.830876 | -135.0731
FE3O4_FE2O3 | Fe | 4Fe3O4 + O2 = 6Fe2O3 | 1220 | 946.85 | 0.001667992 | 2.194727e-06 | -5.65862 | -132.1661
FE3O4_FE2O3 | Fe | 4Fe3O4 + O2 = 6Fe2O3 | 1230 | 956.85 | 0.002463878 | 3.241945e-06 | -5.489194 | -129.2598
FE3O4_FE2O3 | Fe | 4Fe3O4 + O2 = 6Fe2O3 | 1240 | 966.85 | 0.003616434 | 4.758466e-06 | -5.322533 | -126.3543
FE3O4_FE2O3 | Fe | 4Fe3O4 + O2 = 6Fe2O3 | 1250 | 976.85 | 0.005275254 | 6.941123e-06 | -5.15857 | -123.4495
FE3O4_FE2O3 | Fe | 4Fe3O4 + O2 = 6Fe2O3 | 1260 | 986.85 | 0.0076484 | 1.006368e-05 | -4.997243 | -120.5455
FE3O4_FE2O3 | Fe | 4Fe3O4 + O2 = 6Fe2O3 | 1270 | 996.85 | 0.0110236 | 1.450473e-05 | -4.83849 | -117.6423
FE3O4_FE2O3 | Fe | 4Fe3O4 + O2 = 6Fe2O3 | 1280 | 1006.85 | 0.01579649 | 2.078486e-05 | -4.682253 | -114.74
FE3O4_FE2O3 | Fe | 4Fe3O4 + O2 = 6Fe2O3 | 1290 | 1016.85 | 0.02250816 | 2.9616e-05 | -4.528474 | -111.8385
FE3O4_FE2O3 | Fe | 4Fe3O4 + O2 = 6Fe2O3 | 1300 | 1026.85 | 0.03189457 | 4.196655e-05 | -4.377097 | -108.938
FE3O4_FE2O3 | Fe | 4Fe3O4 + O2 = 6Fe2O3 | 1310 | 1036.85 | 0.04495157 | 5.914681e-05 | -4.228069 | -106.0384
FE3O4_FE2O3 | Fe | 4Fe3O4 + O2 = 6Fe2O3 | 1320 | 1046.85 | 0.06301972 | 8.292069e-05 | -4.081337 | -103.1398
FE3O4_FE2O3 | Fe | 4Fe3O4 + O2 = 6Fe2O3 | 1330 | 1056.85 | 0.08789461 | 0.0001156508 | -3.936851 | -100.2422
FE3O4_FE2O3 | Fe | 4Fe3O4 + O2 = 6Fe2O3 | 1340 | 1066.85 | 0.1219695 | 0.0001604862 | -3.794562 | -97.34561
FE3O4_FE2O3 | Fe | 4Fe3O4 + O2 = 6Fe2O3 | 1350 | 1076.85 | 0.168419051 | 0.000221604 | -3.654422 | -94.45009
FE3O4_FE2O3 | Fe | 4Fe3O4 + O2 = 6Fe2O3 | 1360 | 1086.85 | 0.2314347 | 0.0003045193 | -3.516385 | -91.55567
FE3O4_FE2O3 | Fe | 4Fe3O4 + O2 = 6Fe2O3 | 1370 | 1096.85 | 0.3165248 | 0.00041648 | -3.380406 | -88.66236
FE3O4_FE2O3 | Fe | 4Fe3O4 + O2 = 6Fe2O3 | 1380 | 1106.85 | 0.4308965 | 0.0005669691 | -3.246441 | -85.7702
FE3O4_FE2O3 | Fe | 4Fe3O4 + O2 = 6Fe2O3 | 1390 | 1116.85 | 0.5839375 | 0.0007683388 | -3.114447 | -82.87922
FE3O4_FE2O3 | Fe | 4Fe3O4 + O2 = 6Fe2O3 | 1400 | 1126.85 | 0.7878239 | 0.00103661 | -2.984384 | -79.98944
FE3O4_FE2O3 | Fe | 4Fe3O4 + O2 = 6Fe2O3 | 1410 | 1136.85 | 1.058282 | 0.001392476 | -2.856212 | -77.1009
FE3O4_FE2O3 | Fe | 4Fe3O4 + O2 = 6Fe2O3 | 1420 | 1146.85 | 1.41554 | 0.001862552 | -2.729891 | -74.21362
FE3O4_FE2O3 | Fe | 4Fe3O4 + O2 = 6Fe2O3 | 1430 | 1156.85 | 1.885511 | 0.002480935 | -2.605385 | -71.32762
FE3O4_FE2O3 | Fe | 4Fe3O4 + O2 = 6Fe2O3 | 1440 | 1166.85 | 2.501261 | 0.003291132 | -2.482655 | -68.44294
FE3O4_FE2O3 | Fe | 4Fe3O4 + O2 = 6Fe2O3 | 1450 | 1176.85 | 3.304819 | 0.004348446 | -2.361666 | -65.55961
FE3O4_FE2O3 | Fe | 4Fe3O4 + O2 = 6Fe2O3 | 1460 | 1186.85 | 4.349409 | 0.005722906 | -2.242383 | -62.67763
FE3O4_FE2O3 | Fe | 4Fe3O4 + O2 = 6Fe2O3 | 1470 | 1196.85 | 5.702172372 | 0.007502858 | -2.124773 | -59.79706
FE3O4_FE2O3 | Fe | 4Fe3O4 + O2 = 6Fe2O3 | 1480 | 1206.85 | 7.44751 | 0.009799355 | -2.008803 | -56.91789
FE3O4_FE2O3 | Fe | 4Fe3O4 + O2 = 6Fe2O3 | 1490 | 1216.85 | 9.691134 | 0.01275149 | -1.894439 | -54.04018
FE3O4_FE2O3 | Fe | 4Fe3O4 + O2 = 6Fe2O3 | 1500 | 1226.85 | 12.56499164 | 0.01653288 | -1.781651 | -51.16393
FE3O4_FE2O3 | Fe | 4Fe3O4 + O2 = 6Fe2O3 | 1510 | 1236.85 | 16.23321 | 0.02135948 | -1.670409 | -48.28917
FE3O4_FE2O3 | Fe | 4Fe3O4 + O2 = 6Fe2O3 | 1520 | 1246.85 | 20.89925 | 0.02749902 | -1.560683 | -45.41592
FE3O4_FE2O3 | Fe | 4Fe3O4 + O2 = 6Fe2O3 | 1530 | 1256.85 | 26.81454 | 0.03528229 | -1.452443 | -42.54421
FE3O4_FE2O3 | Fe | 4Fe3O4 + O2 = 6Fe2O3 | 1540 | 1266.85 | 34.28873431 | 0.04511676 | -1.345662 | -39.67406
FE3O4_FE2O3 | Fe | 4Fe3O4 + O2 = 6Fe2O3 | 1550 | 1276.85 | 43.70201 | 0.05750265 | -1.240312 | -36.80549
FE3O4_FE2O3 | Fe | 4Fe3O4 + O2 = 6Fe2O3 | 1560 | 1286.85 | 55.5197 | 0.07305224 | -1.136366 | -33.93852
FE3O4_FE2O3 | Fe | 4Fe3O4 + O2 = 6Fe2O3 | 1570 | 1296.85 | 70.30961 | 0.09251264 | -1.033799 | -31.07317
FE3O4_FE2O3 | Fe | 4Fe3O4 + O2 = 6Fe2O3 | 1580 | 1306.85 | 88.76251708 | 0.1167928 | -0.932584 | -28.20947
FE3O4_FE2O3 | Fe | 4Fe3O4 + O2 = 6Fe2O3 | 1590 | 1316.85 | 111.7164 | 0.1469952 | -0.8326968 | -25.34743
FE3O4_FE2O3 | Fe | 4Fe3O4 + O2 = 6Fe2O3 | 1600 | 1326.85 | 140.1846668 | 0.1844535 | -0.7341131 | -22.48707
FE3O4_FE2O3 | Fe | 4Fe3O4 + O2 = 6Fe2O3 | 1610 | 1336.85 | 175.3898 | 0.2307761 | -0.6368092 | -19.62841
FE3O4_FE2O3 | Fe | 4Fe3O4 + O2 = 6Fe2O3 | 1620 | 1346.85 | 218.8022 | 0.2878976 | -0.5407619 | -16.77146
FE3O4_FE2O3 | Fe | 4Fe3O4 + O2 = 6Fe2O3 | 1630 | 1356.85 | 272.1854 | 0.3581387 | -0.4459487 | -13.91626
FE3O4_FE2O3 | Fe | 4Fe3O4 + O2 = 6Fe2O3 | 1640 | 1366.85 | 337.6494 | 0.4442755 | -0.3523476 | -11.0628
FE3O4_FE2O3 | Fe | 4Fe3O4 + O2 = 6Fe2O3 | 1650 | 1376.85 | 417.7116 | 0.5496205 | -0.259937 | -8.211112
FE3O4_FE2O3 | Fe | 4Fe3O4 + O2 = 6Fe2O3 | 1660 | 1386.85 | 515.3682 | 0.678116 | -0.168696 | -5.361208
FE3O4_FE2O3 | Fe | 4Fe3O4 + O2 = 6Fe2O3 | 1670 | 1396.85 | 634.1758 | 0.8344419 | -0.0786039 | -2.513104
FE3O4_FE2O3 | Fe | 4Fe3O4 + O2 = 6Fe2O3 | 1680 | 1406.85 | 778.3463 | 1.02414 | 0.01035927 | 0.3331871
FE3O4_FE2O3 | Fe | 4Fe3O4 + O2 = 6Fe2O3 | 1690 | 1416.85 | 952.8548 | 1.253756 | 0.09821312 | 3.17765
FE3O4_FE2O3 | Fe | 4Fe3O4 + O2 = 6Fe2O3 | 1700 | 1426.85 | 1163.564 | 1.531006 | 0.1849768 | 6.020272
FE3O4_FE2O3 | Fe | 4Fe3O4 + O2 = 6Fe2O3 | 1710 | 1436.85 | 1417.368 | 1.864958 | 0.2706691 | 8.861039
FE3O4_FE2O3 | Fe | 4Fe3O4 + O2 = 6Fe2O3 | 1720 | 1446.85 | 1722.352 | 2.266252 | 0.3553083 | 11.69994
FE3O4_FE2O3 | Fe | 4Fe3O4 + O2 = 6Fe2O3 | 1730 | 1456.85 | 2087.977606 | 2.747339 | 0.4389122 | 14.53696
FE3O4_FE2O3 | Fe | 4Fe3O4 + O2 = 6Fe2O3 | 1740 | 1466.85 | 2525.295 | 3.322757 | 0.5214985 | 17.3721
FE3O4_FE2O3 | Fe | 4Fe3O4 + O2 = 6Fe2O3 | 1750 | 1476.85 | 3047.178 | 4.009445 | 0.6030842 | 20.20533
FE3O4_FE2O3 | Fe | 4Fe3O4 + O2 = 6Fe2O3 | 1760 | 1486.85 | 3668.595 | 4.827098 | 0.6836861 | 23.03665
FE3O4_FE2O3 | Fe | 4Fe3O4 + O2 = 6Fe2O3 | 1770 | 1496.85 | 4406.91 | 5.798566 | 0.7633206 | 25.86605
FE3O4_FE2O3 | Fe | 4Fe3O4 + O2 = 6Fe2O3 | 1780 | 1506.85 | 5282.229792 | 6.950302 | 0.8420037 | 28.69352
FE3O4_FE2O3 | Fe | 4Fe3O4 + O2 = 6Fe2O3 | 1790 | 1516.85 | 6317.782902 | 8.312872 | 0.9197511 | 31.51906
FE3O4_FE2O3 | Fe | 4Fe3O4 + O2 = 6Fe2O3 | 1800 | 1526.85 | 7540.354848 | 9.92152 | 0.9965782 | 34.34265
FE3O4_FE2O3 | Fe | 4Fe3O4 + O2 = 6Fe2O3 | 1810 | 1536.85 | 8980.77 | 11.8168 | 1.0725 | 37.16428
FE3O4_FE2O3 | Fe | 4Fe3O4 + O2 = 6Fe2O3 | 1812 | 1538.85 | 9297.996 | 12.23421 | 1.087576 | 37.72833
FE3O4_FE2O3 | Fe | 4Fe3O4 + O2 = 6Fe2O3 | 1812 | 1538.85 | 9297.996 | 12.23421 | 1.087576 | 37.72833
FE3O4_FE2O3 | Fe | 4Fe3O4 + O2 = 6Fe2O3 | 1820 | 1546.85 | 9165.239 | 12.05953 | 1.08133 | 37.67728
FE3O4_FE2O3 | Fe | 4Fe3O4 + O2 = 6Fe2O3 | 1830 | 1556.85 | 8999.177 | 11.84102 | 1.073389 | 37.60609
FE3O4_FE2O3 | Fe | 4Fe3O4 + O2 = 6Fe2O3 | 1840 | 1566.85 | 8833.165 | 11.62259 | 1.065303 | 37.52673
FE3O4_FE2O3 | Fe | 4Fe3O4 + O2 = 6Fe2O3 | 1850 | 1576.85 | 8667.383 | 11.40445 | 1.057074 | 37.43925
FE3O4_FE2O3 | Fe | 4Fe3O4 + O2 = 6Fe2O3 | 1860 | 1586.85 | 8502.005 | 11.18685 | 1.048708 | 37.3437
FE3O4_FE2O3 | Fe | 4Fe3O4 + O2 = 6Fe2O3 | 1870 | 1596.85 | 8337.193 | 10.96999 | 1.040206 | 37.24011
FE3O4_FE2O3 | Fe | 4Fe3O4 + O2 = 6Fe2O3 | 1880 | 1606.85 | 8173.100562 | 10.75408 | 1.031573 | 37.12853
FE3O4_FE2O3 | Fe | 4Fe3O4 + O2 = 6Fe2O3 | 1890 | 1616.85 | 8009.872 | 10.53931 | 1.022812 | 37.00901
FE3O4_FE2O3 | Fe | 4Fe3O4 + O2 = 6Fe2O3 | 1900 | 1626.85 | 7847.643 | 10.32585 | 1.013926 | 36.88159
FE3O4_FE2O3 | Fe | 4Fe3O4 + O2 = 6Fe2O3 | 1900 | 1626.85 | 7848 | 10.32632 | 1.013945 | 36.8823
FE3O4_FE2O3 | Fe | 4Fe3O4 + O2 = 6Fe2O3 | 1910 | 1636.85 | 7686.541 | 10.11387 | 1.004917 | 36.7463
FE3O4_FE2O3 | Fe | 4Fe3O4 + O2 = 6Fe2O3 | 1920 | 1646.85 | 7526.685 | 9.903533 | 0.9957902 | 36.60319
FE3O4_FE2O3 | Fe | 4Fe3O4 + O2 = 6Fe2O3 | 1930 | 1656.85 | 7368.186 | 9.694982 | 0.986547 | 36.4523
FE3O4_FE2O3 | Fe | 4Fe3O4 + O2 = 6Fe2O3 | 1940 | 1666.85 | 7211.147 | 9.488351 | 0.9771907 | 36.29367
FE3O4_FE2O3 | Fe | 4Fe3O4 + O2 = 6Fe2O3 | 1950 | 1676.85 | 7055.662 | 9.283766 | 0.9677242 | 36.12735
FE3O4_FE2O3 | Fe | 4Fe3O4 + O2 = 6Fe2O3 | 1960 | 1686.85 | 6901.821 | 9.081343 | 0.9581501 | 35.95336
FE3O4_FE2O3 | Fe | 4Fe3O4 + O2 = 6Fe2O3 | 1970 | 1696.85 | 6749.704 | 8.881189 | 0.9484711 | 35.77175
FE3O4_FE2O3 | Fe | 4Fe3O4 + O2 = 6Fe2O3 | 1980 | 1706.85 | 6599.385 | 8.683402 | 0.9386899 | 35.58256
FE3O4_FE2O3 | Fe | 4Fe3O4 + O2 = 6Fe2O3 | 1990 | 1716.85 | 6450.933 | 8.48807 | 0.9288089 | 35.38583
FE3O4_FE2O3 | Fe | 4Fe3O4 + O2 = 6Fe2O3 | 2010 | 1736.85 | 6159.867 | 8.105088 | 0.9087577 | 34.96987
FE3O4_FE2O3 | Fe | 4Fe3O4 + O2 = 6Fe2O3 | 2020 | 1746.85 | 6017.358 | 7.917576 | 0.8985922 | 34.75073
FE3O4_FE2O3 | Fe | 4Fe3O4 + O2 = 6Fe2O3 | 2030 | 1756.85 | 5876.925 | 7.732796 | 0.8883366 | 34.52419
FE3O4_FE2O3 | Fe | 4Fe3O4 + O2 = 6Fe2O3 | 2040 | 1766.85 | 5738.609 | 7.550801 | 0.877993 | 34.29029
FE3O4_FE2O3 | Fe | 4Fe3O4 + O2 = 6Fe2O3 | 2050 | 1776.85 | 5602.441 | 7.371633 | 0.8675637 | 34.04906
FE3O4_FE2O3 | Fe | 4Fe3O4 + O2 = 6Fe2O3 | 2060 | 1786.85 | 5468.453 | 7.195332 | 0.8570509 | 33.80054
FE3O4_FE2O3 | Fe | 4Fe3O4 + O2 = 6Fe2O3 | 2070 | 1796.85 | 5336.666954 | 7.02193 | 0.8464565 | 33.54477
FE3O4_FE2O3 | Fe | 4Fe3O4 + O2 = 6Fe2O3 | 2080 | 1806.85 | 5207.105 | 6.851453 | 0.8357827 | 33.28178
FE3O4_FE2O3 | Fe | 4Fe3O4 + O2 = 6Fe2O3 | 2090 | 1816.85 | 5079.782 | 6.683923 | 0.8250314 | 33.01161
FE3O4_FE2O3 | Fe | 4Fe3O4 + O2 = 6Fe2O3 | 2100 | 1826.85 | 4954.710326 | 6.519356 | 0.8142047 | 32.73428
FE3O4_FE2O3 | Fe | 4Fe3O4 + O2 = 6Fe2O3 | 2110 | 1836.85 | 4831.899 | 6.357762 | 0.8033043 | 32.44983
FE3O4_FE2O3 | Fe | 4Fe3O4 + O2 = 6Fe2O3 | 2120 | 1846.85 | 4711.354 | 6.19915 | 0.7923321 | 32.15829
FE3O4_FE2O3 | Fe | 4Fe3O4 + O2 = 6Fe2O3 | 2130 | 1856.85 | 4593.076 | 6.043521 | 0.78129 | 31.85971
FE3O4_FE2O3 | Fe | 4Fe3O4 + O2 = 6Fe2O3 | 2140 | 1866.85 | 4477.065 | 5.890874 | 0.7701798 | 31.5541
FE3O4_FE2O3 | Fe | 4Fe3O4 + O2 = 6Fe2O3 | 2150 | 1876.85 | 4363.316 | 5.741205 | 0.759003 | 31.2415
FE3O4_FE2O3 | Fe | 4Fe3O4 + O2 = 6Fe2O3 | 2160 | 1886.85 | 4251.822376 | 5.594503 | 0.7477615 | 30.92194
FE3O4_FE2O3 | Fe | 4Fe3O4 + O2 = 6Fe2O3 | 2170 | 1896.85 | 4142.576 | 5.450758 | 0.7364569 | 30.59546
FE3O4_FE2O3 | Fe | 4Fe3O4 + O2 = 6Fe2O3 | 2180 | 1906.85 | 4035.565 | 5.309954 | 0.7250907 | 30.26208
FE3O4_FE2O3 | Fe | 4Fe3O4 + O2 = 6Fe2O3 | 2190 | 1916.85 | 3930.775 | 5.172073 | 0.7136646 | 29.92183
FE3O4_FE2O3 | Fe | 4Fe3O4 + O2 = 6Fe2O3 | 2200 | 1926.85 | 3828.192 | 5.037095 | 0.7021801 | 29.57475
FE3O4_FE2O3 | Fe | 4Fe3O4 + O2 = 6Fe2O3 | 2210 | 1936.85 | 3727.797 | 4.904997 | 0.6906387 | 29.22087
FE3O4_FE2O3 | Fe | 4Fe3O4 + O2 = 6Fe2O3 | 2220 | 1946.85 | 3629.572 | 4.775753 | 0.6790419 | 28.8602
FE3O4_FE2O3 | Fe | 4Fe3O4 + O2 = 6Fe2O3 | 2230 | 1956.85 | 3533.496 | 4.649336 | 0.667391 | 28.4928
FE3O4_FE2O3 | Fe | 4Fe3O4 + O2 = 6Fe2O3 | 2240 | 1966.85 | 3439.546 | 4.525718 | 0.6556875 | 28.11867
FE3O4_FE2O3 | Fe | 4Fe3O4 + O2 = 6Fe2O3 | 2250 | 1976.85 | 3347.698 | 4.404866 | 0.6439327 | 27.73786
FE3O4_FE2O3 | Fe | 4Fe3O4 + O2 = 6Fe2O3 | 2260 | 1986.85 | 3257.929 | 4.286749 | 0.6321281 | 27.35038
FE3O4_FE2O3 | Fe | 4Fe3O4 + O2 = 6Fe2O3 | 2270 | 1996.85 | 3170.213 | 4.171332 | 0.6202748 | 26.95627
FE3O4_FE2O3 | Fe | 4Fe3O4 + O2 = 6Fe2O3 | 2280 | 2006.85 | 3084.521 | 4.058581 | 0.6083742 | 26.55556
FE3O4_FE2O3 | Fe | 4Fe3O4 + O2 = 6Fe2O3 | 2290 | 2016.85 | 3000.828 | 3.948458 | 0.5964275 | 26.14827
FE3O4_FE2O3 | Fe | 4Fe3O4 + O2 = 6Fe2O3 | 2300 | 2026.85 | 2919.104 | 3.840926 | 0.5844359 | 25.73443
FE3O4_FE2O3 | Fe | 4Fe3O4 + O2 = 6Fe2O3 | 2310 | 2036.85 | 2839.32 | 3.735947 | 0.5724007 | 25.31407
FE3O4_FE2O3 | Fe | 4Fe3O4 + O2 = 6Fe2O3 | 2320 | 2046.85 | 2761.446 | 3.633481 | 0.5603229 | 24.88721
FE3O4_FE2O3 | Fe | 4Fe3O4 + O2 = 6Fe2O3 | 2330 | 2056.85 | 2685.452 | 3.533489 | 0.5482038 | 24.45388
FE3O4_FE2O3 | Fe | 4Fe3O4 + O2 = 6Fe2O3 | 2340 | 2066.85 | 2611.307 | 3.43593 | 0.5360443 | 24.01411
FE3O4_FE2O3 | Fe | 4Fe3O4 + O2 = 6Fe2O3 | 2350 | 2076.85 | 2538.98 | 3.340764 | 0.5238457 | 23.56791
FE3O4_FE2O3 | Fe | 4Fe3O4 + O2 = 6Fe2O3 | 2360 | 2086.85 | 2468.44 | 3.247948 | 0.511609 | 23.11533
FE3O4_FE2O3 | Fe | 4Fe3O4 + O2 = 6Fe2O3 | 2370 | 2096.85 | 2399.655 | 3.157441 | 0.4993352 | 22.65638
FE3O4_FE2O3 | Fe | 4Fe3O4 + O2 = 6Fe2O3 | 2380 | 2106.85 | 2332.592924 | 3.069201 | 0.4870254 | 22.19108
FE3O4_FE2O3 | Fe | 4Fe3O4 + O2 = 6Fe2O3 | 2390 | 2116.85 | 2267.222 | 2.983187 | 0.4746804 | 21.71946
FE3O4_FE2O3 | Fe | 4Fe3O4 + O2 = 6Fe2O3 | 2400 | 2126.85 | 2203.51 | 2.899355 | 0.4623014 | 21.24155
FE3O4_FE2O3 | Fe | 4Fe3O4 + O2 = 6Fe2O3 | 2410 | 2136.85 | 2141.424 | 2.817664 | 0.4498892 | 20.75738
FE3O4_FE2O3 | Fe | 4Fe3O4 + O2 = 6Fe2O3 | 2420 | 2146.85 | 2080.934 | 2.738071 | 0.4374447 | 20.26695
FE3O4_FE2O3 | Fe | 4Fe3O4 + O2 = 6Fe2O3 | 2430 | 2156.85 | 2022.007 | 2.660535 | 0.424969 | 19.77031
FE3O4_FE2O3 | Fe | 4Fe3O4 + O2 = 6Fe2O3 | 2440 | 2166.85 | 1964.610195 | 2.585013 | 0.4124628 | 19.26746
FE3O4_FE2O3 | Fe | 4Fe3O4 + O2 = 6Fe2O3 | 2450 | 2176.85 | 1908.713 | 2.511465 | 0.399927 | 18.75844
FE3O4_FE2O3 | Fe | 4Fe3O4 + O2 = 6Fe2O3 | 2460 | 2186.85 | 1854.284 | 2.439847 | 0.3873626 | 18.24327
FE3O4_FE2O3 | Fe | 4Fe3O4 + O2 = 6Fe2O3 | 2470 | 2196.85 | 1801.291 | 2.370119 | 0.3747702 | 17.72197
FE3O4_FE2O3 | Fe | 4Fe3O4 + O2 = 6Fe2O3 | 2480 | 2206.85 | 1749.703 | 2.302241 | 0.3621508 | 17.19456
FE3O4_FE2O3 | Fe | 4Fe3O4 + O2 = 6Fe2O3 | 2490 | 2216.85 | 1699.49 | 2.236171 | 0.3495051 | 16.66106
FE3O4_FE2O3 | Fe | 4Fe3O4 + O2 = 6Fe2O3 | 2500 | 2226.85 | 1650.621 | 2.17187 | 0.3368338 | 16.1215
FE3O4_FE2O3 | Fe | 4Fe3O4 + O2 = 6Fe2O3 | 2510 | 2236.85 | 1603.066 | 2.109298 | 0.3241378 | 15.57591
FE3O4_FE2O3 | Fe | 4Fe3O4 + O2 = 6Fe2O3 | 2520 | 2246.85 | 1556.795 | 2.048415 | 0.3114179 | 15.02429
FE3O4_FE2O3 | Fe | 4Fe3O4 + O2 = 6Fe2O3 | 2530 | 2256.85 | 1511.779 | 1.989182315 | 0.2986746 | 14.46667
FE3O4_FE2O3 | Fe | 4Fe3O4 + O2 = 6Fe2O3 | 2540 | 2266.85 | 1467.987 | 1.931562 | 0.2859087 | 13.90308
FE3O4_FE2O3 | Fe | 4Fe3O4 + O2 = 6Fe2O3 | 2550 | 2276.85 | 1425.393 | 1.875517 | 0.273121 | 13.33353
FE3O4_FE2O3 | Fe | 4Fe3O4 + O2 = 6Fe2O3 | 2560 | 2286.85 | 1383.967 | 1.821009 | 0.2603121 | 12.75805
FE3O4_FE2O3 | Fe | 4Fe3O4 + O2 = 6Fe2O3 | 2570 | 2296.85 | 1343.681 | 1.768002 | 0.2474827 | 12.17665
FE3O4_FE2O3 | Fe | 4Fe3O4 + O2 = 6Fe2O3 | 2580 | 2306.85 | 1304.508542 | 1.716459 | 0.2346333 | 11.58936
FE3O4_FE2O3 | Fe | 4Fe3O4 + O2 = 6Fe2O3 | 2590 | 2316.85 | 1266.422 | 1.666344 | 0.2217648 | 10.99619
FE3O4_FE2O3 | Fe | 4Fe3O4 + O2 = 6Fe2O3 | 2600 | 2326.85 | 1229.394 | 1.617624 | 0.2088776 | 10.39717
FE3O4_FE2O3 | Fe | 4Fe3O4 + O2 = 6Fe2O3 | 2610 | 2336.85 | 1193.4 | 1.570263 | 0.1959723 | 9.79231
FE3O4_FE2O3 | Fe | 4Fe3O4 + O2 = 6Fe2O3 | 2620 | 2346.85 | 1158.412616 | 1.524227 | 0.1830497 | 9.181638
FE3O4_FE2O3 | Fe | 4Fe3O4 + O2 = 6Fe2O3 | 2630 | 2356.85 | 1124.408 | 1.479484 | 0.1701102 | 8.56517
FE3O4_FE2O3 | Fe | 4Fe3O4 + O2 = 6Fe2O3 | 2640 | 2366.85 | 1091.360026 | 1.436 | 0.1571545 | 7.942925
FE3O4_FE2O3 | Fe | 4Fe3O4 + O2 = 6Fe2O3 | 2650 | 2376.85 | 1059.245 | 1.393744 | 0.144183 | 7.314923
FE3O4_FE2O3 | Fe | 4Fe3O4 + O2 = 6Fe2O3 | 2660 | 2386.85 | 1028.04 | 1.352684 | 0.1311964 | 6.681181
FE3O4_FE2O3 | Fe | 4Fe3O4 + O2 = 6Fe2O3 | 2670 | 2396.85 | 997.72 | 1.312789 | 0.1181951 | 6.041719
FE3O4_FE2O3 | Fe | 4Fe3O4 + O2 = 6Fe2O3 | 2680 | 2406.85 | 968.2629 | 1.27403 | 0.1051797 | 5.396555
FE3O4_FE2O3 | Fe | 4Fe3O4 + O2 = 6Fe2O3 | 2690 | 2416.85 | 939.6461 | 1.236376 | 0.09215072 | 4.745706
FE3O4_FE2O3 | Fe | 4Fe3O4 + O2 = 6Fe2O3 | 2700 | 2426.85 | 911.8475 | 1.199799 | 0.07910863 | 4.089192
FE3O4_FE2O3 | Fe | 4Fe3O4 + O2 = 6Fe2O3 | 2710 | 2436.85 | 884.8456 | 1.164271 | 0.06605393 | 3.427029
FE3O4_FE2O3 | Fe | 4Fe3O4 + O2 = 6Fe2O3 | 2720 | 2446.85 | 858.6194 | 1.129762 | 0.05298709 | 2.759236
FE3O4_FE2O3 | Fe | 4Fe3O4 + O2 = 6Fe2O3 | 2730 | 2456.85 | 833.148 | 1.096247 | 0.03990858 | 2.085829
FE3O4_FE2O3 | Fe | 4Fe3O4 + O2 = 6Fe2O3 | 2740 | 2466.85 | 808.4114 | 1.063699 | 0.02681885 | 1.406827
FE3O4_FE2O3 | Fe | 4Fe3O4 + O2 = 6Fe2O3 | 2750 | 2476.85 | 784.3898 | 1.032092 | 0.01371837 | 0.7222456
FE3O4_FE2O3 | Fe | 4Fe3O4 + O2 = 6Fe2O3 | 2760 | 2486.85 | 761.0639 | 1.0014 | 0.0006075503 | 0.03210267
FE3O4_FE2O3 | Fe | 4Fe3O4 + O2 = 6Fe2O3 | 2770 | 2496.85 | 738.4149 | 0.9715985 | -0.01251316 | -0.6635853
FE3O4_FE2O3 | Fe | 4Fe3O4 + O2 = 6Fe2O3 | 2780 | 2506.85 | 716.4242 | 0.9426634 | -0.02564336 | -1.364802
FE3O4_FE2O3 | Fe | 4Fe3O4 + O2 = 6Fe2O3 | 2790 | 2516.85 | 695.0739 | 0.9145709 | -0.03878262 | -2.07153
FE3O4_FE2O3 | Fe | 4Fe3O4 + O2 = 6Fe2O3 | 2800 | 2526.85 | 674.3464 | 0.8872979 | -0.05193056 | -2.783754
FE3O4_FE2O3 | Fe | 4Fe3O4 + O2 = 6Fe2O3 | 2810 | 2536.85 | 654.2245 | 0.8608217 | -0.06508677 | -3.501458
FE3O4_FE2O3 | Fe | 4Fe3O4 + O2 = 6Fe2O3 | 2820 | 2546.85 | 634.6915 | 0.8351204 | -0.07825088 | -4.224626
FE3O4_FE2O3 | Fe | 4Fe3O4 + O2 = 6Fe2O3 | 2830 | 2556.85 | 615.7311 | 0.810172489 | -0.09142251 | -4.953241
FE3O4_FE2O3 | Fe | 4Fe3O4 + O2 = 6Fe2O3 | 2840 | 2566.85 | 597.3272 | 0.7859569 | -0.1046013 | -5.687288
FE3O4_FE2O3 | Fe | 4Fe3O4 + O2 = 6Fe2O3 | 2850 | 2576.85 | 579.4644 | 0.7624531 | -0.1177869 | -6.426752
FE3O4_FE2O3 | Fe | 4Fe3O4 + O2 = 6Fe2O3 | 2860 | 2586.85 | 562.1274 | 0.7396413 | -0.1309789 | -7.171618
FE3O4_FE2O3 | Fe | 4Fe3O4 + O2 = 6Fe2O3 | 2870 | 2596.85 | 545.3014 | 0.7175018 | -0.144177 | -7.92187
FE3O4_FE2O3 | Fe | 4Fe3O4 + O2 = 6Fe2O3 | 2880 | 2606.85 | 528.9721 | 0.6960159 | -0.1573809 | -8.677493
FE3O4_FE2O3 | Fe | 4Fe3O4 + O2 = 6Fe2O3 | 2890 | 2616.85 | 513.1253 | 0.6751649 | -0.1705902 | -9.438472
FE3O4_FE2O3 | Fe | 4Fe3O4 + O2 = 6Fe2O3 | 2900 | 2626.85 | 497.7474 | 0.6549308 | -0.1838046 | -10.20479
FE3O4_FE2O3 | Fe | 4Fe3O4 + O2 = 6Fe2O3 | 2910 | 2636.85 | 482.8251 | 0.6352961 | -0.1970238 | -10.97644
FE3O4_FE2O3 | Fe | 4Fe3O4 + O2 = 6Fe2O3 | 2920 | 2646.85 | 468.3452 | 0.6162437 | -0.2102475 | -11.7534
FE3O4_FE2O3 | Fe | 4Fe3O4 + O2 = 6Fe2O3 | 2930 | 2656.85 | 454.2952657 | 0.5977569 | -0.2234754 | -12.53566
FE3O4_FE2O3 | Fe | 4Fe3O4 + O2 = 6Fe2O3 | 2940 | 2666.85 | 440.6628 | 0.5798195 | -0.2367072 | -13.3232
FE3O4_FE2O3 | Fe | 4Fe3O4 + O2 = 6Fe2O3 | 2950 | 2676.85 | 427.4359 | 0.5624157 | -0.2499426 | -14.11601
FE3O4_FE2O3 | Fe | 4Fe3O4 + O2 = 6Fe2O3 | 2960 | 2686.85 | 414.6029 | 0.5455301 | -0.2631813 | -14.91408
FE3O4_FE2O3 | Fe | 4Fe3O4 + O2 = 6Fe2O3 | 2970 | 2696.85 | 402.1523 | 0.5291478 | -0.276423 | -15.71739
FE3O4_FE2O3 | Fe | 4Fe3O4 + O2 = 6Fe2O3 | 2980 | 2706.85 | 390.0731 | 0.5132541 | -0.2896676 | -16.52594
FE3O4_FE2O3 | Fe | 4Fe3O4 + O2 = 6Fe2O3 | 2990 | 2716.85 | 378.3545 | 0.4978349 | -0.3029147 | -17.33969
FE3O4_FE2O3 | Fe | 4Fe3O4 + O2 = 6Fe2O3 | 3000 | 2726.85 | 366.9861 | 0.4828764 | -0.316164 | -18.15865
GA2O3 | Ga | (4/3)Ga + O2 = (2/3)Ga2O3 | 300 | 26.85 | 6.709836e-114 | 8.828732e-117 | -116.0541 | -666.5483
GA2O3 | Ga | (4/3)Ga + O2 = (2/3)Ga2O3 | 302.9 | 29.75 | 1.094364e-112 | 1.439953e-115 | -114.8417 | -665.9607
GA2O3 | Ga | (4/3)Ga + O2 = (2/3)Ga2O3 | 302.9 | 29.75 | 1.094364e-112 | 1.439953e-115 | -114.8417 | -665.9607
GA2O3 | Ga | (4/3)Ga + O2 = (2/3)Ga2O3 | 310 | 36.85 | 8.736569e-110 | 1.149549e-112 | -111.9395 | -664.3468
GA2O3 | Ga | (4/3)Ga + O2 = (2/3)Ga2O3 | 320 | 46.85 | 6.466721e-106 | 8.508843e-109 | -108.0701 | -662.0725
GA2O3 | Ga | (4/3)Ga + O2 = (2/3)Ga2O3 | 330 | 56.85 | 2.790505e-102 | 3.671717e-105 | -104.4351 | -659.7971
GA2O3 | Ga | (4/3)Ga + O2 = (2/3)Ga2O3 | 340 | 66.85 | 7.361325e-99 | 9.685954e-102 | -101.0139 | -657.5212
GA2O3 | Ga | (4/3)Ga + O2 = (2/3)Ga2O3 | 350 | 76.85 | 1.238153e-95 | 1.629149e-98 | -97.78804 | -655.2449
GA2O3 | Ga | (4/3)Ga + O2 = (2/3)Ga2O3 | 360 | 86.85 | 1.378431e-92 | 1.813725e-95 | -94.74143 | -652.9686
GA2O3 | Ga | (4/3)Ga + O2 = (2/3)Ga2O3 | 370 | 96.85 | 1.050228e-89 | 1.381879e-92 | -91.85953 | -650.6925
GA2O3 | Ga | (4/3)Ga + O2 = (2/3)Ga2O3 | 380 | 106.85 | 5.642154904e-87 | 7.423888e-90 | -89.12937 | -648.4169
GA2O3 | Ga | (4/3)Ga + O2 = (2/3)Ga2O3 | 390 | 116.85 | 2.195415e-84 | 2.888704e-87 | -86.5393 | -646.1418
GA2O3 | Ga | (4/3)Ga + O2 = (2/3)Ga2O3 | 400 | 126.85 | 6.338472e-82 | 8.340094e-85 | -84.07883 | -643.8675
GA2O3 | Ga | (4/3)Ga + O2 = (2/3)Ga2O3 | 410 | 136.85 | 1.38776e-79 | 1.826e-82 | -81.7385 | -641.5941
GA2O3 | Ga | (4/3)Ga + O2 = (2/3)Ga2O3 | 420 | 146.85 | 2.350025774e-77 | 3.092139e-80 | -79.50974 | -639.3218
GA2O3 | Ga | (4/3)Ga + O2 = (2/3)Ga2O3 | 430 | 156.85 | 3.133507e-75 | 4.123035e-78 | -77.38478 | -637.0506
GA2O3 | Ga | (4/3)Ga + O2 = (2/3)Ga2O3 | 440 | 166.85 | 3.343914e-73 | 4.399887e-76 | -75.35656 | -634.7805
GA2O3 | Ga | (4/3)Ga + O2 = (2/3)Ga2O3 | 450 | 176.85 | 2.898583e-71 | 3.813925e-74 | -73.41863 | -632.5118
GA2O3 | Ga | (4/3)Ga + O2 = (2/3)Ga2O3 | 460 | 186.85 | 2.06873e-69 | 2.722013e-72 | -71.56511 | -630.2445
GA2O3 | Ga | (4/3)Ga + O2 = (2/3)Ga2O3 | 470 | 196.85 | 1.230809e-67 | 1.619485e-70 | -69.79062 | -627.9785
GA2O3 | Ga | (4/3)Ga + O2 = (2/3)Ga2O3 | 480 | 206.85 | 6.174195e-66 | 8.12394e-69 | -68.09023 | -625.7141
GA2O3 | Ga | (4/3)Ga + O2 = (2/3)Ga2O3 | 490 | 216.85 | 2.63879e-64 | 3.472092e-67 | -66.45941 | -623.4511
GA2O3 | Ga | (4/3)Ga + O2 = (2/3)Ga2O3 | 500 | 226.85 | 9.701394e-63 | 1.276499e-65 | -64.89398 | -621.1898
GA2O3 | Ga | (4/3)Ga + O2 = (2/3)Ga2O3 | 510 | 236.85 | 3.095365e-61 | 4.072848e-64 | -63.3901 | -618.93
GA2O3 | Ga | (4/3)Ga + O2 = (2/3)Ga2O3 | 520 | 246.85 | 8.641443e-60 | 1.137032e-62 | -61.94423 | -616.6718
GA2O3 | Ga | (4/3)Ga + O2 = (2/3)Ga2O3 | 530 | 256.85 | 2.126858e-58 | 2.798497e-61 | -60.55308 | -614.4152
GA2O3 | Ga | (4/3)Ga + O2 = (2/3)Ga2O3 | 540 | 266.85 | 4.647365e-57 | 6.114954e-60 | -59.21361 | -612.1603
GA2O3 | Ga | (4/3)Ga + O2 = (2/3)Ga2O3 | 550 | 276.85 | 9.07421e-56 | 1.193975e-58 | -57.923 | -609.907
GA2O3 | Ga | (4/3)Ga + O2 = (2/3)Ga2O3 | 560 | 286.85 | 1.5928e-54 | 2.09579e-57 | -56.67865 | -607.6555
GA2O3 | Ga | (4/3)Ga + O2 = (2/3)Ga2O3 | 570 | 296.85 | 2.527537e-53 | 3.325707e-56 | -55.47812 | -605.4056
GA2O3 | Ga | (4/3)Ga + O2 = (2/3)Ga2O3 | 580 | 306.85 | 3.644879e-52 | 4.795894e-55 | -54.31913 | -603.1574
GA2O3 | Ga | (4/3)Ga + O2 = (2/3)Ga2O3 | 590 | 316.85 | 4.799881e-51 | 6.315632e-54 | -53.19958 | -600.9109
GA2O3 | Ga | (4/3)Ga + O2 = (2/3)Ga2O3 | 600 | 326.85 | 5.798438e-50 | 7.629524e-53 | -52.1175 | -598.6662
GA2O3 | Ga | (4/3)Ga + O2 = (2/3)Ga2O3 | 610 | 336.85 | 6.453084e-49 | 8.4909e-52 | -51.07105 | -596.4231
GA2O3 | Ga | (4/3)Ga + O2 = (2/3)Ga2O3 | 620 | 346.85 | 6.642370436e-48 | 8.7399611e-51 | -50.05849 | -594.1818
GA2O3 | Ga | (4/3)Ga + O2 = (2/3)Ga2O3 | 630 | 356.85 | 6.34735262e-47 | 8.35178e-50 | -49.07822 | -591.9421
GA2O3 | Ga | (4/3)Ga + O2 = (2/3)Ga2O3 | 640 | 366.85 | 5.650534e-46 | 7.434913e-49 | -48.12872 | -589.7042
GA2O3 | Ga | (4/3)Ga + O2 = (2/3)Ga2O3 | 650 | 376.85 | 4.701474e-45 | 6.186151e-48 | -47.20858 | -587.4679
GA2O3 | Ga | (4/3)Ga + O2 = (2/3)Ga2O3 | 660 | 386.85 | 3.667422e-44 | 4.825555e-47 | -46.31645 | -585.2334
GA2O3 | Ga | (4/3)Ga + O2 = (2/3)Ga2O3 | 670 | 396.85 | 2.689829e-43 | 3.53924877e-46 | -45.45109 | -583.0006
GA2O3 | Ga | (4/3)Ga + O2 = (2/3)Ga2O3 | 680 | 406.85 | 1.859973e-42 | 2.447332e-45 | -44.61131 | -580.7694
GA2O3 | Ga | (4/3)Ga + O2 = (2/3)Ga2O3 | 690 | 416.85 | 1.215679e-41 | 1.599578e-44 | -43.79599 | -578.54
GA2O3 | Ga | (4/3)Ga + O2 = (2/3)Ga2O3 | 700 | 426.85 | 7.528549e-41 | 9.905984905e-44 | -43.0041 | -576.3122
GA2O3 | Ga | (4/3)Ga + O2 = (2/3)Ga2O3 | 710 | 436.85 | 4.427649097e-40 | 5.825854075e-43 | -42.23464 | -574.0861
GA2O3 | Ga | (4/3)Ga + O2 = (2/3)Ga2O3 | 720 | 446.85 | 2.47822e-39 | 3.260816e-42 | -41.48667 | -571.8617
GA2O3 | Ga | (4/3)Ga + O2 = (2/3)Ga2O3 | 730 | 456.85 | 1.322803e-38 | 1.74053e-41 | -40.75932 | -569.6389
GA2O3 | Ga | (4/3)Ga + O2 = (2/3)Ga2O3 | 740 | 466.85 | 6.746443e-38 | 8.876899e-41 | -40.05174 | -567.4178
GA2O3 | Ga | (4/3)Ga + O2 = (2/3)Ga2O3 | 750 | 476.85 | 3.293599e-37 | 4.333683e-40 | -39.36314 | -565.1984
GA2O3 | Ga | (4/3)Ga + O2 = (2/3)Ga2O3 | 760 | 486.85 | 1.541816e-36 | 2.028705e-39 | -38.69278 | -562.9806
GA2O3 | Ga | (4/3)Ga + O2 = (2/3)Ga2O3 | 770 | 496.85 | 6.932197e-36 | 9.121312e-39 | -38.03994 | -560.7644
GA2O3 | Ga | (4/3)Ga + O2 = (2/3)Ga2O3 | 780 | 506.85 | 2.9982e-35 | 3.945e-38 | -37.40395 | -558.5499
GA2O3 | Ga | (4/3)Ga + O2 = (2/3)Ga2O3 | 790 | 516.85 | 1.249228e-34 | 1.643721e-37 | -36.78417 | -556.337
GA2O3 | Ga | (4/3)Ga + O2 = (2/3)Ga2O3 | 800 | 526.85 | 5.021375192e-34 | 6.607073e-37 | -36.17999 | -554.1257
GA2O3 | Ga | (4/3)Ga + O2 = (2/3)Ga2O3 | 810 | 536.85 | 1.949762e-33 | 2.565476e-36 | -35.59083 | -551.9161
GA2O3 | Ga | (4/3)Ga + O2 = (2/3)Ga2O3 | 820 | 546.85 | 7.322656e-33 | 9.635073e-36 | -35.01614 | -549.708
GA2O3 | Ga | (4/3)Ga + O2 = (2/3)Ga2O3 | 830 | 556.85 | 2.663221e-32 | 3.504238e-35 | -34.45541 | -547.5015
GA2O3 | Ga | (4/3)Ga + O2 = (2/3)Ga2O3 | 840 | 566.85 | 9.390657e-32 | 1.235613e-34 | -33.90812 | -545.2967
GA2O3 | Ga | (4/3)Ga + O2 = (2/3)Ga2O3 | 850 | 576.85 | 3.213735025e-31 | 4.228599e-34 | -33.3738 | -543.0934
GA2O3 | Ga | (4/3)Ga + O2 = (2/3)Ga2O3 | 860 | 586.85 | 1.068569e-30 | 1.406012e-33 | -32.85201 | -540.8917
GA2O3 | Ga | (4/3)Ga + O2 = (2/3)Ga2O3 | 870 | 596.85 | 3.455457e-30 | 4.546654e-33 | -32.34231 | -538.6915
GA2O3 | Ga | (4/3)Ga + O2 = (2/3)Ga2O3 | 880 | 606.85 | 1.087756e-29 | 1.431259e-32 | -31.84428 | -536.4929
GA2O3 | Ga | (4/3)Ga + O2 = (2/3)Ga2O3 | 890 | 616.85 | 3.336376e-29 | 4.389968e-32 | -31.35754 | -534.2959
GA2O3 | Ga | (4/3)Ga + O2 = (2/3)Ga2O3 | 900 | 626.85 | 9.979571e-29 | 1.313101e-31 | -30.8817 | -532.1004
GA2O3 | Ga | (4/3)Ga + O2 = (2/3)Ga2O3 | 910 | 636.85 | 2.913415e-28 | 3.83344e-31 | -30.41641 | -529.9065
GA2O3 | Ga | (4/3)Ga + O2 = (2/3)Ga2O3 | 920 | 646.85 | 8.307888e-28 | 1.093143e-30 | -29.96132 | -527.7141
GA2O3 | Ga | (4/3)Ga + O2 = (2/3)Ga2O3 | 930 | 656.85 | 2.315828e-27 | 3.047142e-30 | -29.51611 | -525.5232
GA2O3 | Ga | (4/3)Ga + O2 = (2/3)Ga2O3 | 940 | 666.85 | 6.314874e-27 | 8.309045e-30 | -29.08045 | -523.3339
GA2O3 | Ga | (4/3)Ga + O2 = (2/3)Ga2O3 | 950 | 676.85 | 1.685653e-26 | 2.217964e-29 | -28.65405 | -521.146
GA2O3 | Ga | (4/3)Ga + O2 = (2/3)Ga2O3 | 960 | 686.85 | 4.407639e-26 | 5.799525e-29 | -28.23661 | -518.9597
GA2O3 | Ga | (4/3)Ga + O2 = (2/3)Ga2O3 | 970 | 696.85 | 1.129682e-25 | 1.486423e-28 | -27.82786 | -516.7749
GA2O3 | Ga | (4/3)Ga + O2 = (2/3)Ga2O3 | 980 | 706.85 | 2.839779e-25 | 3.736551e-28 | -27.42753 | -514.5915
GA2O3 | Ga | (4/3)Ga + O2 = (2/3)Ga2O3 | 990 | 716.85 | 7.005625e-25 | 9.217927e-28 | -27.03537 | -512.4097
GA2O3 | Ga | (4/3)Ga + O2 = (2/3)Ga2O3 | 1000 | 726.85 | 1.697026e-24 | 2.232929e-27 | -26.65113 | -510.2293
GA2O3 | Ga | (4/3)Ga + O2 = (2/3)Ga2O3 | 1010 | 736.85 | 4.038731e-24 | 5.31412e-27 | -26.27457 | -508.0505
GA2O3 | Ga | (4/3)Ga + O2 = (2/3)Ga2O3 | 1020 | 746.85 | 9.448058e-24 | 1.243165e-26 | -25.90547 | -505.873
GA2O3 | Ga | (4/3)Ga + O2 = (2/3)Ga2O3 | 1030 | 756.85 | 2.173696e-23 | 2.860126e-26 | -25.54361 | -503.6971
GA2O3 | Ga | (4/3)Ga + O2 = (2/3)Ga2O3 | 1040 | 766.85 | 4.920656e-23 | 6.474547e-26 | -25.18879 | -501.5226
GA2O3 | Ga | (4/3)Ga + O2 = (2/3)Ga2O3 | 1050 | 776.85 | 1.096519e-22 | 1.442788e-25 | -24.8408 | -499.3496
GA2O3 | Ga | (4/3)Ga + O2 = (2/3)Ga2O3 | 1060 | 786.85 | 2.406424e-22 | 3.166347e-25 | -24.49944 | -497.178
GA2O3 | Ga | (4/3)Ga + O2 = (2/3)Ga2O3 | 1070 | 796.85 | 5.203279e-22 | 6.846419e-25 | -24.16454 | -495.0079
GA2O3 | Ga | (4/3)Ga + O2 = (2/3)Ga2O3 | 1080 | 806.85 | 1.108946342e-21 | 1.45914e-24 | -23.8359 | -492.8392
GA2O3 | Ga | (4/3)Ga + O2 = (2/3)Ga2O3 | 1090 | 816.85 | 2.33048e-21 | 3.066421e-24 | -23.51337 | -490.6719
GA2O3 | Ga | (4/3)Ga + O2 = (2/3)Ga2O3 | 1100 | 826.85 | 4.831122829e-21 | 6.356741e-24 | -23.19677 | -488.5061
GA2O3 | Ga | (4/3)Ga + O2 = (2/3)Ga2O3 | 1110 | 836.85 | 9.882785e-21 | 1.300366e-23 | -22.88593 | -486.3417
GA2O3 | Ga | (4/3)Ga + O2 = (2/3)Ga2O3 | 1120 | 846.85 | 1.995694e-20 | 2.625913e-23 | -22.58072 | -484.1787
GA2O3 | Ga | (4/3)Ga + O2 = (2/3)Ga2O3 | 1130 | 856.85 | 3.979616e-20 | 5.236337e-23 | -22.28097 | -482.0171
GA2O3 | Ga | (4/3)Ga + O2 = (2/3)Ga2O3 | 1140 | 866.85 | 7.839083e-20 | 1.031458e-22 | -21.98655 | -479.8569
GA2O3 | Ga | (4/3)Ga + O2 = (2/3)Ga2O3 | 1150 | 876.85 | 1.526e-19 | 2.007895e-22 | -21.69726 | -477.6971
GA2O3 | Ga | (4/3)Ga + O2 = (2/3)Ga2O3 | 1150 | 876.85 | 1.525827e-19 | 2.007667e-22 | -21.69731 | -477.6982
GA2O3 | Ga | (4/3)Ga + O2 = (2/3)Ga2O3 | 1160 | 886.85 | 2.935589e-19 | 3.862618e-22 | -21.41312 | -475.5408
GA2O3 | Ga | (4/3)Ga + O2 = (2/3)Ga2O3 | 1170 | 896.85 | 5.584256e-19 | 7.347705e-22 | -21.13385 | -473.3848
GA2O3 | Ga | (4/3)Ga + O2 = (2/3)Ga2O3 | 1180 | 906.85 | 1.050607e-18 | 1.382378e-21 | -20.85937 | -471.2302
GA2O3 | Ga | (4/3)Ga + O2 = (2/3)Ga2O3 | 1190 | 916.85 | 1.955428e-18 | 2.572931e-21 | -20.58957 | -469.077
GA2O3 | Ga | (4/3)Ga + O2 = (2/3)Ga2O3 | 1200 | 926.85 | 3.601525e-18 | 4.738849e-21 | -20.32433 | -466.9252
GA2O3 | Ga | (4/3)Ga + O2 = (2/3)Ga2O3 | 1210 | 936.85 | 6.565799e-18 | 8.639209e-21 | -20.06353 | -464.7747
GA2O3 | Ga | (4/3)Ga + O2 = (2/3)Ga2O3 | 1220 | 946.85 | 1.185099e-17 | 1.559341e-20 | -19.80706 | -462.6256
GA2O3 | Ga | (4/3)Ga + O2 = (2/3)Ga2O3 | 1230 | 956.85 | 2.118329e-17 | 2.787275e-20 | -19.55482 | -460.4779
GA2O3 | Ga | (4/3)Ga + O2 = (2/3)Ga2O3 | 1240 | 966.85 | 3.75065e-17 | 4.935066e-20 | -19.30671 | -458.3316
GA2O3 | Ga | (4/3)Ga + O2 = (2/3)Ga2O3 | 1250 | 976.85 | 6.579504068e-17 | 8.657242e-20 | -19.06262 | -456.1866
GA2O3 | Ga | (4/3)Ga + O2 = (2/3)Ga2O3 | 1260 | 986.85 | 1.143798e-16 | 1.504997e-19 | -18.82246 | -454.0429
GA2O3 | Ga | (4/3)Ga + O2 = (2/3)Ga2O3 | 1270 | 996.85 | 1.970915e-16 | 2.59331e-19 | -18.58615 | -451.9006
GA2O3 | Ga | (4/3)Ga + O2 = (2/3)Ga2O3 | 1280 | 1006.85 | 3.36697e-16 | 4.430224e-19 | -18.35357 | -449.7597
GA2O3 | Ga | (4/3)Ga + O2 = (2/3)Ga2O3 | 1290 | 1016.85 | 5.70362e-16 | 7.504763e-19 | -18.12466 | -447.62
GA2O3 | Ga | (4/3)Ga + O2 = (2/3)Ga2O3 | 1300 | 1026.85 | 9.582668e-16 | 1.260877e-18 | -17.89933 | -445.4818
GA2O3 | Ga | (4/3)Ga + O2 = (2/3)Ga2O3 | 1310 | 1036.85 | 1.597088e-15 | 2.101432e-18 | -17.67748 | -443.3448
GA2O3 | Ga | (4/3)Ga + O2 = (2/3)Ga2O3 | 1320 | 1046.85 | 2.640934139e-15 | 3.474913e-18 | -17.45906 | -441.2092
GA2O3 | Ga | (4/3)Ga + O2 = (2/3)Ga2O3 | 1330 | 1056.85 | 4.333607e-15 | 5.702115e-18 | -17.24396 | -439.0749
GA2O3 | Ga | (4/3)Ga + O2 = (2/3)Ga2O3 | 1340 | 1066.85 | 7.057969e-15 | 9.286801e-18 | -17.03213 | -436.9419
GA2O3 | Ga | (4/3)Ga + O2 = (2/3)Ga2O3 | 1350 | 1076.85 | 1.141092e-14 | 1.501437e-17 | -16.82349 | -434.8103
GA2O3 | Ga | (4/3)Ga + O2 = (2/3)Ga2O3 | 1360 | 1086.85 | 1.831652e-14 | 2.410069e-17 | -16.61797 | -432.6799
GA2O3 | Ga | (4/3)Ga + O2 = (2/3)Ga2O3 | 1370 | 1096.85 | 2.919544e-14 | 3.841505e-17 | -16.4155 | -430.5509
GA2O3 | Ga | (4/3)Ga + O2 = (2/3)Ga2O3 | 1380 | 1106.85 | 4.621715e-14 | 6.081204e-17 | -16.21601 | -428.4232
GA2O3 | Ga | (4/3)Ga + O2 = (2/3)Ga2O3 | 1390 | 1116.85 | 7.267284e-14 | 9.562215e-17 | -16.01944 | -426.2968
GA2O3 | Ga | (4/3)Ga + O2 = (2/3)Ga2O3 | 1400 | 1126.85 | 1.135232e-13 | 1.493726e-16 | -15.82573 | -424.1716
GA2O3 | Ga | (4/3)Ga + O2 = (2/3)Ga2O3 | 1410 | 1136.85 | 1.76198e-13 | 2.318395e-16 | -15.63481 | -422.0478
GA2O3 | Ga | (4/3)Ga + O2 = (2/3)Ga2O3 | 1420 | 1146.85 | 2.717573e-13 | 3.575754e-16 | -15.44663 | -419.9253
GA2O3 | Ga | (4/3)Ga + O2 = (2/3)Ga2O3 | 1430 | 1156.85 | 4.165646384e-13 | 5.481114e-16 | -15.26113 | -417.804
GA2O3 | Ga | (4/3)Ga + O2 = (2/3)Ga2O3 | 1440 | 1166.85 | 6.346884e-13 | 8.351163e-16 | -15.07825 | -415.6841
GA2O3 | Ga | (4/3)Ga + O2 = (2/3)Ga2O3 | 1450 | 1176.85 | 9.613247e-13 | 1.264901e-15 | -14.89794 | -413.5654
GA2O3 | Ga | (4/3)Ga + O2 = (2/3)Ga2O3 | 1460 | 1186.85 | 1.447651e-12 | 1.904804e-15 | -14.72015 | -411.448
GA2O3 | Ga | (4/3)Ga + O2 = (2/3)Ga2O3 | 1470 | 1196.85 | 2.167671e-12 | 2.852199e-15 | -14.54482 | -409.3319
GA2O3 | Ga | (4/3)Ga + O2 = (2/3)Ga2O3 | 1480 | 1206.85 | 3.227816e-12 | 4.247126e-15 | -14.3719 | -407.217
GA2O3 | Ga | (4/3)Ga + O2 = (2/3)Ga2O3 | 1490 | 1216.85 | 4.780337e-12 | 6.289917e-15 | -14.20136 | -405.1034
GA2O3 | Ga | (4/3)Ga + O2 = (2/3)Ga2O3 | 1500 | 1226.85 | 7.041907155e-12 | 9.265667e-15 | -14.03312 | -402.9911
GA2O3 | Ga | (4/3)Ga + O2 = (2/3)Ga2O3 | 1510 | 1236.85 | 1.03193e-11 | 1.357802e-14 | -13.86716 | -400.8801
GA2O3 | Ga | (4/3)Ga + O2 = (2/3)Ga2O3 | 1520 | 1246.85 | 1.504468e-11 | 1.979564e-14 | -13.70343 | -398.7703
GA2O3 | Ga | (4/3)Ga + O2 = (2/3)Ga2O3 | 1530 | 1256.85 | 2.182392e-11 | 2.871568e-14 | -13.54188 | -396.6617
GA2O3 | Ga | (4/3)Ga + O2 = (2/3)Ga2O3 | 1540 | 1266.85 | 3.150228e-11 | 4.145036e-14 | -13.38247 | -394.5544
GA2O3 | Ga | (4/3)Ga + O2 = (2/3)Ga2O3 | 1550 | 1276.85 | 4.525349e-11 | 5.954407e-14 | -13.22516 | -392.4484
GA2O3 | Ga | (4/3)Ga + O2 = (2/3)Ga2O3 | 1560 | 1286.85 | 6.469991e-11 | 8.513146e-14 | -13.06991 | -390.3436
GA2O3 | Ga | (4/3)Ga + O2 = (2/3)Ga2O3 | 1570 | 1296.85 | 9.207382e-11 | 1.211498e-13 | -12.91668 | -388.2401
GA2O3 | Ga | (4/3)Ga + O2 = (2/3)Ga2O3 | 1580 | 1306.85 | 1.304331e-10 | 1.716225e-13 | -12.76543 | -386.1377
GA2O3 | Ga | (4/3)Ga + O2 = (2/3)Ga2O3 | 1590 | 1316.85 | 1.839486e-10 | 2.420376e-13 | -12.61612 | -384.0367
GA2O3 | Ga | (4/3)Ga + O2 = (2/3)Ga2O3 | 1600 | 1326.85 | 2.582845e-10 | 3.398481e-13 | -12.46872 | -381.9368
GA2O3 | Ga | (4/3)Ga + O2 = (2/3)Ga2O3 | 1610 | 1336.85 | 3.611014495e-10 | 4.751335e-13 | -12.32318 | -379.8382
GA2O3 | Ga | (4/3)Ga + O2 = (2/3)Ga2O3 | 1620 | 1346.85 | 5.027172e-10 | 6.6147e-13 | -12.17949 | -377.7409
GA2O3 | Ga | (4/3)Ga + O2 = (2/3)Ga2O3 | 1630 | 1356.85 | 6.969728e-10 | 9.170694e-13 | -12.0376 | -375.6447
GA2O3 | Ga | (4/3)Ga + O2 = (2/3)Ga2O3 | 1640 | 1366.85 | 9.62362e-10 | 1.266266e-12 | -11.89748 | -373.5498
GA2O3 | Ga | (4/3)Ga + O2 = (2/3)Ga2O3 | 1650 | 1376.85 | 1.3235e-09 | 1.741448e-12 | -11.75909 | -371.4561
GA2O3 | Ga | (4/3)Ga + O2 = (2/3)Ga2O3 | 1660 | 1386.85 | 1.813026e-09 | 2.38556e-12 | -11.62241 | -369.3636
GA2O3 | Ga | (4/3)Ga + O2 = (2/3)Ga2O3 | 1670 | 1396.85 | 2.474053009e-09 | 3.255333e-12 | -11.4874 | -367.2724
GA2O3 | Ga | (4/3)Ga + O2 = (2/3)Ga2O3 | 1680 | 1406.85 | 3.363327e-09 | 4.42543e-12 | -11.35404 | -365.1823
GA2O3 | Ga | (4/3)Ga + O2 = (2/3)Ga2O3 | 1690 | 1416.85 | 4.555264e-09 | 5.993768e-12 | -11.2223 | -363.0935
GA2O3 | Ga | (4/3)Ga + O2 = (2/3)Ga2O3 | 1700 | 1426.85 | 6.147109e-09 | 8.088302e-12 | -11.09214 | -361.0059
GA2O3 | Ga | (4/3)Ga + O2 = (2/3)Ga2O3 | 1710 | 1436.85 | 8.265502e-09 | 1.087566e-11 | -10.96354 | -358.9194
GA2O3 | Ga | (4/3)Ga + O2 = (2/3)Ga2O3 | 1720 | 1446.85 | 1.107479e-08 | 1.45721e-11 | -10.83648 | -356.8342
GA2O3 | Ga | (4/3)Ga + O2 = (2/3)Ga2O3 | 1730 | 1456.85 | 1.478757e-08 | 1.945733e-11 | -10.71092 | -354.7502
GA2O3 | Ga | (4/3)Ga + O2 = (2/3)Ga2O3 | 1740 | 1466.85 | 1.967791e-08 | 2.589198e-11 | -10.58683 | -352.6673
GA2O3 | Ga | (4/3)Ga + O2 = (2/3)Ga2O3 | 1750 | 1476.85 | 2.6098e-08 | 3.433947e-11 | -10.46421 | -350.5857
GA2O3 | Ga | (4/3)Ga + O2 = (2/3)Ga2O3 | 1760 | 1486.85 | 3.4499e-08 | 4.539343e-11 | -10.34301 | -348.5053
GA2O3 | Ga | (4/3)Ga + O2 = (2/3)Ga2O3 | 1770 | 1496.85 | 4.545706e-08 | 5.981192e-11 | -10.22321 | -346.426
GA2O3 | Ga | (4/3)Ga + O2 = (2/3)Ga2O3 | 1780 | 1506.85 | 5.970563e-08 | 7.856003e-11 | -10.1048 | -344.348
GA2O3 | Ga | (4/3)Ga + O2 = (2/3)Ga2O3 | 1790 | 1516.85 | 7.817566e-08 | 1.028627e-10 | -9.987742 | -342.2711
GA2O3 | Ga | (4/3)Ga + O2 = (2/3)Ga2O3 | 1800 | 1526.85 | 1.020453e-07 | 1.342701e-10 | -9.872021 | -340.1954
GA2O3 | Ga | (4/3)Ga + O2 = (2/3)Ga2O3 | 1810 | 1536.85 | 1.32801e-07 | 1.747382e-10 | -9.757612 | -338.1209
GA2O3 | Ga | (4/3)Ga + O2 = (2/3)Ga2O3 | 1820 | 1546.85 | 1.723134e-07 | 2.267281e-10 | -9.644495 | -336.0476
GA2O3 | Ga | (4/3)Ga + O2 = (2/3)Ga2O3 | 1830 | 1556.85 | 2.229291e-07 | 2.933277e-10 | -9.532647 | -333.9754
GA2O3 | Ga | (4/3)Ga + O2 = (2/3)Ga2O3 | 1840 | 1566.85 | 2.875844e-07 | 3.784005565e-10 | -9.422048 | -331.9044
GA2O3 | Ga | (4/3)Ga + O2 = (2/3)Ga2O3 | 1850 | 1576.85 | 3.699434e-07 | 4.867677e-10 | -9.312678 | -329.8346
GA2O3 | Ga | (4/3)Ga + O2 = (2/3)Ga2O3 | 1860 | 1586.85 | 4.745658e-07 | 6.244287e-10 | -9.204517 | -327.7659
GA2O3 | Ga | (4/3)Ga + O2 = (2/3)Ga2O3 | 1870 | 1596.85 | 6.071111e-07 | 7.988304e-10 | -9.097545 | -325.6985
GA2O3 | Ga | (4/3)Ga + O2 = (2/3)Ga2O3 | 1880 | 1606.85 | 7.745858e-07 | 1.019192e-09 | -8.991744 | -323.6322
GA2O3 | Ga | (4/3)Ga + O2 = (2/3)Ga2O3 | 1890 | 1616.85 | 9.856421e-07 | 1.296897e-09 | -8.887094 | -321.567
GA2O3 | Ga | (4/3)Ga + O2 = (2/3)Ga2O3 | 1900 | 1626.85 | 1.250937e-06 | 1.64597e-09 | -8.783578 | -319.503
GA2O3 | Ga | (4/3)Ga + O2 = (2/3)Ga2O3 | 1910 | 1636.85 | 1.583566e-06 | 2.083639e-09 | -8.681177 | -317.4402
GA2O3 | Ga | (4/3)Ga + O2 = (2/3)Ga2O3 | 1920 | 1646.85 | 1.999579e-06 | 2.631026e-09 | -8.579875 | -315.3785
GA2O3 | Ga | (4/3)Ga + O2 = (2/3)Ga2O3 | 1930 | 1656.85 | 2.518606e-06 | 3.313955e-09 | -8.479653 | -313.318
GA2O3 | Ga | (4/3)Ga + O2 = (2/3)Ga2O3 | 1940 | 1666.85 | 3.164591e-06 | 4.163936e-09 | -8.380496 | -311.2586
GA2O3 | Ga | (4/3)Ga + O2 = (2/3)Ga2O3 | 1950 | 1676.85 | 3.96668e-06 | 5.219316e-09 | -8.282386 | -309.2003
GA2O3 | Ga | (4/3)Ga + O2 = (2/3)Ga2O3 | 1960 | 1686.85 | 4.960268e-06 | 6.526668e-09 | -8.185308 | -307.1433
GA2O3 | Ga | (4/3)Ga + O2 = (2/3)Ga2O3 | 1970 | 1696.85 | 6.18824e-06 | 8.142421e-09 | -8.089246 | -305.0873
GA2O3 | Ga | (4/3)Ga + O2 = (2/3)Ga2O3 | 1980 | 1706.85 | 7.702447e-06 | 1.01348e-08 | -7.994185 | -303.0325
GA2O3 | Ga | (4/3)Ga + O2 = (2/3)Ga2O3 | 1990 | 1716.85 | 9.565441e-06 | 1.258611e-08 | -7.900109 | -300.9789
GA2O3 | Ga | (4/3)Ga + O2 = (2/3)Ga2O3 | 2010 | 1736.85 | 1.465415e-05 | 1.928177e-08 | -7.714853 | -296.875
GA2O3 | Ga | (4/3)Ga + O2 = (2/3)Ga2O3 | 2020 | 1746.85 | 1.807876e-05 | 2.378785e-08 | -7.623645 | -294.8247
GA2O3 | Ga | (4/3)Ga + O2 = (2/3)Ga2O3 | 2030 | 1756.85 | 2.22561e-05 | 2.928434e-08 | -7.533364 | -292.7756
GA2O3 | Ga | (4/3)Ga + O2 = (2/3)Ga2O3 | 2040 | 1766.85 | 2.734107e-05 | 3.597509e-08 | -7.443998 | -290.7276
GA2O3 | Ga | (4/3)Ga + O2 = (2/3)Ga2O3 | 2050 | 1776.85 | 3.351824e-05 | 4.410295e-08 | -7.355532 | -288.6808
GA2O3 | Ga | (4/3)Ga + O2 = (2/3)Ga2O3 | 2060 | 1786.85 | 4.100714e-05 | 5.395677e-08 | -7.267954 | -286.635
GA2O3 | Ga | (4/3)Ga + O2 = (2/3)Ga2O3 | 2070 | 1796.85 | 5.006835e-05 | 6.587941e-08 | -7.18125 | -284.5904
GA2O3 | Ga | (4/3)Ga + O2 = (2/3)Ga2O3 | 2080 | 1806.85 | 6.101061e-05 | 8.027712e-08 | -7.095408 | -282.5469
GA2O3 | Ga | (4/3)Ga + O2 = (2/3)Ga2O3 | 2080 | 1806.85 | 6.101061e-05 | 8.027712e-08 | -7.095408 | -282.5469
GA2O3 | Ga | (4/3)Ga + O2 = (2/3)Ga2O3 | 2090 | 1816.85 | 7.284196e-05 | 9.584468e-08 | -7.018432 | -280.8253
GA2O3 | Ga | (4/3)Ga + O2 = (2/3)Ga2O3 | 2100 | 1826.85 | 8.681307e-05 | 1.142277e-07 | -6.942228 | -279.1053
GA2O3 | Ga | (4/3)Ga + O2 = (2/3)Ga2O3 | 2110 | 1836.85 | 0.0001032826 | 1.358981e-07 | -6.866786 | -277.3869
GA2O3 | Ga | (4/3)Ga + O2 = (2/3)Ga2O3 | 2120 | 1846.85 | 0.0001226644 | 1.614006e-07 | -6.792095 | -275.67
GA2O3 | Ga | (4/3)Ga + O2 = (2/3)Ga2O3 | 2130 | 1856.85 | 0.0001454355 | 1.913625e-07 | -6.718143 | -273.9547
GA2O3 | Ga | (4/3)Ga + O2 = (2/3)Ga2O3 | 2140 | 1866.85 | 0.0001721445 | 2.265059e-07 | -6.644921 | -272.2409
GA2O3 | Ga | (4/3)Ga + O2 = (2/3)Ga2O3 | 2150 | 1876.85 | 0.0002034215388 | 2.676599e-07 | -6.572417 | -270.5287
GA2O3 | Ga | (4/3)Ga + O2 = (2/3)Ga2O3 | 2160 | 1886.85 | 0.0002399895 | 3.157757e-07 | -6.500621 | -268.8181
GA2O3 | Ga | (4/3)Ga + O2 = (2/3)Ga2O3 | 2170 | 1896.85 | 0.0002826761 | 3.719422e-07 | -6.429525 | -267.109
GA2O3 | Ga | (4/3)Ga + O2 = (2/3)Ga2O3 | 2180 | 1906.85 | 0.0003324277 | 4.374048e-07 | -6.359116 | -265.4014
GA2O3 | Ga | (4/3)Ga + O2 = (2/3)Ga2O3 | 2190 | 1916.85 | 0.0003903248 | 5.135852435e-07 | -6.289387 | -263.6953
GA2O3 | Ga | (4/3)Ga + O2 = (2/3)Ga2O3 | 2200 | 1926.85 | 0.0004575994 | 6.021045e-07 | -6.220328 | -261.9907
GA2O3 | Ga | (4/3)Ga + O2 = (2/3)Ga2O3 | 2210 | 1936.85 | 0.0005356541 | 7.048081e-07 | -6.151929 | -260.2876
GA2O3 | Ga | (4/3)Ga + O2 = (2/3)Ga2O3 | 2220 | 1946.85 | 0.0006260835 | 8.23794e-07 | -6.084181 | -258.586
GA2O3 | Ga | (4/3)Ga + O2 = (2/3)Ga2O3 | 2230 | 1956.85 | 0.0007306977 | 9.614443e-07 | -6.017076 | -256.8859
GA2O3 | Ga | (4/3)Ga + O2 = (2/3)Ga2O3 | 2240 | 1966.85 | 0.0008515492 | 1.120459e-06 | -5.950604 | -255.1872
GA2O3 | Ga | (4/3)Ga + O2 = (2/3)Ga2O3 | 2250 | 1976.85 | 0.0009909618 | 1.303897e-06 | -5.884757 | -253.49
GA2O3 | Ga | (4/3)Ga + O2 = (2/3)Ga2O3 | 2260 | 1986.85 | 0.001151563 | 1.515214e-06 | -5.819526 | -251.7943
GA2O3 | Ga | (4/3)Ga + O2 = (2/3)Ga2O3 | 2270 | 1996.85 | 0.00133632 | 1.75831564e-06 | -5.754903 | -250.1
GA2O3 | Ga | (4/3)Ga + O2 = (2/3)Ga2O3 | 2280 | 2006.85 | 0.001548579 | 2.037604e-06 | -5.69088 | -248.4072
GA2O3 | Ga | (4/3)Ga + O2 = (2/3)Ga2O3 | 2290 | 2016.85 | 0.001792109 | 2.358038e-06 | -5.627449 | -246.7158
GA2O3 | Ga | (4/3)Ga + O2 = (2/3)Ga2O3 | 2300 | 2026.85 | 0.00207115 | 2.725197e-06 | -5.564602 | -245.0258
GA2O3 | Ga | (4/3)Ga + O2 = (2/3)Ga2O3 | 2310 | 2036.85 | 0.002390465 | 3.145349e-06 | -5.502331 | -243.3372
GA2O3 | Ga | (4/3)Ga + O2 = (2/3)Ga2O3 | 2320 | 2046.85 | 0.002755401 | 3.625528e-06 | -5.440629 | -241.6501
GA2O3 | Ga | (4/3)Ga + O2 = (2/3)Ga2O3 | 2330 | 2056.85 | 0.003171949 | 4.173617e-06 | -5.379487 | -239.9643
GA2O3 | Ga | (4/3)Ga + O2 = (2/3)Ga2O3 | 2340 | 2066.85 | 0.003646815 | 4.798441e-06 | -5.3189 | -238.28
GA2O3 | Ga | (4/3)Ga + O2 = (2/3)Ga2O3 | 2350 | 2076.85 | 0.004187501 | 5.50987e-06 | -5.258859 | -236.597
GA2O3 | Ga | (4/3)Ga + O2 = (2/3)Ga2O3 | 2360 | 2086.85 | 0.004802382 | 6.318924e-06 | -5.199357 | -234.9154
GA2O3 | Ga | (4/3)Ga + O2 = (2/3)Ga2O3 | 2370 | 2096.85 | 0.005500803 | 7.237899e-06 | -5.140387 | -233.2352
GA2O3 | Ga | (4/3)Ga + O2 = (2/3)Ga2O3 | 2380 | 2106.85 | 0.006293178 | 8.280497e-06 | -5.081944 | -231.5563
GA2O3 | Ga | (4/3)Ga + O2 = (2/3)Ga2O3 | 2390 | 2116.85 | 0.007191097 | 9.461969e-06 | -5.024018 | -229.8788
GA2O3 | Ga | (4/3)Ga + O2 = (2/3)Ga2O3 | 2400 | 2126.85 | 0.008207448 | 1.079927e-05 | -4.966605 | -228.2027
GA2O3 | Ga | (4/3)Ga + O2 = (2/3)Ga2O3 | 2410 | 2136.85 | 0.009356546497 | 1.231125e-05 | -4.909698 | -226.5279
GA2O3 | Ga | (4/3)Ga + O2 = (2/3)Ga2O3 | 2420 | 2146.85 | 0.01065427342 | 1.401878e-05 | -4.85329 | -224.8544
GA2O3 | Ga | (4/3)Ga + O2 = (2/3)Ga2O3 | 2430 | 2156.85 | 0.01211823121 | 1.594504e-05 | -4.797374 | -223.1823
GA2O3 | Ga | (4/3)Ga + O2 = (2/3)Ga2O3 | 2440 | 2166.85 | 0.01376791 | 1.811567e-05 | -4.741946 | -221.5115
GA2O3 | Ga | (4/3)Ga + O2 = (2/3)Ga2O3 | 2450 | 2176.85 | 0.01562486 | 2.055903e-05 | -4.686997 | -219.842
GA2O3 | Ga | (4/3)Ga + O2 = (2/3)Ga2O3 | 2460 | 2186.85 | 0.01771291 | 2.330645e-05 | -4.632524 | -218.1738
GA2O3 | Ga | (4/3)Ga + O2 = (2/3)Ga2O3 | 2470 | 2196.85 | 0.02005833 | 2.639254e-05 | -4.578519 | -216.5069
GA2O3 | Ga | (4/3)Ga + O2 = (2/3)Ga2O3 | 2480 | 2206.85 | 0.02269013 | 2.985543e-05 | -4.524977 | -214.8414
GA2O3 | Ga | (4/3)Ga + O2 = (2/3)Ga2O3 | 2490 | 2216.85 | 0.02564024 | 3.373715e-05 | -4.471892 | -213.1771
GA2O3 | Ga | (4/3)Ga + O2 = (2/3)Ga2O3 | 2500 | 2226.85 | 0.0289438 | 3.808395e-05 | -4.419258 | -211.5141
GA2O3 | Ga | (4/3)Ga + O2 = (2/3)Ga2O3 | 2510 | 2236.85 | 0.03263948 | 4.294668e-05 | -4.36707 | -209.8523
GA2O3 | Ga | (4/3)Ga + O2 = (2/3)Ga2O3 | 2520 | 2246.85 | 0.03676971 | 4.83812e-05 | -4.315323 | -208.1919
GA2O3 | Ga | (4/3)Ga + O2 = (2/3)Ga2O3 | 2530 | 2256.85 | 0.04138111 | 5.444883e-05 | -4.264011 | -206.5327
GA2O3 | Ga | (4/3)Ga + O2 = (2/3)Ga2O3 | 2540 | 2266.85 | 0.04652476 | 6.121679e-05 | -4.213129 | -204.8747
GA2O3 | Ga | (4/3)Ga + O2 = (2/3)Ga2O3 | 2550 | 2276.85 | 0.05225664 | 6.875873e-05 | -4.162672 | -203.218
GA2O3 | Ga | (4/3)Ga + O2 = (2/3)Ga2O3 | 2560 | 2286.85 | 0.058638 | 7.715526e-05 | -4.112634 | -201.5626
GA2O3 | Ga | (4/3)Ga + O2 = (2/3)Ga2O3 | 2570 | 2296.85 | 0.06573585 | 8.649453e-05 | -4.063011 | -199.9084
GA2O3 | Ga | (4/3)Ga + O2 = (2/3)Ga2O3 | 2580 | 2306.85 | 0.07362338 | 9.687286e-05 | -4.013798 | -198.2554
GA2O3 | Ga | (4/3)Ga + O2 = (2/3)Ga2O3 | 2590 | 2316.85 | 0.0823805 | 0.0001083954 | -3.964989 | -196.6037
GA2O3 | Ga | (4/3)Ga + O2 = (2/3)Ga2O3 | 2600 | 2326.85 | 0.09209438442 | 0.0001211768 | -3.91658 | -194.9532
GA2O3 | Ga | (4/3)Ga + O2 = (2/3)Ga2O3 | 2610 | 2336.85 | 0.1028600224 | 0.0001353421 | -3.868567 | -193.3038
GA2O3 | Ga | (4/3)Ga + O2 = (2/3)Ga2O3 | 2620 | 2346.85 | 0.1147809 | 0.0001510274 | -3.820944 | -191.6557
GA2O3 | Ga | (4/3)Ga + O2 = (2/3)Ga2O3 | 2630 | 2356.85 | 0.1279694415 | 0.0001683808 | -3.773707 | -190.0089
GA2O3 | Ga | (4/3)Ga + O2 = (2/3)Ga2O3 | 2640 | 2366.85 | 0.1425481 | 0.0001875633 | -3.726852 | -188.3632
GA2O3 | Ga | (4/3)Ga + O2 = (2/3)Ga2O3 | 2650 | 2376.85 | 0.1586499 | 0.0002087498 | -3.680374 | -186.7186
GA2O3 | Ga | (4/3)Ga + O2 = (2/3)Ga2O3 | 2660 | 2386.85 | 0.1764189 | 0.0002321301 | -3.634268 | -185.0753
GA2O3 | Ga | (4/3)Ga + O2 = (2/3)Ga2O3 | 2670 | 2396.85 | 0.1960118 | 0.0002579102 | -3.588531 | -183.4332
GA2O3 | Ga | (4/3)Ga + O2 = (2/3)Ga2O3 | 2680 | 2406.85 | 0.217598 | 0.0002863132 | -3.543159 | -181.7922
GA2O3 | Ga | (4/3)Ga + O2 = (2/3)Ga2O3 | 2690 | 2416.85 | 0.2413613 | 0.0003175807 | -3.498146 | -180.1524
GA2O3 | Ga | (4/3)Ga + O2 = (2/3)Ga2O3 | 2700 | 2426.85 | 0.2675005 | 0.0003519743 | -3.453489 | -178.5138
GA2O3 | Ga | (4/3)Ga + O2 = (2/3)Ga2O3 | 2710 | 2436.85 | 0.2962303 | 0.0003897767 | -3.409184 | -176.8763
GA2O3 | Ga | (4/3)Ga + O2 = (2/3)Ga2O3 | 2720 | 2446.85 | 0.3277831107 | 0.0004312936 | -3.365227 | -175.24
GA2O3 | Ga | (4/3)Ga + O2 = (2/3)Ga2O3 | 2730 | 2456.85 | 0.3624096 | 0.0004768547 | -3.321614 | -173.6048
GA2O3 | Ga | (4/3)Ga + O2 = (2/3)Ga2O3 | 2740 | 2466.85 | 0.4003803 | 0.0005268162 | -3.278341 | -171.9707
GA2O3 | Ga | (4/3)Ga + O2 = (2/3)Ga2O3 | 2750 | 2476.85 | 0.441987 | 0.0005815618 | -3.235404 | -170.3378
GA2O3 | Ga | (4/3)Ga + O2 = (2/3)Ga2O3 | 2760 | 2486.85 | 0.4875439 | 0.0006415051 | -3.1928 | -168.706
GA2O3 | Ga | (4/3)Ga + O2 = (2/3)Ga2O3 | 2770 | 2496.85 | 0.5373895 | 0.0007070914 | -3.150524 | -167.0754
GA2O3 | Ga | (4/3)Ga + O2 = (2/3)Ga2O3 | 2780 | 2506.85 | 0.5918878 | 0.0007787997865 | -3.108574 | -165.4459
GA2O3 | Ga | (4/3)Ga + O2 = (2/3)Ga2O3 | 2790 | 2516.85 | 0.6514305 | 0.0008571454 | -3.066945 | -163.8174
GA2O3 | Ga | (4/3)Ga + O2 = (2/3)Ga2O3 | 2800 | 2526.85 | 0.7164382 | 0.0009426819 | -3.025635 | -162.1901
GA2O3 | Ga | (4/3)Ga + O2 = (2/3)Ga2O3 | 2810 | 2536.85 | 0.7873628 | 0.001036004 | -2.984639 | -160.5639
GA2O3 | Ga | (4/3)Ga + O2 = (2/3)Ga2O3 | 2820 | 2546.85 | 0.8646889254 | 0.001137749 | -2.943954 | -158.9388
GA2O3 | Ga | (4/3)Ga + O2 = (2/3)Ga2O3 | 2830 | 2556.85 | 0.9489366 | 0.001248601 | -2.903576 | -157.3148
GA2O3 | Ga | (4/3)Ga + O2 = (2/3)Ga2O3 | 2840 | 2566.85 | 1.040663 | 0.001369294 | -2.863503 | -155.6919
GA2O3 | Ga | (4/3)Ga + O2 = (2/3)Ga2O3 | 2850 | 2576.85 | 1.140465 | 0.001500612 | -2.823732 | -154.07
GA2O3 | Ga | (4/3)Ga + O2 = (2/3)Ga2O3 | 2860 | 2586.85 | 1.248982 | 0.001643397 | -2.784257 | -152.4493
GA2O3 | Ga | (4/3)Ga + O2 = (2/3)Ga2O3 | 2870 | 2596.85 | 1.366896 | 0.001798548 | -2.745078 | -150.8296
GA2O3 | Ga | (4/3)Ga + O2 = (2/3)Ga2O3 | 2880 | 2606.85 | 1.49494 | 0.001967026 | -2.70619 | -149.2109
GA2O3 | Ga | (4/3)Ga + O2 = (2/3)Ga2O3 | 2890 | 2616.85 | 1.633892 | 0.002149858 | -2.66759 | -147.5934
GA2O3 | Ga | (4/3)Ga + O2 = (2/3)Ga2O3 | 2900 | 2626.85 | 1.784587 | 0.002348141 | -2.629276 | -145.9769
GA2O3 | Ga | (4/3)Ga + O2 = (2/3)Ga2O3 | 2910 | 2636.85 | 1.947915 | 0.002563045 | -2.591244 | -144.3614
GA2O3 | Ga | (4/3)Ga + O2 = (2/3)Ga2O3 | 2920 | 2646.85 | 2.124823347 | 0.00279582 | -2.553491 | -142.747
GA2O3 | Ga | (4/3)Ga + O2 = (2/3)Ga2O3 | 2930 | 2656.85 | 2.316325 | 0.003047796 | -2.516014 | -141.1336
GA2O3 | Ga | (4/3)Ga + O2 = (2/3)Ga2O3 | 2940 | 2666.85 | 2.523496 | 0.00332039 | -2.478811 | -139.5213
GA2O3 | Ga | (4/3)Ga + O2 = (2/3)Ga2O3 | 2950 | 2676.85 | 2.747485 | 0.003615111785 | -2.441878 | -137.91
GA2O3 | Ga | (4/3)Ga + O2 = (2/3)Ga2O3 | 2960 | 2686.85 | 2.989512 | 0.003933568 | -2.405213 | -136.2998
GA2O3 | Ga | (4/3)Ga + O2 = (2/3)Ga2O3 | 2970 | 2696.85 | 3.250875 | 0.004277467 | -2.368813 | -134.6906
GA2O3 | Ga | (4/3)Ga + O2 = (2/3)Ga2O3 | 2980 | 2706.85 | 3.532955 | 0.004648625 | -2.332675 | -133.0823
GA2O3 | Ga | (4/3)Ga + O2 = (2/3)Ga2O3 | 2990 | 2716.85 | 3.837218 | 0.005048972 | -2.296797 | -131.4752
GA2O3 | Ga | (4/3)Ga + O2 = (2/3)Ga2O3 | 3000 | 2726.85 | 4.165221 | 0.005480554 | -2.261176 | -129.869
GD2O3 | Gd | (4/3)Gd + O2 = (2/3)Gd2O3 | 300 | 26.85 | 3.200971e-201 | 4.211803e-204 | -203.3755 | -1168.073
GD2O3 | Gd | (4/3)Gd + O2 = (2/3)Gd2O3 | 310 | 36.85 | 2.473699e-194 | 3.254866e-197 | -196.4875 | -1166.129
GD2O3 | Gd | (4/3)Gd + O2 = (2/3)Gd2O3 | 320 | 46.85 | 7.100064e-188 | 9.34219e-191 | -190.0296 | -1164.182
GD2O3 | Gd | (4/3)Gd + O2 = (2/3)Gd2O3 | 330 | 56.85 | 8.278811e-182 | 1.089317e-184 | -183.9628 | -1162.235
GD2O3 | Gd | (4/3)Gd + O2 = (2/3)Gd2O3 | 340 | 66.85 | 4.244928e-176 | 5.585431e-179 | -178.2529 | -1160.287
GD2O3 | Gd | (4/3)Gd + O2 = (2/3)Gd2O3 | 350 | 76.85 | 1.026769e-170 | 1.351012e-173 | -172.8693 | -1158.34
GD2O3 | Gd | (4/3)Gd + O2 = (2/3)Gd2O3 | 360 | 86.85 | 1.24712e-165 | 1.640948e-168 | -167.7849 | -1156.392
GD2O3 | Gd | (4/3)Gd + O2 = (2/3)Gd2O3 | 370 | 96.85 | 8.04249e-161 | 1.058222e-163 | -162.9754 | -1154.446
GD2O3 | Gd | (4/3)Gd + O2 = (2/3)Gd2O3 | 380 | 106.85 | 2.894629e-156 | 3.808722e-159 | -158.4192 | -1152.501
GD2O3 | Gd | (4/3)Gd + O2 = (2/3)Gd2O3 | 390 | 116.85 | 6.080978e-152 | 8.001287e-155 | -154.0968 | -1150.557
GD2O3 | Gd | (4/3)Gd + O2 = (2/3)Gd2O3 | 400 | 126.85 | 7.763356e-148 | 1.021494e-150 | -149.9908 | -1148.615
GD2O3 | Gd | (4/3)Gd + O2 = (2/3)Gd2O3 | 410 | 136.85 | 6.246453e-144 | 8.219017e-147 | -146.0852 | -1146.674
GD2O3 | Gd | (4/3)Gd + O2 = (2/3)Gd2O3 | 420 | 146.85 | 3.273671e-140 | 4.307462e-143 | -142.3658 | -1144.734
GD2O3 | Gd | (4/3)Gd + O2 = (2/3)Gd2O3 | 430 | 156.85 | 1.151424e-136 | 1.515032e-139 | -138.8196 | -1142.797
GD2O3 | Gd | (4/3)Gd + O2 = (2/3)Gd2O3 | 440 | 166.85 | 2.792783e-133 | 3.674715e-136 | -135.4348 | -1140.861
GD2O3 | Gd | (4/3)Gd + O2 = (2/3)Gd2O3 | 450 | 176.85 | 4.788463e-130 | 6.300609595e-133 | -132.2006 | -1138.927
GD2O3 | Gd | (4/3)Gd + O2 = (2/3)Gd2O3 | 460 | 186.85 | 5.936542e-127 | 7.81124e-130 | -129.1073 | -1136.995
GD2O3 | Gd | (4/3)Gd + O2 = (2/3)Gd2O3 | 470 | 196.85 | 5.432953619e-124 | 7.148623e-127 | -126.1458 | -1135.064
GD2O3 | Gd | (4/3)Gd + O2 = (2/3)Gd2O3 | 480 | 206.85 | 3.740607e-121 | 4.921851e-124 | -123.3079 | -1133.136
GD2O3 | Gd | (4/3)Gd + O2 = (2/3)Gd2O3 | 490 | 216.85 | 1.971599e-118 | 2.594209e-121 | -120.586 | -1131.209
GD2O3 | Gd | (4/3)Gd + O2 = (2/3)Gd2O3 | 500 | 226.85 | 8.084016e-116 | 1.063686e-118 | -117.9732 | -1129.284
GD2O3 | Gd | (4/3)Gd + O2 = (2/3)Gd2O3 | 510 | 236.85 | 2.616883683e-113 | 3.443268e-116 | -115.463 | -1127.361
GD2O3 | Gd | (4/3)Gd + O2 = (2/3)Gd2O3 | 520 | 246.85 | 6.779746e-111 | 8.920718e-114 | -113.0496 | -1125.44
GD2O3 | Gd | (4/3)Gd + O2 = (2/3)Gd2O3 | 530 | 256.85 | 1.423609e-108 | 1.873169e-111 | -110.7274 | -1123.52
GD2O3 | Gd | (4/3)Gd + O2 = (2/3)Gd2O3 | 540 | 266.85 | 2.451246e-106 | 3.225323e-109 | -108.4914 | -1121.603
GD2O3 | Gd | (4/3)Gd + O2 = (2/3)Gd2O3 | 550 | 276.85 | 3.498684e-104 | 4.603531e-107 | -106.3369 | -1119.687
GD2O3 | Gd | (4/3)Gd + O2 = (2/3)Gd2O3 | 560 | 286.85 | 4.181293e-102 | 5.501702e-105 | -104.2595 | -1117.773
GD2O3 | Gd | (4/3)Gd + O2 = (2/3)Gd2O3 | 570 | 296.85 | 4.223428e-100 | 5.557142e-103 | -102.2551 | -1115.861
GD2O3 | Gd | (4/3)Gd + O2 = (2/3)Gd2O3 | 580 | 306.85 | 3.637044e-98 | 4.785584e-101 | -100.3201 | -1113.95
GD2O3 | Gd | (4/3)Gd + O2 = (2/3)Gd2O3 | 590 | 316.85 | 2.692062e-96 | 3.542187e-99 | -98.45073 | -1112.041
GD2O3 | Gd | (4/3)Gd + O2 = (2/3)Gd2O3 | 600 | 326.85 | 1.725694626e-94 | 2.270651e-97 | -96.64385 | -1110.134
GD2O3 | Gd | (4/3)Gd + O2 = (2/3)Gd2O3 | 610 | 336.85 | 9.648481e-93 | 1.269537e-95 | -94.89635 | -1108.228
GD2O3 | Gd | (4/3)Gd + O2 = (2/3)Gd2O3 | 620 | 346.85 | 4.736367e-91 | 6.232062e-94 | -93.20537 | -1106.324
GD2O3 | Gd | (4/3)Gd + O2 = (2/3)Gd2O3 | 630 | 356.85 | 2.054074e-89 | 2.702729e-92 | -91.5682 | -1104.422
GD2O3 | Gd | (4/3)Gd + O2 = (2/3)Gd2O3 | 640 | 366.85 | 7.915814e-88 | 1.041554e-90 | -89.98232 | -1102.521
GD2O3 | Gd | (4/3)Gd + O2 = (2/3)Gd2O3 | 650 | 376.85 | 2.725542752e-86 | 3.58624e-89 | -88.44536 | -1100.622
GD2O3 | Gd | (4/3)Gd + O2 = (2/3)Gd2O3 | 660 | 386.85 | 8.427794e-85 | 1.10892e-87 | -86.9551 | -1098.725
GD2O3 | Gd | (4/3)Gd + O2 = (2/3)Gd2O3 | 670 | 396.85 | 2.351641e-83 | 3.094264e-86 | -85.50944 | -1096.829
GD2O3 | Gd | (4/3)Gd + O2 = (2/3)Gd2O3 | 680 | 406.85 | 5.948313e-82 | 7.826728e-85 | -84.10642 | -1094.934
GD2O3 | Gd | (4/3)Gd + O2 = (2/3)Gd2O3 | 690 | 416.85 | 1.369739e-80 | 1.802288e-83 | -82.74418 | -1093.041
GD2O3 | Gd | (4/3)Gd + O2 = (2/3)Gd2O3 | 700 | 426.85 | 2.88305e-79 | 3.793486e-82 | -81.42096 | -1091.149
GD2O3 | Gd | (4/3)Gd + O2 = (2/3)Gd2O3 | 710 | 436.85 | 5.567852e-78 | 7.326121e-81 | -80.13513 | -1089.259
GD2O3 | Gd | (4/3)Gd + O2 = (2/3)Gd2O3 | 720 | 446.85 | 9.901556e-77 | 1.302836e-79 | -78.88511 | -1087.37
GD2O3 | Gd | (4/3)Gd + O2 = (2/3)Gd2O3 | 730 | 456.85 | 1.626945e-75 | 2.140718e-78 | -77.66944 | -1085.483
GD2O3 | Gd | (4/3)Gd + O2 = (2/3)Gd2O3 | 740 | 466.85 | 2.477936e-74 | 3.260443e-77 | -76.48672 | -1083.597
GD2O3 | Gd | (4/3)Gd + O2 = (2/3)Gd2O3 | 750 | 476.85 | 3.508929e-73 | 4.617012e-76 | -75.33564 | -1081.712
GD2O3 | Gd | (4/3)Gd + O2 = (2/3)Gd2O3 | 760 | 486.85 | 4.633149e-72 | 6.096248e-75 | -74.21494 | -1079.829
GD2O3 | Gd | (4/3)Gd + O2 = (2/3)Gd2O3 | 770 | 496.85 | 5.719792e-71 | 7.526042e-74 | -73.12343 | -1077.946
GD2O3 | Gd | (4/3)Gd + O2 = (2/3)Gd2O3 | 780 | 506.85 | 6.619283e-70 | 8.709583e-73 | -72.06 | -1076.066
GD2O3 | Gd | (4/3)Gd + O2 = (2/3)Gd2O3 | 790 | 516.85 | 7.198394e-69 | 9.471571e-72 | -71.02358 | -1074.186
GD2O3 | Gd | (4/3)Gd + O2 = (2/3)Gd2O3 | 800 | 526.85 | 7.373408e-68 | 9.701853e-71 | -70.01315 | -1072.308
GD2O3 | Gd | (4/3)Gd + O2 = (2/3)Gd2O3 | 810 | 536.85 | 7.129725e-67 | 9.381217e-70 | -69.02774 | -1070.431
GD2O3 | Gd | (4/3)Gd + O2 = (2/3)Gd2O3 | 820 | 546.85 | 6.521777e-66 | 8.581285e-69 | -68.06645 | -1068.555
GD2O3 | Gd | (4/3)Gd + O2 = (2/3)Gd2O3 | 830 | 556.85 | 5.65484e-65 | 7.440579e-68 | -67.12839 | -1066.68
GD2O3 | Gd | (4/3)Gd + O2 = (2/3)Gd2O3 | 840 | 566.85 | 4.65658e-64 | 6.127079e-67 | -66.21275 | -1064.807
GD2O3 | Gd | (4/3)Gd + O2 = (2/3)Gd2O3 | 850 | 576.85 | 3.648363e-63 | 4.800478e-66 | -65.31872 | -1062.934
GD2O3 | Gd | (4/3)Gd + O2 = (2/3)Gd2O3 | 860 | 586.85 | 2.724384e-62 | 3.584716e-65 | -64.44555 | -1061.063
GD2O3 | Gd | (4/3)Gd + O2 = (2/3)Gd2O3 | 870 | 596.85 | 1.942219e-61 | 2.555552e-64 | -63.59252 | -1059.193
GD2O3 | Gd | (4/3)Gd + O2 = (2/3)Gd2O3 | 880 | 606.85 | 1.323961483e-60 | 1.742055e-63 | -62.75894 | -1057.324
GD2O3 | Gd | (4/3)Gd + O2 = (2/3)Gd2O3 | 890 | 616.85 | 8.642836e-60 | 1.137215e-62 | -61.94416 | -1055.456
GD2O3 | Gd | (4/3)Gd + O2 = (2/3)Gd2O3 | 900 | 626.85 | 5.410887e-59 | 7.119589e-62 | -61.14755 | -1053.589
GD2O3 | Gd | (4/3)Gd + O2 = (2/3)Gd2O3 | 910 | 636.85 | 3.253208e-58 | 4.280537e-61 | -60.3685 | -1051.724
GD2O3 | Gd | (4/3)Gd + O2 = (2/3)Gd2O3 | 920 | 646.85 | 1.880875e-57 | 2.474836e-60 | -59.60645 | -1049.859
GD2O3 | Gd | (4/3)Gd + O2 = (2/3)Gd2O3 | 930 | 656.85 | 1.047037e-56 | 1.377681e-59 | -58.86085 | -1047.995
GD2O3 | Gd | (4/3)Gd + O2 = (2/3)Gd2O3 | 940 | 666.85 | 5.618804393e-56 | 7.393163675e-59 | -58.13117 | -1046.133
GD2O3 | Gd | (4/3)Gd + O2 = (2/3)Gd2O3 | 950 | 676.85 | 2.910106e-55 | 3.829087e-58 | -57.4169 | -1044.271
GD2O3 | Gd | (4/3)Gd + O2 = (2/3)Gd2O3 | 960 | 686.85 | 1.456261e-54 | 1.916133e-57 | -56.71757 | -1042.41
GD2O3 | Gd | (4/3)Gd + O2 = (2/3)Gd2O3 | 970 | 696.85 | 7.048523e-54 | 9.274372e-57 | -56.03272 | -1040.551
GD2O3 | Gd | (4/3)Gd + O2 = (2/3)Gd2O3 | 980 | 706.85 | 3.303154e-53 | 4.346256e-56 | -55.36188 | -1038.692
GD2O3 | Gd | (4/3)Gd + O2 = (2/3)Gd2O3 | 990 | 716.85 | 1.500229e-52 | 1.973985e-55 | -54.70466 | -1036.834
GD2O3 | Gd | (4/3)Gd + O2 = (2/3)Gd2O3 | 1000 | 726.85 | 6.609863e-52 | 8.697189e-55 | -54.06062 | -1034.977
GD2O3 | Gd | (4/3)Gd + O2 = (2/3)Gd2O3 | 1010 | 736.85 | 2.827656e-51 | 3.7206e-54 | -53.42939 | -1033.122
GD2O3 | Gd | (4/3)Gd + O2 = (2/3)Gd2O3 | 1020 | 746.85 | 1.175538e-50 | 1.546761e-53 | -52.81058 | -1031.267
GD2O3 | Gd | (4/3)Gd + O2 = (2/3)Gd2O3 | 1030 | 756.85 | 4.753197e-50 | 6.254207e-53 | -52.20383 | -1029.413
GD2O3 | Gd | (4/3)Gd + O2 = (2/3)Gd2O3 | 1040 | 766.85 | 1.870779e-49 | 2.461551e-52 | -51.60879 | -1027.559
GD2O3 | Gd | (4/3)Gd + O2 = (2/3)Gd2O3 | 1050 | 776.85 | 7.172686e-49 | 9.437744e-52 | -51.02513 | -1025.707
GD2O3 | Gd | (4/3)Gd + O2 = (2/3)Gd2O3 | 1060 | 786.85 | 2.680938e-48 | 3.52755e-51 | -50.45253 | -1023.855
GD2O3 | Gd | (4/3)Gd + O2 = (2/3)Gd2O3 | 1070 | 796.85 | 9.775704e-48 | 1.286277e-50 | -49.89067 | -1022.005
GD2O3 | Gd | (4/3)Gd + O2 = (2/3)Gd2O3 | 1080 | 806.85 | 3.479883e-47 | 4.578793e-50 | -49.33925 | -1020.155
GD2O3 | Gd | (4/3)Gd + O2 = (2/3)Gd2O3 | 1090 | 816.85 | 1.21011e-46 | 1.592249e-49 | -48.79799 | -1018.306
GD2O3 | Gd | (4/3)Gd + O2 = (2/3)Gd2O3 | 1100 | 826.85 | 4.113447e-46 | 5.41243e-49 | -48.26661 | -1016.458
GD2O3 | Gd | (4/3)Gd + O2 = (2/3)Gd2O3 | 1110 | 836.85 | 1.367653e-45 | 1.799543e-48 | -47.74484 | -1014.61
GD2O3 | Gd | (4/3)Gd + O2 = (2/3)Gd2O3 | 1120 | 846.85 | 4.450334396e-45 | 5.855703e-48 | -47.23242 | -1012.764
GD2O3 | Gd | (4/3)Gd + O2 = (2/3)Gd2O3 | 1130 | 856.85 | 1.418095e-44 | 1.865914e-47 | -46.72911 | -1010.918
GD2O3 | Gd | (4/3)Gd + O2 = (2/3)Gd2O3 | 1140 | 866.85 | 4.427451e-44 | 5.825593e-47 | -46.23466 | -1009.073
GD2O3 | Gd | (4/3)Gd + O2 = (2/3)Gd2O3 | 1150 | 876.85 | 1.355096e-43 | 1.78302098e-46 | -45.74884 | -1007.228
GD2O3 | Gd | (4/3)Gd + O2 = (2/3)Gd2O3 | 1160 | 886.85 | 4.067972e-43 | 5.352595e-46 | -45.27144 | -1005.384
GD2O3 | Gd | (4/3)Gd + O2 = (2/3)Gd2O3 | 1170 | 896.85 | 1.198377e-42 | 1.576812e-45 | -44.80222 | -1003.541
GD2O3 | Gd | (4/3)Gd + O2 = (2/3)Gd2O3 | 1180 | 906.85 | 3.465978e-42 | 4.560498e-45 | -44.34099 | -1001.699
GD2O3 | Gd | (4/3)Gd + O2 = (2/3)Gd2O3 | 1190 | 916.85 | 9.846377e-42 | 1.295576e-44 | -43.88754 | -999.8574
GD2O3 | Gd | (4/3)Gd + O2 = (2/3)Gd2O3 | 1200 | 926.85 | 2.748784e-41 | 3.616821e-44 | -43.44167 | -998.0164
GD2O3 | Gd | (4/3)Gd + O2 = (2/3)Gd2O3 | 1210 | 936.85 | 7.544088e-41 | 9.926432e-44 | -43.00321 | -996.176
GD2O3 | Gd | (4/3)Gd + O2 = (2/3)Gd2O3 | 1220 | 946.85 | 2.036373e-40 | 2.679439e-43 | -42.57196 | -994.3363
GD2O3 | Gd | (4/3)Gd + O2 = (2/3)Gd2O3 | 1230 | 956.85 | 5.408404e-40 | 7.116321e-43 | -42.14774 | -992.4973
GD2O3 | Gd | (4/3)Gd + O2 = (2/3)Gd2O3 | 1240 | 966.85 | 1.41388e-39 | 1.860368e-42 | -41.7304 | -990.6588
GD2O3 | Gd | (4/3)Gd + O2 = (2/3)Gd2O3 | 1250 | 976.85 | 3.639596e-39 | 4.788941e-42 | -41.31976 | -988.821
GD2O3 | Gd | (4/3)Gd + O2 = (2/3)Gd2O3 | 1260 | 986.85 | 9.228919e-39 | 1.214332e-41 | -40.91566 | -986.9838
GD2O3 | Gd | (4/3)Gd + O2 = (2/3)Gd2O3 | 1270 | 996.85 | 2.306008e-38 | 3.034221e-41 | -40.51795 | -985.1471
GD2O3 | Gd | (4/3)Gd + O2 = (2/3)Gd2O3 | 1280 | 1006.85 | 5.6798e-38 | 7.473422e-41 | -40.12648 | -983.311
GD2O3 | Gd | (4/3)Gd + O2 = (2/3)Gd2O3 | 1290 | 1016.85 | 1.379473e-37 | 1.815096e-40 | -39.7411 | -981.4755
GD2O3 | Gd | (4/3)Gd + O2 = (2/3)Gd2O3 | 1300 | 1026.85 | 3.304778e-37 | 4.348393e-40 | -39.36167 | -979.6406
GD2O3 | Gd | (4/3)Gd + O2 = (2/3)Gd2O3 | 1310 | 1036.85 | 7.811907e-37 | 1.027882e-39 | -38.98806 | -977.8061
GD2O3 | Gd | (4/3)Gd + O2 = (2/3)Gd2O3 | 1320 | 1046.85 | 1.822594e-36 | 2.39815e-39 | -38.62012 | -975.9722
GD2O3 | Gd | (4/3)Gd + O2 = (2/3)Gd2O3 | 1330 | 1056.85 | 4.198263e-36 | 5.52403e-39 | -38.25774 | -974.1389
GD2O3 | Gd | (4/3)Gd + O2 = (2/3)Gd2O3 | 1340 | 1066.85 | 9.550385e-36 | 1.25663e-38 | -37.90079 | -972.306
GD2O3 | Gd | (4/3)Gd + O2 = (2/3)Gd2O3 | 1350 | 1076.85 | 2.146173e-35 | 2.823911e-38 | -37.54915 | -970.4736
GD2O3 | Gd | (4/3)Gd + O2 = (2/3)Gd2O3 | 1360 | 1086.85 | 4.765609625e-35 | 6.270539e-38 | -37.2027 | -968.6418
GD2O3 | Gd | (4/3)Gd + O2 = (2/3)Gd2O3 | 1370 | 1096.85 | 1.045915e-34 | 1.376204e-37 | -36.86132 | -966.8104
GD2O3 | Gd | (4/3)Gd + O2 = (2/3)Gd2O3 | 1380 | 1106.85 | 2.26939e-34 | 2.986039e-37 | -36.5249 | -964.9794
GD2O3 | Gd | (4/3)Gd + O2 = (2/3)Gd2O3 | 1390 | 1116.85 | 4.869274e-34 | 6.40694e-37 | -36.19335 | -963.1489
GD2O3 | Gd | (4/3)Gd + O2 = (2/3)Gd2O3 | 1400 | 1126.85 | 1.033395e-33 | 1.35973e-36 | -35.86655 | -961.3189
GD2O3 | Gd | (4/3)Gd + O2 = (2/3)Gd2O3 | 1410 | 1136.85 | 2.169784e-33 | 2.854979e-36 | -35.5444 | -959.4893
GD2O3 | Gd | (4/3)Gd + O2 = (2/3)Gd2O3 | 1420 | 1146.85 | 4.50831e-33 | 5.931986e-36 | -35.2268 | -957.6601
GD2O3 | Gd | (4/3)Gd + O2 = (2/3)Gd2O3 | 1430 | 1156.85 | 9.271583e-33 | 1.219945e-35 | -34.91366 | -955.8314
GD2O3 | Gd | (4/3)Gd + O2 = (2/3)Gd2O3 | 1440 | 1166.85 | 1.887687e-32 | 2.483799e-35 | -34.60488 | -954.003
GD2O3 | Gd | (4/3)Gd + O2 = (2/3)Gd2O3 | 1450 | 1176.85 | 3.805687e-32 | 5.007483e-35 | -34.30038 | -952.1751
GD2O3 | Gd | (4/3)Gd + O2 = (2/3)Gd2O3 | 1460 | 1186.85 | 7.598902e-32 | 9.998556e-35 | -34.00006 | -950.3475
GD2O3 | Gd | (4/3)Gd + O2 = (2/3)Gd2O3 | 1470 | 1196.85 | 1.503036e-31 | 1.977679e-34 | -33.70384 | -948.5203
GD2O3 | Gd | (4/3)Gd + O2 = (2/3)Gd2O3 | 1480 | 1206.85 | 2.945587e-31 | 3.875772e-34 | -33.41164 | -946.6935
GD2O3 | Gd | (4/3)Gd + O2 = (2/3)Gd2O3 | 1490 | 1216.85 | 5.720574e-31 | 7.527071e-34 | -33.12337 | -944.8671
GD2O3 | Gd | (4/3)Gd + O2 = (2/3)Gd2O3 | 1498 | 1224.85 | 9.666605e-31 | 1.271922e-33 | -32.89554 | -943.4061
GD2O3 | Gd | (4/3)Gd + O2 = (2/3)Gd2O3 | 1498 | 1224.85 | 9.666605e-31 | 1.271922e-33 | -32.89554 | -943.4061
GD2O3 | Gd | (4/3)Gd + O2 = (2/3)Gd2O3 | 1500 | 1226.85 | 1.100095e-30 | 1.447493e-33 | -32.83938 | -943.0531
GD2O3 | Gd | (4/3)Gd + O2 = (2/3)Gd2O3 | 1510 | 1236.85 | 2.078217e-30 | 2.734496e-33 | -32.56312 | -941.3538
GD2O3 | Gd | (4/3)Gd + O2 = (2/3)Gd2O3 | 1520 | 1246.85 | 3.914282e-30 | 5.150371e-33 | -32.28816 | -939.5865
GD2O3 | Gd | (4/3)Gd + O2 = (2/3)Gd2O3 | 1530 | 1256.85 | 7.31174e-30 | 9.62071e-33 | -32.01679 | -937.8192
GD2O3 | Gd | (4/3)Gd + O2 = (2/3)Gd2O3 | 1540 | 1266.85 | 1.354773e-29 | 1.782596e-32 | -31.74895 | -936.0519
GD2O3 | Gd | (4/3)Gd + O2 = (2/3)Gd2O3 | 1546.51 | 1273.36 | 2.015504e-29 | 2.651979e-32 | -31.57643 | -934.9013
GD2O3 | Gd | (4/3)Gd + O2 = (2/3)Gd2O3 | 1546.51 | 1273.36 | 2.015504e-29 | 2.651979e-32 | -31.57643 | -934.9013
GD2O3 | Gd | (4/3)Gd + O2 = (2/3)Gd2O3 | 1550 | 1276.85 | 2.492639e-29 | 3.279789e-32 | -31.48415 | -934.2726
GD2O3 | Gd | (4/3)Gd + O2 = (2/3)Gd2O3 | 1560 | 1286.85 | 4.558286e-29 | 5.997745e-32 | -31.22201 | -932.4711
GD2O3 | Gd | (4/3)Gd + O2 = (2/3)Gd2O3 | 1570 | 1296.85 | 8.271834e-29 | 1.088399e-31 | -30.96321 | -930.6696
GD2O3 | Gd | (4/3)Gd + O2 = (2/3)Gd2O3 | 1580 | 1306.85 | 1.489785e-28 | 1.960243e-31 | -30.70769 | -928.8682
GD2O3 | Gd | (4/3)Gd + O2 = (2/3)Gd2O3 | 1586.1 | 1312.95 | 2.125242e-28 | 2.796371e-31 | -30.55341 | -927.7694
GD2O3 | Gd | (4/3)Gd + O2 = (2/3)Gd2O3 | 1586.1 | 1312.95 | 2.125242e-28 | 2.796371e-31 | -30.55341 | -927.7694
GD2O3 | Gd | (4/3)Gd + O2 = (2/3)Gd2O3 | 1590 | 1316.85 | 2.638541e-28 | 3.471764e-31 | -30.45945 | -927.1907
GD2O3 | Gd | (4/3)Gd + O2 = (2/3)Gd2O3 | 1600 | 1326.85 | 4.713703e-28 | 6.202241e-31 | -30.20745 | -925.3029
GD2O3 | Gd | (4/3)Gd + O2 = (2/3)Gd2O3 | 1610 | 1336.85 | 8.360384e-28 | 1.100051e-30 | -29.95859 | -923.4153
GD2O3 | Gd | (4/3)Gd + O2 = (2/3)Gd2O3 | 1620 | 1346.85 | 1.472359358e-27 | 1.937315e-30 | -29.7128 | -921.5278
GD2O3 | Gd | (4/3)Gd + O2 = (2/3)Gd2O3 | 1630 | 1356.85 | 2.575025e-27 | 3.388191e-30 | -29.47003 | -919.6405
GD2O3 | Gd | (4/3)Gd + O2 = (2/3)Gd2O3 | 1640 | 1366.85 | 4.472852e-27 | 5.885332e-30 | -29.23023 | -917.7533
GD2O3 | Gd | (4/3)Gd + O2 = (2/3)Gd2O3 | 1650 | 1376.85 | 7.7175e-27 | 1.015461e-29 | -28.99334 | -915.8662
GD2O3 | Gd | (4/3)Gd + O2 = (2/3)Gd2O3 | 1660 | 1386.85 | 1.322849e-26 | 1.740591e-29 | -28.7593 | -913.9792
GD2O3 | Gd | (4/3)Gd + O2 = (2/3)Gd2O3 | 1670 | 1396.85 | 2.252875e-26 | 2.964309e-29 | -28.52808 | -912.0924
GD2O3 | Gd | (4/3)Gd + O2 = (2/3)Gd2O3 | 1680 | 1406.85 | 3.812473e-26 | 5.016412e-29 | -28.29961 | -910.2057
GD2O3 | Gd | (4/3)Gd + O2 = (2/3)Gd2O3 | 1690 | 1416.85 | 6.411627e-26 | 8.436352e-29 | -28.07385 | -908.3192
GD2O3 | Gd | (4/3)Gd + O2 = (2/3)Gd2O3 | 1700 | 1426.85 | 1.071690493e-25 | 1.410119e-28 | -27.85074 | -906.4328
GD2O3 | Gd | (4/3)Gd + O2 = (2/3)Gd2O3 | 1710 | 1436.85 | 1.78056e-25 | 2.342842e-28 | -27.63026 | -904.5465
GD2O3 | Gd | (4/3)Gd + O2 = (2/3)Gd2O3 | 1720 | 1446.85 | 2.940869e-25 | 3.869564e-28 | -27.41234 | -902.6604
GD2O3 | Gd | (4/3)Gd + O2 = (2/3)Gd2O3 | 1730 | 1456.85 | 4.829152e-25 | 6.354147e-28 | -27.19694 | -900.7745
GD2O3 | Gd | (4/3)Gd + O2 = (2/3)Gd2O3 | 1740 | 1466.85 | 7.884709e-25 | 1.037462e-27 | -26.98403 | -898.8887
GD2O3 | Gd | (4/3)Gd + O2 = (2/3)Gd2O3 | 1750 | 1476.85 | 1.280155e-24 | 1.684415e-27 | -26.77355 | -897.003
GD2O3 | Gd | (4/3)Gd + O2 = (2/3)Gd2O3 | 1760 | 1486.85 | 2.067013e-24 | 2.719753e-27 | -26.56547 | -895.1175
GD2O3 | Gd | (4/3)Gd + O2 = (2/3)Gd2O3 | 1770 | 1496.85 | 3.319463e-24 | 4.367714e-27 | -26.35975 | -893.2322
GD2O3 | Gd | (4/3)Gd + O2 = (2/3)Gd2O3 | 1780 | 1506.85 | 5.302446e-24 | 6.976902e-27 | -26.15634 | -891.347
GD2O3 | Gd | (4/3)Gd + O2 = (2/3)Gd2O3 | 1790 | 1516.85 | 8.426e-24 | 1.108684e-26 | -25.95519 | -889.4615
GD2O3 | Gd | (4/3)Gd + O2 = (2/3)Gd2O3 | 1790 | 1516.85 | 8.425724e-24 | 1.108648e-26 | -25.95521 | -889.462
GD2O3 | Gd | (4/3)Gd + O2 = (2/3)Gd2O3 | 1800 | 1526.85 | 1.331983e-23 | 1.752609e-26 | -25.75631 | -887.5771
GD2O3 | Gd | (4/3)Gd + O2 = (2/3)Gd2O3 | 1810 | 1536.85 | 2.095018e-23 | 2.756602e-26 | -25.55963 | -885.6924
GD2O3 | Gd | (4/3)Gd + O2 = (2/3)Gd2O3 | 1820 | 1546.85 | 3.278767e-23 | 4.314166e-26 | -25.3651 | -883.8079
GD2O3 | Gd | (4/3)Gd + O2 = (2/3)Gd2O3 | 1830 | 1556.85 | 5.106255e-23 | 6.718757e-26 | -25.17271 | -881.9236
GD2O3 | Gd | (4/3)Gd + O2 = (2/3)Gd2O3 | 1840 | 1566.85 | 7.914043e-23 | 1.041321e-25 | -24.98242 | -880.0394
GD2O3 | Gd | (4/3)Gd + O2 = (2/3)Gd2O3 | 1850 | 1576.85 | 1.220765e-22 | 1.60627e-25 | -24.79418 | -878.1554
GD2O3 | Gd | (4/3)Gd + O2 = (2/3)Gd2O3 | 1860 | 1586.85 | 1.874291e-22 | 2.466173e-25 | -24.60798 | -876.2716
GD2O3 | Gd | (4/3)Gd + O2 = (2/3)Gd2O3 | 1870 | 1596.85 | 2.864478e-22 | 3.76905e-25 | -24.42377 | -874.3879
GD2O3 | Gd | (4/3)Gd + O2 = (2/3)Gd2O3 | 1880 | 1606.85 | 4.358021e-22 | 5.734238e-25 | -24.24152 | -872.5044
GD2O3 | Gd | (4/3)Gd + O2 = (2/3)Gd2O3 | 1890 | 1616.85 | 6.600846e-22 | 8.685324e-25 | -24.06121 | -870.6212
GD2O3 | Gd | (4/3)Gd + O2 = (2/3)Gd2O3 | 1900 | 1626.85 | 9.954213e-22 | 1.309765e-24 | -23.88281 | -868.738
GD2O3 | Gd | (4/3)Gd + O2 = (2/3)Gd2O3 | 1910 | 1636.85 | 1.494655e-21 | 1.966652e-24 | -23.70627 | -866.8551
GD2O3 | Gd | (4/3)Gd + O2 = (2/3)Gd2O3 | 1920 | 1646.85 | 2.234762e-21 | 2.940476e-24 | -23.53158 | -864.9724
GD2O3 | Gd | (4/3)Gd + O2 = (2/3)Gd2O3 | 1930 | 1656.85 | 3.327409e-21 | 4.37817e-24 | -23.35871 | -863.0898
GD2O3 | Gd | (4/3)Gd + O2 = (2/3)Gd2O3 | 1940 | 1666.85 | 4.933939e-21 | 6.492025e-24 | -23.18762 | -861.2074
GD2O3 | Gd | (4/3)Gd + O2 = (2/3)Gd2O3 | 1950 | 1676.85 | 7.286543e-21 | 9.587557e-24 | -23.01829 | -859.3253
GD2O3 | Gd | (4/3)Gd + O2 = (2/3)Gd2O3 | 1960 | 1686.85 | 1.071806e-20 | 1.410272e-23 | -22.8507 | -857.4433
GD2O3 | Gd | (4/3)Gd + O2 = (2/3)Gd2O3 | 1970 | 1696.85 | 1.570379292e-20 | 2.066289e-23 | -22.68481 | -855.5615
GD2O3 | Gd | (4/3)Gd + O2 = (2/3)Gd2O3 | 1980 | 1706.85 | 2.291986e-20 | 3.015771e-23 | -22.5206 | -853.6799
GD2O3 | Gd | (4/3)Gd + O2 = (2/3)Gd2O3 | 1990 | 1716.85 | 3.332452e-20 | 4.384806e-23 | -22.35805 | -851.7985
GD2O3 | Gd | (4/3)Gd + O2 = (2/3)Gd2O3 | 2010 | 1736.85 | 6.966266e-20 | 9.166139e-23 | -22.03781 | -848.0363
GD2O3 | Gd | (4/3)Gd + O2 = (2/3)Gd2O3 | 2020 | 1746.85 | 1.001688e-19 | 1.31801e-22 | -21.88008 | -846.1555
GD2O3 | Gd | (4/3)Gd + O2 = (2/3)Gd2O3 | 2030 | 1756.85 | 1.435177e-19 | 1.88839e-22 | -21.72391 | -844.2749
GD2O3 | Gd | (4/3)Gd + O2 = (2/3)Gd2O3 | 2040 | 1766.85 | 2.049001e-19 | 2.696053e-22 | -21.56927 | -842.3945
GD2O3 | Gd | (4/3)Gd + O2 = (2/3)Gd2O3 | 2050 | 1776.85 | 2.915177e-19 | 3.835759e-22 | -21.41615 | -840.5143
GD2O3 | Gd | (4/3)Gd + O2 = (2/3)Gd2O3 | 2060 | 1786.85 | 4.13329e-19 | 5.438539e-22 | -21.26452 | -838.6343
GD2O3 | Gd | (4/3)Gd + O2 = (2/3)Gd2O3 | 2070 | 1796.85 | 5.840587e-19 | 7.684983e-22 | -21.11436 | -836.7545
GD2O3 | Gd | (4/3)Gd + O2 = (2/3)Gd2O3 | 2080 | 1806.85 | 8.225609e-19 | 1.082317e-21 | -20.96565 | -834.875
GD2O3 | Gd | (4/3)Gd + O2 = (2/3)Gd2O3 | 2090 | 1816.85 | 1.154652e-18 | 1.51927931e-21 | -20.81836 | -832.9956
GD2O3 | Gd | (4/3)Gd + O2 = (2/3)Gd2O3 | 2100 | 1826.85 | 1.615572331e-18 | 2.125753e-21 | -20.67249 | -831.1165
GD2O3 | Gd | (4/3)Gd + O2 = (2/3)Gd2O3 | 2110 | 1836.85 | 2.253272e-18 | 2.964831e-21 | -20.528 | -829.2376
GD2O3 | Gd | (4/3)Gd + O2 = (2/3)Gd2O3 | 2120 | 1846.85 | 3.132798e-18 | 4.122103e-21 | -20.38488 | -827.3589
GD2O3 | Gd | (4/3)Gd + O2 = (2/3)Gd2O3 | 2130 | 1856.85 | 4.342122e-18 | 5.713319e-21 | -20.24311 | -825.4804
GD2O3 | Gd | (4/3)Gd + O2 = (2/3)Gd2O3 | 2140 | 1866.85 | 5.999864e-18 | 7.894558e-21 | -20.10267 | -823.6021
GD2O3 | Gd | (4/3)Gd + O2 = (2/3)Gd2O3 | 2150 | 1876.85 | 8.265498e-18 | 1.087566e-20 | -19.96354 | -821.724
GD2O3 | Gd | (4/3)Gd + O2 = (2/3)Gd2O3 | 2160 | 1886.85 | 1.13528e-17 | 1.49379e-20 | -19.82571 | -819.8462
GD2O3 | Gd | (4/3)Gd + O2 = (2/3)Gd2O3 | 2170 | 1896.85 | 1.554753e-17 | 2.045728e-20 | -19.68915 | -817.9686
GD2O3 | Gd | (4/3)Gd + O2 = (2/3)Gd2O3 | 2180 | 1906.85 | 2.123057e-17 | 2.793496e-20 | -19.55385 | -816.0912
GD2O3 | Gd | (4/3)Gd + O2 = (2/3)Gd2O3 | 2190 | 1916.85 | 2.890819e-17 | 3.80371e-20 | -19.41979 | -814.214
GD2O3 | Gd | (4/3)Gd + O2 = (2/3)Gd2O3 | 2200 | 1926.85 | 3.925149e-17 | 5.164669e-20 | -19.28696 | -812.3371
GD2O3 | Gd | (4/3)Gd + O2 = (2/3)Gd2O3 | 2210 | 1936.85 | 5.314761e-17 | 6.993107e-20 | -19.15533 | -810.4604
GD2O3 | Gd | (4/3)Gd + O2 = (2/3)Gd2O3 | 2220 | 1946.85 | 7.176625e-17 | 9.442927e-20 | -19.02489 | -808.5839
GD2O3 | Gd | (4/3)Gd + O2 = (2/3)Gd2O3 | 2230 | 1956.85 | 9.664547e-17 | 1.271651e-19 | -18.89563 | -806.7076
GD2O3 | Gd | (4/3)Gd + O2 = (2/3)Gd2O3 | 2240 | 1966.85 | 1.298026e-16 | 1.707928e-19 | -18.76753 | -804.8316
GD2O3 | Gd | (4/3)Gd + O2 = (2/3)Gd2O3 | 2250 | 1976.85 | 1.738765e-16 | 2.287849e-19 | -18.64057 | -802.9558
GD2O3 | Gd | (4/3)Gd + O2 = (2/3)Gd2O3 | 2260 | 1986.85 | 2.32311e-16 | 3.056724e-19 | -18.51474 | -801.0802
GD2O3 | Gd | (4/3)Gd + O2 = (2/3)Gd2O3 | 2270 | 1996.85 | 3.095883e-16 | 4.07353e-19 | -18.39003 | -799.2049
GD2O3 | Gd | (4/3)Gd + O2 = (2/3)Gd2O3 | 2280 | 2006.85 | 4.115286e-16 | 5.41485e-19 | -18.26641 | -797.3298
GD2O3 | Gd | (4/3)Gd + O2 = (2/3)Gd2O3 | 2290 | 2016.85 | 5.456704e-16 | 7.179874e-19 | -18.14388 | -795.455
GD2O3 | Gd | (4/3)Gd + O2 = (2/3)Gd2O3 | 2300 | 2026.85 | 7.217553e-16 | 9.49678e-19 | -18.02242 | -793.5803
GD2O3 | Gd | (4/3)Gd + O2 = (2/3)Gd2O3 | 2310 | 2036.85 | 9.523411e-16 | 1.25308e-18 | -17.90202 | -791.706
GD2O3 | Gd | (4/3)Gd + O2 = (2/3)Gd2O3 | 2320 | 2046.85 | 1.253579e-15 | 1.649446e-18 | -17.78266 | -789.8318
GD2O3 | Gd | (4/3)Gd + O2 = (2/3)Gd2O3 | 2330 | 2056.85 | 1.646194e-15 | 2.166045e-18 | -17.66433 | -787.9579
GD2O3 | Gd | (4/3)Gd + O2 = (2/3)Gd2O3 | 2340 | 2066.85 | 2.156719e-15 | 2.837788e-18 | -17.54702 | -786.0843
GD2O3 | Gd | (4/3)Gd + O2 = (2/3)Gd2O3 | 2350 | 2076.85 | 2.819047e-15 | 3.709272e-18 | -17.43071 | -784.2109
GD2O3 | Gd | (4/3)Gd + O2 = (2/3)Gd2O3 | 2360 | 2086.85 | 3.676375837e-15 | 4.837337e-18 | -17.31539 | -782.3377
GD2O3 | Gd | (4/3)Gd + O2 = (2/3)Gd2O3 | 2370 | 2096.85 | 4.783645723e-15 | 6.294271e-18 | -17.20105 | -780.4648
GD2O3 | Gd | (4/3)Gd + O2 = (2/3)Gd2O3 | 2380 | 2106.85 | 6.210576e-15 | 8.171811e-18 | -17.08768 | -778.5921
GD2O3 | Gd | (4/3)Gd + O2 = (2/3)Gd2O3 | 2390 | 2116.85 | 8.045455234e-15 | 1.058613e-17 | -16.97526 | -776.7196
GD2O3 | Gd | (4/3)Gd + O2 = (2/3)Gd2O3 | 2400 | 2126.85 | 1.039985157e-14 | 1.368402e-17 | -16.86379 | -774.8475
GD2O3 | Gd | (4/3)Gd + O2 = (2/3)Gd2O3 | 2410 | 2136.85 | 1.341446e-14 | 1.76506e-17 | -16.75324 | -772.9755
GD2O3 | Gd | (4/3)Gd + O2 = (2/3)Gd2O3 | 2420 | 2146.85 | 1.726633e-14 | 2.271886e-17 | -16.64361 | -771.1038
GD2O3 | Gd | (4/3)Gd + O2 = (2/3)Gd2O3 | 2430 | 2156.85 | 2.217785e-14 | 2.918138e-17 | -16.53489 | -769.2324
GD2O3 | Gd | (4/3)Gd + O2 = (2/3)Gd2O3 | 2440 | 2166.85 | 2.842773e-14 | 3.740491e-17 | -16.42707 | -767.3612
GD2O3 | Gd | (4/3)Gd + O2 = (2/3)Gd2O3 | 2443 | 2169.85 | 3.06137e-14 | 4.028119e-17 | -16.3949 | -766.7999
GD2O3 | Gd | (4/3)Gd + O2 = (2/3)Gd2O3 | 2443 | 2169.85 | 3.06137e-14 | 4.028119e-17 | -16.3949 | -766.7999
GD2O3 | Gd | (4/3)Gd + O2 = (2/3)Gd2O3 | 2450 | 2176.85 | 3.634299445e-14 | 4.781973e-17 | -16.32039 | -765.5024
GD2O3 | Gd | (4/3)Gd + O2 = (2/3)Gd2O3 | 2460 | 2186.85 | 4.635626e-14 | 6.099508e-17 | -16.21471 | -763.6494
GD2O3 | Gd | (4/3)Gd + O2 = (2/3)Gd2O3 | 2470 | 2196.85 | 5.901007e-14 | 7.764483e-17 | -16.10989 | -761.7971
GD2O3 | Gd | (4/3)Gd + O2 = (2/3)Gd2O3 | 2480 | 2206.85 | 7.496949143e-14 | 9.864407e-17 | -16.00593 | -759.9455
GD2O3 | Gd | (4/3)Gd + O2 = (2/3)Gd2O3 | 2481 | 2207.85 | 7.677742191e-14 | 1.010229e-16 | -15.99558 | -759.7604
GD2O3 | Gd | (4/3)Gd + O2 = (2/3)Gd2O3 | 2481 | 2207.85 | 7.677742191e-14 | 1.010229e-16 | -15.99558 | -759.7604
GD2O3 | Gd | (4/3)Gd + O2 = (2/3)Gd2O3 | 2490 | 2216.85 | 9.499169e-14 | 1.249891e-16 | -15.90313 | -758.1092
GD2O3 | Gd | (4/3)Gd + O2 = (2/3)Gd2O3 | 2500 | 2226.85 | 1.201203e-13 | 1.58053e-16 | -15.8012 | -756.2752
GD2O3 | Gd | (4/3)Gd + O2 = (2/3)Gd2O3 | 2510 | 2236.85 | 1.516077e-13 | 1.994838e-16 | -15.70009 | -754.4419
GD2O3 | Gd | (4/3)Gd + O2 = (2/3)Gd2O3 | 2520 | 2246.85 | 1.909898e-13 | 2.513024e-16 | -15.5998 | -752.6092
GD2O3 | Gd | (4/3)Gd + O2 = (2/3)Gd2O3 | 2530 | 2256.85 | 2.401557e-13 | 3.159944e-16 | -15.50032 | -750.7772
GD2O3 | Gd | (4/3)Gd + O2 = (2/3)Gd2O3 | 2540 | 2266.85 | 3.014249e-13 | 3.966117e-16 | -15.40163 | -748.9458
GD2O3 | Gd | (4/3)Gd + O2 = (2/3)Gd2O3 | 2550 | 2276.85 | 3.776401e-13 | 4.968949e-16 | -15.30374 | -747.1151
GD2O3 | Gd | (4/3)Gd + O2 = (2/3)Gd2O3 | 2560 | 2286.85 | 4.722797e-13 | 6.214206e-16 | -15.20661 | -745.285
GD2O3 | Gd | (4/3)Gd + O2 = (2/3)Gd2O3 | 2570 | 2296.85 | 5.895921e-13 | 7.757791e-16 | -15.11026 | -743.4555
GD2O3 | Gd | (4/3)Gd + O2 = (2/3)Gd2O3 | 2580 | 2306.85 | 7.347580456e-13 | 9.667869e-16 | -15.01467 | -741.6267
GD2O3 | Gd | (4/3)Gd + O2 = (2/3)Gd2O3 | 2590 | 2316.85 | 9.140842079e-13 | 1.202742e-15 | -14.91983 | -739.7985
GD2O3 | Gd | (4/3)Gd + O2 = (2/3)Gd2O3 | 2600 | 2326.85 | 1.135235e-12 | 1.493731e-15 | -14.82573 | -737.9709
GD2O3 | Gd | (4/3)Gd + O2 = (2/3)Gd2O3 | 2610 | 2336.85 | 1.407512e-12 | 1.85199e-15 | -14.73236 | -736.1439
GD2O3 | Gd | (4/3)Gd + O2 = (2/3)Gd2O3 | 2620 | 2346.85 | 1.742181204e-12 | 2.292344e-15 | -14.63972 | -734.3176
GD2O3 | Gd | (4/3)Gd + O2 = (2/3)Gd2O3 | 2630 | 2356.85 | 2.15287e-12 | 2.832723e-15 | -14.5478 | -732.4919
GD2O3 | Gd | (4/3)Gd + O2 = (2/3)Gd2O3 | 2640 | 2366.85 | 2.656034e-12 | 3.494782e-15 | -14.45658 | -730.6668
GD2O3 | Gd | (4/3)Gd + O2 = (2/3)Gd2O3 | 2650 | 2376.85 | 3.271517e-12 | 4.304627e-15 | -14.36606 | -728.8423
GD2O3 | Gd | (4/3)Gd + O2 = (2/3)Gd2O3 | 2660 | 2386.85 | 4.023205e-12 | 5.293691e-15 | -14.27624 | -727.0184
GD2O3 | Gd | (4/3)Gd + O2 = (2/3)Gd2O3 | 2670 | 2396.85 | 4.939814e-12 | 6.499755e-15 | -14.1871 | -725.1951
GD2O3 | Gd | (4/3)Gd + O2 = (2/3)Gd2O3 | 2680 | 2406.85 | 6.055807e-12 | 7.968167e-15 | -14.09864 | -723.3724
GD2O3 | Gd | (4/3)Gd + O2 = (2/3)Gd2O3 | 2690 | 2416.85 | 7.412491e-12 | 9.753278e-15 | -14.01085 | -721.5503
GD2O3 | Gd | (4/3)Gd + O2 = (2/3)Gd2O3 | 2698 | 2424.85 | 8.704044e-12 | 1.145269e-14 | -13.94109 | -720.0931
GD2O3 | Gd | (4/3)Gd + O2 = (2/3)Gd2O3 | 2698 | 2424.85 | 8.704044e-12 | 1.145269e-14 | -13.94109 | -720.0931
GD2O3 | Gd | (4/3)Gd + O2 = (2/3)Gd2O3 | 2700 | 2426.85 | 9.047331e-12 | 1.190438e-14 | -13.92429 | -719.7585
GD2O3 | Gd | (4/3)Gd + O2 = (2/3)Gd2O3 | 2710 | 2436.85 | 1.096801e-11 | 1.443159e-14 | -13.84069 | -718.0865
GD2O3 | Gd | (4/3)Gd + O2 = (2/3)Gd2O3 | 2720 | 2446.85 | 1.327669e-11 | 1.746933e-14 | -13.75772 | -716.4161
GD2O3 | Gd | (4/3)Gd + O2 = (2/3)Gd2O3 | 2730 | 2456.85 | 1.604776e-11 | 2.111547315e-14 | -13.6754 | -714.7473
GD2O3 | Gd | (4/3)Gd + O2 = (2/3)Gd2O3 | 2740 | 2466.85 | 1.936905e-11 | 2.548559e-14 | -13.59371 | -713.0801
GD2O3 | Gd | (4/3)Gd + O2 = (2/3)Gd2O3 | 2750 | 2476.85 | 2.334417e-11 | 3.071602e-14 | -13.51264 | -711.4143
GD2O3 | Gd | (4/3)Gd + O2 = (2/3)Gd2O3 | 2760 | 2486.85 | 2.809519e-11 | 3.696736e-14 | -13.43218 | -709.7502
GD2O3 | Gd | (4/3)Gd + O2 = (2/3)Gd2O3 | 2770 | 2496.85 | 3.376569e-11 | 4.442854e-14 | -13.35234 | -708.0876
GD2O3 | Gd | (4/3)Gd + O2 = (2/3)Gd2O3 | 2780 | 2506.85 | 4.052434e-11 | 5.33215e-14 | -13.2731 | -706.4265
GD2O3 | Gd | (4/3)Gd + O2 = (2/3)Gd2O3 | 2790 | 2516.85 | 4.856906e-11 | 6.390666e-14 | -13.19445 | -704.7669
GD2O3 | Gd | (4/3)Gd + O2 = (2/3)Gd2O3 | 2800 | 2526.85 | 5.813174e-11 | 7.648913e-14 | -13.1164 | -703.1089
GD2O3 | Gd | (4/3)Gd + O2 = (2/3)Gd2O3 | 2810 | 2536.85 | 6.948375e-11 | 9.142598e-14 | -13.03893 | -701.4523
GD2O3 | Gd | (4/3)Gd + O2 = (2/3)Gd2O3 | 2820 | 2546.85 | 8.294224e-11 | 1.091345e-13 | -12.96204 | -699.7973
GD2O3 | Gd | (4/3)Gd + O2 = (2/3)Gd2O3 | 2830 | 2556.85 | 9.887743e-11 | 1.301019e-13 | -12.88572 | -698.1438
GD2O3 | Gd | (4/3)Gd + O2 = (2/3)Gd2O3 | 2840 | 2566.85 | 1.177209e-10 | 1.548959e-13 | -12.80996 | -696.4918
GD2O3 | Gd | (4/3)Gd + O2 = (2/3)Gd2O3 | 2850 | 2576.85 | 1.399752e-10 | 1.841779e-13 | -12.73476 | -694.8412
GD2O3 | Gd | (4/3)Gd + O2 = (2/3)Gd2O3 | 2860 | 2586.85 | 1.662247e-10 | 2.187167e-13 | -12.66012 | -693.1922
GD2O3 | Gd | (4/3)Gd + O2 = (2/3)Gd2O3 | 2870 | 2596.85 | 1.971482e-10 | 2.594056e-13 | -12.58602 | -691.5446
GD2O3 | Gd | (4/3)Gd + O2 = (2/3)Gd2O3 | 2880 | 2606.85 | 2.335334e-10 | 3.072808e-13 | -12.51246 | -689.8985
GD2O3 | Gd | (4/3)Gd + O2 = (2/3)Gd2O3 | 2890 | 2616.85 | 2.762928e-10 | 3.635432e-13 | -12.43944 | -688.2539
GD2O3 | Gd | (4/3)Gd + O2 = (2/3)Gd2O3 | 2900 | 2626.85 | 3.264828e-10 | 4.295826e-13 | -12.36695 | -686.6107
GD2O3 | Gd | (4/3)Gd + O2 = (2/3)Gd2O3 | 2910 | 2636.85 | 3.853245e-10 | 5.070059e-13 | -12.29499 | -684.969
GD2O3 | Gd | (4/3)Gd + O2 = (2/3)Gd2O3 | 2920 | 2646.85 | 4.542281e-10 | 5.976686e-13 | -12.22354 | -683.3288
GD2O3 | Gd | (4/3)Gd + O2 = (2/3)Gd2O3 | 2930 | 2656.85 | 5.348205e-10 | 7.037112e-13 | -12.15261 | -681.69
GD2O3 | Gd | (4/3)Gd + O2 = (2/3)Gd2O3 | 2940 | 2666.85 | 6.289759e-10 | 8.275998e-13 | -12.08218 | -680.0526
GD2O3 | Gd | (4/3)Gd + O2 = (2/3)Gd2O3 | 2950 | 2676.85 | 7.388514e-10 | 9.721729e-13 | -12.01226 | -678.4166
GD2O3 | Gd | (4/3)Gd + O2 = (2/3)Gd2O3 | 2960 | 2686.85 | 8.66927e-10 | 1.140693417e-12 | -11.94283 | -676.7821
GD2O3 | Gd | (4/3)Gd + O2 = (2/3)Gd2O3 | 2970 | 2696.85 | 1.016051e-09 | 1.336909e-12 | -11.8739 | -675.149
GD2O3 | Gd | (4/3)Gd + O2 = (2/3)Gd2O3 | 2980 | 2706.85 | 1.189490346e-09 | 1.565119e-12 | -11.80545 | -673.5173
GD2O3 | Gd | (4/3)Gd + O2 = (2/3)Gd2O3 | 2990 | 2716.85 | 1.39099e-09 | 1.83025e-12 | -11.73749 | -671.8871
GD2O3 | Gd | (4/3)Gd + O2 = (2/3)Gd2O3 | 3000 | 2726.85 | 1.624835e-09 | 2.137941e-12 | -11.67 | -670.2582
GE1O2 | Ge | Ge + O2 = GeO2 | 300 | 26.85 | 1.470577e-88 | 1.93497e-91 | -90.71333 | -521.0054
GE1O2 | Ge | Ge + O2 = GeO2 | 310 | 36.85 | 2.65814e-85 | 3.497553e-88 | -87.45624 | -519.0418
GE1O2 | Ge | Ge + O2 = GeO2 | 320 | 46.85 | 3.007178e-82 | 3.956813e-85 | -84.40265 | -517.0779
GE1O2 | Ge | Ge + O2 = GeO2 | 330 | 56.85 | 2.221652e-79 | 2.923226e-82 | -81.53414 | -515.1139
GE1O2 | Ge | Ge + O2 = GeO2 | 340 | 66.85 | 1.112784e-76 | 1.464189e-79 | -78.8344 | -513.1503
GE1O2 | Ge | Ge + O2 = GeO2 | 350 | 76.85 | 3.906538e-74 | 5.140181e-77 | -76.28902 | -511.1872
GE1O2 | Ge | Ge + O2 = GeO2 | 360 | 86.85 | 9.900334e-72 | 1.302675e-74 | -73.88516 | -509.2249
GE1O2 | Ge | Ge + O2 = GeO2 | 370 | 96.85 | 1.859654e-69 | 2.446913e-72 | -71.61138 | -507.2635
GE1O2 | Ge | Ge + O2 = GeO2 | 380 | 106.85 | 2.650853e-67 | 3.487965e-70 | -69.45743 | -505.3033
GE1O2 | Ge | Ge + O2 = GeO2 | 390 | 116.85 | 2.92893e-65 | 3.853856e-68 | -67.4141 | -503.3444
GE1O2 | Ge | Ge + O2 = GeO2 | 400 | 126.85 | 2.556724e-63 | 3.36411e-66 | -65.47313 | -501.3869
GE1O2 | Ge | Ge + O2 = GeO2 | 410 | 136.85 | 1.793849e-61 | 2.36032698e-64 | -63.62703 | -499.4309
GE1O2 | Ge | Ge + O2 = GeO2 | 420 | 146.85 | 1.027497e-59 | 1.35197e-62 | -61.86903 | -497.4764
GE1O2 | Ge | Ge + O2 = GeO2 | 430 | 156.85 | 4.873109e-58 | 6.411986e-61 | -60.19301 | -495.5236
GE1O2 | Ge | Ge + O2 = GeO2 | 440 | 166.85 | 1.938401e-56 | 2.550528e-59 | -58.59337 | -493.5726
GE1O2 | Ge | Ge + O2 = GeO2 | 450 | 176.85 | 6.543041e-55 | 8.609264e-58 | -57.06503 | -491.6233
GE1O2 | Ge | Ge + O2 = GeO2 | 460 | 186.85 | 1.894344e-53 | 2.492558e-56 | -55.60335 | -489.6759
GE1O2 | Ge | Ge + O2 = GeO2 | 470 | 196.85 | 4.750417e-52 | 6.250549e-55 | -54.20408 | -487.7303
GE1O2 | Ge | Ge + O2 = GeO2 | 480 | 206.85 | 1.041108e-50 | 1.369878e-53 | -52.86332 | -485.7866
GE1O2 | Ge | Ge + O2 = GeO2 | 490 | 216.85 | 2.010619e-49 | 2.645551e-52 | -51.57748 | -483.8448
GE1O2 | Ge | Ge + O2 = GeO2 | 500 | 226.85 | 3.447688e-48 | 4.536431e-51 | -50.34329 | -481.905
GE1O2 | Ge | Ge + O2 = GeO2 | 510 | 236.85 | 5.285985e-47 | 6.955244e-50 | -49.15769 | -479.9671
GE1O2 | Ge | Ge + O2 = GeO2 | 520 | 246.85 | 7.293342e-46 | 9.596502e-49 | -48.01789 | -478.0312
GE1O2 | Ge | Ge + O2 = GeO2 | 530 | 256.85 | 9.110059e-45 | 1.198692e-47 | -46.92129 | -476.0973
GE1O2 | Ge | Ge + O2 = GeO2 | 540 | 266.85 | 1.035881e-43 | 1.363001e-46 | -45.8655 | -474.1653
GE1O2 | Ge | Ge + O2 = GeO2 | 550 | 276.85 | 1.077749e-42 | 1.418091e-45 | -44.8483 | -472.2354
GE1O2 | Ge | Ge + O2 = GeO2 | 560 | 286.85 | 1.030889e-41 | 1.356433e-44 | -43.8676 | -470.3074
GE1O2 | Ge | Ge + O2 = GeO2 | 570 | 296.85 | 9.105728e-41 | 1.198122e-43 | -42.9215 | -468.3814
GE1O2 | Ge | Ge + O2 = GeO2 | 580 | 306.85 | 7.457874e-40 | 9.812993e-43 | -42.0082 | -466.4573
GE1O2 | Ge | Ge + O2 = GeO2 | 590 | 316.85 | 5.685671e-39 | 7.481146e-42 | -41.12603 | -464.5353
GE1O2 | Ge | Ge + O2 = GeO2 | 600 | 326.85 | 4.049225e-38 | 5.327928e-41 | -40.27344 | -462.6152
GE1O2 | Ge | Ge + O2 = GeO2 | 610 | 336.85 | 2.702969e-37 | 3.556538e-40 | -39.44897 | -460.697
GE1O2 | Ge | Ge + O2 = GeO2 | 620 | 346.85 | 1.696486351e-36 | 2.232219e-39 | -38.65126 | -458.7808
GE1O2 | Ge | Ge + O2 = GeO2 | 630 | 356.85 | 1.004096e-35 | 1.321179e-38 | -37.87904 | -456.8666
GE1O2 | Ge | Ge + O2 = GeO2 | 640 | 366.85 | 5.619672e-35 | 7.394305e-38 | -37.1311 | -454.9542
GE1O2 | Ge | Ge + O2 = GeO2 | 650 | 376.85 | 2.981807e-34 | 3.923431e-37 | -36.40633 | -453.0438
GE1O2 | Ge | Ge + O2 = GeO2 | 660 | 386.85 | 1.50361e-33 | 1.978434e-36 | -35.70368 | -451.1353
GE1O2 | Ge | Ge + O2 = GeO2 | 670 | 396.85 | 7.222185e-33 | 9.502875535e-36 | -35.02214 | -449.2286
GE1O2 | Ge | Ge + O2 = GeO2 | 680 | 406.85 | 3.31141e-32 | 4.357119e-35 | -34.3608 | -447.3239
GE1O2 | Ge | Ge + O2 = GeO2 | 690 | 416.85 | 1.452269e-31 | 1.91088e-34 | -33.71877 | -445.421
GE1O2 | Ge | Ge + O2 = GeO2 | 700 | 426.85 | 6.103786e-31 | 8.031298e-34 | -33.09521 | -443.5199
GE1O2 | Ge | Ge + O2 = GeO2 | 710 | 436.85 | 2.462928e-30 | 3.240695e-33 | -32.48936 | -441.6207
GE1O2 | Ge | Ge + O2 = GeO2 | 720 | 446.85 | 9.557471e-30 | 1.257562e-32 | -31.90047 | -439.7233
GE1O2 | Ge | Ge + O2 = GeO2 | 730 | 456.85 | 3.572489e-29 | 4.700644e-32 | -31.32784 | -437.8277
GE1O2 | Ge | Ge + O2 = GeO2 | 740 | 466.85 | 1.288238e-28 | 1.695049e-31 | -30.77082 | -435.9339
GE1O2 | Ge | Ge + O2 = GeO2 | 750 | 476.85 | 4.487901e-28 | 5.905133e-31 | -30.22877 | -434.0419
GE1O2 | Ge | Ge + O2 = GeO2 | 760 | 486.85 | 1.512534e-27 | 1.990176e-30 | -29.70111 | -432.1516
GE1O2 | Ge | Ge + O2 = GeO2 | 770 | 496.85 | 4.937905e-27 | 6.497243e-30 | -29.18727 | -430.2631
GE1O2 | Ge | Ge + O2 = GeO2 | 780 | 506.85 | 1.563468e-26 | 2.057195e-29 | -28.68672 | -428.3763
GE1O2 | Ge | Ge + O2 = GeO2 | 790 | 516.85 | 4.80673e-26 | 6.324645e-29 | -28.19896 | -426.4912
GE1O2 | Ge | Ge + O2 = GeO2 | 800 | 526.85 | 1.436499e-25 | 1.89013e-28 | -27.72351 | -424.6079
GE1O2 | Ge | Ge + O2 = GeO2 | 810 | 536.85 | 4.177458e-25 | 5.496656e-28 | -27.2599 | -422.7262
GE1O2 | Ge | Ge + O2 = GeO2 | 820 | 546.85 | 1.183328e-24 | 1.55701e-27 | -26.80771 | -420.8462
GE1O2 | Ge | Ge + O2 = GeO2 | 830 | 556.85 | 3.268114e-24 | 4.30015e-27 | -26.36652 | -418.9679
GE1O2 | Ge | Ge + O2 = GeO2 | 840 | 566.85 | 8.808109e-24 | 1.158962e-26 | -25.93593 | -417.0912
GE1O2 | Ge | Ge + O2 = GeO2 | 850 | 576.85 | 2.318658e-23 | 3.050865e-26 | -25.51558 | -415.2161
GE1O2 | Ge | Ge + O2 = GeO2 | 860 | 586.85 | 5.966461e-23 | 7.850607e-26 | -25.1051 | -413.3427
GE1O2 | Ge | Ge + O2 = GeO2 | 870 | 596.85 | 1.501982e-22 | 1.976292e-25 | -24.70415 | -411.4708
GE1O2 | Ge | Ge + O2 = GeO2 | 880 | 606.85 | 3.70174e-22 | 4.87071e-25 | -24.31241 | -409.6005
GE1O2 | Ge | Ge + O2 = GeO2 | 890 | 616.85 | 8.938235e-22 | 1.176084e-24 | -23.92956 | -407.7318
GE1O2 | Ge | Ge + O2 = GeO2 | 900 | 626.85 | 2.115922e-21 | 2.784108e-24 | -23.55531 | -405.8647
GE1O2 | Ge | Ge + O2 = GeO2 | 910 | 636.85 | 4.913985e-21 | 6.46577e-24 | -23.18938 | -403.9991
GE1O2 | Ge | Ge + O2 = GeO2 | 920 | 646.85 | 1.120279e-20 | 1.47405147e-23 | -22.83149 | -402.135
GE1O2 | Ge | Ge + O2 = GeO2 | 930 | 656.85 | 2.508633e-20 | 3.300833e-23 | -22.48138 | -400.2725
GE1O2 | Ge | Ge + O2 = GeO2 | 940 | 666.85 | 5.520975e-20 | 7.264441e-23 | -22.1388 | -398.4114
GE1O2 | Ge | Ge + O2 = GeO2 | 950 | 676.85 | 1.194815e-19 | 1.572125e-22 | -21.80351 | -396.5518
GE1O2 | Ge | Ge + O2 = GeO2 | 960 | 686.85 | 2.544022e-19 | 3.347397e-22 | -21.47529 | -394.6937
GE1O2 | Ge | Ge + O2 = GeO2 | 970 | 696.85 | 5.332063e-19 | 7.015872e-22 | -21.15392 | -392.837
GE1O2 | Ge | Ge + O2 = GeO2 | 980 | 706.85 | 1.100612e-18 | 1.44817397e-21 | -20.83918 | -390.9818
GE1O2 | Ge | Ge + O2 = GeO2 | 990 | 716.85 | 2.238411e-18 | 2.945278e-21 | -20.53087 | -389.128
GE1O2 | Ge | Ge + O2 = GeO2 | 1000 | 726.85 | 4.48751053e-18 | 5.904619e-21 | -20.22881 | -387.2756
GE1O2 | Ge | Ge + O2 = GeO2 | 1010 | 736.85 | 8.871913e-18 | 1.167357e-20 | -19.9328 | -385.4246
GE1O2 | Ge | Ge + O2 = GeO2 | 1020 | 746.85 | 1.73043e-17 | 2.276881e-20 | -19.64266 | -383.575
GE1O2 | Ge | Ge + O2 = GeO2 | 1030 | 756.85 | 3.331098e-17 | 4.383023e-20 | -19.35823 | -381.7268
GE1O2 | Ge | Ge + O2 = GeO2 | 1040 | 766.85 | 6.331149e-17 | 8.330459e-20 | -19.07933 | -379.8799
GE1O2 | Ge | Ge + O2 = GeO2 | 1050 | 776.85 | 1.188498e-16 | 1.563813e-19 | -18.80582 | -378.0344
GE1O2 | Ge | Ge + O2 = GeO2 | 1060 | 786.85 | 2.204386e-16 | 2.900508e-19 | -18.53753 | -376.1902
GE1O2 | Ge | Ge + O2 = GeO2 | 1070 | 796.85 | 4.041082e-16 | 5.317213e-19 | -18.27432 | -374.3474
GE1O2 | Ge | Ge + O2 = GeO2 | 1080 | 806.85 | 7.324363e-16 | 9.63732e-19 | -18.01604 | -372.5058
GE1O2 | Ge | Ge + O2 = GeO2 | 1090 | 816.85 | 1.312928e-15 | 1.727537e-18 | -17.76257 | -370.6656
GE1O2 | Ge | Ge + O2 = GeO2 | 1100 | 826.85 | 2.328317e-15 | 3.063574e-18 | -17.51377 | -368.8266
GE1O2 | Ge | Ge + O2 = GeO2 | 1110 | 836.85 | 4.086017e-15 | 5.376338e-18 | -17.26951 | -366.9889
GE1O2 | Ge | Ge + O2 = GeO2 | 1120 | 846.85 | 7.09802345e-15 | 9.339505e-18 | -17.02968 | -365.1525
GE1O2 | Ge | Ge + O2 = GeO2 | 1130 | 856.85 | 1.220876e-14 | 1.606416e-17 | -16.79414 | -363.3173
GE1O2 | Ge | Ge + O2 = GeO2 | 1140 | 866.85 | 2.079777e-14 | 2.736548e-17 | -16.5628 | -361.4834
GE1O2 | Ge | Ge + O2 = GeO2 | 1150 | 876.85 | 3.509799e-14 | 4.618156e-17 | -16.33553 | -359.6508
GE1O2 | Ge | Ge + O2 = GeO2 | 1160 | 886.85 | 5.869136e-14 | 7.722547e-17 | -16.11224 | -357.8193
GE1O2 | Ge | Ge + O2 = GeO2 | 1170 | 896.85 | 9.727358e-14 | 1.279915e-16 | -15.89282 | -355.9891
GE1O2 | Ge | Ge + O2 = GeO2 | 1180 | 906.85 | 1.598245e-13 | 2.102953e-16 | -15.67717 | -354.16
GE1O2 | Ge | Ge + O2 = GeO2 | 1190 | 916.85 | 2.603843e-13 | 3.426109e-16 | -15.4652 | -352.3322
GE1O2 | Ge | Ge + O2 = GeO2 | 1200 | 926.85 | 4.207284e-13 | 5.5359e-16 | -15.25681 | -350.5056
GE1O2 | Ge | Ge + O2 = GeO2 | 1210 | 936.85 | 6.743629e-13 | 8.873197e-16 | -15.05192 | -348.6801
GE1O2 | Ge | Ge + O2 = GeO2 | 1211.4 | 938.2499999 | 7.199537e-13 | 9.473075e-16 | -15.02351 | -348.4246
GE1O2 | Ge | Ge + O2 = GeO2 | 1211.4 | 938.2499999 | 7.199537e-13 | 9.473075e-16 | -15.02351 | -348.4246
GE1O2 | Ge | Ge + O2 = GeO2 | 1220 | 946.85 | 1.100536e-12 | 1.448074295e-15 | -14.83921 | -346.5935
GE1O2 | Ge | Ge + O2 = GeO2 | 1230 | 956.85 | 1.789024e-12 | 2.35398e-15 | -14.6282 | -344.4656
GE1O2 | Ge | Ge + O2 = GeO2 | 1240 | 966.85 | 2.885173e-12 | 3.796281e-15 | -14.42064 | -342.3388
GE1O2 | Ge | Ge + O2 = GeO2 | 1250 | 976.85 | 4.616942568e-12 | 6.074924e-15 | -14.21646 | -340.2133
GE1O2 | Ge | Ge + O2 = GeO2 | 1260 | 986.85 | 7.332371e-12 | 9.647856e-15 | -14.01557 | -338.0891
GE1O2 | Ge | Ge + O2 = GeO2 | 1270 | 996.85 | 1.155898e-11 | 1.520919e-14 | -13.81789 | -335.9661
GE1O2 | Ge | Ge + O2 = GeO2 | 1280 | 1006.85 | 1.809071378e-11 | 2.380357e-14 | -13.62336 | -333.8443
GE1O2 | Ge | Ge + O2 = GeO2 | 1290 | 1016.85 | 2.811419806e-11 | 3.699237e-14 | -13.43189 | -331.7238
GE1O2 | Ge | Ge + O2 = GeO2 | 1300 | 1026.85 | 4.339109e-11 | 5.709354e-14 | -13.24341 | -329.6045
GE1O2 | Ge | Ge + O2 = GeO2 | 1308 | 1034.85 | 6.110407e-11 | 8.040009e-14 | -13.09474 | -327.91
GE1O2 | Ge | Ge + O2 = GeO2 | 1308 | 1034.85 | 6.110407e-11 | 8.040009e-14 | -13.09474 | -327.91
GE1O2 | Ge | Ge + O2 = GeO2 | 1310 | 1036.85 | 6.632446e-11 | 8.726902e-14 | -13.05914 | -327.5184
GE1O2 | Ge | Ge + O2 = GeO2 | 1320 | 1046.85 | 9.955207e-11 | 1.309896e-13 | -12.88276 | -325.5613
GE1O2 | Ge | Ge + O2 = GeO2 | 1330 | 1056.85 | 1.485035e-10 | 1.953994e-13 | -12.70908 | -323.6052
GE1O2 | Ge | Ge + O2 = GeO2 | 1340 | 1066.85 | 2.20188e-10 | 2.897211e-13 | -12.53802 | -321.6501
GE1O2 | Ge | Ge + O2 = GeO2 | 1350 | 1076.85 | 3.245484e-10 | 4.270374e-13 | -12.36953 | -319.6958
GE1O2 | Ge | Ge + O2 = GeO2 | 1360 | 1086.85 | 4.756102e-10 | 6.258029e-13 | -12.20356 | -317.7426
GE1O2 | Ge | Ge + O2 = GeO2 | 1370 | 1096.85 | 6.930487767e-10 | 9.119063e-13 | -12.04005 | -315.7903
GE1O2 | Ge | Ge + O2 = GeO2 | 1380 | 1106.85 | 1.004318e-09 | 1.32147e-12 | -11.87894 | -313.8389
GE1O2 | Ge | Ge + O2 = GeO2 | 1389 | 1115.85 | 1.395899e-09 | 1.836709e-12 | -11.73596 | -312.0834
GE1O2 | Ge | Ge + O2 = GeO2 | 1389 | 1115.85 | 1.395899e-09 | 1.836709e-12 | -11.73596 | -312.0834
GE1O2 | Ge | Ge + O2 = GeO2 | 1390 | 1116.85 | 1.44639e-09 | 1.903144e-12 | -11.72053 | -311.8975
GE1O2 | Ge | Ge + O2 = GeO2 | 1400 | 1126.85 | 2.057616e-09 | 2.70739e-12 | -11.56745 | -310.0384
GE1O2 | Ge | Ge + O2 = GeO2 | 1410 | 1136.85 | 2.912277e-09 | 3.831944e-12 | -11.41658 | -308.1804
GE1O2 | Ge | Ge + O2 = GeO2 | 1420 | 1146.85 | 4.101448e-09 | 5.396643e-12 | -11.26788 | -306.3235
GE1O2 | Ge | Ge + O2 = GeO2 | 1430 | 1156.85 | 5.74809e-09 | 7.563276e-12 | -11.12129 | -304.4676
GE1O2 | Ge | Ge + O2 = GeO2 | 1440 | 1166.85 | 8.017443e-09 | 1.054927e-11 | -10.97678 | -302.6128
GE1O2 | Ge | Ge + O2 = GeO2 | 1450 | 1176.85 | 1.113057e-08 | 1.464549e-11 | -10.8343 | -300.759
GE1O2 | Ge | Ge + O2 = GeO2 | 1460 | 1186.85 | 1.53819e-08 | 2.023934e-11 | -10.6938 | -298.9062
GE1O2 | Ge | Ge + O2 = GeO2 | 1470 | 1196.85 | 2.116188e-08 | 2.784458e-11 | -10.55526 | -297.0545
GE1O2 | Ge | Ge + O2 = GeO2 | 1480 | 1206.85 | 2.898611e-08 | 3.813962e-11 | -10.41862 | -295.2038
GE1O2 | Ge | Ge + O2 = GeO2 | 1490 | 1216.85 | 3.953264e-08 | 5.201663e-11 | -10.28386 | -293.3541
GE1O2 | Ge | Ge + O2 = GeO2 | 1500 | 1226.85 | 5.368947e-08 | 7.064405e-11 | -10.15092 | -291.5055
GE1O2 | Ge | Ge + O2 = GeO2 | 1510 | 1236.85 | 7.261505e-08 | 9.554612e-11 | -10.01979 | -289.6579
GE1O2 | Ge | Ge + O2 = GeO2 | 1520 | 1246.85 | 9.781466e-08 | 1.287035e-10 | -9.89041 | -287.8112
GE1O2 | Ge | Ge + O2 = GeO2 | 1530 | 1256.85 | 1.312368e-07 | 1.7268e-10 | -9.762758 | -285.9656
GE1O2 | Ge | Ge + O2 = GeO2 | 1540 | 1266.85 | 1.753943e-07 | 2.307819e-10 | -9.636798 | -284.121
GE1O2 | Ge | Ge + O2 = GeO2 | 1540 | 1266.85 | 1.754e-07 | 2.307895e-10 | -9.636784 | -284.1206
GE1O2 | Ge | Ge + O2 = GeO2 | 1550 | 1276.85 | 2.335158138e-07 | 3.072576e-10 | -9.512497 | -282.2774
GE1O2 | Ge | Ge + O2 = GeO2 | 1560 | 1286.85 | 3.09735e-07 | 4.07546e-10 | -9.389823 | -280.4348
GE1O2 | Ge | Ge + O2 = GeO2 | 1570 | 1296.85 | 4.093253e-07 | 5.385859e-10 | -9.268745 | -278.5932
GE1O2 | Ge | Ge + O2 = GeO2 | 1580 | 1306.85 | 5.389911e-07 | 7.091988e-10 | -9.149232 | -276.7525
GE1O2 | Ge | Ge + O2 = GeO2 | 1590 | 1316.85 | 7.072273e-07 | 9.305622e-10 | -9.031255 | -274.9129
GE1O2 | Ge | Ge + O2 = GeO2 | 1600 | 1326.85 | 9.247616e-07 | 1.216792e-09 | -8.914784 | -273.0742
GE1O2 | Ge | Ge + O2 = GeO2 | 1610 | 1336.85 | 1.205097e-06 | 1.585654e-09 | -8.799792 | -271.2365
GE1O2 | Ge | Ge + O2 = GeO2 | 1620 | 1346.85 | 1.565177e-06 | 2.059443e-09 | -8.68625 | -269.3998
GE1O2 | Ge | Ge + O2 = GeO2 | 1630 | 1356.85 | 2.026191e-06 | 2.666041e-09 | -8.574133 | -267.564
GE1O2 | Ge | Ge + O2 = GeO2 | 1640 | 1366.85 | 2.614566e-06 | 3.440218e-09 | -8.463414 | -265.7292
GE1O2 | Ge | Ge + O2 = GeO2 | 1650 | 1376.85 | 3.363150366e-06 | 4.42519785e-09 | -8.354067 | -263.8954
GE1O2 | Ge | Ge + O2 = GeO2 | 1660 | 1386.85 | 4.312662e-06 | 5.674555e-09 | -8.246068 | -262.0625
GE1O2 | Ge | Ge + O2 = GeO2 | 1670 | 1396.85 | 5.513422e-06 | 7.254503e-09 | -8.139392 | -260.2306
GE1O2 | Ge | Ge + O2 = GeO2 | 1680 | 1406.85 | 7.027447e-06 | 9.246641e-09 | -8.034016 | -258.3996
GE1O2 | Ge | Ge + O2 = GeO2 | 1690 | 1416.85 | 8.930948e-06 | 1.175125e-08 | -7.929916 | -256.5696
GE1O2 | Ge | Ge + O2 = GeO2 | 1700 | 1426.85 | 1.131733e-05 | 1.489122e-08 | -7.82707 | -254.7405
GE1O2 | Ge | Ge + O2 = GeO2 | 1710 | 1436.85 | 1.430074e-05 | 1.881676e-08 | -7.725455 | -252.9124
GE1O2 | Ge | Ge + O2 = GeO2 | 1720 | 1446.85 | 1.802034e-05 | 2.371097e-08 | -7.625051 | -251.0852
GE1O2 | Ge | Ge + O2 = GeO2 | 1730 | 1456.85 | 2.264531e-05 | 2.979646e-08 | -7.525835 | -249.2589
GE1O2 | Ge | Ge + O2 = GeO2 | 1740 | 1466.85 | 2.838085e-05 | 3.734322e-08 | -7.427788 | -247.4336
GE1O2 | Ge | Ge + O2 = GeO2 | 1748.687 | 1475.537 | 3.445618254e-05 | 4.533708e-08 | -7.343546 | -245.8487
GE1O2 | Ge | Ge + O2 = GeO2 | 1748.687 | 1475.537 | 3.445618254e-05 | 4.533708e-08 | -7.343546 | -245.8487
GE1O2 | Ge | Ge + O2 = GeO2 | 1749 | 1475.85 | 3.446e-05 | 4.534211e-08 | -7.343498 | -245.891
GE1O2 | Ge | Ge + O2 = GeO2 | 1750 | 1476.85 | 3.546371e-05 | 4.666278e-08 | -7.331029 | -245.6139
GE1O2 | Ge | Ge + O2 = GeO2 | 1760 | 1486.85 | 4.41062e-05 | 5.803447e-08 | -7.236314 | -243.826
GE1O2 | Ge | Ge + O2 = GeO2 | 1770 | 1496.85 | 5.471719e-05 | 7.19963e-08 | -7.14269 | -242.0388
GE1O2 | Ge | Ge + O2 = GeO2 | 1780 | 1506.85 | 6.77135164e-05 | 8.909673e-08 | -7.050138 | -240.2523
GE1O2 | Ge | Ge + O2 = GeO2 | 1790 | 1516.85 | 8.359354e-05 | 1.099915e-07 | -6.958641 | -238.4665
GE1O2 | Ge | Ge + O2 = GeO2 | 1800 | 1526.85 | 0.0001029517 | 1.354628e-07 | -6.86818 | -236.6814
GE1O2 | Ge | Ge + O2 = GeO2 | 1810 | 1536.85 | 0.0001264957 | 1.664417e-07 | -6.778738 | -234.8969
GE1O2 | Ge | Ge + O2 = GeO2 | 1820 | 1546.85 | 0.0001550659 | 2.040341e-07 | -6.690297 | -233.1131
GE1O2 | Ge | Ge + O2 = GeO2 | 1830 | 1556.85 | 0.0001896582 | 2.495503e-07 | -6.602842 | -231.3299
GE1O2 | Ge | Ge + O2 = GeO2 | 1840 | 1566.85 | 0.0002314507 | 3.045404e-07 | -6.516355 | -229.5474
GE1O2 | Ge | Ge + O2 = GeO2 | 1850 | 1576.85 | 0.0002818336 | 3.708337e-07 | -6.430821 | -227.7655
GE1O2 | Ge | Ge + O2 = GeO2 | 1860 | 1586.85 | 0.0003424444 | 4.505848e-07 | -6.346223 | -225.9843
GE1O2 | Ge | Ge + O2 = GeO2 | 1870 | 1596.85 | 0.0004152082 | 5.463266e-07 | -6.262548 | -224.2036
GE1O2 | Ge | Ge + O2 = GeO2 | 1870 | 1596.85 | 0.0004152 | 5.463158e-07 | -6.262556 | -224.2039
GE1O2 | Ge | Ge + O2 = GeO2 | 1880 | 1606.85 | 0.0005023833027 | 6.610307e-07 | -6.179778 | -222.4235
GE1O2 | Ge | Ge + O2 = GeO2 | 1890 | 1616.85 | 0.0006066144 | 7.981768e-07 | -6.097901 | -220.644
GE1O2 | Ge | Ge + O2 = GeO2 | 1900 | 1626.85 | 0.0007309922 | 9.618319e-07 | -6.016901 | -218.865
GE1O2 | Ge | Ge + O2 = GeO2 | 1910 | 1636.85 | 0.0008791228 | 1.156741e-06 | -5.936764 | -217.0866
GE1O2 | Ge | Ge + O2 = GeO2 | 1920 | 1646.85 | 0.001055205 | 1.388428e-06 | -5.857477 | -215.3087
GE1O2 | Ge | Ge + O2 = GeO2 | 1930 | 1656.85 | 0.001264119533 | 1.663315175e-06 | -5.779025 | -213.5314
GE1O2 | Ge | Ge + O2 = GeO2 | 1940 | 1666.85 | 0.00151153 | 1.988855e-06 | -5.701397 | -211.7546
GE1O2 | Ge | Ge + O2 = GeO2 | 1950 | 1676.85 | 0.001803996 | 2.373679e-06 | -5.624578 | -209.9783
GE1O2 | Ge | Ge + O2 = GeO2 | 1960 | 1686.85 | 0.002149103 | 2.827768e-06 | -5.548556 | -208.2025
GE1O2 | Ge | Ge + O2 = GeO2 | 1970 | 1696.85 | 0.002555609 | 3.362644e-06 | -5.473319 | -206.4272
GE1O2 | Ge | Ge + O2 = GeO2 | 1980 | 1706.85 | 0.003033606736 | 3.991588e-06 | -5.398854 | -204.6523
GE1O2 | Ge | Ge + O2 = GeO2 | 1990 | 1716.85 | 0.003594708127 | 4.729879e-06 | -5.32515 | -202.8779
GE1O2 | Ge | Ge + O2 = GeO2 | 2010 | 1736.85 | 0.005021548771 | 6.607301e-06 | -5.179976 | -199.3305
GE1O2 | Ge | Ge + O2 = GeO2 | 2020 | 1746.85 | 0.005920114837 | 7.789625e-06 | -5.108483 | -197.5574
GE1O2 | Ge | Ge + O2 = GeO2 | 2030 | 1756.85 | 0.006967992 | 9.168411e-06 | -5.037706 | -195.7847
GE1O2 | Ge | Ge + O2 = GeO2 | 2040 | 1766.85 | 0.008188061 | 1.077376e-05 | -4.967633 | -194.0124
GE1O2 | Ge | Ge + O2 = GeO2 | 2050 | 1776.85 | 0.009606407308 | 1.264001e-05 | -4.898253 | -192.2405
GE1O2 | Ge | Ge + O2 = GeO2 | 2060 | 1786.85 | 0.01125273 | 1.480622e-05 | -4.829556 | -190.469
GE1O2 | Ge | Ge + O2 = GeO2 | 2070 | 1796.85 | 0.01316079 | 1.731682e-05 | -4.761532 | -188.6978
GE1O2 | Ge | Ge + O2 = GeO2 | 2080 | 1806.85 | 0.01536891 | 2.022224e-05 | -4.694171 | -186.927
GE1O2 | Ge | Ge + O2 = GeO2 | 2090 | 1816.85 | 0.01792054 | 2.357965e-05 | -4.627463 | -185.1565
GE1O2 | Ge | Ge + O2 = GeO2 | 2100 | 1826.85 | 0.0208648706 | 2.745378e-05 | -4.561398 | -183.3864
GE1O2 | Ge | Ge + O2 = GeO2 | 2110 | 1836.85 | 0.02425752 | 3.191779e-05 | -4.495967 | -181.6166
GE1O2 | Ge | Ge + O2 = GeO2 | 2120 | 1846.85 | 0.02816129 | 3.705432e-05 | -4.431161 | -179.847
GE1O2 | Ge | Ge + O2 = GeO2 | 2130 | 1856.85 | 0.03264698 | 4.295655e-05 | -4.366971 | -178.0778
GE1O2 | Ge | Ge + O2 = GeO2 | 2140 | 1866.85 | 0.03779434 | 4.97294e-05 | -4.303387 | -176.3088
GE1O2 | Ge | Ge + O2 = GeO2 | 2150 | 1876.85 | 0.04369309 | 5.749091e-05 | -4.240401 | -174.5401
GE1O2 | Ge | Ge + O2 = GeO2 | 2160 | 1886.85 | 0.050444 | 6.637368e-05 | -4.178004 | -172.7717
GE1O2 | Ge | Ge + O2 = GeO2 | 2170 | 1896.85 | 0.05816014 | 7.652649e-05 | -4.116188 | -171.0034
GE1O2 | Ge | Ge + O2 = GeO2 | 2180 | 1906.85 | 0.06696822 | 8.811609e-05 | -4.054945 | -169.2354
GE1O2 | Ge | Ge + O2 = GeO2 | 2190 | 1916.85 | 0.07701012 | 0.0001013291 | -3.994266 | -167.4677
GE1O2 | Ge | Ge + O2 = GeO2 | 2200 | 1926.85 | 0.08844441 | 0.0001163742 | -3.934143 | -165.7001
GE1O2 | Ge | Ge + O2 = GeO2 | 2210 | 1936.85 | 0.1014482 | 0.0001334845 | -3.874569 | -163.9327
GE1O2 | Ge | Ge + O2 = GeO2 | 2220 | 1946.85 | 0.1162191596 | 0.0001529199 | -3.815536 | -162.1655
GE1O2 | Ge | Ge + O2 = GeO2 | 2230 | 1956.85 | 0.1329774 | 0.0001749702 | -3.757036 | -160.3984
GE1O2 | Ge | Ge + O2 = GeO2 | 2240 | 1966.85 | 0.1519679 | 0.0001999578 | -3.699062 | -158.6315
GE1O2 | Ge | Ge + O2 = GeO2 | 2250 | 1976.85 | 0.1734633 | 0.0002282412 | -3.641606 | -156.8647
GE1O2 | Ge | Ge + O2 = GeO2 | 2260 | 1986.85 | 0.1977662 | 0.0002602186 | -3.584662 | -155.0981
GE1O2 | Ge | Ge + O2 = GeO2 | 2270 | 1996.85 | 0.2252123 | 0.0002963319 | -3.528222 | -153.3316
GE1O2 | Ge | Ge + O2 = GeO2 | 2280 | 2006.85 | 0.2561739 | 0.0003370709 | -3.472279 | -151.5651
GE1O2 | Ge | Ge + O2 = GeO2 | 2290 | 2016.85 | 0.291063 | 0.0003829776 | -3.416827 | -149.7988
GE1O2 | Ge | Ge + O2 = GeO2 | 2300 | 2026.85 | 0.3303356 | 0.0004346521 | -3.361858 | -148.0325
GE1O2 | Ge | Ge + O2 = GeO2 | 2310 | 2036.85 | 0.3744953 | 0.000492757 | -3.307367 | -146.2663
GE1O2 | Ge | Ge + O2 = GeO2 | 2320 | 2046.85 | 0.4240984 | 0.0005580243 | -3.253347 | -144.5001
GE1O2 | Ge | Ge + O2 = GeO2 | 2330 | 2056.85 | 0.4797583 | 0.0006312609 | -3.199791 | -142.734
GE1O2 | Ge | Ge + O2 = GeO2 | 2340 | 2066.85 | 0.5421507273 | 0.0007133562 | -3.146694 | -140.9679
GE1O2 | Ge | Ge + O2 = GeO2 | 2350 | 2076.85 | 0.6120199 | 0.0008052893 | -3.094048 | -139.2018
GE1O2 | Ge | Ge + O2 = GeO2 | 2360 | 2086.85 | 0.6901842 | 0.0009081371 | -3.041849 | -137.4357
GE1O2 | Ge | Ge + O2 = GeO2 | 2370 | 2096.85 | 0.7775428 | 0.001023083 | -2.990089 | -135.6695
GE1O2 | Ge | Ge + O2 = GeO2 | 2380 | 2106.85 | 0.8750832 | 0.001151425 | -2.938764 | -133.9034
GE1O2 | Ge | Ge + O2 = GeO2 | 2390 | 2116.85 | 0.9838885 | 0.00129459 | -2.887868 | -132.1372
GE1O2 | Ge | Ge + O2 = GeO2 | 2400 | 2126.85 | 1.105145 | 0.001454139 | -2.837394 | -130.3709
GE1O2 | Ge | Ge + O2 = GeO2 | 2410 | 2136.85 | 1.240154 | 0.001631782 | -2.787338 | -128.6046
GE1O2 | Ge | Ge + O2 = GeO2 | 2420 | 2146.85 | 1.390337 | 0.001829391 | -2.737694 | -126.8382
GE1O2 | Ge | Ge + O2 = GeO2 | 2430 | 2156.85 | 1.557248 | 0.002049011 | -2.688456 | -125.0717
GE1O2 | Ge | Ge + O2 = GeO2 | 2440 | 2166.85 | 1.742586 | 0.002292877 | -2.639619 | -123.3051
GE1O2 | Ge | Ge + O2 = GeO2 | 2450 | 2176.85 | 1.948206 | 0.002563428 | -2.591179 | -121.5384
GE1O2 | Ge | Ge + O2 = GeO2 | 2460 | 2186.85 | 2.176127 | 0.002863325 | -2.543129 | -119.7715
GE1O2 | Ge | Ge + O2 = GeO2 | 2470 | 2196.85 | 2.428555 | 0.003195467 | -2.495466 | -118.0045
GE1O2 | Ge | Ge + O2 = GeO2 | 2480 | 2206.85 | 2.707887 | 0.003563009 | -2.448183 | -116.2373
GE1O2 | Ge | Ge + O2 = GeO2 | 2490 | 2216.85 | 3.016734 | 0.003969386 | -2.401277 | -114.4699
GE1O2 | Ge | Ge + O2 = GeO2 | 2500 | 2226.85 | 3.357934 | 0.004418334 | -2.354741 | -112.7024
GE1O2 | Ge | Ge + O2 = GeO2 | 2510 | 2236.85 | 3.73457 | 0.004913908 | -2.308573 | -110.9346
GE1O2 | Ge | Ge + O2 = GeO2 | 2520 | 2246.85 | 4.149991 | 0.005460515 | -2.262766 | -109.1667
GE1O2 | Ge | Ge + O2 = GeO2 | 2530 | 2256.85 | 4.607829 | 0.006062933 | -2.217317 | -107.3985
GE1O2 | Ge | Ge + O2 = GeO2 | 2540 | 2266.85 | 5.11202 | 0.006726343 | -2.172221 | -105.6301
GE1O2 | Ge | Ge + O2 = GeO2 | 2550 | 2276.85 | 5.666832 | 0.007456358 | -2.127473 | -103.8614
GE1O2 | Ge | Ge + O2 = GeO2 | 2560 | 2286.85 | 6.276881 | 0.008259055 | -2.08307 | -102.0925
GE1O2 | Ge | Ge + O2 = GeO2 | 2570 | 2296.85 | 6.947166 | 0.009141008 | -2.039006 | -100.3232
GE1O2 | Ge | Ge + O2 = GeO2 | 2580 | 2306.85 | 7.683088 | 0.01010933 | -1.995278 | -98.5537
GE1O2 | Ge | Ge + O2 = GeO2 | 2590 | 2316.85 | 8.490485 | 0.01117169 | -1.951881 | -96.78387
GE1O2 | Ge | Ge + O2 = GeO2 | 2600 | 2326.85 | 9.375658 | 0.01233639 | -1.908812 | -95.01372
GE1O2 | Ge | Ge + O2 = GeO2 | 2610 | 2336.85 | 10.34541 | 0.01361238 | -1.866066 | -93.24324
GE1O2 | Ge | Ge + O2 = GeO2 | 2620 | 2346.85 | 11.40707 | 0.01500931 | -1.823639 | -91.47241
GE1O2 | Ge | Ge + O2 = GeO2 | 2630 | 2356.85 | 12.56855 | 0.01653757 | -1.781528 | -89.70122
GE1O2 | Ge | Ge + O2 = GeO2 | 2640 | 2366.85 | 13.83837 | 0.01820838 | -1.739729 | -87.92965
GE1O2 | Ge | Ge + O2 = GeO2 | 2650 | 2376.85 | 15.22567 | 0.02003378 | -1.698237 | -86.1577
GE1O2 | Ge | Ge + O2 = GeO2 | 2660 | 2386.85 | 16.74033 | 0.02202675 | -1.65705 | -84.38534
GE1O2 | Ge | Ge + O2 = GeO2 | 2670 | 2396.85 | 18.39294 | 0.02420124 | -1.616162 | -82.61257
GE1O2 | Ge | Ge + O2 = GeO2 | 2680 | 2406.85 | 20.19489 | 0.02657223 | -1.575572 | -80.83937
GE1O2 | Ge | Ge + O2 = GeO2 | 2690 | 2416.85 | 22.15841 | 0.02915581 | -1.535275 | -79.06573
GE1O2 | Ge | Ge + O2 = GeO2 | 2700 | 2426.85 | 24.29664 | 0.03196926 | -1.495267 | -77.29164
GE1O2 | Ge | Ge + O2 = GeO2 | 2710 | 2436.85 | 26.62364 | 0.0350311 | -1.455546 | -75.51708
GE1O2 | Ge | Ge + O2 = GeO2 | 2720 | 2446.85 | 29.15451 | 0.0383612 | -1.416108 | -73.74203
GE1O2 | Ge | Ge + O2 = GeO2 | 2730 | 2456.85 | 31.90544 | 0.04198085 | -1.376949 | -71.96649
GE1O2 | Ge | Ge + O2 = GeO2 | 2740 | 2466.85 | 34.89375 | 0.04591283 | -1.338066 | -70.19044
GE1O2 | Ge | Ge + O2 = GeO2 | 2750 | 2476.85 | 38.13797 | 0.05018154 | -1.299456 | -68.41387
GE1O2 | Ge | Ge + O2 = GeO2 | 2760 | 2486.85 | 41.65796 | 0.0548131 | -1.261116 | -66.63676
GE1O2 | Ge | Ge + O2 = GeO2 | 2770 | 2496.85 | 45.47491412 | 0.05983541 | -1.223042 | -64.8591
GE1O2 | Ge | Ge + O2 = GeO2 | 2780 | 2506.85 | 49.61151 | 0.06527831 | -1.185231 | -63.08088
GE1O2 | Ge | Ge + O2 = GeO2 | 2790 | 2516.85 | 54.09197 | 0.07117365 | -1.147681 | -61.30208
GE1O2 | Ge | Ge + O2 = GeO2 | 2800 | 2526.85 | 58.94215 | 0.07755546 | -1.110388 | -59.52269
GE1O2 | Ge | Ge + O2 = GeO2 | 2810 | 2536.85 | 64.18963 | 0.08446004 | -1.073349 | -57.74269
GE1O2 | Ge | Ge + O2 = GeO2 | 2820 | 2546.85 | 69.86386259 | 0.09192613 | -1.036561 | -55.96208
GE1O2 | Ge | Ge + O2 = GeO2 | 2830 | 2556.85 | 75.99622 | 0.09999502 | -1.000022 | -54.18084
GE1O2 | Ge | Ge + O2 = GeO2 | 2840 | 2566.85 | 82.62013 | 0.1087107 | -0.9637277 | -52.39895
GE1O2 | Ge | Ge + O2 = GeO2 | 2850 | 2576.85 | 89.77123 | 0.11812 | -0.9276764 | -50.6164
GE1O2 | Ge | Ge + O2 = GeO2 | 2854.128 | 2580.978 | 92.88596 | 0.1222183724 | -0.9128635 | -49.88032
GE1O2 | Ge | Ge + O2 = GeO2 | 2854.128 | 2580.978 | 92.88596 | 0.1222183724 | -0.9128635 | -49.88032
GE1O2 | Ge | Ge + O2 = GeO2 | 2860 | 2586.85 | 97.32753 | 0.1280625 | -0.8925779 | -48.87222
GE1O2 | Ge | Ge + O2 = GeO2 | 2870 | 2596.85 | 105.3358 | 0.1385997 | -0.8582376 | -47.15625
GE1O2 | Ge | Ge + O2 = GeO2 | 2880 | 2606.85 | 113.9349 | 0.1499144 | -0.8241567 | -45.44145
GE1O2 | Ge | Ge + O2 = GeO2 | 2890 | 2616.85 | 123.1632 | 0.1620568 | -0.7903328 | -43.72781
GE1O2 | Ge | Ge + O2 = GeO2 | 2900 | 2626.85 | 133.0609 | 0.1750801 | -0.7567632 | -42.01534
GE1O2 | Ge | Ge + O2 = GeO2 | 2910 | 2636.85 | 143.6707 | 0.1890404 | -0.7234453 | -40.30404
GE1O2 | Ge | Ge + O2 = GeO2 | 2920 | 2646.85 | 155.0375 | 0.2039967 | -0.6903769 | -38.59393
GE1O2 | Ge | Ge + O2 = GeO2 | 2930 | 2656.85 | 167.2085016 | 0.2200112 | -0.6575552 | -36.885
GE1O2 | Ge | Ge + O2 = GeO2 | 2940 | 2666.85 | 180.2335 | 0.2371493 | -0.6249781 | -35.17726
GE1O2 | Ge | Ge + O2 = GeO2 | 2950 | 2676.85 | 194.1648 | 0.2554801 | -0.592643 | -33.47072
GE1O2 | Ge | Ge + O2 = GeO2 | 2960 | 2686.85 | 209.0576 | 0.2750758 | -0.5605476 | -31.76538
GE1O2 | Ge | Ge + O2 = GeO2 | 2970 | 2696.85 | 224.9697 | 0.2960127 | -0.5286897 | -30.06126
GE1O2 | Ge | Ge + O2 = GeO2 | 2980 | 2706.85 | 241.9618 | 0.3183708 | -0.4970668 | -28.35835
GE1O2 | Ge | Ge + O2 = GeO2 | 2990 | 2716.85 | 260.0978 | 0.342234 | -0.4656768 | -26.65666
GE1O2 | Ge | Ge + O2 = GeO2 | 3000 | 2726.85 | 279.4448 | 0.3676906 | -0.4345175 | -24.9562
HF1O2 | Hf | Hf + O2 = HfO2 | 300 | 26.85 | 3.305162e-182 | 4.348897e-185 | -184.3616 | -1058.868
HF1O2 | Hf | Hf + O2 = HfO2 | 310 | 36.85 | 6.091637e-176 | 8.015311e-179 | -178.0961 | -1056.978
HF1O2 | Hf | Hf + O2 = HfO2 | 320 | 46.85 | 4.553609e-170 | 5.991591e-173 | -172.2225 | -1055.09
HF1O2 | Hf | Hf + O2 = HfO2 | 330 | 56.85 | 1.498516e-164 | 1.971731e-167 | -166.7052 | -1053.205
HF1O2 | Hf | Hf + O2 = HfO2 | 340 | 66.85 | 2.333835e-159 | 3.070835e-162 | -161.5127 | -1051.322
HF1O2 | Hf | Hf + O2 = HfO2 | 350 | 76.85 | 1.834067e-154 | 2.413246e-157 | -156.6174 | -1049.441
HF1O2 | Hf | Hf + O2 = HfO2 | 360 | 86.85 | 7.699101e-150 | 1.01304e-152 | -151.9944 | -1047.562
HF1O2 | Hf | Hf + O2 = HfO2 | 370 | 96.85 | 1.816417e-145 | 2.390023e-148 | -147.6216 | -1045.686
HF1O2 | Hf | Hf + O2 = HfO2 | 380 | 106.85 | 2.520532e-141 | 3.316489e-144 | -143.4793 | -1043.813
HF1O2 | Hf | Hf + O2 = HfO2 | 390 | 116.85 | 2.14287e-137 | 2.819566e-140 | -139.5498 | -1041.943
HF1O2 | Hf | Hf + O2 = HfO2 | 400 | 126.85 | 1.157928e-133 | 1.523589e-136 | -135.8171 | -1040.074
HF1O2 | Hf | Hf + O2 = HfO2 | 410 | 136.85 | 4.111014e-130 | 5.409229e-133 | -132.2669 | -1038.209
HF1O2 | Hf | Hf + O2 = HfO2 | 420 | 146.85 | 9.881598e-127 | 1.30021e-129 | -128.886 | -1036.346
HF1O2 | Hf | Hf + O2 = HfO2 | 430 | 156.85 | 1.652472e-123 | 2.174306e-126 | -125.6627 | -1034.486
HF1O2 | Hf | Hf + O2 = HfO2 | 440 | 166.85 | 1.970671e-120 | 2.592989e-123 | -122.5862 | -1032.629
HF1O2 | Hf | Hf + O2 = HfO2 | 450 | 176.85 | 1.714183e-117 | 2.255503e-120 | -119.6468 | -1030.774
HF1O2 | Hf | Hf + O2 = HfO2 | 460 | 186.85 | 1.110201e-114 | 1.460791e-117 | -116.8354 | -1028.921
HF1O2 | Hf | Hf + O2 = HfO2 | 470 | 196.85 | 5.455395e-112 | 7.178152e-115 | -114.144 | -1027.072
HF1O2 | Hf | Hf + O2 = HfO2 | 480 | 206.85 | 2.069323e-109 | 2.722794e-112 | -111.565 | -1025.225
HF1O2 | Hf | Hf + O2 = HfO2 | 490 | 216.85 | 6.155924e-107 | 8.0999e-110 | -109.0915 | -1023.38
HF1O2 | Hf | Hf + O2 = HfO2 | 500 | 226.85 | 1.457323e-104 | 1.91753e-107 | -106.7173 | -1021.538
HF1O2 | Hf | Hf + O2 = HfO2 | 510 | 236.85 | 2.782622e-102 | 3.661345e-105 | -104.4364 | -1019.698
HF1O2 | Hf | Hf + O2 = HfO2 | 520 | 246.85 | 4.338879e-100 | 5.709052e-103 | -102.2434 | -1017.861
HF1O2 | Hf | Hf + O2 = HfO2 | 530 | 256.85 | 5.588668e-98 | 7.353511e-101 | -100.1335 | -1016.027
HF1O2 | Hf | Hf + O2 = HfO2 | 540 | 266.85 | 6.0098e-96 | 7.907631e-99 | -98.10195 | -1014.195
HF1O2 | Hf | Hf + O2 = HfO2 | 550 | 276.85 | 5.448922e-94 | 7.16963429e-97 | -96.1445 | -1012.365
HF1O2 | Hf | Hf + O2 = HfO2 | 560 | 286.85 | 4.203709e-92 | 5.531196e-95 | -94.25718 | -1010.537
HF1O2 | Hf | Hf + O2 = HfO2 | 570 | 296.85 | 2.783042e-90 | 3.661897e-93 | -92.43629 | -1008.712
HF1O2 | Hf | Hf + O2 = HfO2 | 580 | 306.85 | 1.593716e-88 | 2.096995e-91 | -90.6784 | -1006.889
HF1O2 | Hf | Hf + O2 = HfO2 | 590 | 316.85 | 7.952658e-87 | 1.046402e-89 | -88.9803 | -1005.069
HF1O2 | Hf | Hf + O2 = HfO2 | 600 | 326.85 | 3.481895e-85 | 4.581441e-88 | -87.339 | -1003.25
HF1O2 | Hf | Hf + O2 = HfO2 | 610 | 336.85 | 1.346223e-83 | 1.771346e-86 | -85.7517 | -1001.434
HF1O2 | Hf | Hf + O2 = HfO2 | 620 | 346.85 | 4.624149e-82 | 6.084407e-85 | -84.21578 | -999.6203
HF1O2 | Hf | Hf + O2 = HfO2 | 630 | 356.85 | 1.419089e-80 | 1.867222e-83 | -82.7288 | -997.8084
HF1O2 | Hf | Hf + O2 = HfO2 | 640 | 366.85 | 3.911527e-79 | 5.146746e-82 | -81.28847 | -995.9987
HF1O2 | Hf | Hf + O2 = HfO2 | 650 | 376.85 | 9.73189e-78 | 1.280512e-80 | -79.89262 | -994.1911
HF1O2 | Hf | Hf + O2 = HfO2 | 660 | 386.85 | 2.195768e-76 | 2.889168e-79 | -78.53923 | -992.3856
HF1O2 | Hf | Hf + O2 = HfO2 | 670 | 396.85 | 4.512501e-75 | 5.937502e-78 | -77.2264 | -990.582
HF1O2 | Hf | Hf + O2 = HfO2 | 680 | 406.85 | 8.481671e-74 | 1.116009e-76 | -75.95233 | -988.7805
HF1O2 | Hf | Hf + O2 = HfO2 | 690 | 416.85 | 1.463747e-72 | 1.925983e-75 | -74.71535 | -986.981
HF1O2 | Hf | Hf + O2 = HfO2 | 700 | 426.85 | 2.32789e-71 | 3.063013e-74 | -73.51385 | -985.1834
HF1O2 | Hf | Hf + O2 = HfO2 | 710 | 436.85 | 3.423512e-70 | 4.504621e-73 | -72.34634 | -983.3878
HF1O2 | Hf | Hf + O2 = HfO2 | 720 | 446.85 | 4.671025e-69 | 6.146085e-72 | -71.2114 | -981.594
HF1O2 | Hf | Hf + O2 = HfO2 | 730 | 456.85 | 5.930942e-68 | 7.80387e-71 | -70.10769 | -979.8022
HF1O2 | Hf | Hf + O2 = HfO2 | 740 | 466.85 | 7.028683e-67 | 9.248267e-70 | -69.03394 | -978.0122
HF1O2 | Hf | Hf + O2 = HfO2 | 750 | 476.85 | 7.795845e-66 | 1.025769e-68 | -67.98895 | -976.224
HF1O2 | Hf | Hf + O2 = HfO2 | 760 | 486.85 | 8.113872e-65 | 1.067615e-67 | -66.97159 | -974.4376
HF1O2 | Hf | Hf + O2 = HfO2 | 770 | 496.85 | 7.944137e-64 | 1.045281e-66 | -65.98077 | -972.6531
HF1O2 | Hf | Hf + O2 = HfO2 | 780 | 506.85 | 7.334007e-63 | 9.650009e-66 | -65.01547 | -970.8703
HF1O2 | Hf | Hf + O2 = HfO2 | 790 | 516.85 | 6.398566e-62 | 8.419165e-65 | -64.07473 | -969.0892
HF1O2 | Hf | Hf + O2 = HfO2 | 800 | 526.85 | 5.286798322e-61 | 6.956314e-64 | -63.15762 | -967.3099
HF1O2 | Hf | Hf + O2 = HfO2 | 810 | 536.85 | 4.145226e-60 | 5.454245e-63 | -62.26327 | -965.5323
HF1O2 | Hf | Hf + O2 = HfO2 | 820 | 546.85 | 3.090173e-59 | 4.066017e-62 | -61.39083 | -963.7563
HF1O2 | Hf | Hf + O2 = HfO2 | 830 | 556.85 | 2.19427e-58 | 2.887198e-61 | -60.53952 | -961.982
HF1O2 | Hf | Hf + O2 = HfO2 | 840 | 566.85 | 1.486708e-57 | 1.956195e-60 | -59.70859 | -960.2094
HF1O2 | Hf | Hf + O2 = HfO2 | 850 | 576.85 | 9.627422e-57 | 1.266766e-59 | -58.8973 | -958.4384
HF1O2 | Hf | Hf + O2 = HfO2 | 860 | 586.85 | 5.968009e-56 | 7.852643e-59 | -58.10498 | -956.669
HF1O2 | Hf | Hf + O2 = HfO2 | 870 | 596.85 | 3.546819e-55 | 4.666867e-58 | -57.33097 | -954.9012
HF1O2 | Hf | Hf + O2 = HfO2 | 880 | 606.85 | 2.023784e-54 | 2.662873e-57 | -56.57465 | -953.135
HF1O2 | Hf | Hf + O2 = HfO2 | 890 | 616.85 | 1.110201e-53 | 1.460791e-56 | -55.83541 | -951.3703
HF1O2 | Hf | Hf + O2 = HfO2 | 900 | 626.85 | 5.863034e-53 | 7.714518e-56 | -55.11269 | -949.6072
HF1O2 | Hf | Hf + O2 = HfO2 | 910 | 636.85 | 2.9845e-52 | 3.926974e-55 | -54.40594 | -947.8456
HF1O2 | Hf | Hf + O2 = HfO2 | 920 | 646.85 | 1.466126e-51 | 1.929113e-54 | -53.71464 | -946.0855
HF1O2 | Hf | Hf + O2 = HfO2 | 930 | 656.85 | 6.958573e-51 | 9.156017e-54 | -53.03829 | -944.3269
HF1O2 | Hf | Hf + O2 = HfO2 | 940 | 666.85 | 3.194454e-50 | 4.20323e-53 | -52.37642 | -942.5698
HF1O2 | Hf | Hf + O2 = HfO2 | 950 | 676.85 | 1.419903e-49 | 1.868293e-52 | -51.72856 | -940.8141
HF1O2 | Hf | Hf + O2 = HfO2 | 960 | 686.85 | 6.117085e-49 | 8.048797e-52 | -51.09427 | -939.0599
HF1O2 | Hf | Hf + O2 = HfO2 | 970 | 696.85 | 2.556673e-48 | 3.364044e-51 | -50.47314 | -937.3071
HF1O2 | Hf | Hf + O2 = HfO2 | 980 | 706.85 | 1.037658e-47 | 1.365339e-50 | -49.86476 | -935.5558
HF1O2 | Hf | Hf + O2 = HfO2 | 990 | 716.85 | 4.093251e-47 | 5.385856e-50 | -49.26875 | -933.8058
HF1O2 | Hf | Hf + O2 = HfO2 | 1000 | 726.85 | 1.570687e-46 | 2.066693e-49 | -48.68472 | -932.0572
HF1O2 | Hf | Hf + O2 = HfO2 | 1010 | 736.85 | 5.86779e-46 | 7.720776e-49 | -48.11234 | -930.3101
HF1O2 | Hf | Hf + O2 = HfO2 | 1020 | 746.85 | 2.135828e-45 | 2.8103e-48 | -47.55125 | -928.5642
HF1O2 | Hf | Hf + O2 = HfO2 | 1030 | 756.85 | 7.58044e-45 | 9.974263e-48 | -47.00112 | -926.8198
HF1O2 | Hf | Hf + O2 = HfO2 | 1040 | 766.85 | 2.625281e-44 | 3.454317e-47 | -46.46164 | -925.0767
HF1O2 | Hf | Hf + O2 = HfO2 | 1050 | 776.85 | 8.877997e-44 | 1.168158e-46 | -45.9325 | -923.3349
HF1O2 | Hf | Hf + O2 = HfO2 | 1060 | 786.85 | 2.9336316e-43 | 3.860042e-46 | -45.41341 | -921.5944
HF1O2 | Hf | Hf + O2 = HfO2 | 1070 | 796.85 | 9.478284e-43 | 1.247143e-45 | -44.90408 | -919.8553
HF1O2 | Hf | Hf + O2 = HfO2 | 1080 | 806.85 | 2.99612e-42 | 3.942264e-45 | -44.40425 | -918.1174
HF1O2 | Hf | Hf + O2 = HfO2 | 1090 | 816.85 | 9.271629e-42 | 1.219951e-44 | -43.91366 | -916.3808
HF1O2 | Hf | Hf + O2 = HfO2 | 1100 | 826.85 | 2.810428e-41 | 3.697931e-44 | -43.43204 | -914.6455
HF1O2 | Hf | Hf + O2 = HfO2 | 1110 | 836.85 | 8.34933e-41 | 1.098596e-43 | -42.95916 | -912.9114
HF1O2 | Hf | Hf + O2 = HfO2 | 1120 | 846.85 | 2.432361e-40 | 3.200475e-43 | -42.49479 | -911.1787
HF1O2 | Hf | Hf + O2 = HfO2 | 1130 | 856.85 | 6.952294e-40 | 9.147755e-43 | -42.03869 | -909.4471
HF1O2 | Hf | Hf + O2 = HfO2 | 1140 | 866.85 | 1.950608e-39 | 2.566589e-42 | -41.59064 | -907.7168
HF1O2 | Hf | Hf + O2 = HfO2 | 1150 | 876.85 | 5.374822e-39 | 7.072135e-42 | -41.15045 | -905.9877
HF1O2 | Hf | Hf + O2 = HfO2 | 1150 | 876.85 | 5.375e-39 | 7.072368e-42 | -41.15044 | -905.9874
HF1O2 | Hf | Hf + O2 = HfO2 | 1160 | 886.85 | 1.455172e-38 | 1.914699e-41 | -40.7179 | -904.2598
HF1O2 | Hf | Hf + O2 = HfO2 | 1170 | 896.85 | 3.872724e-38 | 5.095689e-41 | -40.2928 | -902.5331
HF1O2 | Hf | Hf + O2 = HfO2 | 1180 | 906.85 | 1.013587e-37 | 1.333666585e-40 | -39.87495 | -900.8076
HF1O2 | Hf | Hf + O2 = HfO2 | 1190 | 916.85 | 2.609941e-37 | 3.434132e-40 | -39.46418 | -899.0833
HF1O2 | Hf | Hf + O2 = HfO2 | 1200 | 926.85 | 6.614591e-37 | 8.703409e-40 | -39.06031 | -897.3602
HF1O2 | Hf | Hf + O2 = HfO2 | 1210 | 936.85 | 1.650629e-36 | 2.17188e-39 | -38.66316 | -895.6383
HF1O2 | Hf | Hf + O2 = HfO2 | 1220 | 946.85 | 4.057287e-36 | 5.338535e-39 | -38.27258 | -893.9175
HF1O2 | Hf | Hf + O2 = HfO2 | 1230 | 956.85 | 9.827027e-36 | 1.29303e-38 | -37.88839 | -892.1978
HF1O2 | Hf | Hf + O2 = HfO2 | 1240 | 966.85 | 2.346194e-35 | 3.087097e-38 | -37.51045 | -890.4793
HF1O2 | Hf | Hf + O2 = HfO2 | 1250 | 976.85 | 5.523461e-35 | 7.267712e-38 | -37.1386 | -888.7619
HF1O2 | Hf | Hf + O2 = HfO2 | 1260 | 986.85 | 1.282654e-34 | 1.687703e-37 | -36.7727 | -887.0457
HF1O2 | Hf | Hf + O2 = HfO2 | 1270 | 996.85 | 2.939002e-34 | 3.867108e-37 | -36.41261 | -885.3305
HF1O2 | Hf | Hf + O2 = HfO2 | 1280 | 1006.85 | 6.64689e-34 | 8.745908e-37 | -36.0582 | -883.6165
HF1O2 | Hf | Hf + O2 = HfO2 | 1290 | 1016.85 | 1.484218e-33 | 1.952918e-36 | -35.70932 | -881.9036
HF1O2 | Hf | Hf + O2 = HfO2 | 1300 | 1026.85 | 3.273146e-33 | 4.306771e-36 | -35.36585 | -880.1918
HF1O2 | Hf | Hf + O2 = HfO2 | 1310 | 1036.85 | 7.130927e-33 | 9.382799e-36 | -35.02767 | -878.481
HF1O2 | Hf | Hf + O2 = HfO2 | 1320 | 1046.85 | 1.535182e-32 | 2.019977e-35 | -34.69465 | -876.7714
HF1O2 | Hf | Hf + O2 = HfO2 | 1330 | 1056.85 | 3.266812e-32 | 4.298437e-35 | -34.36669 | -875.0628
HF1O2 | Hf | Hf + O2 = HfO2 | 1340 | 1066.85 | 6.873087e-32 | 9.043535e-35 | -34.04366 | -873.3553
HF1O2 | Hf | Hf + O2 = HfO2 | 1350 | 1076.85 | 1.430055735e-31 | 1.881652e-34 | -33.72546 | -871.6488
HF1O2 | Hf | Hf + O2 = HfO2 | 1360 | 1086.85 | 2.943298e-31 | 3.872761e-34 | -33.41198 | -869.9434
HF1O2 | Hf | Hf + O2 = HfO2 | 1370 | 1096.85 | 5.993761e-31 | 7.886528e-34 | -33.10311 | -868.239
HF1O2 | Hf | Hf + O2 = HfO2 | 1380 | 1106.85 | 1.20795e-30 | 1.589408e-33 | -32.79876 | -866.5357
HF1O2 | Hf | Hf + O2 = HfO2 | 1390 | 1116.85 | 2.409798e-30 | 3.170787e-33 | -32.49883 | -864.8334
HF1O2 | Hf | Hf + O2 = HfO2 | 1400 | 1126.85 | 4.759808e-30 | 6.262905e-33 | -32.20322 | -863.1321
HF1O2 | Hf | Hf + O2 = HfO2 | 1410 | 1136.85 | 9.31038e-30 | 1.22505e-32 | -31.91185 | -861.4318
HF1O2 | Hf | Hf + O2 = HfO2 | 1420 | 1146.85 | 1.803866e-29 | 2.373508e-32 | -31.62461 | -859.7326
HF1O2 | Hf | Hf + O2 = HfO2 | 1430 | 1156.85 | 3.462477993e-29 | 4.555892e-32 | -31.34143 | -858.0343
HF1O2 | Hf | Hf + O2 = HfO2 | 1440 | 1166.85 | 6.585678e-29 | 8.665365e-32 | -31.06221 | -856.3371
HF1O2 | Hf | Hf + O2 = HfO2 | 1450 | 1176.85 | 1.241443355e-28 | 1.633478e-31 | -30.78689 | -854.6409
HF1O2 | Hf | Hf + O2 = HfO2 | 1460 | 1186.85 | 2.319778e-28 | 3.052339e-31 | -30.51537 | -852.9456
HF1O2 | Hf | Hf + O2 = HfO2 | 1470 | 1196.85 | 4.297708e-28 | 5.654879e-31 | -30.24758 | -851.2513
HF1O2 | Hf | Hf + O2 = HfO2 | 1480 | 1206.85 | 7.8954e-28 | 1.038868e-30 | -29.98344 | -849.558
HF1O2 | Hf | Hf + O2 = HfO2 | 1490 | 1216.85 | 1.438573e-27 | 1.892859e-30 | -29.72288 | -847.8657
HF1O2 | Hf | Hf + O2 = HfO2 | 1500 | 1226.85 | 2.600051762e-27 | 3.421121e-30 | -29.46583 | -846.1743
HF1O2 | Hf | Hf + O2 = HfO2 | 1510 | 1236.85 | 4.662236e-27 | 6.134521e-30 | -29.21222 | -844.4839
HF1O2 | Hf | Hf + O2 = HfO2 | 1520 | 1246.85 | 8.295389e-27 | 1.091499e-29 | -28.96198 | -842.7944
HF1O2 | Hf | Hf + O2 = HfO2 | 1530 | 1256.85 | 1.464791e-26 | 1.927357e-29 | -28.71504 | -841.1059
HF1O2 | Hf | Hf + O2 = HfO2 | 1540 | 1266.85 | 2.567295e-26 | 3.378019e-29 | -28.47134 | -839.4184
HF1O2 | Hf | Hf + O2 = HfO2 | 1550 | 1276.85 | 4.466831795e-26 | 5.87741e-29 | -28.23081 | -837.7317
HF1O2 | Hf | Hf + O2 = HfO2 | 1560 | 1286.85 | 7.716291449e-26 | 1.015302e-28 | -27.9934 | -836.046
HF1O2 | Hf | Hf + O2 = HfO2 | 1570 | 1296.85 | 1.323617e-25 | 1.741602e-28 | -27.75905 | -834.3613
HF1O2 | Hf | Hf + O2 = HfO2 | 1580 | 1306.85 | 2.254859e-25 | 2.966919e-28 | -27.52769 | -832.6774
HF1O2 | Hf | Hf + O2 = HfO2 | 1590 | 1316.85 | 3.815364e-25 | 5.020215e-28 | -27.29928 | -830.9945
HF1O2 | Hf | Hf + O2 = HfO2 | 1600 | 1326.85 | 6.413093e-25 | 8.43828e-28 | -27.07375 | -829.3125
HF1O2 | Hf | Hf + O2 = HfO2 | 1610 | 1336.85 | 1.070947e-24 | 1.409141e-27 | -26.85105 | -827.6314
HF1O2 | Hf | Hf + O2 = HfO2 | 1620 | 1346.85 | 1.777010793e-24 | 2.338172e-27 | -26.63112 | -825.9512
HF1O2 | Hf | Hf + O2 = HfO2 | 1630 | 1356.85 | 2.930116538e-24 | 3.855416e-27 | -26.41393 | -824.2719
HF1O2 | Hf | Hf + O2 = HfO2 | 1640 | 1366.85 | 4.801783e-24 | 6.318136e-27 | -26.19941 | -822.5935
HF1O2 | Hf | Hf + O2 = HfO2 | 1650 | 1376.85 | 7.821533e-24 | 1.029149e-26 | -25.98752 | -820.9159
HF1O2 | Hf | Hf + O2 = HfO2 | 1660 | 1386.85 | 1.266486e-23 | 1.666429e-26 | -25.77821 | -819.2393
HF1O2 | Hf | Hf + O2 = HfO2 | 1670 | 1396.85 | 2.038802e-23 | 2.682634e-26 | -25.57144 | -817.5635
HF1O2 | Hf | Hf + O2 = HfO2 | 1680 | 1406.85 | 3.263327e-23 | 4.293851e-26 | -25.36715 | -815.8886
HF1O2 | Hf | Hf + O2 = HfO2 | 1690 | 1416.85 | 5.193997e-23 | 6.834207e-26 | -25.16531 | -814.2146
HF1O2 | Hf | Hf + O2 = HfO2 | 1700 | 1426.85 | 8.221322e-23 | 1.081753e-25 | -24.96587 | -812.5415
HF1O2 | Hf | Hf + O2 = HfO2 | 1710 | 1436.85 | 1.294263298e-22 | 1.702978e-25 | -24.76879 | -810.8692
HF1O2 | Hf | Hf + O2 = HfO2 | 1720 | 1446.85 | 2.026684e-22 | 2.666689e-25 | -24.57403 | -809.1977
HF1O2 | Hf | Hf + O2 = HfO2 | 1730 | 1456.85 | 3.15698e-22 | 4.153921e-25 | -24.38154 | -807.5272
HF1O2 | Hf | Hf + O2 = HfO2 | 1740 | 1466.85 | 4.892376e-22 | 6.437337e-25 | -24.19129 | -805.8574
HF1O2 | Hf | Hf + O2 = HfO2 | 1750 | 1476.85 | 7.543421e-22 | 9.925553e-25 | -24.00325 | -804.1885
HF1O2 | Hf | Hf + O2 = HfO2 | 1760 | 1486.85 | 1.157324e-21 | 1.522795e-24 | -23.81736 | -802.5205
HF1O2 | Hf | Hf + O2 = HfO2 | 1770 | 1496.85 | 1.766918e-21 | 2.324892e-24 | -23.6336 | -800.8533
HF1O2 | Hf | Hf + O2 = HfO2 | 1780 | 1506.85 | 2.684656823e-21 | 3.532443e-24 | -23.45192 | -799.1869
HF1O2 | Hf | Hf + O2 = HfO2 | 1790 | 1516.85 | 4.059822658e-21 | 5.341872e-24 | -23.27231 | -797.5214
HF1O2 | Hf | Hf + O2 = HfO2 | 1800 | 1526.85 | 6.110907e-21 | 8.040667e-24 | -23.09471 | -795.8567
HF1O2 | Hf | Hf + O2 = HfO2 | 1810 | 1536.85 | 9.15626e-21 | 1.204771e-23 | -22.9191 | -794.1928
HF1O2 | Hf | Hf + O2 = HfO2 | 1820 | 1546.85 | 1.365769e-20 | 1.797065e-23 | -22.74544 | -792.5297
HF1O2 | Hf | Hf + O2 = HfO2 | 1830 | 1556.85 | 2.028221657e-20 | 2.668713e-23 | -22.5737 | -790.8674
HF1O2 | Hf | Hf + O2 = HfO2 | 1840 | 1566.85 | 2.998912e-20 | 3.945937e-23 | -22.40385 | -789.2059
HF1O2 | Hf | Hf + O2 = HfO2 | 1850 | 1576.85 | 4.415229e-20 | 5.809511e-23 | -22.23586 | -787.5453
HF1O2 | Hf | Hf + O2 = HfO2 | 1860 | 1586.85 | 6.473121e-20 | 8.517265e-23 | -22.0697 | -785.8854
HF1O2 | Hf | Hf + O2 = HfO2 | 1870 | 1596.85 | 9.450937e-20 | 1.243544e-22 | -21.90534 | -784.2264
HF1O2 | Hf | Hf + O2 = HfO2 | 1880 | 1606.85 | 1.374249e-19 | 1.808222e-22 | -21.74275 | -782.5681
HF1O2 | Hf | Hf + O2 = HfO2 | 1890 | 1616.85 | 1.990277e-19 | 2.618785e-22 | -21.5819 | -780.9107
HF1O2 | Hf | Hf + O2 = HfO2 | 1900 | 1626.85 | 2.87109e-19 | 3.777749e-22 | -21.42277 | -779.254
HF1O2 | Hf | Hf + O2 = HfO2 | 1910 | 1636.85 | 4.125648841e-19 | 5.428485e-22 | -21.26532 | -777.5981
HF1O2 | Hf | Hf + O2 = HfO2 | 1920 | 1646.85 | 5.905769e-19 | 7.770749e-22 | -21.10954 | -775.943
HF1O2 | Hf | Hf + O2 = HfO2 | 1930 | 1656.85 | 8.422195e-19 | 1.108184e-21 | -20.95539 | -774.2887
HF1O2 | Hf | Hf + O2 = HfO2 | 1940 | 1666.85 | 1.196642e-18 | 1.574528e-21 | -20.80285 | -772.6351
HF1O2 | Hf | Hf + O2 = HfO2 | 1950 | 1676.85 | 1.694017e-18 | 2.22897e-21 | -20.6519 | -770.9823
HF1O2 | Hf | Hf + O2 = HfO2 | 1960 | 1686.85 | 2.389519e-18 | 3.144105e-21 | -20.5025 | -769.3303
HF1O2 | Hf | Hf + O2 = HfO2 | 1970 | 1696.85 | 3.358663e-18 | 4.419294e-21 | -20.35465 | -767.679
HF1O2 | Hf | Hf + O2 = HfO2 | 1980 | 1706.85 | 4.704449e-18 | 6.190065e-21 | -20.2083 | -766.0285
HF1O2 | Hf | Hf + O2 = HfO2 | 1990 | 1716.85 | 6.566901e-18 | 8.640659e-21 | -20.06345 | -764.3788
HF1O2 | Hf | Hf + O2 = HfO2 | 2010 | 1736.85 | 1.266721e-17 | 1.666739e-20 | -19.77813 | -761.0816
HF1O2 | Hf | Hf + O2 = HfO2 | 2016 | 1742.85 | 1.538715e-17 | 2.024625e-20 | -19.69366 | -760.093
HF1O2 | Hf | Hf + O2 = HfO2 | 2016 | 1742.85 | 1.538715e-17 | 2.024625e-20 | -19.69366 | -760.093
HF1O2 | Hf | Hf + O2 = HfO2 | 2020 | 1746.85 | 1.751836523e-17 | 2.305048e-20 | -19.63732 | -759.4225
HF1O2 | Hf | Hf + O2 = HfO2 | 2030 | 1756.85 | 2.417361e-17 | 3.180738e-20 | -19.49747 | -757.747
HF1O2 | Hf | Hf + O2 = HfO2 | 2040 | 1766.85 | 3.324995e-17 | 4.374993e-20 | -19.35902 | -756.0725
HF1O2 | Hf | Hf + O2 = HfO2 | 2050 | 1776.85 | 4.558927e-17 | 5.998588e-20 | -19.22195 | -754.3992
HF1O2 | Hf | Hf + O2 = HfO2 | 2060 | 1786.85 | 6.231271e-17 | 8.19904e-20 | -19.08624 | -752.7268
HF1O2 | Hf | Hf + O2 = HfO2 | 2070 | 1796.85 | 8.490882e-17 | 1.117221e-19 | -18.95186 | -751.0556
HF1O2 | Hf | Hf + O2 = HfO2 | 2080 | 1806.85 | 1.153481e-16 | 1.517739e-19 | -18.8188 | -749.3854
HF1O2 | Hf | Hf + O2 = HfO2 | 2090 | 1816.85 | 1.562316e-16 | 2.055679e-19 | -18.68704 | -747.7162
HF1O2 | Hf | Hf + O2 = HfO2 | 2100 | 1826.85 | 2.109826e-16 | 2.776086e-19 | -18.55657 | -746.0481
HF1O2 | Hf | Hf + O2 = HfO2 | 2100 | 1826.85 | 2.109825727e-16 | 2.776086e-19 | -18.55657 | -746.0481
HF1O2 | Hf | Hf + O2 = HfO2 | 2100 | 1826.85 | 2.109826e-16 | 2.776086e-19 | -18.55657 | -746.0481
HF1O2 | Hf | Hf + O2 = HfO2 | 2110 | 1836.85 | 2.831681e-16 | 3.725896e-19 | -18.42877 | -744.4382
HF1O2 | Hf | Hf + O2 = HfO2 | 2120 | 1846.85 | 3.789704615e-16 | 4.986453e-19 | -18.30221 | -742.8296
HF1O2 | Hf | Hf + O2 = HfO2 | 2130 | 1856.85 | 5.057632e-16 | 6.654779e-19 | -18.17687 | -741.2223
HF1O2 | Hf | Hf + O2 = HfO2 | 2140 | 1866.85 | 6.731121e-16 | 8.856738e-19 | -18.05273 | -739.6162
HF1O2 | Hf | Hf + O2 = HfO2 | 2150 | 1876.85 | 8.933936e-16 | 1.175518e-18 | -17.92977 | -738.0114
HF1O2 | Hf | Hf + O2 = HfO2 | 2160 | 1886.85 | 1.182579e-15 | 1.556026e-18 | -17.80798 | -736.4078
HF1O2 | Hf | Hf + O2 = HfO2 | 2170 | 1896.85 | 1.561228e-15 | 2.054247e-18 | -17.68735 | -734.8054
HF1O2 | Hf | Hf + O2 = HfO2 | 2180 | 1906.85 | 2.055733e-15 | 2.704912e-18 | -17.56785 | -733.2041
HF1O2 | Hf | Hf + O2 = HfO2 | 2190 | 1916.85 | 2.6999e-15 | 3.5525e-18 | -17.44947 | -731.6041
HF1O2 | Hf | Hf + O2 = HfO2 | 2200 | 1926.85 | 3.536914e-15 | 4.653835e-18 | -17.33219 | -730.0052
HF1O2 | Hf | Hf + O2 = HfO2 | 2210 | 1936.85 | 4.621816e-15 | 6.081336e-18 | -17.216 | -728.4075
HF1O2 | Hf | Hf + O2 = HfO2 | 2220 | 1946.85 | 6.024581e-15 | 7.92708e-18 | -17.10089 | -726.811
HF1O2 | Hf | Hf + O2 = HfO2 | 2230 | 1956.85 | 7.83397e-15 | 1.030785e-17 | -16.98683 | -725.2156
HF1O2 | Hf | Hf + O2 = HfO2 | 2240 | 1966.85 | 1.016231e-14 | 1.337146e-17 | -16.87382 | -723.6213
HF1O2 | Hf | Hf + O2 = HfO2 | 2250 | 1976.85 | 1.315141e-14 | 1.730448e-17 | -16.76184 | -722.0281
HF1O2 | Hf | Hf + O2 = HfO2 | 2260 | 1986.85 | 1.697991e-14 | 2.234199e-17 | -16.65088 | -720.4361
HF1O2 | Hf | Hf + O2 = HfO2 | 2270 | 1996.85 | 2.187237e-14 | 2.877944e-17 | -16.54092 | -718.8451
HF1O2 | Hf | Hf + O2 = HfO2 | 2280 | 2006.85 | 2.811039014e-14 | 3.698736e-17 | -16.43195 | -717.2553
HF1O2 | Hf | Hf + O2 = HfO2 | 2290 | 2016.85 | 3.604638e-14 | 4.742944e-17 | -16.32395 | -715.6665
HF1O2 | Hf | Hf + O2 = HfO2 | 2300 | 2026.85 | 4.612041e-14 | 6.068475e-17 | -16.21692 | -714.0787
HF1O2 | Hf | Hf + O2 = HfO2 | 2310 | 2036.85 | 5.888086e-14 | 7.747481e-17 | -16.11084 | -712.4921
HF1O2 | Hf | Hf + O2 = HfO2 | 2320 | 2046.85 | 7.500965e-14 | 9.869691e-17 | -16.0057 | -710.9064
HF1O2 | Hf | Hf + O2 = HfO2 | 2330 | 2056.85 | 9.535304e-14 | 1.254645e-16 | -15.90148 | -709.3218
HF1O2 | Hf | Hf + O2 = HfO2 | 2340 | 2066.85 | 1.209590576e-13 | 1.591567e-16 | -15.79818 | -707.7382
HF1O2 | Hf | Hf + O2 = HfO2 | 2350 | 2076.85 | 1.531231e-13 | 2.014777e-16 | -15.69577 | -706.1557
HF1O2 | Hf | Hf + O2 = HfO2 | 2360 | 2086.85 | 1.934429202e-13 | 2.545302e-16 | -15.59426 | -704.5741
HF1O2 | Hf | Hf + O2 = HfO2 | 2370 | 2096.85 | 2.438858676e-13 | 3.209025e-16 | -15.49363 | -702.9935
HF1O2 | Hf | Hf + O2 = HfO2 | 2380 | 2106.85 | 3.068692e-13 | 4.037752e-16 | -15.39386 | -701.4139
HF1O2 | Hf | Hf + O2 = HfO2 | 2390 | 2116.85 | 3.853576e-13 | 5.070494e-16 | -15.29495 | -699.8353
HF1O2 | Hf | Hf + O2 = HfO2 | 2400 | 2126.85 | 4.829803e-13 | 6.355004e-16 | -15.19688 | -698.2576
HF1O2 | Hf | Hf + O2 = HfO2 | 2410 | 2136.85 | 6.041719e-13 | 7.949631e-16 | -15.09965 | -696.6809
HF1O2 | Hf | Hf + O2 = HfO2 | 2420 | 2146.85 | 7.543413e-13 | 9.925544e-16 | -15.00325 | -695.1051
HF1O2 | Hf | Hf + O2 = HfO2 | 2430 | 2156.85 | 9.400736e-13 | 1.236938961e-15 | -14.90765 | -693.5302
HF1O2 | Hf | Hf + O2 = HfO2 | 2440 | 2166.85 | 1.169372e-12 | 1.538647e-15 | -14.81286 | -691.9563
HF1O2 | Hf | Hf + O2 = HfO2 | 2450 | 2176.85 | 1.451945e-12 | 1.910455e-15 | -14.71886 | -690.3832
HF1O2 | Hf | Hf + O2 = HfO2 | 2460 | 2186.85 | 1.799553e-12 | 2.367833e-15 | -14.62565 | -688.8111
HF1O2 | Hf | Hf + O2 = HfO2 | 2470 | 2196.85 | 2.226413e-12 | 2.92949e-15 | -14.53321 | -687.2398
HF1O2 | Hf | Hf + O2 = HfO2 | 2480 | 2206.85 | 2.749683e-12 | 3.618004e-15 | -14.44153 | -685.6694
HF1O2 | Hf | Hf + O2 = HfO2 | 2490 | 2216.85 | 3.390043e-12 | 4.460582e-15 | -14.35061 | -684.0999
HF1O2 | Hf | Hf + O2 = HfO2 | 2500 | 2226.85 | 4.172366166e-12 | 5.489955e-15 | -14.26043 | -682.5312
HF1O2 | Hf | Hf + O2 = HfO2 | 2506 | 2232.85 | 4.722097e-12 | 6.213285e-15 | -14.20668 | -681.5905
HF1O2 | Hf | Hf + O2 = HfO2 | 2506 | 2232.85 | 4.722097e-12 | 6.213285e-15 | -14.20668 | -681.5905
HF1O2 | Hf | Hf + O2 = HfO2 | 2510 | 2236.85 | 5.13721e-12 | 6.759486e-15 | -14.17009 | -680.92
HF1O2 | Hf | Hf + O2 = HfO2 | 2520 | 2246.85 | 6.334191e-12 | 8.334462e-15 | -14.07912 | -679.2443
HF1O2 | Hf | Hf + O2 = HfO2 | 2530 | 2256.85 | 7.796925e-12 | 1.025911e-14 | -13.98889 | -677.5692
HF1O2 | Hf | Hf + O2 = HfO2 | 2540 | 2266.85 | 9.581478e-12 | 1.260721e-14 | -13.89938 | -675.8947
HF1O2 | Hf | Hf + O2 = HfO2 | 2550 | 2276.85 | 1.175512e-11 | 1.546727e-14 | -13.81059 | -674.2208
HF1O2 | Hf | Hf + O2 = HfO2 | 2560 | 2286.85 | 1.439846e-11 | 1.894534e-14 | -13.7225 | -672.5476
HF1O2 | Hf | Hf + O2 = HfO2 | 2570 | 2296.85 | 1.760788e-11 | 2.316826e-14 | -13.63511 | -670.8749
HF1O2 | Hf | Hf + O2 = HfO2 | 2580 | 2306.85 | 2.149852e-11 | 2.828752e-14 | -13.54841 | -669.2028
HF1O2 | Hf | Hf + O2 = HfO2 | 2590 | 2316.85 | 2.620768e-11 | 3.448379e-14 | -13.46239 | -667.5313
HF1O2 | Hf | Hf + O2 = HfO2 | 2600 | 2326.85 | 3.189885e-11 | 4.197217e-14 | -13.37704 | -665.8604
HF1O2 | Hf | Hf + O2 = HfO2 | 2610 | 2336.85 | 3.876643e-11 | 5.100846e-14 | -13.29236 | -664.1901
HF1O2 | Hf | Hf + O2 = HfO2 | 2620 | 2346.85 | 4.704122e-11 | 6.189634e-14 | -13.20834 | -662.5204
HF1O2 | Hf | Hf + O2 = HfO2 | 2630 | 2356.85 | 5.699684199e-11 | 7.499584e-14 | -13.12496 | -660.8512
HF1O2 | Hf | Hf + O2 = HfO2 | 2640 | 2366.85 | 6.895726005e-11 | 9.073324e-14 | -13.04223 | -659.1827
HF1O2 | Hf | Hf + O2 = HfO2 | 2650 | 2376.85 | 8.330547e-11 | 1.096125e-13 | -12.96014 | -657.5147
HF1O2 | Hf | Hf + O2 = HfO2 | 2660 | 2386.85 | 1.004936e-10 | 1.322285e-13 | -12.87868 | -655.8472
HF1O2 | Hf | Hf + O2 = HfO2 | 2670 | 2396.85 | 1.210549e-10 | 1.592827e-13 | -12.79783 | -654.1804
HF1O2 | Hf | Hf + O2 = HfO2 | 2680 | 2406.85 | 1.456168e-10 | 1.916011e-13 | -12.7176 | -652.5141
HF1O2 | Hf | Hf + O2 = HfO2 | 2690 | 2416.85 | 1.749176e-10 | 2.301548e-13 | -12.63798 | -650.8484
HF1O2 | Hf | Hf + O2 = HfO2 | 2700 | 2426.85 | 2.098239e-10 | 2.76084e-13 | -12.55896 | -649.1832
HF1O2 | Hf | Hf + O2 = HfO2 | 2710 | 2436.85 | 2.51352e-10 | 3.307263e-13 | -12.48053 | -647.5186
HF1O2 | Hf | Hf + O2 = HfO2 | 2720 | 2446.85 | 3.006923e-10 | 3.956478e-13 | -12.40269 | -645.8545
HF1O2 | Hf | Hf + O2 = HfO2 | 2730 | 2456.85 | 3.592375e-10 | 4.726809e-13 | -12.32543 | -644.191
HF1O2 | Hf | Hf + O2 = HfO2 | 2740 | 2466.85 | 4.286141689e-10 | 5.63966e-13 | -12.24875 | -642.5281
HF1O2 | Hf | Hf + O2 = HfO2 | 2750 | 2476.85 | 5.107206e-10 | 6.720007e-13 | -12.17263 | -640.8657
HF1O2 | Hf | Hf + O2 = HfO2 | 2760 | 2486.85 | 6.077687e-10 | 7.996956e-13 | -12.09708 | -639.2038
HF1O2 | Hf | Hf + O2 = HfO2 | 2770 | 2496.85 | 7.223332e-10 | 9.504384e-13 | -12.02208 | -637.5425
HF1O2 | Hf | Hf + O2 = HfO2 | 2780 | 2506.85 | 8.574073e-10 | 1.128168e-12 | -11.94763 | -635.8817
HF1O2 | Hf | Hf + O2 = HfO2 | 2790 | 2516.85 | 1.016467e-09 | 1.337456e-12 | -11.87372 | -634.2214
HF1O2 | Hf | Hf + O2 = HfO2 | 2793 | 2519.85 | 1.069448e-09 | 1.407168465e-12 | -11.85165 | -633.7234
HF1O2 | Hf | Hf + O2 = HfO2 | 2793 | 2519.85 | 1.069448e-09 | 1.407168465e-12 | -11.85165 | -633.7234
HF1O2 | Hf | Hf + O2 = HfO2 | 2800 | 2526.85 | 1.201211e-09 | 1.580541e-12 | -11.80119 | -632.6068
HF1O2 | Hf | Hf + O2 = HfO2 | 2810 | 2536.85 | 1.416639e-09 | 1.863998e-12 | -11.72955 | -631.0121
HF1O2 | Hf | Hf + O2 = HfO2 | 2820 | 2546.85 | 1.668706678e-09 | 2.195667e-12 | -11.65843 | -629.418
HF1O2 | Hf | Hf + O2 = HfO2 | 2830 | 2556.85 | 1.963304e-09 | 2.583295e-12 | -11.58783 | -627.8245
HF1O2 | Hf | Hf + O2 = HfO2 | 2840 | 2566.85 | 2.307211e-09 | 3.035804e-12 | -11.51773 | -626.2316
HF1O2 | Hf | Hf + O2 = HfO2 | 2850 | 2576.85 | 2.708223269e-09 | 3.563452e-12 | -11.44813 | -624.6392
HF1O2 | Hf | Hf + O2 = HfO2 | 2860 | 2586.85 | 3.175298e-09 | 4.178024e-12 | -11.37903 | -623.0474
HF1O2 | Hf | Hf + O2 = HfO2 | 2870 | 2596.85 | 3.718713e-09 | 4.893044e-12 | -11.31042 | -621.4562
HF1O2 | Hf | Hf + O2 = HfO2 | 2880 | 2606.85 | 4.350249e-09 | 5.724012e-12 | -11.2423 | -619.8656
HF1O2 | Hf | Hf + O2 = HfO2 | 2890 | 2616.85 | 5.083395e-09 | 6.68867816e-12 | -11.17466 | -618.2755
HF1O2 | Hf | Hf + O2 = HfO2 | 2900 | 2626.85 | 5.933584e-09 | 7.80734707e-12 | -11.1075 | -616.686
HF1O2 | Hf | Hf + O2 = HfO2 | 2910 | 2636.85 | 6.918447e-09 | 9.10322e-12 | -11.0408 | -615.097
HF1O2 | Hf | Hf + O2 = HfO2 | 2920 | 2646.85 | 8.058114e-09 | 1.060278e-11 | -10.97458 | -613.5086
HF1O2 | Hf | Hf + O2 = HfO2 | 2930 | 2656.85 | 9.37554e-09 | 1.233624e-11 | -10.90882 | -611.9207
HF1O2 | Hf | Hf + O2 = HfO2 | 2940 | 2666.85 | 1.089688e-08 | 1.433799e-11 | -10.84351 | -610.3334
HF1O2 | Hf | Hf + O2 = HfO2 | 2950 | 2676.85 | 1.265189e-08 | 1.664722e-11 | -10.77866 | -608.7467
HF1O2 | Hf | Hf + O2 = HfO2 | 2960 | 2686.85 | 1.467441e-08 | 1.930843e-11 | -10.71425 | -607.1605
HF1O2 | Hf | Hf + O2 = HfO2 | 2970 | 2696.85 | 1.700289e-08 | 2.237223e-11 | -10.65029 | -605.5748
HF1O2 | Hf | Hf + O2 = HfO2 | 2980 | 2706.85 | 1.968095362e-08 | 2.589599e-11 | -10.58677 | -603.9897
HF1O2 | Hf | Hf + O2 = HfO2 | 2990 | 2716.85 | 2.275806e-08 | 2.994481e-11 | -10.52368 | -602.4051
HF1O2 | Hf | Hf + O2 = HfO2 | 3000 | 2726.85 | 2.629022e-08 | 3.45924e-11 | -10.46102 | -600.821
HG1O1 | Hg | 2Hg + O2 = 2HgO | 300 | 26.85 | 5.618607e-18 | 7.392904e-21 | -20.13118 | -115.622
HG1O1 | Hg | 2Hg + O2 = 2HgO | 310 | 36.85 | 6.236601e-17 | 8.206054e-20 | -19.08587 | -113.2722
HG1O1 | Hg | 2Hg + O2 = 2HgO | 320 | 46.85 | 5.953227e-16 | 7.833193e-19 | -18.10606 | -110.9236
HG1O1 | Hg | 2Hg + O2 = 2HgO | 330 | 56.85 | 4.954062e-15 | 6.518503e-18 | -17.18585 | -108.5763
HG1O1 | Hg | 2Hg + O2 = 2HgO | 340 | 66.85 | 3.637496e-14 | 4.786179e-17 | -16.32001 | -106.2305
HG1O1 | Hg | 2Hg + O2 = 2HgO | 350 | 76.85 | 2.381823e-13 | 3.133978e-16 | -15.5039 | -103.8865
HG1O1 | Hg | 2Hg + O2 = 2HgO | 360 | 86.85 | 1.404121e-12 | 1.847528e-15 | -14.73341 | -101.5443
HG1O1 | Hg | 2Hg + O2 = 2HgO | 370 | 96.85 | 7.51566e-12 | 9.889027e-15 | -14.00485 | -99.20417
HG1O1 | Hg | 2Hg + O2 = 2HgO | 380 | 106.85 | 3.680368655e-11 | 4.84259e-14 | -13.31492 | -96.86616
HG1O1 | Hg | 2Hg + O2 = 2HgO | 390 | 116.85 | 1.660105e-10 | 2.184348e-13 | -12.66068 | -94.53039
HG1O1 | Hg | 2Hg + O2 = 2HgO | 400 | 126.85 | 6.94007e-10 | 9.13167e-13 | -12.03945 | -92.19694
HG1O1 | Hg | 2Hg + O2 = 2HgO | 410 | 136.85 | 2.703846e-09 | 3.55769213e-12 | -11.44883 | -89.86589
HG1O1 | Hg | 2Hg + O2 = 2HgO | 420 | 146.85 | 9.866604e-09 | 1.298237e-11 | -10.88665 | -87.53732
HG1O1 | Hg | 2Hg + O2 = 2HgO | 430 | 156.85 | 3.387641e-08 | 4.457422e-11 | -10.35092 | -85.21129
HG1O1 | Hg | 2Hg + O2 = 2HgO | 440 | 166.85 | 1.098926e-07 | 1.445955e-10 | -9.839845 | -82.88784
HG1O1 | Hg | 2Hg + O2 = 2HgO | 450 | 176.85 | 3.380797962e-07 | 4.448418e-10 | -9.351794 | -80.56703
HG1O1 | Hg | 2Hg + O2 = 2HgO | 460 | 186.85 | 9.89798e-07 | 1.302366e-09 | -8.885267 | -78.24889
HG1O1 | Hg | 2Hg + O2 = 2HgO | 470 | 196.85 | 2.766434e-06 | 3.640045e-09 | -8.438893 | -75.93347
HG1O1 | Hg | 2Hg + O2 = 2HgO | 480 | 206.85 | 7.402811057e-06 | 9.740541e-09 | -8.011417 | -73.62079
HG1O1 | Hg | 2Hg + O2 = 2HgO | 490 | 216.85 | 1.901645981e-05 | 2.502166e-08 | -7.601684 | -71.31087
HG1O1 | Hg | 2Hg + O2 = 2HgO | 500 | 226.85 | 4.700905e-05 | 6.185402e-08 | -7.208632 | -69.00376
HG1O1 | Hg | 2Hg + O2 = 2HgO | 510 | 236.85 | 0.0001120808 | 1.474748e-07 | -6.831282 | -66.69945
HG1O1 | Hg | 2Hg + O2 = 2HgO | 520 | 246.85 | 0.0002582755 | 3.398362e-07 | -6.46873 | -64.39798
HG1O1 | Hg | 2Hg + O2 = 2HgO | 530 | 256.85 | 0.0005763328831 | 7.583327e-07 | -6.12014 | -62.09936
HG1O1 | Hg | 2Hg + O2 = 2HgO | 540 | 266.85 | 0.001247603 | 1.641582435e-06 | -5.784737 | -59.80359
HG1O1 | Hg | 2Hg + O2 = 2HgO | 550 | 276.85 | 0.002624280124 | 3.453e-06 | -5.461803 | -57.5107
HG1O1 | Hg | 2Hg + O2 = 2HgO | 560 | 286.85 | 0.005372078 | 7.068523e-06 | -5.150671 | -55.22068
HG1O1 | Hg | 2Hg + O2 = 2HgO | 570 | 296.85 | 0.01071749 | 1.410196e-05 | -4.850721 | -52.93355
HG1O1 | Hg | 2Hg + O2 = 2HgO | 580 | 306.85 | 0.02086606 | 2.74553386e-05 | -4.561373 | -50.6493
HG1O1 | Hg | 2Hg + O2 = 2HgO | 590 | 316.85 | 0.03969384 | 5.222873e-05 | -4.282091 | -48.36796
HG1O1 | Hg | 2Hg + O2 = 2HgO | 600 | 326.85 | 0.07386591 | 9.719199e-05 | -4.01237 | -46.08951
HG1O1 | Hg | 2Hg + O2 = 2HgO | 610 | 336.85 | 0.1346088 | 0.0001771168 | -3.75174 | -43.81396
HG1O1 | Hg | 2Hg + O2 = 2HgO | 620 | 346.85 | 0.2404646 | 0.0003164007 | -3.499763 | -41.54131
HG1O1 | Hg | 2Hg + O2 = 2HgO | 630 | 356.85 | 0.4214916 | 0.0005545942 | -3.256025 | -39.27156
HG1O1 | Hg | 2Hg + O2 = 2HgO | 640 | 366.85 | 0.72556 | 0.0009546842 | -3.02014 | -37.00471
HG1O1 | Hg | 2Hg + O2 = 2HgO | 650 | 376.85 | 1.227628 | 0.0016153 | -2.791747 | -34.74076
HG1O1 | Hg | 2Hg + O2 = 2HgO | 660 | 386.85 | 2.043196 | 0.002688415 | -2.570504 | -32.4797
HG1O1 | Hg | 2Hg + O2 = 2HgO | 670 | 396.85 | 3.34752 | 0.004404631 | -2.35609 | -30.22154
HG1O1 | Hg | 2Hg + O2 = 2HgO | 680 | 406.85 | 5.402664 | 0.007108768 | -2.148206 | -27.96628
HG1O1 | Hg | 2Hg + O2 = 2HgO | 690 | 416.85 | 8.59505 | 0.01130928 | -1.946565 | -25.7139
HG1O1 | Hg | 2Hg + O2 = 2HgO | 700 | 426.85 | 13.48691 | 0.01774593 | -1.750901 | -23.46441
HG1O1 | Hg | 2Hg + O2 = 2HgO | 710 | 436.85 | 20.88588 | 0.02748142 | -1.560961 | -21.21779
HG1O1 | Hg | 2Hg + O2 = 2HgO | 720 | 446.85 | 31.93806 | 0.04202376 | -1.376505 | -18.97406
HG1O1 | Hg | 2Hg + O2 = 2HgO | 730 | 456.85 | 48.25089 | 0.06348801 | -1.197308 | -16.73319
HG1O1 | Hg | 2Hg + O2 = 2HgO | 740 | 466.85 | 72.05381 | 0.09480764 | -1.023157 | -14.49518
HG1O1 | Hg | 2Hg + O2 = 2HgO | 750 | 476.85 | 106.4059 | 0.1400077 | -0.8538481 | -12.26004
HG1O1 | Hg | 2Hg + O2 = 2HgO | 760 | 486.85 | 155.4614 | 0.2045545 | -0.689191 | -10.02774
HG1O1 | Hg | 2Hg + O2 = 2HgO | 770 | 496.85 | 224.807 | 0.2957987 | -0.5290037 | -7.798289
HG1O1 | Hg | 2Hg + O2 = 2HgO | 780 | 506.85 | 321.8841 | 0.4235318 | -0.373114 | -5.571678
HG1O1 | Hg | 2Hg + O2 = 2HgO | 790 | 516.85 | 456.5152 | 0.6006779 | -0.2213584 | -3.347903
HG1O1 | Hg | 2Hg + O2 = 2HgO | 800 | 526.85 | 641.5525 | 0.8441481 | -0.07358137 | -1.126958
HG1O1 | Hg | 2Hg + O2 = 2HgO | 810 | 536.85 | 893.6722 | 1.175884 | 0.07036465 | 1.091162
HG1O1 | Hg | 2Hg + O2 = 2HgO | 820 | 546.85 | 1234.337 | 1.624128 | 0.2106202 | 3.306463
HG1O1 | Hg | 2Hg + O2 = 2HgO | 830 | 556.85 | 1690.956 | 2.224943 | 0.3473188 | 5.518948
HG1O1 | Hg | 2Hg + O2 = 2HgO | 840 | 566.85 | 2298.273 | 3.024043 | 0.480588 | 7.728623
HG1O1 | Hg | 2Hg + O2 = 2HgO | 850 | 576.85 | 3100.006529 | 4.078956 | 0.610549 | 9.935491
HG1O1 | Hg | 2Hg + O2 = 2HgO | 860 | 586.85 | 4150.793 | 5.46157 | 0.7373175 | 12.13956
HG1O1 | Hg | 2Hg + O2 = 2HgO | 870 | 596.85 | 5518.453 | 7.261123 | 0.8610038 | 14.34083
HG1O1 | Hg | 2Hg + O2 = 2HgO | 880 | 606.85 | 7286.631 | 9.587673 | 0.9817132 | 16.5393
HG1O1 | Hg | 2Hg + O2 = 2HgO | 890 | 616.85 | 9557.844 | 12.57611 | 1.099546 | 18.73499
HG1O1 | Hg | 2Hg + O2 = 2HgO | 900 | 626.85 | 12456.98 | 16.39077 | 1.214599 | 20.92789
HG1O1 | Hg | 2Hg + O2 = 2HgO | 910 | 636.85 | 16135.32 | 21.23068 | 1.326964 | 23.11801
HG1O1 | Hg | 2Hg + O2 = 2HgO | 920 | 646.85 | 20775.03 | 27.33556 | 1.436728 | 25.30535
HG1O1 | Hg | 2Hg + O2 = 2HgO | 930 | 656.85 | 26594.35 | 34.99257 | 1.543976 | 27.48991
HG1O1 | Hg | 2Hg + O2 = 2HgO | 940 | 666.85 | 33853.32 | 44.54384 | 1.648788 | 29.6717
HG1O1 | Hg | 2Hg + O2 = 2HgO | 950 | 676.85 | 42860.21 | 56.39502 | 1.751241 | 31.85073
HG1O1 | Hg | 2Hg + O2 = 2HgO | 960 | 686.85 | 53978.7 | 71.02461 | 1.851409 | 34.02698
HG1O1 | Hg | 2Hg + O2 = 2HgO | 970 | 696.85 | 67635.78 | 88.99445 | 1.949363 | 36.20048
HG1O1 | Hg | 2Hg + O2 = 2HgO | 980 | 706.85 | 84330.44 | 110.9611 | 2.045171 | 38.37121
HG1O1 | Hg | 2Hg + O2 = 2HgO | 990 | 716.85 | 104643.3 | 137.6885 | 2.138898 | 40.53919
HG1O1 | Hg | 2Hg + O2 = 2HgO | 1000 | 726.85 | 129246.8 | 170.0616 | 2.230606 | 42.70441
HG1O1 | Hg | 2Hg + O2 = 2HgO | 1010 | 736.85 | 158916.8209 | 209.1011 | 2.320356 | 44.86689
HG1O1 | Hg | 2Hg + O2 = 2HgO | 1020 | 746.85 | 194544.7 | 255.9798 | 2.408206 | 47.02661
HG1O1 | Hg | 2Hg + O2 = 2HgO | 1030 | 756.85 | 237150.3 | 312.0399 | 2.49421 | 49.18358
HG1O1 | Hg | 2Hg + O2 = 2HgO | 1040 | 766.85 | 287896.4 | 378.8111 | 2.578423 | 51.33781
HG1O1 | Hg | 2Hg + O2 = 2HgO | 1050 | 776.85 | 348103.5 | 458.0309 | 2.660895 | 53.48929
HG1O1 | Hg | 2Hg + O2 = 2HgO | 1060 | 786.85 | 419265.7 | 551.6654 | 2.741676 | 55.63804
HG1O1 | Hg | 2Hg + O2 = 2HgO | 1070 | 796.85 | 503067.9 | 661.9315 | 2.820813 | 57.78405
HG1O1 | Hg | 2Hg + O2 = 2HgO | 1080 | 806.85 | 601403.7 | 791.3207 | 2.898353 | 59.92732
HG1O1 | Hg | 2Hg + O2 = 2HgO | 1090 | 816.85 | 716393.8 | 942.6234 | 2.974338 | 62.06785
HG1O1 | Hg | 2Hg + O2 = 2HgO | 1100 | 826.85 | 850405.6609 | 1118.955 | 3.048813 | 64.20566
HG1O1 | Hg | 2Hg + O2 = 2HgO | 1110 | 836.85 | 1006074.4 | 1323.782 | 3.121817 | 66.34073
HG1O1 | Hg | 2Hg + O2 = 2HgO | 1120 | 846.85 | 1186323.5 | 1560.952 | 3.19339 | 68.47307
HG1O1 | Hg | 2Hg + O2 = 2HgO | 1130 | 856.85 | 1394386.9 | 1834.72 | 3.26357 | 70.60268
HG1O1 | Hg | 2Hg + O2 = 2HgO | 1140 | 866.85 | 1633831.6 | 2149.778 | 3.332394 | 72.72957
HG1O1 | Hg | 2Hg + O2 = 2HgO | 1150 | 876.85 | 1908581.1 | 2511.291 | 3.399897 | 74.85374
HG1O1 | Hg | 2Hg + O2 = 2HgO | 1150 | 876.85 | 1909000 | 2511.842 | 3.399992 | 74.85583
HG1O1 | Hg | 2Hg + O2 = 2HgO | 1160 | 886.85 | 2222938.7 | 2924.919 | 3.466114 | 76.97518
HG1O1 | Hg | 2Hg + O2 = 2HgO | 1170 | 896.85 | 2581611.7 | 3396.858 | 3.531077 | 79.0939
HG1O1 | Hg | 2Hg + O2 = 2HgO | 1180 | 906.85 | 2989736.2 | 3933.863 | 3.594819 | 81.20989
HG1O1 | Hg | 2Hg + O2 = 2HgO | 1190 | 916.85 | 3452901.5 | 4543.291 | 3.657371 | 83.32317
HG1O1 | Hg | 2Hg + O2 = 2HgO | 1200 | 926.85 | 3977174.8 | 5233.125 | 3.718761 | 85.43374
HG1O1 | Hg | 2Hg + O2 = 2HgO | 1210 | 936.85 | 4569126.7 | 6012.009 | 3.77902 | 87.54158
HG1O1 | Hg | 2Hg + O2 = 2HgO | 1220 | 946.85 | 5235855.1 | 6889.283 | 3.838174 | 89.64671
HG1O1 | Hg | 2Hg + O2 = 2HgO | 1230 | 956.85 | 5985010.6 | 7875.014 | 3.896251 | 91.74913
HG1O1 | Hg | 2Hg + O2 = 2HgO | 1240 | 966.85 | 6824820.4 | 8980.027 | 3.953278 | 93.84883
HG1O1 | Hg | 2Hg + O2 = 2HgO | 1250 | 976.85 | 7764111.9 | 10215.94 | 4.009278 | 95.94582
HG1O1 | Hg | 2Hg + O2 = 2HgO | 1260 | 986.85 | 8812336.6 | 11595.18 | 4.064277 | 98.04011
HG1O1 | Hg | 2Hg + O2 = 2HgO | 1270 | 996.85 | 9979592.2 | 13131.04 | 4.118299 | 100.1317
HG1O1 | Hg | 2Hg + O2 = 2HgO | 1280 | 1006.85 | 11276644.4 | 14837.69 | 4.171366 | 102.2205
HG1O1 | Hg | 2Hg + O2 = 2HgO | 1290 | 1016.85 | 12714948.2 | 16730.19 | 4.223501 | 104.3067
HG1O1 | Hg | 2Hg + O2 = 2HgO | 1300 | 1026.85 | 14306667.2 | 18824.56 | 4.274725 | 106.3901
HG1O1 | Hg | 2Hg + O2 = 2HgO | 1310 | 1036.85 | 16064692.6 | 21137.75 | 4.325059 | 108.4709
HG1O1 | Hg | 2Hg + O2 = 2HgO | 1320 | 1046.85 | 18002660.6 | 23687.71 | 4.374523 | 110.5489
HG1O1 | Hg | 2Hg + O2 = 2HgO | 1330 | 1056.85 | 20134968.0 | 26493.38 | 4.423137 | 112.6243
HG1O1 | Hg | 2Hg + O2 = 2HgO | 1340 | 1066.85 | 22476787.4 | 29574.72 | 4.470921 | 114.6969
HG1O1 | Hg | 2Hg + O2 = 2HgO | 1350 | 1076.85 | 25044079.2 | 32952.74 | 4.517891 | 116.7668
HG1O1 | Hg | 2Hg + O2 = 2HgO | 1360 | 1086.85 | 27853603.6 | 36649.48 | 4.564068 | 118.834
HG1O1 | Hg | 2Hg + O2 = 2HgO | 1370 | 1096.85 | 30922929.5 | 40688.07 | 4.609467 | 120.8986
HG1O1 | Hg | 2Hg + O2 = 2HgO | 1380 | 1106.85 | 34270442.4 | 45092.69 | 4.654106 | 122.9604
HG1O1 | Hg | 2Hg + O2 = 2HgO | 1390 | 1116.85 | 37915349.6 | 49888.62 | 4.698001 | 125.0195
HG1O1 | Hg | 2Hg + O2 = 2HgO | 1400 | 1126.85 | 41877684.2 | 55102.22 | 4.741169 | 127.0759
HG1O1 | Hg | 2Hg + O2 = 2HgO | 1410 | 1136.85 | 46178305.9 | 60760.93 | 4.783624 | 129.1297
HG1O1 | Hg | 2Hg + O2 = 2HgO | 1420 | 1146.85 | 50838901.2 | 66893.29 | 4.825383 | 131.1807
HG1O1 | Hg | 2Hg + O2 = 2HgO | 1430 | 1156.85 | 55881980.0 | 73528.92 | 4.866458 | 133.229
HG1O1 | Hg | 2Hg + O2 = 2HgO | 1440 | 1166.85 | 61330870.4 | 80698.51 | 4.906866 | 135.2747
HG1O1 | Hg | 2Hg + O2 = 2HgO | 1450 | 1176.85 | 67209711.8 | 88433.83 | 4.946618 | 137.3176
HG1O1 | Hg | 2Hg + O2 = 2HgO | 1460 | 1186.85 | 73543444.9 | 96767.69 | 4.98573 | 139.3579
HG1O1 | Hg | 2Hg + O2 = 2HgO | 1470 | 1196.85 | 80357800.1 | 105733.9 | 5.024214 | 141.3954
HG1O1 | Hg | 2Hg + O2 = 2HgO | 1480 | 1206.85 | 87679283.1 | 115367.5 | 5.062083 | 143.4303
HG1O1 | Hg | 2Hg + O2 = 2HgO | 1490 | 1216.85 | 95535158.3 | 125704.2 | 5.09935 | 145.4625
HG1O1 | Hg | 2Hg + O2 = 2HgO | 1500 | 1226.85 | 103953430.3 | 136780.8 | 5.136025 | 147.4919
HG1O1 | Hg | 2Hg + O2 = 2HgO | 1510 | 1236.85 | 112962822.5 | 148635.3 | 5.172122 | 149.5187
HG1O1 | Hg | 2Hg + O2 = 2HgO | 1520 | 1246.85 | 122592754.3 | 161306.3 | 5.207651 | 151.5428
HG1O1 | Hg | 2Hg + O2 = 2HgO | 1530 | 1256.85 | 132873315.2 | 174833.3 | 5.242624 | 153.5642
HG1O1 | Hg | 2Hg + O2 = 2HgO | 1540 | 1266.85 | 143835237.3 | 189256.9 | 5.277052 | 155.5829
HG1O1 | Hg | 2Hg + O2 = 2HgO | 1550 | 1276.85 | 155509865.8 | 204618.2 | 5.310944 | 157.599
HG1O1 | Hg | 2Hg + O2 = 2HgO | 1560 | 1286.85 | 167929126.9 | 220959.4 | 5.344312 | 159.6123
HG1O1 | Hg | 2Hg + O2 = 2HgO | 1570 | 1296.85 | 181125494.6 | 238323 | 5.377166 | 161.6229
HG1O1 | Hg | 2Hg + O2 = 2HgO | 1580 | 1306.85 | 195131954.3 | 256752.6 | 5.409515 | 163.6309
HG1O1 | Hg | 2Hg + O2 = 2HgO | 1590 | 1316.85 | 209981966.3 | 276292.1 | 5.441368 | 165.6362
HG1O1 | Hg | 2Hg + O2 = 2HgO | 1600 | 1326.85 | 225709425.8 | 296986.1 | 5.472736 | 167.6387
HG1O1 | Hg | 2Hg + O2 = 2HgO | 1610 | 1336.85 | 242348622.8 | 318879.8 | 5.503627 | 169.6386
HG1O1 | Hg | 2Hg + O2 = 2HgO | 1620 | 1346.85 | 259934199.1 | 342018.7 | 5.53405 | 171.6358
HG1O1 | Hg | 2Hg + O2 = 2HgO | 1630 | 1356.85 | 278501104.8 | 366448.8 | 5.564013 | 173.6303
HG1O1 | Hg | 2Hg + O2 = 2HgO | 1640 | 1366.85 | 298084553.5 | 392216.5 | 5.593526 | 175.6222
HG1O1 | Hg | 2Hg + O2 = 2HgO | 1650 | 1376.85 | 318719975.0 | 419368.4 | 5.622596 | 177.6113
HG1O1 | Hg | 2Hg + O2 = 2HgO | 1660 | 1386.85 | 340442968.7 | 447951.3 | 5.651231 | 179.5978
HG1O1 | Hg | 2Hg + O2 = 2HgO | 1670 | 1396.85 | 363289254.4 | 478012.2 | 5.679439 | 181.5816
HG1O1 | Hg | 2Hg + O2 = 2HgO | 1680 | 1406.85 | 387294623.3 | 509598.2 | 5.707228 | 183.5627
HG1O1 | Hg | 2Hg + O2 = 2HgO | 1690 | 1416.85 | 412494887.2 | 542756.4 | 5.734605 | 185.5411
HG1O1 | Hg | 2Hg + O2 = 2HgO | 1700 | 1426.85 | 438925828.2 | 577534 | 5.761578 | 187.5168
HG1O1 | Hg | 2Hg + O2 = 2HgO | 1710 | 1436.85 | 466623146.7 | 613977.8 | 5.788153 | 189.4899
HG1O1 | Hg | 2Hg + O2 = 2HgO | 1720 | 1446.85 | 495622409.9 | 652134.7 | 5.814337 | 191.4602
HG1O1 | Hg | 2Hg + O2 = 2HgO | 1730 | 1456.85 | 525958999.2 | 692051.3 | 5.840138 | 193.4279
HG1O1 | Hg | 2Hg + O2 = 2HgO | 1740 | 1466.85 | 557668058.1 | 733773.8 | 5.865562 | 195.3929
HG1O1 | Hg | 2Hg + O2 = 2HgO | 1750 | 1476.85 | 590784439.3 | 777347.9 | 5.890615 | 197.3552
HG1O1 | Hg | 2Hg + O2 = 2HgO | 1760 | 1486.85 | 625342652.7 | 822819.3 | 5.915304 | 199.3148
HG1O1 | Hg | 2Hg + O2 = 2HgO | 1770 | 1496.85 | 661376812.6 | 870232.6 | 5.939635 | 201.2718
HG1O1 | Hg | 2Hg + O2 = 2HgO | 1780 | 1506.85 | 698920585.8 | 919632.3 | 5.963614 | 203.2261
HG1O1 | Hg | 2Hg + O2 = 2HgO | 1790 | 1516.85 | 738007140.2 | 971062 | 5.987247 | 205.1777
HG1O1 | Hg | 2Hg + O2 = 2HgO | 1800 | 1526.85 | 778669092.9 | 1024564.6 | 6.010539 | 207.1266
HG1O1 | Hg | 2Hg + O2 = 2HgO | 1810 | 1536.85 | 820938460.4 | 1080182.2 | 6.033497 | 209.0728
HG1O1 | Hg | 2Hg + O2 = 2HgO | 1820 | 1546.85 | 864846607.9 | 1137956.1 | 6.056125 | 211.0164
HG1O1 | Hg | 2Hg + O2 = 2HgO | 1830 | 1556.85 | 910424200.5 | 1197926.6 | 6.07843 | 212.9572
HG1O1 | Hg | 2Hg + O2 = 2HgO | 1840 | 1566.85 | 957701155.2 | 1260133.1 | 6.100416 | 214.8954
HG1O1 | Hg | 2Hg + O2 = 2HgO | 1850 | 1576.85 | 1006706593 | 1324613.9 | 6.122089 | 216.8309
HG1O1 | Hg | 2Hg + O2 = 2HgO | 1860 | 1586.85 | 1057468793.2 | 1391406.3 | 6.143454 | 218.7638
HG1O1 | Hg | 2Hg + O2 = 2HgO | 1870 | 1596.85 | 1110015147.9 | 1460546.2 | 6.164515 | 220.6939
HG1O1 | Hg | 2Hg + O2 = 2HgO | 1880 | 1606.85 | 1164372118.6 | 1532068.6 | 6.185278 | 222.6214
HG1O1 | Hg | 2Hg + O2 = 2HgO | 1890 | 1616.85 | 1220565193.4 | 1606006.8 | 6.205747 | 224.5462
HG1O1 | Hg | 2Hg + O2 = 2HgO | 1900 | 1626.85 | 1278618846 | 1682393.2 | 6.225928 | 226.4684
HG1O1 | Hg | 2Hg + O2 = 2HgO | 1910 | 1636.85 | 1338556495.6 | 1761258.5 | 6.245823 | 228.3878
HG1O1 | Hg | 2Hg + O2 = 2HgO | 1920 | 1646.85 | 1400400469.5 | 1842632.2 | 6.265439 | 230.3046
HG1O1 | Hg | 2Hg + O2 = 2HgO | 1930 | 1656.85 | 1464171965.8 | 1926542.1 | 6.284778 | 232.2187
HG1O1 | Hg | 2Hg + O2 = 2HgO | 1940 | 1666.85 | 1529891018.6 | 2013014.5 | 6.303847 | 234.1301
HG1O1 | Hg | 2Hg + O2 = 2HgO | 1950 | 1676.85 | 1597576464.9 | 2102074.3 | 6.322648 | 236.0389
HG1O1 | Hg | 2Hg + O2 = 2HgO | 1960 | 1686.85 | 1667245912.8 | 2193744.6 | 6.341186 | 237.9449
HG1O1 | Hg | 2Hg + O2 = 2HgO | 1970 | 1696.85 | 1738915712 | 2288047.0 | 6.359465 | 239.8483
HG1O1 | Hg | 2Hg + O2 = 2HgO | 1980 | 1706.85 | 1812600925.1 | 2385001.2 | 6.377489 | 241.749
HG1O1 | Hg | 2Hg + O2 = 2HgO | 1990 | 1716.85 | 1888315302.3 | 2484625.4 | 6.395261 | 243.6471
HG1O1 | Hg | 2Hg + O2 = 2HgO | 2010 | 1736.85 | 2045879840.7 | 2691947.2 | 6.430067 | 247.4352
HG1O1 | Hg | 2Hg + O2 = 2HgO | 2020 | 1746.85 | 2127750728.3 | 2799672.0 | 6.447107 | 249.3252
HG1O1 | Hg | 2Hg + O2 = 2HgO | 2030 | 1756.85 | 2211692193.5 | 2910121.3 | 6.463911 | 251.2125
HG1O1 | Hg | 2Hg + O2 = 2HgO | 2040 | 1766.85 | 2297711095.1 | 3023304.1 | 6.480482 | 253.0972
HG1O1 | Hg | 2Hg + O2 = 2HgO | 2050 | 1776.85 | 2385812861.7 | 3139227.4 | 6.496823 | 254.9792
HG1O1 | Hg | 2Hg + O2 = 2HgO | 2060 | 1786.85 | 2476001478.6 | 3257896.7 | 6.512937 | 256.8585
HG1O1 | Hg | 2Hg + O2 = 2HgO | 2070 | 1796.85 | 2568279477.1 | 3379315.1 | 6.528829 | 258.7352
HG1O1 | Hg | 2Hg + O2 = 2HgO | 2080 | 1806.85 | 2662647925.5 | 3503484.1 | 6.5445 | 260.6092
HG1O1 | Hg | 2Hg + O2 = 2HgO | 2090 | 1816.85 | 2759106421.9 | 3630403.2 | 6.559955 | 262.4805
HG1O1 | Hg | 2Hg + O2 = 2HgO | 2100 | 1826.85 | 2857653088.9 | 3760069.9 | 6.575196 | 264.3491
HG1O1 | Hg | 2Hg + O2 = 2HgO | 2110 | 1836.85 | 2958284570.6 | 3892479.7 | 6.590226 | 266.2151
HG1O1 | Hg | 2Hg + O2 = 2HgO | 2120 | 1846.85 | 3060996030.9 | 4027626.4 | 6.605049 | 268.0784
HG1O1 | Hg | 2Hg + O2 = 2HgO | 2130 | 1856.85 | 3165781154 | 4165501.5 | 6.619667 | 269.939
HG1O1 | Hg | 2Hg + O2 = 2HgO | 2140 | 1866.85 | 3272632146.5 | 4306094.9 | 6.634084 | 271.797
HG1O1 | Hg | 2Hg + O2 = 2HgO | 2150 | 1876.85 | 3381539741.7 | 4449394.4 | 6.648301 | 273.6522
HG1O1 | Hg | 2Hg + O2 = 2HgO | 2160 | 1886.85 | 3492493204.9 | 4595385.8 | 6.662322 | 275.5048
HG1O1 | Hg | 2Hg + O2 = 2HgO | 2170 | 1896.85 | 3605480341.1 | 4744053.1 | 6.67615 | 277.3548
HG1O1 | Hg | 2Hg + O2 = 2HgO | 2180 | 1906.85 | 3720487504.2 | 4895378.295 | 6.689786 | 279.2021
HG1O1 | Hg | 2Hg + O2 = 2HgO | 2190 | 1916.85 | 3837499607.9 | 5049341.6 | 6.703235 | 281.0467
HG1O1 | Hg | 2Hg + O2 = 2HgO | 2200 | 1926.85 | 3956500137.7 | 5205921.2 | 6.716498 | 282.8886
HG1O1 | Hg | 2Hg + O2 = 2HgO | 2210 | 1936.85 | 4077471165.3 | 5365093.6 | 6.729577 | 284.7278
HG1O1 | Hg | 2Hg + O2 = 2HgO | 2220 | 1946.85 | 4200393364 | 5526833.4 | 6.742476 | 286.5644
HG1O1 | Hg | 2Hg + O2 = 2HgO | 2230 | 1956.85 | 4325246025.3 | 5691113.2 | 6.755197 | 288.3983
HG1O1 | Hg | 2Hg + O2 = 2HgO | 2240 | 1966.85 | 4452007078 | 5857904.05 | 6.767742 | 290.2296
HG1O1 | Hg | 2Hg + O2 = 2HgO | 2250 | 1976.85 | 4580653107.3 | 6027175.1 | 6.780114 | 292.0582
HG1O1 | Hg | 2Hg + O2 = 2HgO | 2260 | 1986.85 | 4711159376.2 | 6198893.9 | 6.792314 | 293.8841
HG1O1 | Hg | 2Hg + O2 = 2HgO | 2270 | 1996.85 | 4843499848.1 | 6373026.1 | 6.804346 | 295.7073
HG1O1 | Hg | 2Hg + O2 = 2HgO | 2280 | 2006.85 | 4977647209.9 | 6549535.8 | 6.816211 | 297.5279
HG1O1 | Hg | 2Hg + O2 = 2HgO | 2290 | 2016.85 | 5113572897.3 | 6728385.4 | 6.827911 | 299.3458
HG1O1 | Hg | 2Hg + O2 = 2HgO | 2300 | 2026.85 | 5251247098.2 | 6909535.7 | 6.839449 | 301.1611
HG1O1 | Hg | 2Hg + O2 = 2HgO | 2310 | 2036.85 | 5390638866.9 | 7092945.9 | 6.850827 | 302.9736
HG1O1 | Hg | 2Hg + O2 = 2HgO | 2320 | 2046.85 | 5531716016.1 | 7278573.7 | 6.862046 | 304.7835
HG1O1 | Hg | 2Hg + O2 = 2HgO | 2330 | 2056.85 | 5674445236.5 | 7466375.3 | 6.87311 | 306.5908
HG1O1 | Hg | 2Hg + O2 = 2HgO | 2340 | 2066.85 | 5818792105.4 | 7656305.4 | 6.884019 | 308.3953
HG1O1 | Hg | 2Hg + O2 = 2HgO | 2350 | 2076.85 | 5964721117.9 | 7848317.3 | 6.894777 | 310.1972
HG1O1 | Hg | 2Hg + O2 = 2HgO | 2360 | 2086.85 | 6112195718.2 | 8042362.8 | 6.905384 | 311.9965
HG1O1 | Hg | 2Hg + O2 = 2HgO | 2370 | 2096.85 | 6261178331.6 | 8238392.5 | 6.915842 | 313.793
HG1O1 | Hg | 2Hg + O2 = 2HgO | 2380 | 2106.85 | 6411630397.7 | 8436355.8 | 6.926155 | 315.5869
HG1O1 | Hg | 2Hg + O2 = 2HgO | 2390 | 2116.85 | 6563512403.5 | 8636200.5 | 6.936323 | 317.3782
HG1O1 | Hg | 2Hg + O2 = 2HgO | 2400 | 2126.85 | 6716783917.8 | 8837873.6 | 6.946348 | 319.1667
HG1O1 | Hg | 2Hg + O2 = 2HgO | 2410 | 2136.85 | 6871403625.9 | 9041320.6 | 6.956232 | 320.9527
HG1O1 | Hg | 2Hg + O2 = 2HgO | 2420 | 2146.85 | 7027329364.3 | 9246486.0 | 6.965977 | 322.7359
HG1O1 | Hg | 2Hg + O2 = 2HgO | 2430 | 2156.85 | 7184518156.7 | 9453313.4 | 6.975584 | 324.5165
HG1O1 | Hg | 2Hg + O2 = 2HgO | 2440 | 2166.85 | 7342926249.5 | 9661745.1 | 6.985056 | 326.2944
HG1O1 | Hg | 2Hg + O2 = 2HgO | 2450 | 2176.85 | 7502509148.4 | 9871722.6 | 6.994393 | 328.0696
HG1O1 | Hg | 2Hg + O2 = 2HgO | 2460 | 2186.85 | 7663221654.5 | 10083186.4 | 7.003598 | 329.8422
HG1O1 | Hg | 2Hg + O2 = 2HgO | 2470 | 2196.85 | 7825017901.5 | 10296076.2 | 7.012672 | 331.6121
HG1O1 | Hg | 2Hg + O2 = 2HgO | 2480 | 2206.85 | 7987851392.2 | 10510330.8 | 7.021616 | 333.3793
HG1O1 | Hg | 2Hg + O2 = 2HgO | 2490 | 2216.85 | 8151675035.9 | 10725888.2 | 7.030433 | 335.1439
HG1O1 | Hg | 2Hg + O2 = 2HgO | 2500 | 2226.85 | 8316441185.2 | 10942685.77 | 7.039124 | 336.9058
HG1O1 | Hg | 2Hg + O2 = 2HgO | 2510 | 2236.85 | 8482101673.6 | 11160660.1 | 7.04769 | 338.6651
HG1O1 | Hg | 2Hg + O2 = 2HgO | 2520 | 2246.85 | 8648607852.3 | 11379747.2 | 7.056133 | 340.4216
HG1O1 | Hg | 2Hg + O2 = 2HgO | 2530 | 2256.85 | 8815910627.4 | 11599882.4 | 7.064454 | 342.1755
HG1O1 | Hg | 2Hg + O2 = 2HgO | 2540 | 2266.85 | 8983960497.3 | 11821000.7 | 7.072654 | 343.9268
HG1O1 | Hg | 2Hg + O2 = 2HgO | 2550 | 2276.85 | 9152707589.2 | 12043036.3 | 7.080736 | 345.6754
HG1O1 | Hg | 2Hg + O2 = 2HgO | 2560 | 2286.85 | 9322101696.3 | 12265923.3 | 7.0887 | 347.4213
HG1O1 | Hg | 2Hg + O2 = 2HgO | 2570 | 2296.85 | 9492092314 | 12489595.15 | 7.096548 | 349.1646
HG1O1 | Hg | 2Hg + O2 = 2HgO | 2580 | 2306.85 | 9662628676.6 | 12713985.1 | 7.104282 | 350.9052
HG1O1 | Hg | 2Hg + O2 = 2HgO | 2590 | 2316.85 | 9833659793.2 | 12939026.0 | 7.111902 | 352.6431
HG1O1 | Hg | 2Hg + O2 = 2HgO | 2600 | 2326.85 | 10005134483 | 13164650.6 | 7.119409 | 354.3784
HG1O1 | Hg | 2Hg + O2 = 2HgO | 2610 | 2336.85 | 10177001413 | 13390791.3 | 7.126806 | 356.111
HG1O1 | Hg | 2Hg + O2 = 2HgO | 2620 | 2346.85 | 10349209128 | 13617380.4 | 7.134094 | 357.8409
HG1O1 | Hg | 2Hg + O2 = 2HgO | 2630 | 2356.85 | 10521706093 | 13844350.1 | 7.141273 | 359.5682
HG1O1 | Hg | 2Hg + O2 = 2HgO | 2640 | 2366.85 | 10694440719 | 14071632.5 | 7.148344 | 361.2928
HG1O1 | Hg | 2Hg + O2 = 2HgO | 2650 | 2376.85 | 10867361404 | 14299159.7 | 7.155311 | 363.0147
HG1O1 | Hg | 2Hg + O2 = 2HgO | 2660 | 2386.85 | 11040416561 | 14526863.9 | 7.162172 | 364.734
HG1O1 | Hg | 2Hg + O2 = 2HgO | 2670 | 2396.85 | 11213554655 | 14754677.2 | 7.16893 | 366.4506
HG1O1 | Hg | 2Hg + O2 = 2HgO | 2680 | 2406.85 | 11386724232 | 14982531.9 | 7.175585 | 368.1646
HG1O1 | Hg | 2Hg + O2 = 2HgO | 2690 | 2416.85 | 11559873953 | 15210360.5 | 7.18214 | 369.8759
HG1O1 | Hg | 2Hg + O2 = 2HgO | 2700 | 2426.85 | 11732952625 | 15438095.6 | 7.188594 | 371.5845
HG1O1 | Hg | 2Hg + O2 = 2HgO | 2710 | 2436.85 | 11905909230 | 15665670.0 | 7.194949 | 373.2905
HG1O1 | Hg | 2Hg + O2 = 2HgO | 2720 | 2446.85 | 12078692957 | 15893017.0 | 7.201206 | 374.9938
HG1O1 | Hg | 2Hg + O2 = 2HgO | 2730 | 2456.85 | 12251253228 | 16120070.0 | 7.207367 | 376.6944
HG1O1 | Hg | 2Hg + O2 = 2HgO | 2740 | 2466.85 | 12423539734 | 16346762.8 | 7.213432 | 378.3924
HG1O1 | Hg | 2Hg + O2 = 2HgO | 2750 | 2476.85 | 12595502455 | 16573029.5 | 7.219402 | 380.0877
HG1O1 | Hg | 2Hg + O2 = 2HgO | 2760 | 2486.85 | 12767091690 | 16798804.9 | 7.225278 | 381.7803
HG1O1 | Hg | 2Hg + O2 = 2HgO | 2770 | 2496.85 | 12938258089 | 17024023.8 | 7.231062 | 383.4703
HG1O1 | Hg | 2Hg + O2 = 2HgO | 2780 | 2506.85 | 13108952670 | 17248621.9 | 7.236754 | 385.1576
HG1O1 | Hg | 2Hg + O2 = 2HgO | 2790 | 2516.85 | 13279126852 | 17472535.3 | 7.242356 | 386.8423
HG1O1 | Hg | 2Hg + O2 = 2HgO | 2800 | 2526.85 | 13448732477 | 17695700.6 | 7.247868 | 388.5243
HG1O1 | Hg | 2Hg + O2 = 2HgO | 2810 | 2536.85 | 13617721833 | 17918055.0 | 7.253291 | 390.2036
HG1O1 | Hg | 2Hg + O2 = 2HgO | 2820 | 2546.85 | 13786047677 | 18139536.4 | 7.258626 | 391.8803
HG1O1 | Hg | 2Hg + O2 = 2HgO | 2830 | 2556.85 | 13953663262 | 18360083.2 | 7.263875 | 393.5543
HG1O1 | Hg | 2Hg + O2 = 2HgO | 2840 | 2566.85 | 14120522352 | 18579634.7 | 7.269037 | 395.2256
HG1O1 | Hg | 2Hg + O2 = 2HgO | 2850 | 2576.85 | 14286579249 | 18798130.6 | 7.274115 | 396.8943
HG1O1 | Hg | 2Hg + O2 = 2HgO | 2860 | 2586.85 | 14451788811 | 19015511.6 | 7.279108 | 398.5603
HG1O1 | Hg | 2Hg + O2 = 2HgO | 2870 | 2596.85 | 14616106469 | 19231719.0 | 7.284018 | 400.2237
HG1O1 | Hg | 2Hg + O2 = 2HgO | 2880 | 2606.85 | 14779488251 | 19446695.1 | 7.288846 | 401.8844
HG1O1 | Hg | 2Hg + O2 = 2HgO | 2890 | 2616.85 | 14941890797 | 19660382.6 | 7.293592 | 403.5424
HG1O1 | Hg | 2Hg + O2 = 2HgO | 2900 | 2626.85 | 15103271377 | 19872725.5 | 7.298257 | 405.1978
HG1O1 | Hg | 2Hg + O2 = 2HgO | 2910 | 2636.85 | 15263587906 | 20083668.3 | 7.302843 | 406.8505
HG1O1 | Hg | 2Hg + O2 = 2HgO | 2920 | 2646.85 | 15422798965 | 20293156.5 | 7.30735 | 408.5005
HG1O1 | Hg | 2Hg + O2 = 2HgO | 2930 | 2656.85 | 15580863810 | 20501136.6 | 7.311778 | 410.1479
HG1O1 | Hg | 2Hg + O2 = 2HgO | 2940 | 2666.85 | 15737742389 | 20707555.8 | 7.316129 | 411.7926
HG1O1 | Hg | 2Hg + O2 = 2HgO | 2950 | 2676.85 | 15893395358 | 20912362.3 | 7.320403 | 413.4347
HG1O1 | Hg | 2Hg + O2 = 2HgO | 2960 | 2686.85 | 16047784090 | 21115505.4 | 7.324601 | 415.0741
HG1O1 | Hg | 2Hg + O2 = 2HgO | 2970 | 2696.85 | 16200870689 | 21316935.1 | 7.328725 | 416.7108
HG1O1 | Hg | 2Hg + O2 = 2HgO | 2980 | 2706.85 | 16352618003 | 21516602.6 | 7.332774 | 418.3448
HG1O1 | Hg | 2Hg + O2 = 2HgO | 2990 | 2716.85 | 16502989634 | 21714460.0 | 7.336749 | 419.9762
HG1O1 | Hg | 2Hg + O2 = 2HgO | 3000 | 2726.85 | 16651949947 | 21910460.5 | 7.340652 | 421.605
HO2O3 | Ho | (4/3)Ho + O2 = (2/3)Ho2O3 | 300 | 26.85 | 8.657567e-206 | 1.139154e-208 | -207.9434 | -1194.308
HO2O3 | Ho | (4/3)Ho + O2 = (2/3)Ho2O3 | 310 | 36.85 | 9.559057e-199 | 1.257771e-201 | -200.9004 | -1192.319
HO2O3 | Ho | (4/3)Ho + O2 = (2/3)Ho2O3 | 320 | 46.85 | 3.825062e-192 | 5.032976e-195 | -194.2982 | -1190.333
HO2O3 | Ho | (4/3)Ho + O2 = (2/3)Ho2O3 | 330 | 56.85 | 6.08332e-186 | 8.004368e-189 | -188.0967 | -1188.352
HO2O3 | Ho | (4/3)Ho + O2 = (2/3)Ho2O3 | 340 | 66.85 | 4.171413e-180 | 5.488701e-183 | -182.2605 | -1186.373
HO2O3 | Ho | (4/3)Ho + O2 = (2/3)Ho2O3 | 350 | 76.85 | 1.325525e-174 | 1.744111e-177 | -176.7584 | -1184.399
HO2O3 | Ho | (4/3)Ho + O2 = (2/3)Ho2O3 | 360 | 86.85 | 2.081119e-169 | 2.738315e-172 | -171.5625 | -1182.428
HO2O3 | Ho | (4/3)Ho + O2 = (2/3)Ho2O3 | 370 | 96.85 | 1.709401e-164 | 2.249212e-167 | -166.648 | -1180.461
HO2O3 | Ho | (4/3)Ho + O2 = (2/3)Ho2O3 | 380 | 106.85 | 7.731231e-160 | 1.017267e-162 | -161.9926 | -1178.497
HO2O3 | Ho | (4/3)Ho + O2 = (2/3)Ho2O3 | 390 | 116.85 | 2.015822e-155 | 2.652397e-158 | -157.5764 | -1176.537
HO2O3 | Ho | (4/3)Ho + O2 = (2/3)Ho2O3 | 400 | 126.85 | 3.157925e-151 | 4.155164e-154 | -153.3814 | -1174.58
HO2O3 | Ho | (4/3)Ho + O2 = (2/3)Ho2O3 | 410 | 136.85 | 3.085276e-147 | 4.059574e-150 | -149.3915 | -1172.626
HO2O3 | Ho | (4/3)Ho + O2 = (2/3)Ho2O3 | 420 | 146.85 | 1.944388722e-143 | 2.558406e-146 | -145.592 | -1170.676
HO2O3 | Ho | (4/3)Ho + O2 = (2/3)Ho2O3 | 430 | 156.85 | 8.150041e-140 | 1.072374e-142 | -141.9697 | -1168.729
HO2O3 | Ho | (4/3)Ho + O2 = (2/3)Ho2O3 | 440 | 166.85 | 2.336182757e-136 | 3.073925e-139 | -138.5123 | -1166.785
HO2O3 | Ho | (4/3)Ho + O2 = (2/3)Ho2O3 | 450 | 176.85 | 4.697131e-133 | 6.180436e-136 | -135.209 | -1164.844
HO2O3 | Ho | (4/3)Ho + O2 = (2/3)Ho2O3 | 460 | 186.85 | 6.779358e-130 | 8.920208e-133 | -132.0496 | -1162.907
HO2O3 | Ho | (4/3)Ho + O2 = (2/3)Ho2O3 | 470 | 196.85 | 7.174146e-127 | 9.439666e-130 | -129.025 | -1160.972
HO2O3 | Ho | (4/3)Ho + O2 = (2/3)Ho2O3 | 480 | 206.85 | 5.675536e-124 | 7.46781e-127 | -126.1268 | -1159.04
HO2O3 | Ho | (4/3)Ho + O2 = (2/3)Ho2O3 | 490 | 216.85 | 3.416956e-121 | 4.495995e-124 | -123.3472 | -1157.111
HO2O3 | Ho | (4/3)Ho + O2 = (2/3)Ho2O3 | 500 | 226.85 | 1.591437e-118 | 2.093997e-121 | -120.679 | -1155.185
HO2O3 | Ho | (4/3)Ho + O2 = (2/3)Ho2O3 | 510 | 236.85 | 5.821302e-116 | 7.659608e-119 | -118.1158 | -1153.262
HO2O3 | Ho | (4/3)Ho + O2 = (2/3)Ho2O3 | 520 | 246.85 | 1.695856e-113 | 2.23139e-116 | -115.6514 | -1151.342
HO2O3 | Ho | (4/3)Ho + O2 = (2/3)Ho2O3 | 530 | 256.85 | 3.98563e-111 | 5.244249e-114 | -113.2803 | -1149.424
HO2O3 | Ho | (4/3)Ho + O2 = (2/3)Ho2O3 | 540 | 266.85 | 7.647672e-109 | 1.006273e-111 | -110.9973 | -1147.509
HO2O3 | Ho | (4/3)Ho + O2 = (2/3)Ho2O3 | 550 | 276.85 | 1.211419e-106 | 1.593972e-109 | -108.7975 | -1145.596
HO2O3 | Ho | (4/3)Ho + O2 = (2/3)Ho2O3 | 560 | 286.85 | 1.600504e-104 | 2.105927e-107 | -106.6766 | -1143.686
HO2O3 | Ho | (4/3)Ho + O2 = (2/3)Ho2O3 | 570 | 296.85 | 1.780607e-102 | 2.342904e-105 | -104.6302 | -1141.779
HO2O3 | Ho | (4/3)Ho + O2 = (2/3)Ho2O3 | 580 | 306.85 | 1.683034e-100 | 2.214518e-103 | -102.6547 | -1139.874
HO2O3 | Ho | (4/3)Ho + O2 = (2/3)Ho2O3 | 590 | 316.85 | 1.362805e-98 | 1.793164e-101 | -100.7464 | -1137.971
HO2O3 | Ho | (4/3)Ho + O2 = (2/3)Ho2O3 | 600 | 326.85 | 9.526932553e-97 | 1.253544e-99 | -98.90186 | -1136.071
HO2O3 | Ho | (4/3)Ho + O2 = (2/3)Ho2O3 | 610 | 336.85 | 5.791523364e-95 | 7.620425e-98 | -97.11802 | -1134.174
HO2O3 | Ho | (4/3)Ho + O2 = (2/3)Ho2O3 | 620 | 346.85 | 3.082419e-93 | 4.055815e-96 | -95.39192 | -1132.278
HO2O3 | Ho | (4/3)Ho + O2 = (2/3)Ho2O3 | 630 | 356.85 | 1.445446e-91 | 1.901903e-94 | -93.72081 | -1130.385
HO2O3 | Ho | (4/3)Ho + O2 = (2/3)Ho2O3 | 640 | 366.85 | 6.00764e-90 | 7.90479e-93 | -92.10211 | -1128.494
HO2O3 | Ho | (4/3)Ho + O2 = (2/3)Ho2O3 | 650 | 376.85 | 2.225456e-88 | 2.928232e-91 | -90.53339 | -1126.606
HO2O3 | Ho | (4/3)Ho + O2 = (2/3)Ho2O3 | 660 | 386.85 | 7.38622e-87 | 9.718711e-90 | -89.01239 | -1124.72
HO2O3 | Ho | (4/3)Ho + O2 = (2/3)Ho2O3 | 670 | 396.85 | 2.207254e-85 | 2.904282e-88 | -87.53696 | -1122.836
HO2O3 | Ho | (4/3)Ho + O2 = (2/3)Ho2O3 | 680 | 406.85 | 5.966542e-84 | 7.850713e-87 | -86.10509 | -1120.954
HO2O3 | Ho | (4/3)Ho + O2 = (2/3)Ho2O3 | 690 | 416.85 | 1.46531e-82 | 1.92804e-85 | -84.71488 | -1119.074
HO2O3 | Ho | (4/3)Ho + O2 = (2/3)Ho2O3 | 700 | 426.85 | 3.282928e-81 | 4.319643e-84 | -83.36455 | -1117.196
HO2O3 | Ho | (4/3)Ho + O2 = (2/3)Ho2O3 | 710 | 436.85 | 6.736051e-80 | 8.863225e-83 | -82.05241 | -1115.32
HO2O3 | Ho | (4/3)Ho + O2 = (2/3)Ho2O3 | 720 | 446.85 | 1.270443159e-78 | 1.671636e-81 | -80.77686 | -1113.446
HO2O3 | Ho | (4/3)Ho + O2 = (2/3)Ho2O3 | 730 | 456.85 | 2.210128e-77 | 2.908063e-80 | -79.5364 | -1111.575
HO2O3 | Ho | (4/3)Ho + O2 = (2/3)Ho2O3 | 740 | 466.85 | 3.558087e-76 | 4.681694e-79 | -78.3296 | -1109.705
HO2O3 | Ho | (4/3)Ho + O2 = (2/3)Ho2O3 | 750 | 476.85 | 5.317433e-75 | 6.996623e-78 | -77.15511 | -1107.837
HO2O3 | Ho | (4/3)Ho + O2 = (2/3)Ho2O3 | 760 | 486.85 | 7.398635e-74 | 9.735045e-77 | -76.01166 | -1105.971
HO2O3 | Ho | (4/3)Ho + O2 = (2/3)Ho2O3 | 770 | 496.85 | 9.611182e-73 | 1.264629e-75 | -74.89804 | -1104.107
HO2O3 | Ho | (4/3)Ho + O2 = (2/3)Ho2O3 | 780 | 506.85 | 1.168765e-71 | 1.537849e-74 | -73.81309 | -1102.244
HO2O3 | Ho | (4/3)Ho + O2 = (2/3)Ho2O3 | 790 | 516.85 | 1.33381e-70 | 1.755013e-73 | -72.75572 | -1100.384
HO2O3 | Ho | (4/3)Ho + O2 = (2/3)Ho2O3 | 800 | 526.85 | 1.431903e-69 | 1.884084e-72 | -71.7249 | -1098.525
HO2O3 | Ho | (4/3)Ho + O2 = (2/3)Ho2O3 | 810 | 536.85 | 1.449346e-68 | 1.907035e-71 | -70.71964 | -1096.667
HO2O3 | Ho | (4/3)Ho + O2 = (2/3)Ho2O3 | 820 | 546.85 | 1.386139e-67 | 1.823867e-70 | -69.73901 | -1094.812
HO2O3 | Ho | (4/3)Ho + O2 = (2/3)Ho2O3 | 830 | 556.85 | 1.25519e-66 | 1.651566e-69 | -68.7821 | -1092.958
HO2O3 | Ho | (4/3)Ho + O2 = (2/3)Ho2O3 | 840 | 566.85 | 1.078277042e-65 | 1.418786e-68 | -67.84808 | -1091.105
HO2O3 | Ho | (4/3)Ho + O2 = (2/3)Ho2O3 | 850 | 576.85 | 8.803981e-65 | 1.158419e-67 | -66.93613 | -1089.255
HO2O3 | Ho | (4/3)Ho + O2 = (2/3)Ho2O3 | 860 | 586.85 | 6.844281e-64 | 9.005632e-67 | -66.04549 | -1087.405
HO2O3 | Ho | (4/3)Ho + O2 = (2/3)Ho2O3 | 870 | 596.85 | 5.074732e-63 | 6.677279e-66 | -65.1754 | -1085.558
HO2O3 | Ho | (4/3)Ho + O2 = (2/3)Ho2O3 | 880 | 606.85 | 3.594498e-62 | 4.729602e-65 | -64.32518 | -1083.711
HO2O3 | Ho | (4/3)Ho + O2 = (2/3)Ho2O3 | 890 | 616.85 | 2.435985e-61 | 3.205243e-64 | -63.49414 | -1081.866
HO2O3 | Ho | (4/3)Ho + O2 = (2/3)Ho2O3 | 900 | 626.85 | 1.581845e-60 | 2.081376e-63 | -62.68165 | -1080.022
HO2O3 | Ho | (4/3)Ho + O2 = (2/3)Ho2O3 | 910 | 636.85 | 9.856435e-60 | 1.296899e-62 | -61.88709 | -1078.18
HO2O3 | Ho | (4/3)Ho + O2 = (2/3)Ho2O3 | 920 | 646.85 | 5.90104e-59 | 7.764526e-62 | -61.10989 | -1076.339
HO2O3 | Ho | (4/3)Ho + O2 = (2/3)Ho2O3 | 930 | 656.85 | 3.399001e-58 | 4.47237e-61 | -60.34946 | -1074.5
HO2O3 | Ho | (4/3)Ho + O2 = (2/3)Ho2O3 | 940 | 666.85 | 1.88593e-57 | 2.481487e-60 | -59.60529 | -1072.661
HO2O3 | Ho | (4/3)Ho + O2 = (2/3)Ho2O3 | 950 | 676.85 | 1.009174e-56 | 1.32786e-59 | -58.87685 | -1070.824
HO2O3 | Ho | (4/3)Ho + O2 = (2/3)Ho2O3 | 960 | 686.85 | 5.21394e-56 | 6.860447e-59 | -58.16365 | -1068.988
HO2O3 | Ho | (4/3)Ho + O2 = (2/3)Ho2O3 | 970 | 696.85 | 2.603746e-55 | 3.425981e-58 | -57.46522 | -1067.153
HO2O3 | Ho | (4/3)Ho + O2 = (2/3)Ho2O3 | 980 | 706.85 | 1.258106e-54 | 1.655403e-57 | -56.7811 | -1065.319
HO2O3 | Ho | (4/3)Ho + O2 = (2/3)Ho2O3 | 990 | 716.85 | 5.887862e-54 | 7.747186e-57 | -56.11086 | -1063.486
HO2O3 | Ho | (4/3)Ho + O2 = (2/3)Ho2O3 | 1000 | 726.85 | 2.671391e-53 | 3.514988e-56 | -55.45408 | -1061.655
HO2O3 | Ho | (4/3)Ho + O2 = (2/3)Ho2O3 | 1010 | 736.85 | 1.176138e-52 | 1.54755e-55 | -54.81036 | -1059.824
HO2O3 | Ho | (4/3)Ho + O2 = (2/3)Ho2O3 | 1020 | 746.85 | 5.029279e-52 | 6.617473e-55 | -54.17931 | -1057.995
HO2O3 | Ho | (4/3)Ho + O2 = (2/3)Ho2O3 | 1030 | 756.85 | 2.090502e-51 | 2.75066e-54 | -53.56056 | -1056.166
HO2O3 | Ho | (4/3)Ho + O2 = (2/3)Ho2O3 | 1040 | 766.85 | 8.453742e-51 | 1.112335e-53 | -52.95376 | -1054.338
HO2O3 | Ho | (4/3)Ho + O2 = (2/3)Ho2O3 | 1050 | 776.85 | 3.328466e-50 | 4.37956e-53 | -52.35857 | -1052.512
HO2O3 | Ho | (4/3)Ho + O2 = (2/3)Ho2O3 | 1060 | 786.85 | 1.276926e-49 | 1.680165e-52 | -51.77465 | -1050.686
HO2O3 | Ho | (4/3)Ho + O2 = (2/3)Ho2O3 | 1070 | 796.85 | 4.776735e-49 | 6.285178e-52 | -51.20168 | -1048.861
HO2O3 | Ho | (4/3)Ho + O2 = (2/3)Ho2O3 | 1080 | 806.85 | 1.743599e-48 | 2.294209e-51 | -50.63937 | -1047.037
HO2O3 | Ho | (4/3)Ho + O2 = (2/3)Ho2O3 | 1090 | 816.85 | 6.2145e-48 | 8.176973e-51 | -50.08741 | -1045.213
HO2O3 | Ho | (4/3)Ho + O2 = (2/3)Ho2O3 | 1100 | 826.85 | 2.164183e-47 | 2.847609e-50 | -49.54552 | -1043.391
HO2O3 | Ho | (4/3)Ho + O2 = (2/3)Ho2O3 | 1110 | 836.85 | 7.368576e-47 | 9.695495e-50 | -49.01343 | -1041.569
HO2O3 | Ho | (4/3)Ho + O2 = (2/3)Ho2O3 | 1120 | 846.85 | 2.454362e-46 | 3.229424e-49 | -48.49087 | -1039.748
HO2O3 | Ho | (4/3)Ho + O2 = (2/3)Ho2O3 | 1130 | 856.85 | 8.00228e-46 | 1.052932e-48 | -47.9776 | -1037.927
HO2O3 | Ho | (4/3)Ho + O2 = (2/3)Ho2O3 | 1140 | 866.85 | 2.555373e-45 | 3.362332e-48 | -47.47336 | -1036.107
HO2O3 | Ho | (4/3)Ho + O2 = (2/3)Ho2O3 | 1150 | 876.85 | 7.996449e-45 | 1.052164e-47 | -46.97792 | -1034.288
HO2O3 | Ho | (4/3)Ho + O2 = (2/3)Ho2O3 | 1160 | 886.85 | 2.453416363e-44 | 3.228179425e-47 | -46.49104 | -1032.469
HO2O3 | Ho | (4/3)Ho + O2 = (2/3)Ho2O3 | 1170 | 896.85 | 7.384097e-44 | 9.715918e-47 | -46.01252 | -1030.651
HO2O3 | Ho | (4/3)Ho + O2 = (2/3)Ho2O3 | 1180 | 906.85 | 2.181168e-43 | 2.869957e-46 | -45.54212 | -1028.834
HO2O3 | Ho | (4/3)Ho + O2 = (2/3)Ho2O3 | 1190 | 916.85 | 6.326338e-43 | 8.324129e-46 | -45.07966 | -1027.017
HO2O3 | Ho | (4/3)Ho + O2 = (2/3)Ho2O3 | 1200 | 926.85 | 1.802548e-42 | 2.371773e-45 | -44.62493 | -1025.2
HO2O3 | Ho | (4/3)Ho + O2 = (2/3)Ho2O3 | 1210 | 936.85 | 5.047599864e-42 | 6.641579e-45 | -44.17773 | -1023.384
HO2O3 | Ho | (4/3)Ho + O2 = (2/3)Ho2O3 | 1220 | 946.85 | 1.389739e-41 | 1.828604e-44 | -43.73788 | -1021.568
HO2O3 | Ho | (4/3)Ho + O2 = (2/3)Ho2O3 | 1230 | 956.85 | 3.763677e-41 | 4.952206e-44 | -43.3052 | -1019.753
HO2O3 | Ho | (4/3)Ho + O2 = (2/3)Ho2O3 | 1240 | 966.85 | 1.00299e-40 | 1.319724e-43 | -42.87952 | -1017.938
HO2O3 | Ho | (4/3)Ho + O2 = (2/3)Ho2O3 | 1250 | 976.85 | 2.631207e-40 | 3.462115e-43 | -42.46066 | -1016.124
HO2O3 | Ho | (4/3)Ho + O2 = (2/3)Ho2O3 | 1260 | 986.85 | 6.797534e-40 | 8.944124e-43 | -42.04846 | -1014.31
HO2O3 | Ho | (4/3)Ho + O2 = (2/3)Ho2O3 | 1270 | 996.85 | 1.729992e-39 | 2.276306e-42 | -41.64277 | -1012.496
HO2O3 | Ho | (4/3)Ho + O2 = (2/3)Ho2O3 | 1280 | 1006.85 | 4.338972e-39 | 5.709174e-42 | -41.24343 | -1010.682
HO2O3 | Ho | (4/3)Ho + O2 = (2/3)Ho2O3 | 1290 | 1016.85 | 1.072823318e-38 | 1.41161e-41 | -40.85029 | -1008.869
HO2O3 | Ho | (4/3)Ho + O2 = (2/3)Ho2O3 | 1300 | 1026.85 | 2.615848e-38 | 3.44190489e-41 | -40.4632 | -1007.056
HO2O3 | Ho | (4/3)Ho + O2 = (2/3)Ho2O3 | 1310 | 1036.85 | 6.291865e-38 | 8.27877e-41 | -40.08203 | -1005.243
HO2O3 | Ho | (4/3)Ho + O2 = (2/3)Ho2O3 | 1320 | 1046.85 | 1.49336e-37 | 1.964948e-40 | -39.70665 | -1003.43
HO2O3 | Ho | (4/3)Ho + O2 = (2/3)Ho2O3 | 1330 | 1056.85 | 3.498642e-37 | 4.603476e-40 | -39.33691 | -1001.617
HO2O3 | Ho | (4/3)Ho + O2 = (2/3)Ho2O3 | 1340 | 1066.85 | 8.09304e-37 | 1.064874e-39 | -38.9727 | -999.8047
HO2O3 | Ho | (4/3)Ho + O2 = (2/3)Ho2O3 | 1350 | 1076.85 | 1.848949e-36 | 2.432827e-39 | -38.61389 | -997.9923
HO2O3 | Ho | (4/3)Ho + O2 = (2/3)Ho2O3 | 1360 | 1086.85 | 4.173105e-36 | 5.490928e-39 | -38.26035 | -996.1799
HO2O3 | Ho | (4/3)Ho + O2 = (2/3)Ho2O3 | 1370 | 1096.85 | 9.307467e-36 | 1.224667e-38 | -37.91198 | -994.3675
HO2O3 | Ho | (4/3)Ho + O2 = (2/3)Ho2O3 | 1380 | 1106.85 | 2.051893e-35 | 2.69986e-38 | -37.56866 | -992.5552
HO2O3 | Ho | (4/3)Ho + O2 = (2/3)Ho2O3 | 1390 | 1116.85 | 4.472383e-35 | 5.884715e-38 | -37.23027 | -990.7428
HO2O3 | Ho | (4/3)Ho + O2 = (2/3)Ho2O3 | 1400 | 1126.85 | 9.640313123e-35 | 1.268462e-37 | -36.89672 | -988.9303
HO2O3 | Ho | (4/3)Ho + O2 = (2/3)Ho2O3 | 1410 | 1136.85 | 2.055487726e-34 | 2.704589e-37 | -36.5679 | -987.1178
HO2O3 | Ho | (4/3)Ho + O2 = (2/3)Ho2O3 | 1420 | 1146.85 | 4.336218e-34 | 5.705551e-37 | -36.2437 | -985.3052
HO2O3 | Ho | (4/3)Ho + O2 = (2/3)Ho2O3 | 1430 | 1156.85 | 9.052697e-34 | 1.191144e-36 | -35.92404 | -983.4924
HO2O3 | Ho | (4/3)Ho + O2 = (2/3)Ho2O3 | 1440 | 1166.85 | 1.870728e-33 | 2.461484e-36 | -35.6088 | -981.6795
HO2O3 | Ho | (4/3)Ho + O2 = (2/3)Ho2O3 | 1450 | 1176.85 | 3.827383e-33 | 5.036031e-36 | -35.29791 | -979.8664
HO2O3 | Ho | (4/3)Ho + O2 = (2/3)Ho2O3 | 1460 | 1186.85 | 7.754288e-33 | 1.020301e-35 | -34.99127 | -978.0531
HO2O3 | Ho | (4/3)Ho + O2 = (2/3)Ho2O3 | 1470 | 1196.85 | 1.556031e-32 | 2.04741e-35 | -34.6888 | -976.2396
HO2O3 | Ho | (4/3)Ho + O2 = (2/3)Ho2O3 | 1480 | 1206.85 | 3.09326e-32 | 4.070079e-35 | -34.3904 | -974.4258
HO2O3 | Ho | (4/3)Ho + O2 = (2/3)Ho2O3 | 1490 | 1216.85 | 6.092834e-32 | 8.016886e-35 | -34.09599 | -972.6117
HO2O3 | Ho | (4/3)Ho + O2 = (2/3)Ho2O3 | 1500 | 1226.85 | 1.189345e-31 | 1.564927e-34 | -33.80551 | -970.7973
HO2O3 | Ho | (4/3)Ho + O2 = (2/3)Ho2O3 | 1510 | 1236.85 | 2.301232e-31 | 3.027936e-34 | -33.51885 | -968.9826
HO2O3 | Ho | (4/3)Ho + O2 = (2/3)Ho2O3 | 1520 | 1246.85 | 4.414218e-31 | 5.808181e-34 | -33.23596 | -967.1675
HO2O3 | Ho | (4/3)Ho + O2 = (2/3)Ho2O3 | 1530 | 1256.85 | 8.395809e-31 | 1.104712e-33 | -32.95675 | -965.352
HO2O3 | Ho | (4/3)Ho + O2 = (2/3)Ho2O3 | 1540 | 1266.85 | 1.583651e-30 | 2.083751e-33 | -32.68115 | -963.5361
HO2O3 | Ho | (4/3)Ho + O2 = (2/3)Ho2O3 | 1550 | 1276.85 | 2.962886e-30 | 3.898535e-33 | -32.4091 | -961.7197
HO2O3 | Ho | (4/3)Ho + O2 = (2/3)Ho2O3 | 1560 | 1286.85 | 5.499185e-30 | 7.23577e-33 | -32.14052 | -959.9029
HO2O3 | Ho | (4/3)Ho + O2 = (2/3)Ho2O3 | 1570 | 1296.85 | 1.01269e-29 | 1.332487e-32 | -31.87534 | -958.0856
HO2O3 | Ho | (4/3)Ho + O2 = (2/3)Ho2O3 | 1580 | 1306.85 | 1.850611e-29 | 2.435015e-32 | -31.6135 | -956.2678
HO2O3 | Ho | (4/3)Ho + O2 = (2/3)Ho2O3 | 1590 | 1316.85 | 3.356433895e-29 | 4.41636e-32 | -31.35494 | -954.4494
HO2O3 | Ho | (4/3)Ho + O2 = (2/3)Ho2O3 | 1600 | 1326.85 | 6.04265e-29 | 7.950855e-32 | -31.09959 | -952.6305
HO2O3 | Ho | (4/3)Ho + O2 = (2/3)Ho2O3 | 1610 | 1336.85 | 1.08e-28 | 1.421053e-31 | -30.84739 | -950.8109
HO2O3 | Ho | (4/3)Ho + O2 = (2/3)Ho2O3 | 1620 | 1346.85 | 1.916578948e-28 | 2.521814e-31 | -30.59829 | -948.9908
HO2O3 | Ho | (4/3)Ho + O2 = (2/3)Ho2O3 | 1630 | 1356.85 | 3.377486e-28 | 4.444061e-31 | -30.35222 | -947.17
HO2O3 | Ho | (4/3)Ho + O2 = (2/3)Ho2O3 | 1640 | 1366.85 | 5.91127e-28 | 7.777986e-31 | -30.10913 | -945.3486
HO2O3 | Ho | (4/3)Ho + O2 = (2/3)Ho2O3 | 1650 | 1376.85 | 1.027645383e-27 | 1.352165e-30 | -29.86897 | -943.5264
HO2O3 | Ho | (4/3)Ho + O2 = (2/3)Ho2O3 | 1660 | 1386.85 | 1.77474e-27 | 2.335184e-30 | -29.63168 | -941.7036
HO2O3 | Ho | (4/3)Ho + O2 = (2/3)Ho2O3 | 1670 | 1396.85 | 3.045141e-27 | 4.006764e-30 | -29.39721 | -939.88
HO2O3 | Ho | (4/3)Ho + O2 = (2/3)Ho2O3 | 1680 | 1406.85 | 5.191734e-27 | 6.831228e-30 | -29.1655 | -938.0556
HO2O3 | Ho | (4/3)Ho + O2 = (2/3)Ho2O3 | 1690 | 1416.85 | 8.796292e-27 | 1.157407e-29 | -28.93651 | -936.2305
HO2O3 | Ho | (4/3)Ho + O2 = (2/3)Ho2O3 | 1700 | 1426.85 | 1.481214e-26 | 1.948965e-29 | -28.7102 | -934.4046
HO2O3 | Ho | (4/3)Ho + O2 = (2/3)Ho2O3 | 1703 | 1429.85 | 1.729816e-26 | 2.276073e-29 | -28.64281 | -933.8566
HO2O3 | Ho | (4/3)Ho + O2 = (2/3)Ho2O3 | 1703 | 1429.85 | 1.729816e-26 | 2.276073e-29 | -28.64281 | -933.8566
HO2O3 | Ho | (4/3)Ho + O2 = (2/3)Ho2O3 | 1710 | 1436.85 | 2.483287e-26 | 3.267483e-29 | -28.48579 | -932.5545
HO2O3 | Ho | (4/3)Ho + O2 = (2/3)Ho2O3 | 1720 | 1446.85 | 4.141403103e-26 | 5.449215e-29 | -28.26367 | -930.6938
HO2O3 | Ho | (4/3)Ho + O2 = (2/3)Ho2O3 | 1730 | 1456.85 | 6.866187e-26 | 9.034456935e-29 | -28.0441 | -928.8326
HO2O3 | Ho | (4/3)Ho + O2 = (2/3)Ho2O3 | 1740 | 1466.85 | 1.131814e-25 | 1.489229e-28 | -27.82704 | -926.9709
HO2O3 | Ho | (4/3)Ho + O2 = (2/3)Ho2O3 | 1745 | 1471.85 | 1.450032e-25 | 1.907937e-28 | -27.71944 | -926.0399
HO2O3 | Ho | (4/3)Ho + O2 = (2/3)Ho2O3 | 1745 | 1471.85 | 1.450032e-25 | 1.907937e-28 | -27.71944 | -926.0399
HO2O3 | Ho | (4/3)Ho + O2 = (2/3)Ho2O3 | 1750 | 1476.85 | 1.860838e-25 | 2.44847e-28 | -27.61111 | -925.0639
HO2O3 | Ho | (4/3)Ho + O2 = (2/3)Ho2O3 | 1760 | 1486.85 | 3.051598e-25 | 4.015261e-28 | -27.39629 | -923.1117
HO2O3 | Ho | (4/3)Ho + O2 = (2/3)Ho2O3 | 1770 | 1496.85 | 4.9765e-25 | 6.548026e-28 | -27.18389 | -921.1593
HO2O3 | Ho | (4/3)Ho + O2 = (2/3)Ho2O3 | 1780 | 1506.85 | 8.071219e-25 | 1.062003e-27 | -26.97387 | -919.2068
HO2O3 | Ho | (4/3)Ho + O2 = (2/3)Ho2O3 | 1790 | 1516.85 | 1.302005e-24 | 1.713164e-27 | -26.7662 | -917.2541
HO2O3 | Ho | (4/3)Ho + O2 = (2/3)Ho2O3 | 1800 | 1526.85 | 2.089216e-24 | 2.748968e-27 | -26.56083 | -915.3012
HO2O3 | Ho | (4/3)Ho + O2 = (2/3)Ho2O3 | 1810 | 1536.85 | 3.33495e-24 | 4.388092e-27 | -26.35772 | -913.3482
HO2O3 | Ho | (4/3)Ho + O2 = (2/3)Ho2O3 | 1820 | 1546.85 | 5.296244e-24 | 6.968742e-27 | -26.15685 | -911.395
HO2O3 | Ho | (4/3)Ho + O2 = (2/3)Ho2O3 | 1830 | 1556.85 | 8.368653e-24 | 1.101139e-26 | -25.95816 | -909.4416
HO2O3 | Ho | (4/3)Ho + O2 = (2/3)Ho2O3 | 1840 | 1566.85 | 1.315794e-23 | 1.731308e-26 | -25.76163 | -907.4882
HO2O3 | Ho | (4/3)Ho + O2 = (2/3)Ho2O3 | 1850 | 1576.85 | 2.058731e-23 | 2.708856e-26 | -25.56721 | -905.5345
HO2O3 | Ho | (4/3)Ho + O2 = (2/3)Ho2O3 | 1860 | 1586.85 | 3.205715e-23 | 4.218046e-26 | -25.37489 | -903.5807
HO2O3 | Ho | (4/3)Ho + O2 = (2/3)Ho2O3 | 1870 | 1596.85 | 4.96818e-23 | 6.537079e-26 | -25.18462 | -901.6268
HO2O3 | Ho | (4/3)Ho + O2 = (2/3)Ho2O3 | 1870 | 1596.85 | 4.968e-23 | 6.536842e-26 | -25.18463 | -901.6274
HO2O3 | Ho | (4/3)Ho + O2 = (2/3)Ho2O3 | 1880 | 1606.85 | 7.663892e-23 | 1.008407e-25 | -24.99636 | -899.6728
HO2O3 | Ho | (4/3)Ho + O2 = (2/3)Ho2O3 | 1890 | 1616.85 | 1.176828e-22 | 1.548458e-25 | -24.8101 | -897.7186
HO2O3 | Ho | (4/3)Ho + O2 = (2/3)Ho2O3 | 1900 | 1626.85 | 1.798953e-22 | 2.367044e-25 | -24.62579 | -895.7642
HO2O3 | Ho | (4/3)Ho + O2 = (2/3)Ho2O3 | 1910 | 1636.85 | 2.737791e-22 | 3.602357e-25 | -24.44341 | -893.8098
HO2O3 | Ho | (4/3)Ho + O2 = (2/3)Ho2O3 | 1920 | 1646.85 | 4.148437e-22 | 5.458469e-25 | -24.26293 | -891.8552
HO2O3 | Ho | (4/3)Ho + O2 = (2/3)Ho2O3 | 1930 | 1656.85 | 6.258953e-22 | 8.235464e-25 | -24.08431 | -889.9004
HO2O3 | Ho | (4/3)Ho + O2 = (2/3)Ho2O3 | 1940 | 1666.85 | 9.403310423e-22 | 1.237278e-24 | -23.90753 | -887.9456
HO2O3 | Ho | (4/3)Ho + O2 = (2/3)Ho2O3 | 1950 | 1676.85 | 1.406857e-21 | 1.851128e-24 | -23.73256 | -885.9907
HO2O3 | Ho | (4/3)Ho + O2 = (2/3)Ho2O3 | 1960 | 1686.85 | 2.09622e-21 | 2.758184e-24 | -23.55938 | -884.0356
HO2O3 | Ho | (4/3)Ho + O2 = (2/3)Ho2O3 | 1970 | 1696.85 | 3.110775e-21 | 4.093125e-24 | -23.38794 | -882.0804
HO2O3 | Ho | (4/3)Ho + O2 = (2/3)Ho2O3 | 1980 | 1706.85 | 4.598028e-21 | 6.050037e-24 | -23.21824 | -880.1251
HO2O3 | Ho | (4/3)Ho + O2 = (2/3)Ho2O3 | 1990 | 1716.85 | 6.76974e-21 | 8.907553e-24 | -23.05024 | -878.1697
HO2O3 | Ho | (4/3)Ho + O2 = (2/3)Ho2O3 | 2010 | 1736.85 | 1.450662e-20 | 1.908765e-23 | -22.71925 | -874.2585
HO2O3 | Ho | (4/3)Ho + O2 = (2/3)Ho2O3 | 2020 | 1746.85 | 2.111588e-20 | 2.778406e-23 | -22.5562 | -872.3028
HO2O3 | Ho | (4/3)Ho + O2 = (2/3)Ho2O3 | 2030 | 1756.85 | 3.062306e-20 | 4.02935e-23 | -22.39476 | -870.347
HO2O3 | Ho | (4/3)Ho + O2 = (2/3)Ho2O3 | 2040 | 1766.85 | 4.424944e-20 | 5.822295e-23 | -22.23491 | -868.391
HO2O3 | Ho | (4/3)Ho + O2 = (2/3)Ho2O3 | 2050 | 1776.85 | 6.371031e-20 | 8.382936e-23 | -22.0766 | -866.435
HO2O3 | Ho | (4/3)Ho + O2 = (2/3)Ho2O3 | 2060 | 1786.85 | 9.140651e-20 | 1.202717e-22 | -21.91984 | -864.4789
HO2O3 | Ho | (4/3)Ho + O2 = (2/3)Ho2O3 | 2070 | 1796.85 | 1.306869e-19 | 1.719565e-22 | -21.76458 | -862.5227
HO2O3 | Ho | (4/3)Ho + O2 = (2/3)Ho2O3 | 2080 | 1806.85 | 1.862072e-19 | 2.450095e-22 | -21.61082 | -860.5664
HO2O3 | Ho | (4/3)Ho + O2 = (2/3)Ho2O3 | 2090 | 1816.85 | 2.644183e-19 | 3.479188e-22 | -21.45852 | -858.61
HO2O3 | Ho | (4/3)Ho + O2 = (2/3)Ho2O3 | 2100 | 1826.85 | 3.742297e-19 | 4.924075e-22 | -21.30768 | -856.6536
HO2O3 | Ho | (4/3)Ho + O2 = (2/3)Ho2O3 | 2110 | 1836.85 | 5.279067e-19 | 6.946141e-22 | -21.15826 | -854.6971
HO2O3 | Ho | (4/3)Ho + O2 = (2/3)Ho2O3 | 2120 | 1846.85 | 7.422811e-19 | 9.766856e-22 | -21.01025 | -852.7404
HO2O3 | Ho | (4/3)Ho + O2 = (2/3)Ho2O3 | 2130 | 1856.85 | 1.040379e-18 | 1.36892e-21 | -20.86362 | -850.7837
HO2O3 | Ho | (4/3)Ho + O2 = (2/3)Ho2O3 | 2140 | 1866.85 | 1.453605e-18 | 1.91263869e-21 | -20.71837 | -848.827
HO2O3 | Ho | (4/3)Ho + O2 = (2/3)Ho2O3 | 2150 | 1876.85 | 2.024659e-18 | 2.664025e-21 | -20.57446 | -846.8701
HO2O3 | Ho | (4/3)Ho + O2 = (2/3)Ho2O3 | 2160 | 1886.85 | 2.811425e-18 | 3.699243e-21 | -20.43189 | -844.9132
HO2O3 | Ho | (4/3)Ho + O2 = (2/3)Ho2O3 | 2170 | 1896.85 | 3.892142e-18 | 5.12124e-21 | -20.29062 | -842.9562
HO2O3 | Ho | (4/3)Ho + O2 = (2/3)Ho2O3 | 2180 | 1906.85 | 5.372253e-18 | 7.068754e-21 | -20.15066 | -840.9992
HO2O3 | Ho | (4/3)Ho + O2 = (2/3)Ho2O3 | 2190 | 1916.85 | 7.393457e-18 | 9.728233e-21 | -20.01197 | -839.0421
HO2O3 | Ho | (4/3)Ho + O2 = (2/3)Ho2O3 | 2200 | 1926.85 | 1.014563e-17 | 1.334952e-20 | -19.87453 | -837.0849
HO2O3 | Ho | (4/3)Ho + O2 = (2/3)Ho2O3 | 2210 | 1936.85 | 1.388253e-17 | 1.826649e-20 | -19.73834 | -835.1277
HO2O3 | Ho | (4/3)Ho + O2 = (2/3)Ho2O3 | 2220 | 1946.85 | 1.894228667e-17 | 2.492406e-20 | -19.60338 | -833.1704
HO2O3 | Ho | (4/3)Ho + O2 = (2/3)Ho2O3 | 2230 | 1956.85 | 2.577431e-17 | 3.391357e-20 | -19.46963 | -831.2131
HO2O3 | Ho | (4/3)Ho + O2 = (2/3)Ho2O3 | 2240 | 1966.85 | 3.497428e-17 | 4.601879e-20 | -19.33706 | -829.2557
HO2O3 | Ho | (4/3)Ho + O2 = (2/3)Ho2O3 | 2250 | 1976.85 | 4.732965e-17 | 6.227586e-20 | -19.20568 | -827.2982
HO2O3 | Ho | (4/3)Ho + O2 = (2/3)Ho2O3 | 2260 | 1986.85 | 6.387873e-17 | 8.405096e-20 | -19.07546 | -825.3407
HO2O3 | Ho | (4/3)Ho + O2 = (2/3)Ho2O3 | 2270 | 1996.85 | 8.598705042e-17 | 1.131409e-19 | -18.94638 | -823.3832
HO2O3 | Ho | (4/3)Ho + O2 = (2/3)Ho2O3 | 2280 | 2006.85 | 1.154459e-16 | 1.519025e-19 | -18.81843 | -821.4256
HO2O3 | Ho | (4/3)Ho + O2 = (2/3)Ho2O3 | 2290 | 2016.85 | 1.545994e-16 | 2.034202e-19 | -18.69161 | -819.4679
HO2O3 | Ho | (4/3)Ho + O2 = (2/3)Ho2O3 | 2300 | 2026.85 | 2.065071e-16 | 2.717199e-19 | -18.56588 | -817.5103
HO2O3 | Ho | (4/3)Ho + O2 = (2/3)Ho2O3 | 2310 | 2036.85 | 2.751532e-16 | 3.620437e-19 | -18.44124 | -815.5526
HO2O3 | Ho | (4/3)Ho + O2 = (2/3)Ho2O3 | 2320 | 2046.85 | 3.657131e-16 | 4.812015e-19 | -18.31767 | -813.5948
HO2O3 | Ho | (4/3)Ho + O2 = (2/3)Ho2O3 | 2330 | 2056.85 | 4.848938e-16 | 6.380182e-19 | -18.19517 | -811.637
HO2O3 | Ho | (4/3)Ho + O2 = (2/3)Ho2O3 | 2340 | 2066.85 | 6.413669e-16 | 8.439038e-19 | -18.07371 | -809.6792
HO2O3 | Ho | (4/3)Ho + O2 = (2/3)Ho2O3 | 2350 | 2076.85 | 8.463176e-16 | 1.113576e-18 | -17.95328 | -807.7213
HO2O3 | Ho | (4/3)Ho + O2 = (2/3)Ho2O3 | 2360 | 2086.85 | 1.114142e-15 | 1.465976e-18 | -17.83387 | -805.7634
HO2O3 | Ho | (4/3)Ho + O2 = (2/3)Ho2O3 | 2370 | 2096.85 | 1.463324e-15 | 1.925426e-18 | -17.71547 | -803.8055
HO2O3 | Ho | (4/3)Ho + O2 = (2/3)Ho2O3 | 2380 | 2106.85 | 1.917547e-15 | 2.523088e-18 | -17.59807 | -801.8476
HO2O3 | Ho | (4/3)Ho + O2 = (2/3)Ho2O3 | 2390 | 2116.85 | 2.507089e-15 | 3.298801e-18 | -17.48164 | -799.8896
HO2O3 | Ho | (4/3)Ho + O2 = (2/3)Ho2O3 | 2400 | 2126.85 | 3.270573e-15 | 4.303385e-18 | -17.36619 | -797.9316
HO2O3 | Ho | (4/3)Ho + O2 = (2/3)Ho2O3 | 2410 | 2136.85 | 4.257162e-15 | 5.601529e-18 | -17.25169 | -795.9736
HO2O3 | Ho | (4/3)Ho + O2 = (2/3)Ho2O3 | 2420 | 2146.85 | 5.529308e-15 | 7.275405e-18 | -17.13814 | -794.0155
HO2O3 | Ho | (4/3)Ho + O2 = (2/3)Ho2O3 | 2430 | 2156.85 | 7.166172e-15 | 9.429173e-18 | -17.02553 | -792.0575
HO2O3 | Ho | (4/3)Ho + O2 = (2/3)Ho2O3 | 2440 | 2166.85 | 9.267891164e-15 | 1.219459e-17 | -16.91383 | -790.0994
HO2O3 | Ho | (4/3)Ho + O2 = (2/3)Ho2O3 | 2450 | 2176.85 | 1.196088e-14 | 1.5738e-17 | -16.80305 | -788.1413
HO2O3 | Ho | (4/3)Ho + O2 = (2/3)Ho2O3 | 2460 | 2186.85 | 1.540441e-14 | 2.026896e-17 | -16.69317 | -786.1832
HO2O3 | Ho | (4/3)Ho + O2 = (2/3)Ho2O3 | 2470 | 2196.85 | 1.979874e-14 | 2.605097e-17 | -16.58418 | -784.2251
HO2O3 | Ho | (4/3)Ho + O2 = (2/3)Ho2O3 | 2480 | 2206.85 | 2.539505684e-14 | 3.341455e-17 | -16.47606 | -782.267
HO2O3 | Ho | (4/3)Ho + O2 = (2/3)Ho2O3 | 2490 | 2216.85 | 3.250761e-14 | 4.277317e-17 | -16.36883 | -780.3094
HO2O3 | Ho | (4/3)Ho + O2 = (2/3)Ho2O3 | 2500 | 2226.85 | 4.152937e-14 | 5.464391e-17 | -16.26246 | -778.3521
HO2O3 | Ho | (4/3)Ho + O2 = (2/3)Ho2O3 | 2510 | 2236.85 | 5.295055e-14 | 6.967177e-17 | -16.15694 | -776.3951
HO2O3 | Ho | (4/3)Ho + O2 = (2/3)Ho2O3 | 2520 | 2246.85 | 6.738148e-14 | 8.865985e-17 | -16.05227 | -774.4385
HO2O3 | Ho | (4/3)Ho + O2 = (2/3)Ho2O3 | 2530 | 2256.85 | 8.558069e-14 | 1.126062e-16 | -15.94844 | -772.4823
HO2O3 | Ho | (4/3)Ho + O2 = (2/3)Ho2O3 | 2540 | 2266.85 | 1.084891e-13 | 1.427488e-16 | -15.84543 | -770.5265
HO2O3 | Ho | (4/3)Ho + O2 = (2/3)Ho2O3 | 2550 | 2276.85 | 1.372717e-13 | 1.806207e-16 | -15.74323 | -768.571
HO2O3 | Ho | (4/3)Ho + O2 = (2/3)Ho2O3 | 2560 | 2286.85 | 1.733686e-13 | 2.281165e-16 | -15.64184 | -766.6158
HO2O3 | Ho | (4/3)Ho + O2 = (2/3)Ho2O3 | 2570 | 2296.85 | 2.185564e-13 | 2.875742e-16 | -15.54125 | -764.661
HO2O3 | Ho | (4/3)Ho + O2 = (2/3)Ho2O3 | 2580 | 2306.85 | 2.750235e-13 | 3.61873e-16 | -15.44144 | -762.7066
HO2O3 | Ho | (4/3)Ho + O2 = (2/3)Ho2O3 | 2590 | 2316.85 | 3.454604e-13 | 4.545532e-16 | -15.34242 | -760.7525
HO2O3 | Ho | (4/3)Ho + O2 = (2/3)Ho2O3 | 2600 | 2326.85 | 4.331698e-13 | 5.699602e-16 | -15.24416 | -758.7987
HO2O3 | Ho | (4/3)Ho + O2 = (2/3)Ho2O3 | 2610 | 2336.85 | 5.421983e-13 | 7.134188e-16 | -15.14666 | -756.8453
HO2O3 | Ho | (4/3)Ho + O2 = (2/3)Ho2O3 | 2620 | 2346.85 | 6.774964e-13 | 8.914427e-16 | -15.04991 | -754.8923
HO2O3 | Ho | (4/3)Ho + O2 = (2/3)Ho2O3 | 2630 | 2356.85 | 8.451104e-13 | 1.111987e-15 | -14.9539 | -752.9395
HO2O3 | Ho | (4/3)Ho + O2 = (2/3)Ho2O3 | 2640 | 2366.85 | 1.052412e-12 | 1.384753e-15 | -14.85863 | -750.9871
HO2O3 | Ho | (4/3)Ho + O2 = (2/3)Ho2O3 | 2650 | 2376.85 | 1.308376e-12 | 1.721548e-15 | -14.76408 | -749.0351
HO2O3 | Ho | (4/3)Ho + O2 = (2/3)Ho2O3 | 2660 | 2386.85 | 1.62391e-12 | 2.136724e-15 | -14.67025 | -747.0834
HO2O3 | Ho | (4/3)Ho + O2 = (2/3)Ho2O3 | 2670 | 2396.85 | 2.012250423e-12 | 2.647697925e-15 | -14.57713 | -745.132
HO2O3 | Ho | (4/3)Ho + O2 = (2/3)Ho2O3 | 2680 | 2406.85 | 2.489435e-12 | 3.275572e-15 | -14.48471 | -743.1809
HO2O3 | Ho | (4/3)Ho + O2 = (2/3)Ho2O3 | 2688 | 2414.85 | 2.948057708e-12 | 3.8790233e-15 | -14.41128 | -741.6203
HO2O3 | Ho | (4/3)Ho + O2 = (2/3)Ho2O3 | 2688 | 2414.85 | 2.948057708e-12 | 3.8790233e-15 | -14.41128 | -741.6203
HO2O3 | Ho | (4/3)Ho + O2 = (2/3)Ho2O3 | 2690 | 2416.85 | 3.066008e-12 | 4.034221e-15 | -14.39424 | -741.2947
HO2O3 | Ho | (4/3)Ho + O2 = (2/3)Ho2O3 | 2700 | 2426.85 | 3.727061e-12 | 4.904027e-15 | -14.30945 | -739.6674
HO2O3 | Ho | (4/3)Ho + O2 = (2/3)Ho2O3 | 2710 | 2436.85 | 4.523854993e-12 | 5.952441e-15 | -14.2253 | -738.0414
HO2O3 | Ho | (4/3)Ho + O2 = (2/3)Ho2O3 | 2720 | 2446.85 | 5.48286e-12 | 7.214289e-15 | -14.14181 | -736.4168
HO2O3 | Ho | (4/3)Ho + O2 = (2/3)Ho2O3 | 2730 | 2456.85 | 6.635428637e-12 | 8.730827e-15 | -14.05894 | -734.7934
HO2O3 | Ho | (4/3)Ho + O2 = (2/3)Ho2O3 | 2740 | 2466.85 | 8.018651636e-12 | 1.055086e-14 | -13.97671 | -733.1713
HO2O3 | Ho | (4/3)Ho + O2 = (2/3)Ho2O3 | 2750 | 2476.85 | 9.676341e-12 | 1.273203e-14 | -13.8951 | -731.5505
HO2O3 | Ho | (4/3)Ho + O2 = (2/3)Ho2O3 | 2760 | 2486.85 | 1.166018e-11 | 1.53423456e-14 | -13.81411 | -729.931
HO2O3 | Ho | (4/3)Ho + O2 = (2/3)Ho2O3 | 2770 | 2496.85 | 1.403107e-11 | 1.846193e-14 | -13.73372 | -728.3128
HO2O3 | Ho | (4/3)Ho + O2 = (2/3)Ho2O3 | 2780 | 2506.85 | 1.686063e-11 | 2.218503e-14 | -13.65394 | -726.6958
HO2O3 | Ho | (4/3)Ho + O2 = (2/3)Ho2O3 | 2790 | 2516.85 | 2.023304e-11 | 2.662242e-14 | -13.57475 | -725.0801
HO2O3 | Ho | (4/3)Ho + O2 = (2/3)Ho2O3 | 2800 | 2526.85 | 2.424708e-11 | 3.190405e-14 | -13.49615 | -723.4657
HO2O3 | Ho | (4/3)Ho + O2 = (2/3)Ho2O3 | 2810 | 2536.85 | 2.901849e-11 | 3.818223e-14 | -13.41814 | -721.8525
HO2O3 | Ho | (4/3)Ho + O2 = (2/3)Ho2O3 | 2820 | 2546.85 | 3.468278e-11 | 4.563523e-14 | -13.3407 | -720.2406
HO2O3 | Ho | (4/3)Ho + O2 = (2/3)Ho2O3 | 2830 | 2556.85 | 4.139831e-11 | 5.447146e-14 | -13.26383 | -718.6299
HO2O3 | Ho | (4/3)Ho + O2 = (2/3)Ho2O3 | 2840 | 2566.85 | 4.935e-11 | 6.493422e-14 | -13.18753 | -717.0205
HO2O3 | Ho | (4/3)Ho + O2 = (2/3)Ho2O3 | 2850 | 2576.85 | 5.875349e-11 | 7.730722e-14 | -13.11178 | -715.4123
HO2O3 | Ho | (4/3)Ho + O2 = (2/3)Ho2O3 | 2860 | 2586.85 | 6.985989554e-11 | 9.192092e-14 | -13.03659 | -713.8053
HO2O3 | Ho | (4/3)Ho + O2 = (2/3)Ho2O3 | 2870 | 2596.85 | 8.296137e-11 | 1.091597e-13 | -12.96194 | -712.1996
HO2O3 | Ho | (4/3)Ho + O2 = (2/3)Ho2O3 | 2880 | 2606.85 | 9.839734e-11 | 1.294702e-13 | -12.88783 | -710.595
HO2O3 | Ho | (4/3)Ho + O2 = (2/3)Ho2O3 | 2890 | 2616.85 | 1.165617e-10 | 1.533707e-13 | -12.81426 | -708.9917
HO2O3 | Ho | (4/3)Ho + O2 = (2/3)Ho2O3 | 2900 | 2626.85 | 1.379111e-10 | 1.81462e-13 | -12.74121 | -707.3896
HO2O3 | Ho | (4/3)Ho + O2 = (2/3)Ho2O3 | 2910 | 2636.85 | 1.629743e-10 | 2.144399e-13 | -12.66869 | -705.7887
HO2O3 | Ho | (4/3)Ho + O2 = (2/3)Ho2O3 | 2920 | 2646.85 | 1.923626e-10 | 2.531087e-13 | -12.59669 | -704.1891
HO2O3 | Ho | (4/3)Ho + O2 = (2/3)Ho2O3 | 2930 | 2656.85 | 2.267824e-10 | 2.983979e-13 | -12.5252 | -702.5906
HO2O3 | Ho | (4/3)Ho + O2 = (2/3)Ho2O3 | 2940 | 2666.85 | 2.670488e-10 | 3.5138e-13 | -12.45422 | -700.9933
HO2O3 | Ho | (4/3)Ho + O2 = (2/3)Ho2O3 | 2950 | 2676.85 | 3.141012e-10 | 4.13291079e-13 | -12.38374 | -699.3971
HO2O3 | Ho | (4/3)Ho + O2 = (2/3)Ho2O3 | 2960 | 2686.85 | 3.690214e-10 | 4.855545e-13 | -12.31376 | -697.8022
HO2O3 | Ho | (4/3)Ho + O2 = (2/3)Ho2O3 | 2970 | 2696.85 | 4.330535e-10 | 5.698072e-13 | -12.24427 | -696.2085
HO2O3 | Ho | (4/3)Ho + O2 = (2/3)Ho2O3 | 2980 | 2706.85 | 5.076268e-10 | 6.6793e-13 | -12.17527 | -694.6159
HO2O3 | Ho | (4/3)Ho + O2 = (2/3)Ho2O3 | 2990 | 2716.85 | 5.943819e-10 | 7.820815e-13 | -12.10675 | -693.0245
HO2O3 | Ho | (4/3)Ho + O2 = (2/3)Ho2O3 | 3000 | 2726.85 | 6.951997e-10 | 9.147365e-13 | -12.0387 | -691.4342
IN2O3 | In | (4/3)In + O2 = (2/3)In2O3 | 300 | 26.85 | 8.291614e-94 | 1.091002e-96 | -95.96217 | -551.1518
IN2O3 | In | (4/3)In + O2 = (2/3)In2O3 | 310 | 36.85 | 2.369221e-90 | 3.117396e-93 | -92.50621 | -549.0128
IN2O3 | In | (4/3)In + O2 = (2/3)In2O3 | 320 | 46.85 | 4.116018919e-87 | 5.415814e-90 | -89.26634 | -546.8744
IN2O3 | In | (4/3)In + O2 = (2/3)In2O3 | 330 | 56.85 | 4.548465e-84 | 5.984822e-87 | -86.22295 | -544.7368
IN2O3 | In | (4/3)In + O2 = (2/3)In2O3 | 340 | 66.85 | 3.327192129e-81 | 4.377884e-84 | -83.35874 | -542.6002
IN2O3 | In | (4/3)In + O2 = (2/3)In2O3 | 350 | 76.85 | 1.66899e-78 | 2.196039e-81 | -80.65836 | -540.4647
IN2O3 | In | (4/3)In + O2 = (2/3)In2O3 | 360 | 86.85 | 5.924199e-76 | 7.794999e-79 | -78.10818 | -538.3304
IN2O3 | In | (4/3)In + O2 = (2/3)In2O3 | 370 | 96.85 | 1.530286e-73 | 2.013534e-76 | -75.69604 | -536.1975
IN2O3 | In | (4/3)In + O2 = (2/3)In2O3 | 380 | 106.85 | 2.949657e-71 | 3.881127e-74 | -73.41104 | -534.0659
IN2O3 | In | (4/3)In + O2 = (2/3)In2O3 | 390 | 116.85 | 4.339114e-69 | 5.709361e-72 | -71.24341 | -531.9358
IN2O3 | In | (4/3)In + O2 = (2/3)In2O3 | 400 | 126.85 | 4.971192e-67 | 6.541042e-70 | -69.18435 | -529.8071
IN2O3 | In | (4/3)In + O2 = (2/3)In2O3 | 410 | 136.85 | 4.517439e-65 | 5.943999e-68 | -67.22592 | -527.6798
IN2O3 | In | (4/3)In + O2 = (2/3)In2O3 | 420 | 146.85 | 3.310425e-63 | 4.355822e-66 | -65.36093 | -525.554
IN2O3 | In | (4/3)In + O2 = (2/3)In2O3 | 429.7 | 156.55 | 1.761243e-61 | 2.317425e-64 | -63.63499 | -523.4934
IN2O3 | In | (4/3)In + O2 = (2/3)In2O3 | 429.7 | 156.55 | 1.761243e-61 | 2.317425e-64 | -63.63499 | -523.4934
IN2O3 | In | (4/3)In + O2 = (2/3)In2O3 | 430 | 156.85 | 1.987586e-61 | 2.615245e-64 | -63.58249 | -523.4267
IN2O3 | In | (4/3)In + O2 = (2/3)In2O3 | 440 | 166.85 | 1.01739e-59 | 1.338671e-62 | -61.87333 | -521.2019
IN2O3 | In | (4/3)In + O2 = (2/3)In2O3 | 450 | 176.85 | 4.370292e-58 | 5.750384e-61 | -60.2403 | -518.9787
IN2O3 | In | (4/3)In + O2 = (2/3)In2O3 | 460 | 186.85 | 1.593504e-56 | 2.096715e-59 | -58.67846 | -516.7571
IN2O3 | In | (4/3)In + O2 = (2/3)In2O3 | 470 | 196.85 | 4.983706e-55 | 6.557508e-58 | -57.18326 | -514.537
IN2O3 | In | (4/3)In + O2 = (2/3)In2O3 | 480 | 206.85 | 1.349797e-53 | 1.776049e-56 | -55.75054 | -512.3187
IN2O3 | In | (4/3)In + O2 = (2/3)In2O3 | 490 | 216.85 | 3.193911e-52 | 4.202514e-55 | -54.37649 | -510.1021
IN2O3 | In | (4/3)In + O2 = (2/3)In2O3 | 500 | 226.85 | 6.656274e-51 | 8.758255e-54 | -53.05758 | -507.8873
IN2O3 | In | (4/3)In + O2 = (2/3)In2O3 | 510 | 236.85 | 1.230934e-49 | 1.61965e-52 | -51.79058 | -505.6742
IN2O3 | In | (4/3)In + O2 = (2/3)In2O3 | 520 | 246.85 | 2.033882243e-48 | 2.676161e-51 | -50.57249 | -503.463
IN2O3 | In | (4/3)In + O2 = (2/3)In2O3 | 530 | 256.85 | 3.021837e-47 | 3.976101e-50 | -49.40054 | -501.2536
IN2O3 | In | (4/3)In + O2 = (2/3)In2O3 | 540 | 266.85 | 4.060998e-46 | 5.343418e-49 | -48.27218 | -499.046
IN2O3 | In | (4/3)In + O2 = (2/3)In2O3 | 550 | 276.85 | 4.963489875e-45 | 6.530908e-48 | -47.18503 | -496.8402
IN2O3 | In | (4/3)In + O2 = (2/3)In2O3 | 560 | 286.85 | 5.545504e-44 | 7.296715e-47 | -46.13687 | -494.6364
IN2O3 | In | (4/3)In + O2 = (2/3)In2O3 | 570 | 296.85 | 5.690448e-43 | 7.487432e-46 | -45.12567 | -492.4344
IN2O3 | In | (4/3)In + O2 = (2/3)In2O3 | 580 | 306.85 | 5.386596e-42 | 7.087627e-45 | -44.1495 | -490.2342
IN2O3 | In | (4/3)In + O2 = (2/3)In2O3 | 590 | 316.85 | 4.723091037e-41 | 6.214593e-44 | -43.20659 | -488.036
IN2O3 | In | (4/3)In + O2 = (2/3)In2O3 | 600 | 326.85 | 3.850747e-40 | 5.066773e-43 | -42.29527 | -485.8396
IN2O3 | In | (4/3)In + O2 = (2/3)In2O3 | 610 | 336.85 | 2.929709e-39 | 3.85488e-42 | -41.41399 | -483.6451
IN2O3 | In | (4/3)In + O2 = (2/3)In2O3 | 620 | 346.85 | 2.086981e-38 | 2.746028e-41 | -40.5613 | -481.4524
IN2O3 | In | (4/3)In + O2 = (2/3)In2O3 | 630 | 356.85 | 1.396333e-37 | 1.83728e-40 | -39.73582 | -479.2616
IN2O3 | In | (4/3)In + O2 = (2/3)In2O3 | 640 | 366.85 | 8.800594e-37 | 1.157973e-39 | -38.9363 | -477.0727
IN2O3 | In | (4/3)In + O2 = (2/3)In2O3 | 650 | 376.85 | 5.239453e-36 | 6.894017e-39 | -38.16153 | -474.8856
IN2O3 | In | (4/3)In + O2 = (2/3)In2O3 | 660 | 386.85 | 2.954176e-35 | 3.887073e-38 | -37.41038 | -472.7003
IN2O3 | In | (4/3)In + O2 = (2/3)In2O3 | 670 | 396.85 | 1.581326331e-34 | 2.080693e-37 | -36.68179 | -470.5169
IN2O3 | In | (4/3)In + O2 = (2/3)In2O3 | 680 | 406.85 | 8.054483e-34 | 1.0598e-36 | -35.97478 | -468.3353
IN2O3 | In | (4/3)In + O2 = (2/3)In2O3 | 690 | 416.85 | 3.91222e-33 | 5.147658e-36 | -35.28839 | -466.1555
IN2O3 | In | (4/3)In + O2 = (2/3)In2O3 | 700 | 426.85 | 1.81578e-32 | 2.389184e-35 | -34.62175 | -463.9775
IN2O3 | In | (4/3)In + O2 = (2/3)In2O3 | 710 | 436.85 | 8.068491e-32 | 1.061644e-34 | -33.97402 | -461.8013
IN2O3 | In | (4/3)In + O2 = (2/3)In2O3 | 720 | 446.85 | 3.438741e-31 | 4.52466e-34 | -33.34441 | -459.6269
IN2O3 | In | (4/3)In + O2 = (2/3)In2O3 | 730 | 456.85 | 1.408089e-30 | 1.852749e-33 | -32.73218 | -457.4543
IN2O3 | In | (4/3)In + O2 = (2/3)In2O3 | 740 | 466.85 | 5.548676e-30 | 7.300889e-33 | -32.13662 | -455.2834
IN2O3 | In | (4/3)In + O2 = (2/3)In2O3 | 750 | 476.85 | 2.10739e-29 | 2.772881e-32 | -31.55707 | -453.1143
IN2O3 | In | (4/3)In + O2 = (2/3)In2O3 | 760 | 486.85 | 7.725542e-29 | 1.016519e-31 | -30.99288 | -450.947
IN2O3 | In | (4/3)In + O2 = (2/3)In2O3 | 770 | 496.85 | 2.737419e-28 | 3.601868e-31 | -30.44347 | -448.7813
IN2O3 | In | (4/3)In + O2 = (2/3)In2O3 | 780 | 506.85 | 9.387519e-28 | 1.2352e-30 | -29.90826 | -446.6174
IN2O3 | In | (4/3)In + O2 = (2/3)In2O3 | 790 | 516.85 | 3.11959e-27 | 4.104724e-30 | -29.38672 | -444.4552
IN2O3 | In | (4/3)In + O2 = (2/3)In2O3 | 800 | 526.85 | 1.00576e-26 | 1.323369e-29 | -28.87832 | -442.2947
IN2O3 | In | (4/3)In + O2 = (2/3)In2O3 | 810 | 536.85 | 3.149412e-26 | 4.143963e-29 | -28.38258 | -440.1359
IN2O3 | In | (4/3)In + O2 = (2/3)In2O3 | 820 | 546.85 | 9.588844e-26 | 1.26169e-28 | -27.89905 | -437.9788
IN2O3 | In | (4/3)In + O2 = (2/3)In2O3 | 830 | 556.85 | 2.841493e-25 | 3.738806e-28 | -27.42727 | -435.8234
IN2O3 | In | (4/3)In + O2 = (2/3)In2O3 | 840 | 566.85 | 8.203342e-25 | 1.079387108e-27 | -26.96682 | -433.6696
IN2O3 | In | (4/3)In + O2 = (2/3)In2O3 | 850 | 576.85 | 2.309404e-24 | 3.038689e-27 | -26.51731 | -431.5174
IN2O3 | In | (4/3)In + O2 = (2/3)In2O3 | 860 | 586.85 | 6.345351823e-24 | 8.349147e-27 | -26.07836 | -429.3669
IN2O3 | In | (4/3)In + O2 = (2/3)In2O3 | 870 | 596.85 | 1.703033e-23 | 2.240832e-26 | -25.64959 | -427.218
IN2O3 | In | (4/3)In + O2 = (2/3)In2O3 | 880 | 606.85 | 4.468374e-23 | 5.879439e-26 | -25.23066 | -425.0708
IN2O3 | In | (4/3)In + O2 = (2/3)In2O3 | 890 | 616.85 | 1.147011e-22 | 1.509225e-25 | -24.82125 | -422.9251
IN2O3 | In | (4/3)In + O2 = (2/3)In2O3 | 900 | 626.85 | 2.88267e-22 | 3.792987e-25 | -24.42102 | -420.781
IN2O3 | In | (4/3)In + O2 = (2/3)In2O3 | 910 | 636.85 | 7.097984e-22 | 9.339453e-25 | -24.02968 | -418.6386
IN2O3 | In | (4/3)In + O2 = (2/3)In2O3 | 920 | 646.85 | 1.713477e-21 | 2.25457446e-24 | -23.64694 | -416.4977
IN2O3 | In | (4/3)In + O2 = (2/3)In2O3 | 930 | 656.85 | 4.057909e-21 | 5.339353e-24 | -23.27251 | -414.3583
IN2O3 | In | (4/3)In + O2 = (2/3)In2O3 | 940 | 666.85 | 9.43351e-21 | 1.241251e-23 | -22.90614 | -412.2206
IN2O3 | In | (4/3)In + O2 = (2/3)In2O3 | 950 | 676.85 | 2.154003e-20 | 2.834214e-23 | -22.54757 | -410.0843
IN2O3 | In | (4/3)In + O2 = (2/3)In2O3 | 960 | 686.85 | 4.833538e-20 | 6.359918e-23 | -22.19655 | -407.9496
IN2O3 | In | (4/3)In + O2 = (2/3)In2O3 | 970 | 696.85 | 1.066508e-19 | 1.4033e-22 | -21.85285 | -405.8165
IN2O3 | In | (4/3)In + O2 = (2/3)In2O3 | 980 | 706.85 | 2.31509e-19 | 3.046171e-22 | -21.51625 | -403.6848
IN2O3 | In | (4/3)In + O2 = (2/3)In2O3 | 990 | 716.85 | 4.946429e-19 | 6.508459e-22 | -21.18652 | -401.5547
IN2O3 | In | (4/3)In + O2 = (2/3)In2O3 | 1000 | 726.85 | 1.040741e-18 | 1.369396e-21 | -20.86347 | -399.4261
IN2O3 | In | (4/3)In + O2 = (2/3)In2O3 | 1010 | 736.85 | 2.157343382e-18 | 2.83861e-21 | -20.54689 | -397.299
IN2O3 | In | (4/3)In + O2 = (2/3)In2O3 | 1020 | 746.85 | 4.407704e-18 | 5.799611e-21 | -20.2366 | -395.1733
IN2O3 | In | (4/3)In + O2 = (2/3)In2O3 | 1030 | 756.85 | 8.879849e-18 | 1.168401e-20 | -19.93241 | -393.0492
IN2O3 | In | (4/3)In + O2 = (2/3)In2O3 | 1040 | 766.85 | 1.764717e-17 | 2.321996e-20 | -19.63414 | -390.9265
IN2O3 | In | (4/3)In + O2 = (2/3)In2O3 | 1050 | 776.85 | 3.460913e-17 | 4.553833e-20 | -19.34162 | -388.8052
IN2O3 | In | (4/3)In + O2 = (2/3)In2O3 | 1060 | 786.85 | 6.700628e-17 | 8.816616e-20 | -19.0547 | -386.6854
IN2O3 | In | (4/3)In + O2 = (2/3)In2O3 | 1070 | 796.85 | 1.281170043e-16 | 1.68575e-19 | -18.77321 | -384.5671
IN2O3 | In | (4/3)In + O2 = (2/3)In2O3 | 1080 | 806.85 | 2.420002e-16 | 3.184213615e-19 | -18.497 | -382.4502
IN2O3 | In | (4/3)In + O2 = (2/3)In2O3 | 1090 | 816.85 | 4.517397e-16 | 5.943944e-19 | -18.22593 | -380.3347
IN2O3 | In | (4/3)In + O2 = (2/3)In2O3 | 1100 | 826.85 | 8.336135e-16 | 1.09686e-18 | -17.95985 | -378.2206
IN2O3 | In | (4/3)In + O2 = (2/3)In2O3 | 1110 | 836.85 | 1.52118e-15 | 2.001552e-18 | -17.69863 | -376.108
IN2O3 | In | (4/3)In + O2 = (2/3)In2O3 | 1120 | 846.85 | 2.745783e-15 | 3.612873e-18 | -17.44215 | -373.9968
IN2O3 | In | (4/3)In + O2 = (2/3)In2O3 | 1130 | 856.85 | 4.903969e-15 | 6.452591e-18 | -17.19027 | -371.8869
IN2O3 | In | (4/3)In + O2 = (2/3)In2O3 | 1140 | 866.85 | 8.668551e-15 | 1.140599e-17 | -16.94287 | -369.7785
IN2O3 | In | (4/3)In + O2 = (2/3)In2O3 | 1150 | 876.85 | 1.51698e-14 | 1.996026e-17 | -16.69983 | -367.6714
IN2O3 | In | (4/3)In + O2 = (2/3)In2O3 | 1160 | 886.85 | 2.628820719e-14 | 3.458975e-17 | -16.46105 | -365.5657
IN2O3 | In | (4/3)In + O2 = (2/3)In2O3 | 1170 | 896.85 | 4.512313e-14 | 5.937254e-17 | -16.22641 | -363.4614
IN2O3 | In | (4/3)In + O2 = (2/3)In2O3 | 1180 | 906.85 | 7.673619e-14 | 1.009687e-16 | -15.99581 | -361.3584
IN2O3 | In | (4/3)In + O2 = (2/3)In2O3 | 1190 | 916.85 | 1.293201e-13 | 1.70158e-16 | -15.76915 | -359.2568
IN2O3 | In | (4/3)In + O2 = (2/3)In2O3 | 1200 | 926.85 | 2.160207e-13 | 2.842378e-16 | -15.54632 | -357.1566
IN2O3 | In | (4/3)In + O2 = (2/3)In2O3 | 1210 | 936.85 | 3.577533e-13 | 4.70728e-16 | -15.32723 | -355.0577
IN2O3 | In | (4/3)In + O2 = (2/3)In2O3 | 1210 | 936.85 | 3.578e-13 | 4.707895e-16 | -15.32717 | -355.0564
IN2O3 | In | (4/3)In + O2 = (2/3)In2O3 | 1220 | 946.85 | 5.875206e-13 | 7.730534e-16 | -15.11179 | -352.9601
IN2O3 | In | (4/3)In + O2 = (2/3)In2O3 | 1230 | 956.85 | 9.569803e-13 | 1.259185e-15 | -14.89991 | -350.8639
IN2O3 | In | (4/3)In + O2 = (2/3)In2O3 | 1240 | 966.85 | 1.546357e-12 | 2.03468012e-15 | -14.6915 | -348.7689
IN2O3 | In | (4/3)In + O2 = (2/3)In2O3 | 1250 | 976.85 | 2.479288e-12 | 3.262221e-15 | -14.48649 | -346.6753
IN2O3 | In | (4/3)In + O2 = (2/3)In2O3 | 1260 | 986.85 | 3.944896e-12 | 5.190652e-15 | -14.28478 | -344.5831
IN2O3 | In | (4/3)In + O2 = (2/3)In2O3 | 1270 | 996.85 | 6.230372e-12 | 8.197858e-15 | -14.0863 | -342.4921
IN2O3 | In | (4/3)In + O2 = (2/3)In2O3 | 1280 | 1006.85 | 9.768732542e-12 | 1.285359545e-14 | -13.89098 | -340.4024
IN2O3 | In | (4/3)In + O2 = (2/3)In2O3 | 1290 | 1016.85 | 1.520834e-11 | 2.001097e-14 | -13.69873 | -338.314
IN2O3 | In | (4/3)In + O2 = (2/3)In2O3 | 1300 | 1026.85 | 2.351344e-11 | 3.093873e-14 | -13.5095 | -336.2269
IN2O3 | In | (4/3)In + O2 = (2/3)In2O3 | 1310 | 1036.85 | 3.610857e-11 | 4.751128e-14 | -13.3232 | -334.141
IN2O3 | In | (4/3)In + O2 = (2/3)In2O3 | 1320 | 1046.85 | 5.508475e-11 | 7.247994e-14 | -13.13978 | -332.0565
IN2O3 | In | (4/3)In + O2 = (2/3)In2O3 | 1330 | 1056.85 | 8.349191e-11 | 1.098578e-13 | -12.95917 | -329.9732
IN2O3 | In | (4/3)In + O2 = (2/3)In2O3 | 1340 | 1066.85 | 1.257513e-10 | 1.654622e-13 | -12.7813 | -327.8912
IN2O3 | In | (4/3)In + O2 = (2/3)In2O3 | 1350 | 1076.85 | 1.882334e-10 | 2.476756e-13 | -12.60612 | -325.8104
IN2O3 | In | (4/3)In + O2 = (2/3)In2O3 | 1360 | 1086.85 | 2.800635994e-10 | 3.685047e-13 | -12.43356 | -323.7309
IN2O3 | In | (4/3)In + O2 = (2/3)In2O3 | 1370 | 1096.85 | 4.14238e-10 | 5.4505e-13 | -12.26356 | -321.6526
IN2O3 | In | (4/3)In + O2 = (2/3)In2O3 | 1380 | 1106.85 | 6.091616e-10 | 8.015284e-13 | -12.09608 | -319.5756
IN2O3 | In | (4/3)In + O2 = (2/3)In2O3 | 1390 | 1116.85 | 8.907561e-10 | 1.172048e-12 | -11.93105 | -317.4998
IN2O3 | In | (4/3)In + O2 = (2/3)In2O3 | 1400 | 1126.85 | 1.295334e-09 | 1.704387e-12 | -11.76843 | -315.4253
IN2O3 | In | (4/3)In + O2 = (2/3)In2O3 | 1410 | 1136.85 | 1.873494e-09 | 2.465124e-12 | -11.60816 | -313.352
IN2O3 | In | (4/3)In + O2 = (2/3)In2O3 | 1420 | 1146.85 | 2.695386e-09 | 3.54656e-12 | -11.45019 | -311.2799
IN2O3 | In | (4/3)In + O2 = (2/3)In2O3 | 1430 | 1156.85 | 3.857764e-09 | 5.076005e-12 | -11.29448 | -309.209
IN2O3 | In | (4/3)In + O2 = (2/3)In2O3 | 1440 | 1166.85 | 5.493432e-09 | 7.2282e-12 | -11.14097 | -307.1393
IN2O3 | In | (4/3)In + O2 = (2/3)In2O3 | 1450 | 1176.85 | 7.78379e-09 | 1.024183e-11 | -10.98962 | -305.0708
IN2O3 | In | (4/3)In + O2 = (2/3)In2O3 | 1460 | 1186.85 | 1.097545e-08 | 1.444138e-11 | -10.84039 | -303.0035
IN2O3 | In | (4/3)In + O2 = (2/3)In2O3 | 1470 | 1196.85 | 1.540212e-08 | 2.026595e-11 | -10.69323 | -300.9375
IN2O3 | In | (4/3)In + O2 = (2/3)In2O3 | 1480 | 1206.85 | 2.151336e-08 | 2.830705e-11 | -10.54811 | -298.8726
IN2O3 | In | (4/3)In + O2 = (2/3)In2O3 | 1490 | 1216.85 | 2.991205e-08 | 3.935796e-11 | -10.40497 | -296.8089
IN2O3 | In | (4/3)In + O2 = (2/3)In2O3 | 1500 | 1226.85 | 4.140326e-08 | 5.447798e-11 | -10.26378 | -294.7463
IN2O3 | In | (4/3)In + O2 = (2/3)In2O3 | 1510 | 1236.85 | 5.705743e-08 | 7.507556e-11 | -10.1245 | -292.685
IN2O3 | In | (4/3)In + O2 = (2/3)In2O3 | 1520 | 1246.85 | 7.829192e-08 | 1.030157e-10 | -9.987097 | -290.6248
IN2O3 | In | (4/3)In + O2 = (2/3)In2O3 | 1530 | 1256.85 | 1.069758e-07 | 1.407577e-10 | -9.851528 | -288.5658
IN2O3 | In | (4/3)In + O2 = (2/3)In2O3 | 1540 | 1266.85 | 1.455641e-07 | 1.915318e-10 | -9.717759 | -286.508
IN2O3 | In | (4/3)In + O2 = (2/3)In2O3 | 1550 | 1276.85 | 1.972686e-07 | 2.59564e-10 | -9.585756 | -284.4513
IN2O3 | In | (4/3)In + O2 = (2/3)In2O3 | 1560 | 1286.85 | 2.662751e-07 | 3.50362e-10 | -9.455483 | -282.3958
IN2O3 | In | (4/3)In + O2 = (2/3)In2O3 | 1570 | 1296.85 | 3.580185e-07 | 4.710769e-10 | -9.326908 | -280.3414
IN2O3 | In | (4/3)In + O2 = (2/3)In2O3 | 1580 | 1306.85 | 4.79529e-07 | 6.309592e-10 | -9.199999 | -278.2882
IN2O3 | In | (4/3)In + O2 = (2/3)In2O3 | 1590 | 1316.85 | 6.398682e-07 | 8.419318e-10 | -9.074723 | -276.2361
IN2O3 | In | (4/3)In + O2 = (2/3)In2O3 | 1600 | 1326.85 | 8.506739e-07 | 1.119308e-09 | -8.95105 | -274.1851
IN2O3 | In | (4/3)In + O2 = (2/3)In2O3 | 1610 | 1336.85 | 1.126841e-06 | 1.482686e-09 | -8.828951 | -272.1353
IN2O3 | In | (4/3)In + O2 = (2/3)In2O3 | 1620 | 1346.85 | 1.487368e-06 | 1.957063e-09 | -8.708395 | -270.0866
IN2O3 | In | (4/3)In + O2 = (2/3)In2O3 | 1630 | 1356.85 | 1.956406e-06 | 2.574219e-09 | -8.589355 | -268.039
IN2O3 | In | (4/3)In + O2 = (2/3)In2O3 | 1640 | 1366.85 | 2.564555997e-06 | 3.374416e-09 | -8.471801 | -265.9926
IN2O3 | In | (4/3)In + O2 = (2/3)In2O3 | 1650 | 1376.85 | 3.350466e-06 | 4.408507e-09 | -8.355708 | -263.9472
IN2O3 | In | (4/3)In + O2 = (2/3)In2O3 | 1660 | 1386.85 | 4.362792e-06 | 5.740515e-09 | -8.241049 | -261.903
IN2O3 | In | (4/3)In + O2 = (2/3)In2O3 | 1670 | 1396.85 | 5.662601e-06 | 7.450791e-09 | -8.127798 | -259.8599
IN2O3 | In | (4/3)In + O2 = (2/3)In2O3 | 1680 | 1406.85 | 7.326304e-06 | 9.639874e-09 | -8.015929 | -257.8179
IN2O3 | In | (4/3)In + O2 = (2/3)In2O3 | 1690 | 1416.85 | 9.449221e-06 | 1.243319e-08 | -7.905418 | -255.7769
IN2O3 | In | (4/3)In + O2 = (2/3)In2O3 | 1700 | 1426.85 | 1.214992e-05 | 1.598673e-08 | -7.79624 | -253.7371
IN2O3 | In | (4/3)In + O2 = (2/3)In2O3 | 1710 | 1436.85 | 1.557544e-05 | 2.0494e-08 | -7.688373 | -251.6984
IN2O3 | In | (4/3)In + O2 = (2/3)In2O3 | 1720 | 1446.85 | 1.990765403e-05 | 2.619428e-08 | -7.581794 | -249.6608
IN2O3 | In | (4/3)In + O2 = (2/3)In2O3 | 1730 | 1456.85 | 2.537085e-05 | 3.338269e-08 | -7.476479 | -247.6242
IN2O3 | In | (4/3)In + O2 = (2/3)In2O3 | 1740 | 1466.85 | 3.224088e-05 | 4.242221e-08 | -7.372407 | -245.5887
IN2O3 | In | (4/3)In + O2 = (2/3)In2O3 | 1750 | 1476.85 | 4.085614e-05 | 5.375807e-08 | -7.269556 | -243.5543
IN2O3 | In | (4/3)In + O2 = (2/3)In2O3 | 1760 | 1486.85 | 5.163059e-05 | 6.793499e-08 | -7.167906 | -241.521
IN2O3 | In | (4/3)In + O2 = (2/3)In2O3 | 1770 | 1496.85 | 6.50694e-05 | 8.561764e-08 | -7.067437 | -239.4887
IN2O3 | In | (4/3)In + O2 = (2/3)In2O3 | 1780 | 1506.85 | 8.17874e-05 | 1.07615e-07 | -6.968127 | -237.4575
IN2O3 | In | (4/3)In + O2 = (2/3)In2O3 | 1790 | 1516.85 | 0.000102531 | 1.349093e-07 | -6.869958 | -235.4274
IN2O3 | In | (4/3)In + O2 = (2/3)In2O3 | 1800 | 1526.85 | 0.0001282044 | 1.6869e-07 | -6.772911 | -233.3983
IN2O3 | In | (4/3)In + O2 = (2/3)In2O3 | 1810 | 1536.85 | 0.0001598997 | 2.103944e-07 | -6.676966 | -231.3703
IN2O3 | In | (4/3)In + O2 = (2/3)In2O3 | 1820 | 1546.85 | 0.0001989335015 | 2.617546e-07 | -6.582106 | -229.3433
IN2O3 | In | (4/3)In + O2 = (2/3)In2O3 | 1830 | 1556.85 | 0.0002468889 | 3.24853823e-07 | -6.488312 | -227.3174
IN2O3 | In | (4/3)In + O2 = (2/3)In2O3 | 1840 | 1566.85 | 0.0003056653 | 4.021911e-07 | -6.395567 | -225.2925
IN2O3 | In | (4/3)In + O2 = (2/3)In2O3 | 1850 | 1576.85 | 0.0003775362 | 4.967582e-07 | -6.303855 | -223.2687
IN2O3 | In | (4/3)In + O2 = (2/3)In2O3 | 1860 | 1586.85 | 0.0004652173 | 6.12128e-07 | -6.213158 | -221.2459
IN2O3 | In | (4/3)In + O2 = (2/3)In2O3 | 1870 | 1596.85 | 0.0005719449 | 7.525591e-07 | -6.123459 | -219.2241
IN2O3 | In | (4/3)In + O2 = (2/3)In2O3 | 1880 | 1606.85 | 0.0007015679 | 9.231157e-07 | -6.034744 | -217.2034
IN2O3 | In | (4/3)In + O2 = (2/3)In2O3 | 1890 | 1616.85 | 0.0008586537 | 1.129808e-06 | -5.946996 | -215.1837
IN2O3 | In | (4/3)In + O2 = (2/3)In2O3 | 1900 | 1626.85 | 0.001048612 | 1.379752e-06 | -5.860199 | -213.165
IN2O3 | In | (4/3)In + O2 = (2/3)In2O3 | 1910 | 1636.85 | 0.001277834 | 1.68136e-06 | -5.774339 | -211.1473
IN2O3 | In | (4/3)In + O2 = (2/3)In2O3 | 1920 | 1646.85 | 0.001553861 | 2.044554e-06 | -5.689401 | -209.1306
IN2O3 | In | (4/3)In + O2 = (2/3)In2O3 | 1930 | 1656.85 | 0.001885569 | 2.481012e-06 | -5.605371 | -207.115
IN2O3 | In | (4/3)In + O2 = (2/3)In2O3 | 1940 | 1666.85 | 0.002283385 | 3.004453e-06 | -5.522235 | -205.1004
IN2O3 | In | (4/3)In + O2 = (2/3)In2O3 | 1950 | 1676.85 | 0.002759536 | 3.630969e-06 | -5.439977 | -203.0867
IN2O3 | In | (4/3)In + O2 = (2/3)In2O3 | 1960 | 1686.85 | 0.003328335 | 4.379388e-06 | -5.358587 | -201.0741
IN2O3 | In | (4/3)In + O2 = (2/3)In2O3 | 1970 | 1696.85 | 0.0040065 | 5.271711e-06 | -5.278048 | -199.0625
IN2O3 | In | (4/3)In + O2 = (2/3)In2O3 | 1980 | 1706.85 | 0.004813527 | 6.333589e-06 | -5.19835 | -197.0519
IN2O3 | In | (4/3)In + O2 = (2/3)In2O3 | 1990 | 1716.85 | 0.005772111 | 7.594883e-06 | -5.119479 | -195.0423
IN2O3 | In | (4/3)In + O2 = (2/3)In2O3 | 2010 | 1736.85 | 0.008253641 | 1.086005e-05 | -4.964168 | -191.026
IN2O3 | In | (4/3)In + O2 = (2/3)In2O3 | 2020 | 1746.85 | 0.009842592 | 1.295078e-05 | -4.887704 | -189.0193
IN2O3 | In | (4/3)In + O2 = (2/3)In2O3 | 2030 | 1756.85 | 0.0117164171 | 1.541634e-05 | -4.812019 | -187.0136
IN2O3 | In | (4/3)In + O2 = (2/3)In2O3 | 2040 | 1766.85 | 0.01392236723 | 1.831890425e-05 | -4.737101 | -185.0089
IN2O3 | In | (4/3)In + O2 = (2/3)In2O3 | 2050 | 1776.85 | 0.01651489 | 2.173011e-05 | -4.662938 | -183.0052
IN2O3 | In | (4/3)In + O2 = (2/3)In2O3 | 2060 | 1786.85 | 0.0195566 | 2.573237e-05 | -4.58952 | -181.0024
IN2O3 | In | (4/3)In + O2 = (2/3)In2O3 | 2070 | 1796.85 | 0.02311944451 | 3.042032e-05 | -4.516836 | -179.0006
IN2O3 | In | (4/3)In + O2 = (2/3)In2O3 | 2080 | 1806.85 | 0.0272859 | 3.59025e-05 | -4.444875 | -176.9998
IN2O3 | In | (4/3)In + O2 = (2/3)In2O3 | 2090 | 1816.85 | 0.0321504 | 4.230316e-05 | -4.373627 | -174.9999
IN2O3 | In | (4/3)In + O2 = (2/3)In2O3 | 2100 | 1826.85 | 0.03782092 | 4.976437e-05 | -4.303082 | -173.0011
IN2O3 | In | (4/3)In + O2 = (2/3)In2O3 | 2110 | 1836.85 | 0.0444207 | 5.844829e-05 | -4.233228 | -171.0031
IN2O3 | In | (4/3)In + O2 = (2/3)In2O3 | 2120 | 1846.85 | 0.05209022 | 6.853976e-05 | -4.164057 | -169.0061
IN2O3 | In | (4/3)In + O2 = (2/3)In2O3 | 2130 | 1856.85 | 0.06098937 | 8.024917e-05 | -4.095559 | -167.0101
IN2O3 | In | (4/3)In + O2 = (2/3)In2O3 | 2140 | 1866.85 | 0.07129987 | 9.381562e-05 | -4.027725 | -165.015
IN2O3 | In | (4/3)In + O2 = (2/3)In2O3 | 2150 | 1876.85 | 0.08322798 | 0.0001095105 | -3.960544 | -163.0209
IN2O3 | In | (4/3)In + O2 = (2/3)In2O3 | 2160 | 1886.85 | 0.09700746 | 0.0001276414 | -3.894008 | -161.0277
IN2O3 | In | (4/3)In + O2 = (2/3)In2O3 | 2170 | 1896.85 | 0.1129029 | 0.0001485564 | -3.828109 | -159.0354
IN2O3 | In | (4/3)In + O2 = (2/3)In2O3 | 2180 | 1906.85 | 0.1312133 | 0.0001726491 | -3.762836 | -157.0441
IN2O3 | In | (4/3)In + O2 = (2/3)In2O3 | 2186 | 1912.85 | 0.1434974715 | 0.0001888124625 | -3.723969 | -155.8498
IN2O3 | In | (4/3)In + O2 = (2/3)In2O3 | 2186 | 1912.85 | 0.1434974715 | 0.0001888124625 | -3.723969 | -155.8498
IN2O3 | In | (4/3)In + O2 = (2/3)In2O3 | 2190 | 1916.85 | 0.1512086 | 0.0001989586 | -3.701237 | -155.1818
IN2O3 | In | (4/3)In + O2 = (2/3)In2O3 | 2200 | 1926.85 | 0.1721952 | 0.0002265726 | -3.644793 | -153.5131
IN2O3 | In | (4/3)In + O2 = (2/3)In2O3 | 2210 | 1936.85 | 0.1958488 | 0.0002576957 | -3.588893 | -151.8457
IN2O3 | In | (4/3)In + O2 = (2/3)In2O3 | 2220 | 1946.85 | 0.2224761 | 0.0002927317 | -3.53353 | -150.1798
IN2O3 | In | (4/3)In + O2 = (2/3)In2O3 | 2230 | 1956.85 | 0.2524155 | 0.0003321257 | -3.478698 | -148.5154
IN2O3 | In | (4/3)In + O2 = (2/3)In2O3 | 2240 | 1966.85 | 0.2860396 | 0.0003763679 | -3.424387 | -146.8523
IN2O3 | In | (4/3)In + O2 = (2/3)In2O3 | 2250 | 1976.85 | 0.3237582 | 0.0004259977 | -3.370593 | -145.1907
IN2O3 | In | (4/3)In + O2 = (2/3)In2O3 | 2260 | 1986.85 | 0.3660219 | 0.0004816078 | -3.317306 | -143.5304
IN2O3 | In | (4/3)In + O2 = (2/3)In2O3 | 2270 | 1996.85 | 0.4133252 | 0.000543849 | -3.264522 | -141.8715
IN2O3 | In | (4/3)In + O2 = (2/3)In2O3 | 2280 | 2006.85 | 0.4662105 | 0.0006134348 | -3.212232 | -140.2141
IN2O3 | In | (4/3)In + O2 = (2/3)In2O3 | 2290 | 2016.85 | 0.5252718 | 0.0006911471 | -3.16043 | -138.558
IN2O3 | In | (4/3)In + O2 = (2/3)In2O3 | 2300 | 2026.85 | 0.5911594 | 0.0007778413 | -3.109109 | -136.9032
IN2O3 | In | (4/3)In + O2 = (2/3)In2O3 | 2310 | 2036.85 | 0.6645842 | 0.000874453 | -3.058264 | -135.2498
IN2O3 | In | (4/3)In + O2 = (2/3)In2O3 | 2320 | 2046.85 | 0.7463228 | 0.0009820037 | -3.007887 | -133.5978
IN2O3 | In | (4/3)In + O2 = (2/3)In2O3 | 2330 | 2056.85 | 0.8372223 | 0.001101608 | -2.957973 | -131.9471
IN2O3 | In | (4/3)In + O2 = (2/3)In2O3 | 2340 | 2066.85 | 0.9382065 | 0.001234482 | -2.908515 | -130.2978
IN2O3 | In | (4/3)In + O2 = (2/3)In2O3 | 2350 | 2076.85 | 1.050281 | 0.001381949 | -2.859508 | -128.6498
IN2O3 | In | (4/3)In + O2 = (2/3)In2O3 | 2360 | 2086.85 | 1.174541 | 0.001545448 | -2.810946 | -127.0031
IN2O3 | In | (4/3)In + O2 = (2/3)In2O3 | 2370 | 2096.85 | 1.312175 | 0.001726546 | -2.762822 | -125.3577
IN2O3 | In | (4/3)In + O2 = (2/3)In2O3 | 2380 | 2106.85 | 1.464477 | 0.001926943 | -2.715131 | -123.7137
IN2O3 | In | (4/3)In + O2 = (2/3)In2O3 | 2390 | 2116.85 | 1.632847 | 0.002148483 | -2.667868 | -122.0709
IN2O3 | In | (4/3)In + O2 = (2/3)In2O3 | 2400 | 2126.85 | 1.818807 | 0.002393167 | -2.621027 | -120.4294
IN2O3 | In | (4/3)In + O2 = (2/3)In2O3 | 2410 | 2136.85 | 2.024002 | 0.002663161 | -2.574603 | -118.7892
IN2O3 | In | (4/3)In + O2 = (2/3)In2O3 | 2420 | 2146.85 | 2.250215491 | 0.00296081 | -2.528589 | -117.1503
IN2O3 | In | (4/3)In + O2 = (2/3)In2O3 | 2430 | 2156.85 | 2.499373 | 0.003288649 | -2.482982 | -115.5127
IN2O3 | In | (4/3)In + O2 = (2/3)In2O3 | 2440 | 2166.85 | 2.773558 | 0.003649418 | -2.437776 | -113.8764
IN2O3 | In | (4/3)In + O2 = (2/3)In2O3 | 2450 | 2176.85 | 3.075017 | 0.004046074 | -2.392966 | -112.2413
IN2O3 | In | (4/3)In + O2 = (2/3)In2O3 | 2460 | 2186.85 | 3.406173 | 0.004481807 | -2.348547 | -110.6074
IN2O3 | In | (4/3)In + O2 = (2/3)In2O3 | 2470 | 2196.85 | 3.769641 | 0.004960054 | -2.304514 | -108.9748
IN2O3 | In | (4/3)In + O2 = (2/3)In2O3 | 2480 | 2206.85 | 4.168234 | 0.005484518 | -2.260861 | -107.3434
IN2O3 | In | (4/3)In + O2 = (2/3)In2O3 | 2490 | 2216.85 | 4.604979 | 0.006059183 | -2.217586 | -105.7133
IN2O3 | In | (4/3)In + O2 = (2/3)In2O3 | 2500 | 2226.85 | 5.083132 | 0.006688332 | -2.174682 | -104.0844
IN2O3 | In | (4/3)In + O2 = (2/3)In2O3 | 2510 | 2236.85 | 5.606191 | 0.007376568 | -2.132146 | -102.4567
IN2O3 | In | (4/3)In + O2 = (2/3)In2O3 | 2520 | 2246.85 | 6.177911419 | 0.008128831 | -2.089972 | -100.8303
IN2O3 | In | (4/3)In + O2 = (2/3)In2O3 | 2530 | 2256.85 | 6.802321 | 0.008950422 | -2.048156 | -99.20499
IN2O3 | In | (4/3)In + O2 = (2/3)In2O3 | 2540 | 2266.85 | 7.483739 | 0.009847025 | -2.006695 | -97.58093
IN2O3 | In | (4/3)In + O2 = (2/3)In2O3 | 2550 | 2276.85 | 8.226791 | 0.01082473 | -1.965583 | -95.95806
IN2O3 | In | (4/3)In + O2 = (2/3)In2O3 | 2560 | 2286.85 | 9.03643 | 0.01189004 | -1.924817 | -94.33638
IN2O3 | In | (4/3)In + O2 = (2/3)In2O3 | 2570 | 2296.85 | 9.917953615 | 0.01304994 | -1.884392 | -92.71588
IN2O3 | In | (4/3)In + O2 = (2/3)In2O3 | 2580 | 2306.85 | 10.87702 | 0.01431187 | -1.844304 | -91.09656
IN2O3 | In | (4/3)In + O2 = (2/3)In2O3 | 2590 | 2316.85 | 11.91969 | 0.0156838 | -1.804549 | -89.47841
IN2O3 | In | (4/3)In + O2 = (2/3)In2O3 | 2600 | 2326.85 | 13.05241 | 0.01717422 | -1.765123 | -87.86142
IN2O3 | In | (4/3)In + O2 = (2/3)In2O3 | 2610 | 2336.85 | 14.28206 | 0.01879219 | -1.726023 | -86.24558
IN2O3 | In | (4/3)In + O2 = (2/3)In2O3 | 2620 | 2346.85 | 15.616 | 0.02054737 | -1.687244 | -84.6309
IN2O3 | In | (4/3)In + O2 = (2/3)In2O3 | 2630 | 2356.85 | 17.06205 | 0.02245007 | -1.648782 | -83.01737
IN2O3 | In | (4/3)In + O2 = (2/3)In2O3 | 2640 | 2366.85 | 18.62853 | 0.02451123 | -1.610635 | -81.40497
IN2O3 | In | (4/3)In + O2 = (2/3)In2O3 | 2650 | 2376.85 | 20.3243115 | 0.02674252 | -1.572798 | -79.7937
IN2O3 | In | (4/3)In + O2 = (2/3)In2O3 | 2660 | 2386.85 | 22.15881 | 0.02915633 | -1.535267 | -78.18357
IN2O3 | In | (4/3)In + O2 = (2/3)In2O3 | 2670 | 2396.85 | 24.14203312 | 0.03176583 | -1.49804 | -76.57455
IN2O3 | In | (4/3)In + O2 = (2/3)In2O3 | 2680 | 2406.85 | 26.28462213 | 0.03458503 | -1.461112 | -74.96665
IN2O3 | In | (4/3)In + O2 = (2/3)In2O3 | 2690 | 2416.85 | 28.59786 | 0.03762876 | -1.42448 | -73.35987
IN2O3 | In | (4/3)In + O2 = (2/3)In2O3 | 2700 | 2426.85 | 31.09371 | 0.04091278 | -1.388141 | -71.75418
IN2O3 | In | (4/3)In + O2 = (2/3)In2O3 | 2710 | 2436.85 | 33.78487 | 0.04445378 | -1.352091 | -70.1496
IN2O3 | In | (4/3)In + O2 = (2/3)In2O3 | 2720 | 2446.85 | 36.68478 | 0.04826945 | -1.316328 | -68.54611
IN2O3 | In | (4/3)In + O2 = (2/3)In2O3 | 2730 | 2456.85 | 39.80767 | 0.05237851 | -1.280847 | -66.9437
IN2O3 | In | (4/3)In + O2 = (2/3)In2O3 | 2740 | 2466.85 | 43.1686 | 0.05680079 | -1.245646 | -65.34238
IN2O3 | In | (4/3)In + O2 = (2/3)In2O3 | 2750 | 2476.85 | 46.7835 | 0.0615572371 | -1.210721 | -63.74213
IN2O3 | In | (4/3)In + O2 = (2/3)In2O3 | 2760 | 2486.85 | 50.66921 | 0.06667001 | -1.176069 | -62.14296
IN2O3 | In | (4/3)In + O2 = (2/3)In2O3 | 2770 | 2496.85 | 54.84351 | 0.07216251 | -1.141688 | -60.54485
IN2O3 | In | (4/3)In + O2 = (2/3)In2O3 | 2780 | 2506.85 | 59.32518163 | 0.07805945 | -1.107575 | -58.9478
IN2O3 | In | (4/3)In + O2 = (2/3)In2O3 | 2790 | 2516.85 | 64.13404466 | 0.0843869 | -1.073725 | -57.35181
IN2O3 | In | (4/3)In + O2 = (2/3)In2O3 | 2800 | 2526.85 | 69.291 | 0.09117237 | -1.040137 | -55.75687
IN2O3 | In | (4/3)In + O2 = (2/3)In2O3 | 2810 | 2536.85 | 74.81808 | 0.09844484 | -1.006807 | -54.16297
IN2O3 | In | (4/3)In + O2 = (2/3)In2O3 | 2820 | 2546.85 | 80.73849 | 0.1062349 | -0.973733 | -52.57011
IN2O3 | In | (4/3)In + O2 = (2/3)In2O3 | 2830 | 2556.85 | 87.07669 | 0.1145746 | -0.9409117 | -50.97828
IN2O3 | In | (4/3)In + O2 = (2/3)In2O3 | 2840 | 2566.85 | 93.85839156 | 0.1234979 | -0.9083405 | -49.38748
IN2O3 | In | (4/3)In + O2 = (2/3)In2O3 | 2850 | 2576.85 | 101.1107 | 0.1330404 | -0.8760166 | -47.79771
IN2O3 | In | (4/3)In + O2 = (2/3)In2O3 | 2860 | 2586.85 | 108.862 | 0.1432395 | -0.8439374 | -46.20895
IN2O3 | In | (4/3)In + O2 = (2/3)In2O3 | 2870 | 2596.85 | 117.1422 | 0.1541345 | -0.8121001 | -44.62121
IN2O3 | In | (4/3)In + O2 = (2/3)In2O3 | 2880 | 2606.85 | 125.9828 | 0.1657669 | -0.7805022 | -43.03447
IN2O3 | In | (4/3)In + O2 = (2/3)In2O3 | 2890 | 2616.85 | 135.4168 | 0.17818 | -0.7491411 | -41.44874
IN2O3 | In | (4/3)In + O2 = (2/3)In2O3 | 2900 | 2626.85 | 145.4786 | 0.1914193 | -0.7180143 | -39.86401
IN2O3 | In | (4/3)In + O2 = (2/3)In2O3 | 2910 | 2636.85 | 156.2048 | 0.2055326 | -0.6871193 | -38.28027
IN2O3 | In | (4/3)In + O2 = (2/3)In2O3 | 2920 | 2646.85 | 167.6332 | 0.22057 | -0.6564535 | -36.69752
IN2O3 | In | (4/3)In + O2 = (2/3)In2O3 | 2930 | 2656.85 | 179.8039 | 0.236584 | -0.6260146 | -35.11575
IN2O3 | In | (4/3)In + O2 = (2/3)In2O3 | 2940 | 2666.85 | 192.7585 | 0.2536296 | -0.5958001 | -33.53496
IN2O3 | In | (4/3)In + O2 = (2/3)In2O3 | 2950 | 2676.85 | 206.5408 | 0.2717642 | -0.5658078 | -31.95514
IN2O3 | In | (4/3)In + O2 = (2/3)In2O3 | 2960 | 2686.85 | 221.1966 | 0.2910482 | -0.5360351 | -30.3763
IN2O3 | In | (4/3)In + O2 = (2/3)In2O3 | 2970 | 2696.85 | 236.7738 | 0.3115445 | -0.50648 | -28.79841
IN2O3 | In | (4/3)In + O2 = (2/3)In2O3 | 2980 | 2706.85 | 253.3224 | 0.333319 | -0.4771399 | -27.22149
IN2O3 | In | (4/3)In + O2 = (2/3)In2O3 | 2990 | 2716.85 | 270.8948 | 0.3564406 | -0.4480129 | -25.64552
IN2O3 | In | (4/3)In + O2 = (2/3)In2O3 | 3000 | 2726.85 | 289.5457 | 0.3809812 | -0.4190965 | -24.0705
IR1O2 | Ir | Ir + O2 = IrO2 | 300 | 26.85 | 2.250513e-31 | 2.961201e-34 | -33.52853 | -192.5687
IR1O2 | Ir | Ir + O2 = IrO2 | 310 | 36.85 | 5.659813e-30 | 7.447122e-33 | -32.12801 | -190.6757
IR1O2 | Ir | Ir + O2 = IrO2 | 320 | 46.85 | 1.163236e-28 | 1.530574e-31 | -30.81515 | -188.7835
IR1O2 | Ir | Ir + O2 = IrO2 | 330 | 56.85 | 1.98981e-27 | 2.618171e-30 | -29.582 | -186.8923
IR1O2 | Ir | Ir + O2 = IrO2 | 340 | 66.85 | 2.878975e-26 | 3.788124e-29 | -28.42158 | -185.0022
IR1O2 | Ir | Ir + O2 = IrO2 | 350 | 76.85 | 3.574006e-25 | 4.70264e-28 | -27.32766 | -183.1135
IR1O2 | Ir | Ir + O2 = IrO2 | 360 | 86.85 | 3.855551e-24 | 5.073093e-27 | -26.29473 | -181.2262
IR1O2 | Ir | Ir + O2 = IrO2 | 370 | 96.85 | 3.655608e-23 | 4.81001e-26 | -25.31785 | -179.3405
IR1O2 | Ir | Ir + O2 = IrO2 | 380 | 106.85 | 3.077421e-22 | 4.049239e-25 | -24.39263 | -177.4566
IR1O2 | Ir | Ir + O2 = IrO2 | 390 | 116.85 | 2.321294e-21 | 3.054335e-24 | -23.51508 | -175.5743
IR1O2 | Ir | Ir + O2 = IrO2 | 400 | 126.85 | 1.581818e-20 | 2.08134e-23 | -22.68166 | -173.6939
IR1O2 | Ir | Ir + O2 = IrO2 | 410 | 136.85 | 9.810402e-20 | 1.290842e-22 | -21.88913 | -171.8154
IR1O2 | Ir | Ir + O2 = IrO2 | 420 | 146.85 | 5.574885e-19 | 7.335375e-22 | -21.13458 | -169.9389
IR1O2 | Ir | Ir + O2 = IrO2 | 430 | 156.85 | 2.920444e-18 | 3.84269e-21 | -20.41536 | -168.0643
IR1O2 | Ir | Ir + O2 = IrO2 | 440 | 166.85 | 1.41818e-17 | 1.866026e-20 | -19.72908 | -166.1917
IR1O2 | Ir | Ir + O2 = IrO2 | 450 | 176.85 | 6.41616e-17 | 8.442316e-20 | -19.07354 | -164.3212
IR1O2 | Ir | Ir + O2 = IrO2 | 460 | 186.85 | 2.716959e-16 | 3.574945e-19 | -18.44673 | -162.4528
IR1O2 | Ir | Ir + O2 = IrO2 | 470 | 196.85 | 1.081402e-15 | 1.422897e-18 | -17.84683 | -160.5864
IR1O2 | Ir | Ir + O2 = IrO2 | 480 | 206.85 | 4.061323e-15 | 5.343846e-18 | -17.27215 | -158.7221
IR1O2 | Ir | Ir + O2 = IrO2 | 490 | 216.85 | 1.444334e-14 | 1.90044e-17 | -16.72115 | -156.8599
IR1O2 | Ir | Ir + O2 = IrO2 | 500 | 226.85 | 4.879865e-14 | 6.420875e-17 | -16.19241 | -154.9998
IR1O2 | Ir | Ir + O2 = IrO2 | 510 | 236.85 | 1.571075e-13 | 2.067204e-16 | -15.68462 | -153.1419
IR1O2 | Ir | Ir + O2 = IrO2 | 520 | 246.85 | 4.833298e-13 | 6.359602e-16 | -15.19657 | -151.286
IR1O2 | Ir | Ir + O2 = IrO2 | 530 | 256.85 | 1.424509e-12 | 1.874355e-15 | -14.72715 | -149.4323
IR1O2 | Ir | Ir + O2 = IrO2 | 540 | 266.85 | 4.031784e-12 | 5.304979e-15 | -14.27532 | -147.5806
IR1O2 | Ir | Ir + O2 = IrO2 | 550 | 276.85 | 1.098245e-11 | 1.445059e-14 | -13.84011 | -145.7311
IR1O2 | Ir | Ir + O2 = IrO2 | 560 | 286.85 | 2.885108886e-11 | 3.796196e-14 | -13.42065 | -143.8837
IR1O2 | Ir | Ir + O2 = IrO2 | 570 | 296.85 | 7.323447e-11 | 9.636115e-14 | -13.0161 | -142.0383
IR1O2 | Ir | Ir + O2 = IrO2 | 580 | 306.85 | 1.799413e-10 | 2.367649e-13 | -12.62568 | -140.1951
IR1O2 | Ir | Ir + O2 = IrO2 | 590 | 316.85 | 4.286748e-10 | 5.640458e-13 | -12.24869 | -138.3539
IR1O2 | Ir | Ir + O2 = IrO2 | 600 | 326.85 | 9.916953e-10 | 1.304862e-12 | -11.88444 | -136.5148
IR1O2 | Ir | Ir + O2 = IrO2 | 610 | 336.85 | 2.231050977e-09 | 2.935593e-12 | -11.5323 | -134.6777
IR1O2 | Ir | Ir + O2 = IrO2 | 620 | 346.85 | 4.887748753e-09 | 6.431248e-12 | -11.1917 | -132.8427
IR1O2 | Ir | Ir + O2 = IrO2 | 630 | 356.85 | 1.044062094e-08 | 1.373766e-11 | -10.86209 | -131.0098
IR1O2 | Ir | Ir + O2 = IrO2 | 640 | 366.85 | 2.177095e-08 | 2.864599e-11 | -10.54294 | -129.1789
IR1O2 | Ir | Ir + O2 = IrO2 | 650 | 376.85 | 4.436557e-08 | 5.837575e-11 | -10.23377 | -127.3499
IR1O2 | Ir | Ir + O2 = IrO2 | 660 | 386.85 | 8.844773e-08 | 1.163786e-10 | -9.934127 | -125.5231
IR1O2 | Ir | Ir + O2 = IrO2 | 670 | 396.85 | 1.726739e-07 | 2.272026e-10 | -9.643587 | -123.6982
IR1O2 | Ir | Ir + O2 = IrO2 | 680 | 406.85 | 3.304217626e-07 | 4.347655e-10 | -9.361745 | -121.8753
IR1O2 | Ir | Ir + O2 = IrO2 | 690 | 416.85 | 6.202848e-07 | 8.161642e-10 | -9.088222 | -120.0544
IR1O2 | Ir | Ir + O2 = IrO2 | 700 | 426.85 | 1.143277e-06 | 1.504312e-09 | -8.822662 | -118.2354
IR1O2 | Ir | Ir + O2 = IrO2 | 710 | 436.85 | 2.070556e-06 | 2.724416e-09 | -8.564727 | -116.4184
IR1O2 | Ir | Ir + O2 = IrO2 | 720 | 446.85 | 3.687365e-06 | 4.851796e-09 | -8.314097 | -114.6034
IR1O2 | Ir | Ir + O2 = IrO2 | 730 | 456.85 | 6.461594e-06 | 8.502097e-09 | -8.070474 | -112.7903
IR1O2 | Ir | Ir + O2 = IrO2 | 740 | 466.85 | 1.114916e-05 | 1.466995e-08 | -7.833571 | -110.9791
IR1O2 | Ir | Ir + O2 = IrO2 | 750 | 476.85 | 1.895369e-05 | 2.493906e-08 | -7.60312 | -109.1699
IR1O2 | Ir | Ir + O2 = IrO2 | 760 | 486.85 | 3.176501e-05 | 4.17960654e-08 | -7.378865 | -107.3626
IR1O2 | Ir | Ir + O2 = IrO2 | 770 | 496.85 | 5.2511e-05 | 6.909342e-08 | -7.160563 | -105.5572
IR1O2 | Ir | Ir + O2 = IrO2 | 780 | 506.85 | 8.566969818e-05 | 1.127233e-07 | -6.947986 | -103.7537
IR1O2 | Ir | Ir + O2 = IrO2 | 790 | 516.85 | 0.0001380059 | 1.815868e-07 | -6.740916 | -101.952
IR1O2 | Ir | Ir + O2 = IrO2 | 800 | 526.85 | 0.0002196185 | 2.889717145e-07 | -6.539145 | -100.1523
IR1O2 | Ir | Ir + O2 = IrO2 | 810 | 536.85 | 0.0003454121 | 4.544896e-07 | -6.342476 | -98.35438
IR1O2 | Ir | Ir + O2 = IrO2 | 820 | 546.85 | 0.0005371443 | 7.067688e-07 | -6.150723 | -96.55836
IR1O2 | Ir | Ir + O2 = IrO2 | 830 | 556.85 | 0.0008262419 | 1.08716e-06 | -5.963706 | -94.76418
IR1O2 | Ir | Ir + O2 = IrO2 | 840 | 566.85 | 0.001257639 | 1.654789e-06 | -5.781257 | -92.97185
IR1O2 | Ir | Ir + O2 = IrO2 | 850 | 576.85 | 0.001894957 | 2.493364e-06 | -5.603214 | -91.18135
IR1O2 | Ir | Ir + O2 = IrO2 | 860 | 586.85 | 0.002827424 | 3.720294e-06 | -5.429423 | -89.39268
IR1O2 | Ir | Ir + O2 = IrO2 | 870 | 596.85 | 0.004179054 | 5.498756e-06 | -5.259736 | -87.60584
IR1O2 | Ir | Ir + O2 = IrO2 | 880 | 606.85 | 0.0061207 | 8.053552e-06 | -5.094013 | -85.8208
IR1O2 | Ir | Ir + O2 = IrO2 | 890 | 616.85 | 0.00888575 | 1.169178e-05 | -4.932119 | -84.03757
IR1O2 | Ir | Ir + O2 = IrO2 | 900 | 626.85 | 0.01279043 | 1.682952e-05 | -4.773928 | -82.25613
IR1O2 | Ir | Ir + O2 = IrO2 | 910 | 636.85 | 0.01825983 | 2.40261e-05 | -4.619317 | -80.47649
IR1O2 | Ir | Ir + O2 = IrO2 | 920 | 646.85 | 0.02586104 | 3.402768e-05 | -4.468168 | -78.69863
IR1O2 | Ir | Ir + O2 = IrO2 | 930 | 656.85 | 0.03634501 | 4.782238e-05 | -4.320369 | -76.92254
IR1O2 | Ir | Ir + O2 = IrO2 | 940 | 666.85 | 0.05069913 | 6.670938e-05 | -4.175813 | -75.14823
IR1O2 | Ir | Ir + O2 = IrO2 | 950 | 676.85 | 0.07021273 | 9.238517e-05 | -4.034398 | -73.37569
IR1O2 | Ir | Ir + O2 = IrO2 | 960 | 686.85 | 0.09655823 | 0.0001270503 | -3.896024 | -71.6049
IR1O2 | Ir | Ir + O2 = IrO2 | 970 | 696.85 | 0.131891 | 0.0001735408 | -3.760598 | -69.83587
IR1O2 | Ir | Ir + O2 = IrO2 | 980 | 706.85 | 0.1789715 | 0.0002354888 | -3.62803 | -68.06859
IR1O2 | Ir | Ir + O2 = IrO2 | 990 | 716.85 | 0.2413139 | 0.0003175183 | -3.498231 | -66.30306
IR1O2 | Ir | Ir + O2 = IrO2 | 1000 | 726.85 | 0.3233656338 | 0.0004254811 | -3.37112 | -64.53927
IR1O2 | Ir | Ir + O2 = IrO2 | 1010 | 736.85 | 0.4307234 | 0.0005667413 | -3.246615 | -62.77722
IR1O2 | Ir | Ir + O2 = IrO2 | 1020 | 746.85 | 0.5703915 | 0.0007505151 | -3.124641 | -61.0169
IR1O2 | Ir | Ir + O2 = IrO2 | 1030 | 756.85 | 0.751089 | 0.000988275 | -3.005122 | -59.25831
IR1O2 | Ir | Ir + O2 = IrO2 | 1040 | 766.85 | 0.9836138438 | 0.001294229 | -2.887989 | -57.50144
IR1O2 | Ir | Ir + O2 = IrO2 | 1050 | 776.85 | 1.281271 | 0.001685883 | -2.773173 | -55.7463
IR1O2 | Ir | Ir + O2 = IrO2 | 1060 | 786.85 | 1.660376 | 0.002184705 | -2.660607 | -53.99288
IR1O2 | Ir | Ir + O2 = IrO2 | 1070 | 796.85 | 2.14083781 | 0.002816892 | -2.55023 | -52.24118
IR1O2 | Ir | Ir + O2 = IrO2 | 1080 | 806.85 | 2.746846 | 0.003614271 | -2.441979 | -50.49119
IR1O2 | Ir | Ir + O2 = IrO2 | 1090 | 816.85 | 3.507651479 | 0.004615331 | -2.335797 | -48.74291
IR1O2 | Ir | Ir + O2 = IrO2 | 1100 | 826.85 | 4.45848 | 0.005866421 | -2.231627 | -46.99635
IR1O2 | Ir | Ir + O2 = IrO2 | 1110 | 836.85 | 5.641569572 | 0.007423118 | -2.129414 | -45.25149
IR1O2 | Ir | Ir + O2 = IrO2 | 1120 | 846.85 | 7.107359 | 0.009351788 | -2.029105 | -43.50834
IR1O2 | Ir | Ir + O2 = IrO2 | 1130 | 856.85 | 8.915843794 | 0.01173137 | -1.930651 | -41.76689
IR1O2 | Ir | Ir + O2 = IrO2 | 1140 | 866.85 | 11.13811 | 0.0146554 | -1.834002 | -40.02714
IR1O2 | Ir | Ir + O2 = IrO2 | 1150 | 876.85 | 13.85805 | 0.01823428 | -1.739111 | -38.2891
IR1O2 | Ir | Ir + O2 = IrO2 | 1150 | 876.85 | 13.86 | 0.01823684 | -1.73905 | -38.28775
IR1O2 | Ir | Ir + O2 = IrO2 | 1160 | 886.85 | 17.17435 | 0.02259784 | -1.645933 | -36.55275
IR1O2 | Ir | Ir + O2 = IrO2 | 1170 | 896.85 | 21.20265 | 0.02789822 | -1.554424 | -34.8181
IR1O2 | Ir | Ir + O2 = IrO2 | 1180 | 906.85 | 26.07796 | 0.0343131 | -1.46454 | -33.08515
IR1O2 | Ir | Ir + O2 = IrO2 | 1190 | 916.85 | 31.95744 | 0.04204926 | -1.376242 | -31.3539
IR1O2 | Ir | Ir + O2 = IrO2 | 1200 | 926.85 | 39.02338 | 0.05134656 | -1.289489 | -29.62434
IR1O2 | Ir | Ir + O2 = IrO2 | 1210 | 936.85 | 47.48657 | 0.06248233 | -1.204243 | -27.89647
IR1O2 | Ir | Ir + O2 = IrO2 | 1220 | 946.85 | 57.58994 | 0.07577624 | -1.120467 | -26.1703
IR1O2 | Ir | Ir + O2 = IrO2 | 1230 | 956.85 | 69.61268 | 0.09159563 | -1.038125 | -24.44583
IR1O2 | Ir | Ir + O2 = IrO2 | 1240 | 966.85 | 83.87465 | 0.1103614 | -0.9571829 | -22.72304
IR1O2 | Ir | Ir + O2 = IrO2 | 1250 | 976.85 | 100.7412 | 0.1325543 | -0.8776063 | -21.00195
IR1O2 | Ir | Ir + O2 = IrO2 | 1260 | 986.85 | 120.6287176 | 0.158722 | -0.7993629 | -19.28255
IR1O2 | Ir | Ir + O2 = IrO2 | 1270 | 996.85 | 144.0099 | 0.1894867 | -0.7224212 | -17.56483
IR1O2 | Ir | Ir + O2 = IrO2 | 1280 | 1006.85 | 171.4206 | 0.2255534 | -0.6467506 | -15.84881
IR1O2 | Ir | Ir + O2 = IrO2 | 1290 | 1016.85 | 203.4661 | 0.2677186 | -0.5723215 | -14.13447
IR1O2 | Ir | Ir + O2 = IrO2 | 1300 | 1026.85 | 240.8287 | 0.3168799 | -0.4991053 | -12.42182
IR1O2 | Ir | Ir + O2 = IrO2 | 1310 | 1036.85 | 284.2755 | 0.3740467 | -0.4270742 | -10.71086
IR1O2 | Ir | Ir + O2 = IrO2 | 1320 | 1046.85 | 334.6667 | 0.4403509 | -0.3562011 | -9.001587
IR1O2 | Ir | Ir + O2 = IrO2 | 1330 | 1056.85 | 392.9647 | 0.5170588 | -0.28646 | -7.293997
IR1O2 | Ir | Ir + O2 = IrO2 | 1340 | 1066.85 | 460.2438668 | 0.605584 | -0.2178256 | -5.588092
IR1O2 | Ir | Ir + O2 = IrO2 | 1350 | 1076.85 | 537.7005 | 0.7075007 | -0.1502731 | -3.883872
IR1O2 | Ir | Ir + O2 = IrO2 | 1360 | 1086.85 | 626.6641 | 0.8245581 | -0.08377876 | -2.181337
IR1O2 | Ir | Ir + O2 = IrO2 | 1370 | 1096.85 | 728.6085257 | 0.9586954 | -0.01831934 | -0.4804856
IR1O2 | Ir | Ir + O2 = IrO2 | 1380 | 1106.85 | 845.1645 | 1.112059 | 0.04612764 | 1.218682
IR1O2 | Ir | Ir + O2 = IrO2 | 1390 | 1116.85 | 978.1324 | 1.287016 | 0.1095841 | 2.916165
IR1O2 | Ir | Ir + O2 = IrO2 | 1400 | 1126.85 | 1129.496 | 1.486179 | 0.1720711 | 4.611964
IR1O2 | Ir | Ir + O2 = IrO2 | 1410 | 1136.85 | 1301.437 | 1.712417 | 0.2336095 | 6.30608
IR1O2 | Ir | Ir + O2 = IrO2 | 1420 | 1146.85 | 1496.349 | 1.96888 | 0.2942192 | 7.998513
IR1O2 | Ir | Ir + O2 = IrO2 | 1430 | 1156.85 | 1716.854 | 2.259018 | 0.3539197 | 9.689262
IR1O2 | Ir | Ir + O2 = IrO2 | 1440 | 1166.85 | 1965.819 | 2.586604 | 0.41273 | 11.37833
IR1O2 | Ir | Ir + O2 = IrO2 | 1450 | 1176.85 | 2246.374 | 2.955755 | 0.4706685 | 13.06571
IR1O2 | Ir | Ir + O2 = IrO2 | 1460 | 1186.85 | 2561.926 | 3.370955 | 0.527753 | 14.75141
IR1O2 | Ir | Ir + O2 = IrO2 | 1470 | 1196.85 | 2916.182 | 3.837081 | 0.584001 | 16.43542
IR1O2 | Ir | Ir + O2 = IrO2 | 1480 | 1206.85 | 3313.165321 | 4.359428 | 0.6394295 | 18.11775
IR1O2 | Ir | Ir + O2 = IrO2 | 1490 | 1216.85 | 3757.236625 | 4.943732 | 0.694055 | 19.7984
IR1O2 | Ir | Ir + O2 = IrO2 | 1500 | 1226.85 | 4253.114 | 5.596202 | 0.7478934 | 21.47736
IR1O2 | Ir | Ir + O2 = IrO2 | 1510 | 1236.85 | 4805.893 | 6.323543 | 0.8009605 | 23.15463
IR1O2 | Ir | Ir + O2 = IrO2 | 1520 | 1246.85 | 5421.069 | 7.132986 | 0.8532714 | 24.83022
IR1O2 | Ir | Ir + O2 = IrO2 | 1530 | 1256.85 | 6104.562 | 8.032319 | 0.9048409 | 26.50413
IR1O2 | Ir | Ir + O2 = IrO2 | 1540 | 1266.85 | 6862.734 | 9.029913 | 0.9556836 | 28.17635
IR1O2 | Ir | Ir + O2 = IrO2 | 1550 | 1276.85 | 7702.415 | 10.13476 | 1.005813 | 29.84688
IR1O2 | Ir | Ir + O2 = IrO2 | 1560 | 1286.85 | 8630.929 | 11.35649 | 1.055244 | 31.51573
IR1O2 | Ir | Ir + O2 = IrO2 | 1570 | 1296.85 | 9656.113 | 12.70541 | 1.103989 | 33.18289
IR1O2 | Ir | Ir + O2 = IrO2 | 1580 | 1306.85 | 10786.35 | 14.19256 | 1.152061 | 34.84836
IR1O2 | Ir | Ir + O2 = IrO2 | 1590 | 1316.85 | 12030.57 | 15.8297 | 1.199473 | 36.51214
IR1O2 | Ir | Ir + O2 = IrO2 | 1600 | 1326.85 | 13398.32 | 17.62936 | 1.246237 | 38.17424
IR1O2 | Ir | Ir + O2 = IrO2 | 1610 | 1336.85 | 14899.73 | 19.60491 | 1.292365 | 39.83464
IR1O2 | Ir | Ir + O2 = IrO2 | 1620 | 1346.85 | 16545.61 | 21.77054 | 1.337869 | 41.49336
IR1O2 | Ir | Ir + O2 = IrO2 | 1630 | 1356.85 | 18347.41 | 24.14132 | 1.382761 | 43.15038
IR1O2 | Ir | Ir + O2 = IrO2 | 1640 | 1366.85 | 20317.26 | 26.73324 | 1.427052 | 44.80571
IR1O2 | Ir | Ir + O2 = IrO2 | 1650 | 1376.85 | 22468.04 | 29.56322 | 1.470752 | 46.45935
IR1O2 | Ir | Ir + O2 = IrO2 | 1660 | 1386.85 | 24813.36 | 32.64916 | 1.513872 | 48.1113
IR1O2 | Ir | Ir + O2 = IrO2 | 1670 | 1396.85 | 27367.59 | 36.00998 | 1.556423 | 49.76156
IR1O2 | Ir | Ir + O2 = IrO2 | 1680 | 1406.85 | 30145.9 | 39.66566 | 1.598415 | 51.41012
IR1O2 | Ir | Ir + O2 = IrO2 | 1690 | 1416.85 | 33164.28 | 43.63721 | 1.639857 | 53.05698
IR1O2 | Ir | Ir + O2 = IrO2 | 1700 | 1426.85 | 36439.58 | 47.94681 | 1.68076 | 54.70215
IR1O2 | Ir | Ir + O2 = IrO2 | 1710 | 1436.85 | 39989.48621 | 52.61775 | 1.721132 | 56.34563
IR1O2 | Ir | Ir + O2 = IrO2 | 1720 | 1446.85 | 43832.61 | 57.6744872 | 1.760984 | 57.9874
IR1O2 | Ir | Ir + O2 = IrO2 | 1730 | 1456.85 | 47988.47 | 63.14272 | 1.800323 | 59.62748
IR1O2 | Ir | Ir + O2 = IrO2 | 1740 | 1466.85 | 52477.51 | 69.04935 | 1.83916 | 61.26586
IR1O2 | Ir | Ir + O2 = IrO2 | 1750 | 1476.85 | 57321.16 | 75.42258 | 1.877501 | 62.90254
IR1O2 | Ir | Ir + O2 = IrO2 | 1760 | 1486.85 | 62541.82 | 82.29187 | 1.915357 | 64.53752
IR1O2 | Ir | Ir + O2 = IrO2 | 1770 | 1496.85 | 68162.92 | 89.68805 | 1.952735 | 66.1708
IR1O2 | Ir | Ir + O2 = IrO2 | 1780 | 1506.85 | 74208.87 | 97.64325 | 1.989642 | 67.80237
IR1O2 | Ir | Ir + O2 = IrO2 | 1790 | 1516.85 | 80705.18 | 106.191 | 2.026088 | 69.43224
IR1O2 | Ir | Ir + O2 = IrO2 | 1800 | 1526.85 | 87678.39 | 115.3663 | 2.062079 | 71.0604
IR1O2 | Ir | Ir + O2 = IrO2 | 1810 | 1536.85 | 95156.15 | 125.2055 | 2.097623 | 72.68686
IR1O2 | Ir | Ir + O2 = IrO2 | 1820 | 1546.85 | 103167.2 | 135.7463 | 2.132728 | 74.31162
IR1O2 | Ir | Ir + O2 = IrO2 | 1830 | 1556.85 | 111741.3 | 147.0281 | 2.1674 | 75.93466
IR1O2 | Ir | Ir + O2 = IrO2 | 1840 | 1566.85 | 120909.6 | 159.0915 | 2.201647 | 77.556
IR1O2 | Ir | Ir + O2 = IrO2 | 1850 | 1576.85 | 130704.1 | 171.979 | 2.235476 | 79.17563
IR1O2 | Ir | Ir + O2 = IrO2 | 1860 | 1586.85 | 141158.1 | 185.7343 | 2.268892 | 80.79354
IR1O2 | Ir | Ir + O2 = IrO2 | 1870 | 1596.85 | 152306 | 200.4027 | 2.301903 | 82.40975
IR1O2 | Ir | Ir + O2 = IrO2 | 1880 | 1606.85 | 164183.6 | 216.031 | 2.334516 | 84.02424
IR1O2 | Ir | Ir + O2 = IrO2 | 1890 | 1616.85 | 176827.5121 | 232.6678 | 2.366736 | 85.63702
IR1O2 | Ir | Ir + O2 = IrO2 | 1900 | 1626.85 | 190275.8 | 250.363 | 2.39857 | 87.24808
IR1O2 | Ir | Ir + O2 = IrO2 | 1910 | 1636.85 | 204567.8 | 269.1681 | 2.430024 | 88.85743
IR1O2 | Ir | Ir + O2 = IrO2 | 1920 | 1646.85 | 219743.7 | 289.1364 | 2.461103 | 90.46506
IR1O2 | Ir | Ir + O2 = IrO2 | 1930 | 1656.85 | 235845.2 | 310.3226 | 2.491813 | 92.07097
IR1O2 | Ir | Ir + O2 = IrO2 | 1940 | 1666.85 | 252915.1 | 332.783 | 2.522161 | 93.67516
IR1O2 | Ir | Ir + O2 = IrO2 | 1950 | 1676.85 | 270997.341 | 356.5754 | 2.552151 | 95.27763
IR1O2 | Ir | Ir + O2 = IrO2 | 1960 | 1686.85 | 290137.2 | 381.7595 | 2.58179 | 96.87837
IR1O2 | Ir | Ir + O2 = IrO2 | 1970 | 1696.85 | 310381.1 | 408.3962 | 2.611082 | 98.4774
IR1O2 | Ir | Ir + O2 = IrO2 | 1980 | 1706.85 | 331776.6 | 436.5481 | 2.640032 | 100.0747
IR1O2 | Ir | Ir + O2 = IrO2 | 1990 | 1716.85 | 354372.4 | 466.2795 | 2.668646 | 101.6703
IR1O2 | Ir | Ir + O2 = IrO2 | 2010 | 1736.85 | 403366.2 | 530.745 | 2.724886 | 104.8562
IR1O2 | Ir | Ir + O2 = IrO2 | 2020 | 1746.85 | 429867.5 | 565.6151 | 2.752521 | 106.4466
IR1O2 | Ir | Ir + O2 = IrO2 | 2030 | 1756.85 | 457775.8 | 602.3366 | 2.779839 | 108.0353
IR1O2 | Ir | Ir + O2 = IrO2 | 2040 | 1766.85 | 487145.8 | 640.9813305 | 2.806845 | 109.6222
IR1O2 | Ir | Ir + O2 = IrO2 | 2050 | 1776.85 | 518033 | 681.6224 | 2.833544 | 111.2074
IR1O2 | Ir | Ir + O2 = IrO2 | 2060 | 1786.85 | 550494.2 | 724.3344 | 2.859939 | 112.7909
IR1O2 | Ir | Ir + O2 = IrO2 | 2070 | 1796.85 | 584587 | 769.1934 | 2.886036 | 114.3726
IR1O2 | Ir | Ir + O2 = IrO2 | 2080 | 1806.85 | 620370.4 | 816.2768 | 2.911837 | 115.9526
IR1O2 | Ir | Ir + O2 = IrO2 | 2090 | 1816.85 | 657904 | 865.6632 | 2.937349 | 117.5308
IR1O2 | Ir | Ir + O2 = IrO2 | 2100 | 1826.85 | 697248.9 | 917.4327 | 2.962574 | 119.1073
IR1O2 | Ir | Ir + O2 = IrO2 | 2110 | 1836.85 | 738466.7 | 971.6666 | 2.987517 | 120.6821
IR1O2 | Ir | Ir + O2 = IrO2 | 2120 | 1846.85 | 781620.1 | 1028.447 | 3.012182 | 122.2551
IR1O2 | Ir | Ir + O2 = IrO2 | 2130 | 1856.85 | 826772.7304 | 1087.859 | 3.036573 | 123.8264
IR1O2 | Ir | Ir + O2 = IrO2 | 2140 | 1866.85 | 873989.1 | 1149.986 | 3.060692 | 125.3959
IR1O2 | Ir | Ir + O2 = IrO2 | 2150 | 1876.85 | 923334.6 | 1214.914 | 3.084546 | 126.9637
IR1O2 | Ir | Ir + O2 = IrO2 | 2160 | 1886.85 | 974875.3 | 1282.731 | 3.108135 | 128.5297
IR1O2 | Ir | Ir + O2 = IrO2 | 2170 | 1896.85 | 1028678.0 | 1353.524 | 3.131466 | 130.094
IR1O2 | Ir | Ir + O2 = IrO2 | 2180 | 1906.85 | 1084810.5 | 1427.382 | 3.15454 | 131.6565
IR1O2 | Ir | Ir + O2 = IrO2 | 2190 | 1916.85 | 1143341.0 | 1504.396 | 3.177362 | 133.2173
IR1O2 | Ir | Ir + O2 = IrO2 | 2200 | 1926.85 | 1204338.4 | 1584.656 | 3.199935 | 134.7764
IR1O2 | Ir | Ir + O2 = IrO2 | 2210 | 1936.85 | 1267872.4 | 1668.253 | 3.222262 | 136.3336
IR1O2 | Ir | Ir + O2 = IrO2 | 2220 | 1946.85 | 1334013.0 | 1755.28 | 3.244346 | 137.8891
IR1O2 | Ir | Ir + O2 = IrO2 | 2230 | 1956.85 | 1402830.938 | 1845.83 | 3.266192 | 139.4429
IR1O2 | Ir | Ir + O2 = IrO2 | 2240 | 1966.85 | 1474397.3 | 1939.996 | 3.287801 | 140.9949
IR1O2 | Ir | Ir + O2 = IrO2 | 2250 | 1976.85 | 1548783.6 | 2037.873 | 3.309177 | 142.5451
IR1O2 | Ir | Ir + O2 = IrO2 | 2260 | 1986.85 | 1626061.9 | 2139.555 | 3.330323 | 144.0936
IR1O2 | Ir | Ir + O2 = IrO2 | 2270 | 1996.85 | 1706304.3 | 2245.137 | 3.351243 | 145.6403
IR1O2 | Ir | Ir + O2 = IrO2 | 2280 | 2006.85 | 1789583.4 | 2354.715 | 3.371938 | 147.1853
IR1O2 | Ir | Ir + O2 = IrO2 | 2290 | 2016.85 | 1875972.0 | 2468.384 | 3.392413 | 148.7284
IR1O2 | Ir | Ir + O2 = IrO2 | 2300 | 2026.85 | 1965542.993 | 2586.241 | 3.412669 | 150.2699
IR1O2 | Ir | Ir + O2 = IrO2 | 2310 | 2036.85 | 2058369.5 | 2708.381 | 3.43271 | 151.8095
IR1O2 | Ir | Ir + O2 = IrO2 | 2320 | 2046.85 | 2154524.8 | 2834.901 | 3.452538 | 153.3474
IR1O2 | Ir | Ir + O2 = IrO2 | 2330 | 2056.85 | 2254081.9 | 2965.897 | 3.472156 | 154.8835
IR1O2 | Ir | Ir + O2 = IrO2 | 2340 | 2066.85 | 2357114.1 | 3101.466 | 3.491567 | 156.4178
IR1O2 | Ir | Ir + O2 = IrO2 | 2350 | 2076.85 | 2463694.3 | 3241.703 | 3.510773 | 157.9503
IR1O2 | Ir | Ir + O2 = IrO2 | 2360 | 2086.85 | 2573895.6 | 3386.705 | 3.529777 | 159.4811
IR1O2 | Ir | Ir + O2 = IrO2 | 2370 | 2096.85 | 2687790.7 | 3536.566765 | 3.548582 | 161.0101
IR1O2 | Ir | Ir + O2 = IrO2 | 2380 | 2106.85 | 2805452.2 | 3691.384 | 3.567189 | 162.5373
IR1O2 | Ir | Ir + O2 = IrO2 | 2390 | 2116.85 | 2926952.1 | 3851.253 | 3.585602 | 164.0627
IR1O2 | Ir | Ir + O2 = IrO2 | 2400 | 2126.85 | 3052362.3 | 4016.266 | 3.603822 | 165.5863
IR1O2 | Ir | Ir + O2 = IrO2 | 2410 | 2136.85 | 3181754.3 | 4186.519 | 3.621853 | 167.1082
IR1O2 | Ir | Ir + O2 = IrO2 | 2420 | 2146.85 | 3315199.0 | 4362.104 | 3.639696 | 168.6283
IR1O2 | Ir | Ir + O2 = IrO2 | 2430 | 2156.85 | 3452766.9 | 4543.114 | 3.657354 | 170.1465
IR1O2 | Ir | Ir + O2 = IrO2 | 2440 | 2166.85 | 3594527.8 | 4729.642 | 3.674828 | 171.663
IR1O2 | Ir | Ir + O2 = IrO2 | 2450 | 2176.85 | 3740550.9 | 4921.778 | 3.692122 | 173.1777
IR1O2 | Ir | Ir + O2 = IrO2 | 2460 | 2186.85 | 3890904.8 | 5119.612 | 3.709237 | 174.6906
IR1O2 | Ir | Ir + O2 = IrO2 | 2470 | 2196.85 | 4045657.2 | 5323.233 | 3.726175 | 176.2017
IR1O2 | Ir | Ir + O2 = IrO2 | 2480 | 2206.85 | 4204875.1 | 5532.73 | 3.74294 | 177.711
IR1O2 | Ir | Ir + O2 = IrO2 | 2490 | 2216.85 | 4368624.7 | 5748.19 | 3.759531 | 179.2185
IR1O2 | Ir | Ir + O2 = IrO2 | 2500 | 2226.85 | 4536971.2 | 5969.699 | 3.775952 | 180.7242
IR1O2 | Ir | Ir + O2 = IrO2 | 2510 | 2236.85 | 4709978.8 | 6197.34 | 3.792205 | 182.2281
IR1O2 | Ir | Ir + O2 = IrO2 | 2520 | 2246.85 | 4887710.7 | 6431.198 | 3.808292 | 183.7302
IR1O2 | Ir | Ir + O2 = IrO2 | 2530 | 2256.85 | 5070229.2 | 6671.354 | 3.824214 | 185.2305
IR1O2 | Ir | Ir + O2 = IrO2 | 2540 | 2266.85 | 5257595.2 | 6917.888 | 3.839974 | 186.729
IR1O2 | Ir | Ir + O2 = IrO2 | 2550 | 2276.85 | 5449868.8 | 7170.88 | 3.855572 | 188.2257
IR1O2 | Ir | Ir + O2 = IrO2 | 2560 | 2286.85 | 5647108.5 | 7430.406 | 3.871013 | 189.7206
IR1O2 | Ir | Ir + O2 = IrO2 | 2570 | 2296.85 | 5849371.7 | 7696.542 | 3.886296 | 191.2136
IR1O2 | Ir | Ir + O2 = IrO2 | 2580 | 2306.85 | 6056714.5 | 7969.361 | 3.901424 | 192.7049
IR1O2 | Ir | Ir + O2 = IrO2 | 2590 | 2316.85 | 6269191.6 | 8248.936 | 3.916398 | 194.1943
IR1O2 | Ir | Ir + O2 = IrO2 | 2600 | 2326.85 | 6486856.3 | 8535.337 | 3.931221 | 195.6819
IR1O2 | Ir | Ir + O2 = IrO2 | 2610 | 2336.85 | 6709760.5 | 8828.632 | 3.945893 | 197.1677
IR1O2 | Ir | Ir + O2 = IrO2 | 2620 | 2346.85 | 6937954.4 | 9128.887 | 3.960418 | 198.6516
IR1O2 | Ir | Ir + O2 = IrO2 | 2630 | 2356.85 | 7171486.9 | 9436.167 | 3.974796 | 200.1338
IR1O2 | Ir | Ir + O2 = IrO2 | 2640 | 2366.85 | 7410405.1 | 9750.533 | 3.989028 | 201.6141
IR1O2 | Ir | Ir + O2 = IrO2 | 2650 | 2376.85 | 7654754.5 | 10072.05 | 4.003118 | 203.0926
IR1O2 | Ir | Ir + O2 = IrO2 | 2660 | 2386.85 | 7904579.1 | 10400.76 | 4.017065 | 204.5693
IR1O2 | Ir | Ir + O2 = IrO2 | 2670 | 2396.85 | 8159921.0 | 10736.74 | 4.030872 | 206.0441
IR1O2 | Ir | Ir + O2 = IrO2 | 2680 | 2406.85 | 8420820.6 | 11080.03 | 4.044541 | 207.5171
IR1O2 | Ir | Ir + O2 = IrO2 | 2690 | 2416.85 | 8687316.5 | 11430.68 | 4.058072 | 208.9883
IR1O2 | Ir | Ir + O2 = IrO2 | 2700 | 2426.85 | 8959445.5 | 11788.74 | 4.071468 | 210.4576
IR1O2 | Ir | Ir + O2 = IrO2 | 2710 | 2436.85 | 9237242.6 | 12154.27 | 4.084729 | 211.9251
IR1O2 | Ir | Ir + O2 = IrO2 | 2719 | 2445.85 | 9492133.4 | 12489.65 | 4.09655 | 213.2443
IR1O2 | Ir | Ir + O2 = IrO2 | 2719 | 2445.85 | 9492133.4 | 12489.65 | 4.09655 | 213.2443
IR1O2 | Ir | Ir + O2 = IrO2 | 2720 | 2446.85 | 9527111.0 | 12535.67 | 4.098148 | 213.4059
IR1O2 | Ir | Ir + O2 = IrO2 | 2730 | 2456.85 | 9882254.234 | 13002.97 | 4.114042 | 215.0212
IR1O2 | Ir | Ir + O2 = IrO2 | 2740 | 2466.85 | 10247265.0 | 13483.24 | 4.129794 | 216.6351
IR1O2 | Ir | Ir + O2 = IrO2 | 2750 | 2476.85 | 10622297.2 | 13976.71 | 4.145405 | 218.2476
IR1O2 | Ir | Ir + O2 = IrO2 | 2760 | 2486.85 | 11007503.3 | 14483.56 | 4.160875 | 219.8587
IR1O2 | Ir | Ir + O2 = IrO2 | 2770 | 2496.85 | 11403034.5 | 15003.99 | 4.176207 | 221.4683
IR1O2 | Ir | Ir + O2 = IrO2 | 2780 | 2506.85 | 11809040.8 | 15538.21 | 4.191401 | 223.0765
IR1O2 | Ir | Ir + O2 = IrO2 | 2790 | 2516.85 | 12225670.5 | 16086.41 | 4.206459 | 224.6833
IR1O2 | Ir | Ir + O2 = IrO2 | 2800 | 2526.85 | 12653070.1 | 16648.78 | 4.221382 | 226.2886
IR1O2 | Ir | Ir + O2 = IrO2 | 2810 | 2536.85 | 13091384.57 | 17225.51 | 4.236172 | 227.8924
IR1O2 | Ir | Ir + O2 = IrO2 | 2820 | 2546.85 | 13540756.9 | 17816.79 | 4.250829 | 229.4947
IR1O2 | Ir | Ir + O2 = IrO2 | 2830 | 2556.85 | 14001328.0 | 18422.8 | 4.265356 | 231.0955
IR1O2 | Ir | Ir + O2 = IrO2 | 2840 | 2566.85 | 14473236.9 | 19043.73 | 4.279752 | 232.6949
IR1O2 | Ir | Ir + O2 = IrO2 | 2850 | 2576.85 | 14956620.1 | 19679.76 | 4.29402 | 234.2927
IR1O2 | Ir | Ir + O2 = IrO2 | 2860 | 2586.85 | 15451612.14 | 20331.07 | 4.30816 | 235.889
IR1O2 | Ir | Ir + O2 = IrO2 | 2870 | 2596.85 | 15958344.8 | 20997.82 | 4.322174 | 237.4838
IR1O2 | Ir | Ir + O2 = IrO2 | 2880 | 2606.85 | 16476947.5 | 21680.19 | 4.336063 | 239.0771
IR1O2 | Ir | Ir + O2 = IrO2 | 2890 | 2616.85 | 17007546.92 | 22378.35 | 4.349828 | 240.6688
IR1O2 | Ir | Ir + O2 = IrO2 | 2900 | 2626.85 | 17550267.0 | 23092.46 | 4.36347 | 242.259
IR1O2 | Ir | Ir + O2 = IrO2 | 2910 | 2636.85 | 18105228.9 | 23822.67 | 4.37699 | 243.8476
IR1O2 | Ir | Ir + O2 = IrO2 | 2920 | 2646.85 | 18672550.6 | 24569.15 | 4.39039 | 245.4346
IR1O2 | Ir | Ir + O2 = IrO2 | 2930 | 2656.85 | 19252347.2 | 25332.04 | 4.40367 | 247.0201
IR1O2 | Ir | Ir + O2 = IrO2 | 2940 | 2666.85 | 19844730.5 | 26111.49 | 4.416832 | 248.604
IR1O2 | Ir | Ir + O2 = IrO2 | 2950 | 2676.85 | 20449809.0 | 26907.64 | 4.429876 | 250.1862
IR1O2 | Ir | Ir + O2 = IrO2 | 2960 | 2686.85 | 21067687.9 | 27720.64 | 4.442803 | 251.7669
IR1O2 | Ir | Ir + O2 = IrO2 | 2970 | 2696.85 | 21698468.9 | 28550.62 | 4.455615 | 253.346
IR1O2 | Ir | Ir + O2 = IrO2 | 2980 | 2706.85 | 22342250.1 | 29397.69745 | 4.468313 | 254.9234
IR1O2 | Ir | Ir + O2 = IrO2 | 2990 | 2716.85 | 22999125.8 | 30262.01 | 4.480898 | 256.4992
IR1O2 | Ir | Ir + O2 = IrO2 | 3000 | 2726.85 | 23669186.6 | 31143.67 | 4.49337 | 258.0734
K2O1 | K | 4K + O2 = 2K2O | 300 | 26.85 | 1.312042574e-109 | 1.726372e-112 | -111.7629 | -641.9019
K2O1 | K | 4K + O2 = 2K2O | 310 | 36.85 | 1.517344e-105 | 1.996505e-108 | -107.6997 | -639.1844
K2O1 | K | 4K + O2 = 2K2O | 320 | 46.85 | 9.784563e-102 | 1.287443e-104 | -103.8903 | -636.4653
K2O1 | K | 4K + O2 = 2K2O | 330 | 56.85 | 3.710439e-98 | 4.882157e-101 | -100.3114 | -633.7443
K2O1 | K | 4K + O2 = 2K2O | 336.8 | 63.65 | 7.618509e-96 | 1.002435e-98 | -97.99894 | -631.8927
K2O1 | K | 4K + O2 = 2K2O | 336.8 | 63.65 | 7.618509e-96 | 1.002435e-98 | -97.99894 | -631.8927
K2O1 | K | 4K + O2 = 2K2O | 340 | 66.85 | 8.947131e-95 | 1.177254e-97 | -96.92913 | -630.9328
K2O1 | K | 4K + O2 = 2K2O | 350 | 76.85 | 1.475672e-91 | 1.941673e-94 | -93.71182 | -627.9316
K2O1 | K | 4K + O2 = 2K2O | 360 | 86.85 | 1.613703e-88 | 2.123294e-91 | -90.67299 | -624.9285
K2O1 | K | 4K + O2 = 2K2O | 370 | 96.85 | 1.209435154e-85 | 1.591362e-88 | -87.79823 | -621.9241
K2O1 | K | 4K + O2 = 2K2O | 380 | 106.85 | 6.399587e-83 | 8.420509e-86 | -85.07466 | -618.9188
K2O1 | K | 4K + O2 = 2K2O | 390 | 116.85 | 2.455271e-80 | 3.230619e-83 | -82.49071 | -615.9132
K2O1 | K | 4K + O2 = 2K2O | 400 | 126.85 | 6.995828e-78 | 9.205037e-81 | -80.03597 | -612.9077
K2O1 | K | 4K + O2 = 2K2O | 410 | 136.85 | 1.512768e-75 | 1.990484e-78 | -77.70104 | -609.9027
K2O1 | K | 4K + O2 = 2K2O | 420 | 146.85 | 2.531672e-73 | 3.331148e-76 | -75.47741 | -606.8986
K2O1 | K | 4K + O2 = 2K2O | 430 | 156.85 | 3.33783e-71 | 4.391881e-74 | -73.35735 | -603.8957
K2O1 | K | 4K + O2 = 2K2O | 440 | 166.85 | 3.523404e-69 | 4.636058e-72 | -71.33385 | -600.8945
K2O1 | K | 4K + O2 = 2K2O | 450 | 176.85 | 3.022041e-67 | 3.97637e-70 | -69.40051 | -597.8952
K2O1 | K | 4K + O2 = 2K2O | 460 | 186.85 | 2.134626e-65 | 2.808718e-68 | -67.55149 | -594.8982
K2O1 | K | 4K + O2 = 2K2O | 470 | 196.85 | 1.257114e-63 | 1.654097e-66 | -65.78144 | -591.9038
K2O1 | K | 4K + O2 = 2K2O | 480 | 206.85 | 6.24256e-62 | 8.213895e-65 | -64.08545 | -588.9122
K2O1 | K | 4K + O2 = 2K2O | 490 | 216.85 | 2.641141e-60 | 3.475186e-63 | -62.45902 | -585.9238
K2O1 | K | 4K + O2 = 2K2O | 500 | 226.85 | 9.611856e-59 | 1.264718e-61 | -60.89801 | -582.9388
K2O1 | K | 4K + O2 = 2K2O | 510 | 236.85 | 3.035512e-57 | 3.994094e-60 | -59.39858 | -579.9574
K2O1 | K | 4K + O2 = 2K2O | 520 | 246.85 | 8.386774e-56 | 1.103523e-58 | -57.95722 | -576.98
K2O1 | K | 4K + O2 = 2K2O | 530 | 256.85 | 2.042492e-54 | 2.687489e-57 | -56.57065 | -574.0067
K2O1 | K | 4K + O2 = 2K2O | 540 | 266.85 | 4.415212e-53 | 5.809489e-56 | -55.23586 | -571.0377
K2O1 | K | 4K + O2 = 2K2O | 550 | 276.85 | 8.52654e-52 | 1.121913e-54 | -53.95004 | -568.0733
K2O1 | K | 4K + O2 = 2K2O | 560 | 286.85 | 1.479889078e-50 | 1.947222e-53 | -52.71058 | -565.1136
K2O1 | K | 4K + O2 = 2K2O | 570 | 296.85 | 2.321365e-49 | 3.054428e-52 | -51.51507 | -562.1588
K2O1 | K | 4K + O2 = 2K2O | 580 | 306.85 | 3.308052126e-48 | 4.3527e-51 | -50.36124 | -559.2092
K2O1 | K | 4K + O2 = 2K2O | 590 | 316.85 | 4.303483e-47 | 5.662478e-50 | -49.24699 | -556.2648
K2O1 | K | 4K + O2 = 2K2O | 590 | 316.85 | 4.303482991e-47 | 5.662478e-50 | -49.24699 | -556.2648
K2O1 | K | 4K + O2 = 2K2O | 590 | 316.85 | 4.303484e-47 | 5.662479e-50 | -49.24699 | -556.2648
K2O1 | K | 4K + O2 = 2K2O | 600 | 326.85 | 5.108332e-46 | 6.72149e-49 | -48.17253 | -553.3509
K2O1 | K | 4K + O2 = 2K2O | 610 | 336.85 | 5.582584e-45 | 7.345505e-48 | -47.13398 | -550.4448
K2O1 | K | 4K + O2 = 2K2O | 620 | 346.85 | 5.639435e-44 | 7.420309e-47 | -46.12958 | -547.5465
K2O1 | K | 4K + O2 = 2K2O | 630 | 356.85 | 5.285865271e-43 | 6.955086e-46 | -45.1577 | -544.6559
K2O1 | K | 4K + O2 = 2K2O | 640 | 366.85 | 4.613285e-42 | 6.070111e-45 | -44.2168 | -541.7728
K2O1 | K | 4K + O2 = 2K2O | 645 | 371.85 | 1.328283e-41 | 1.747740805e-44 | -43.75752 | -540.334
K2O1 | K | 4K + O2 = 2K2O | 645 | 371.85 | 1.328283e-41 | 1.747740805e-44 | -43.75752 | -540.334
K2O1 | K | 4K + O2 = 2K2O | 650 | 376.85 | 3.718549e-41 | 4.892828e-44 | -43.31044 | -538.9591
K2O1 | K | 4K + O2 = 2K2O | 660 | 386.85 | 2.778332e-40 | 3.6557e-43 | -42.43703 | -536.2148
K2O1 | K | 4K + O2 = 2K2O | 670 | 396.85 | 1.952363e-39 | 2.568899e-42 | -41.59025 | -533.4777
K2O1 | K | 4K + O2 = 2K2O | 680 | 406.85 | 1.293856e-38 | 1.702442e-41 | -40.76893 | -530.7476
K2O1 | K | 4K + O2 = 2K2O | 690 | 416.85 | 8.10727e-38 | 1.066746e-40 | -39.97194 | -528.0246
K2O1 | K | 4K + O2 = 2K2O | 700 | 426.85 | 4.814789e-37 | 6.335248e-40 | -39.19824 | -525.3085
K2O1 | K | 4K + O2 = 2K2O | 710 | 436.85 | 2.716346e-36 | 3.574139e-39 | -38.44683 | -522.5992
K2O1 | K | 4K + O2 = 2K2O | 720 | 446.85 | 1.458929e-35 | 1.919643e-38 | -37.71678 | -519.8966
K2O1 | K | 4K + O2 = 2K2O | 730 | 456.85 | 7.474967e-35 | 9.835482e-38 | -37.0072 | -517.2006
K2O1 | K | 4K + O2 = 2K2O | 740 | 466.85 | 3.660558e-34 | 4.816524e-37 | -36.31727 | -514.5111
K2O1 | K | 4K + O2 = 2K2O | 750 | 476.85 | 1.716486e-33 | 2.258535e-36 | -35.64617 | -511.828
K2O1 | K | 4K + O2 = 2K2O | 760 | 486.85 | 7.720381e-33 | 1.01584e-35 | -34.99317 | -509.1512
K2O1 | K | 4K + O2 = 2K2O | 770 | 496.85 | 3.336213e-32 | 4.389754e-35 | -34.35756 | -506.4807
K2O1 | K | 4K + O2 = 2K2O | 780 | 506.85 | 1.387267641e-31 | 1.825352e-34 | -33.73865 | -503.8163
K2O1 | K | 4K + O2 = 2K2O | 790 | 516.85 | 5.559025e-31 | 7.314507e-34 | -33.13581 | -501.1579
K2O1 | K | 4K + O2 = 2K2O | 800 | 526.85 | 2.149698e-30 | 2.82855e-33 | -32.54844 | -498.5055
K2O1 | K | 4K + O2 = 2K2O | 810 | 536.85 | 8.032946e-30 | 1.056967e-32 | -31.97594 | -495.859
K2O1 | K | 4K + O2 = 2K2O | 820 | 546.85 | 2.904297e-29 | 3.821444e-32 | -31.41777 | -493.2182
K2O1 | K | 4K + O2 = 2K2O | 830 | 556.85 | 1.017184e-28 | 1.3384e-31 | -30.87341 | -490.5831
K2O1 | K | 4K + O2 = 2K2O | 840 | 566.85 | 3.455007e-28 | 4.546061e-31 | -30.34236 | -487.9537
K2O1 | K | 4K + O2 = 2K2O | 850 | 576.85 | 1.139368002e-27 | 1.499168e-30 | -29.82415 | -485.3297
K2O1 | K | 4K + O2 = 2K2O | 860 | 586.85 | 3.651723e-27 | 4.804899e-30 | -29.31832 | -482.7112
K2O1 | K | 4K + O2 = 2K2O | 870 | 596.85 | 1.13863e-26 | 1.49819678e-29 | -28.82443 | -480.098
K2O1 | K | 4K + O2 = 2K2O | 880 | 606.85 | 3.457245e-26 | 4.549006e-29 | -28.34208 | -477.49
K2O1 | K | 4K + O2 = 2K2O | 890 | 616.85 | 1.023139e-25 | 1.346236e-28 | -27.87088 | -474.8873
K2O1 | K | 4K + O2 = 2K2O | 900 | 626.85 | 2.95374e-25 | 3.8865e-28 | -27.41044 | -472.2896
K2O1 | K | 4K + O2 = 2K2O | 910 | 636.85 | 8.325353e-25 | 1.095441e-27 | -26.96041 | -469.697
K2O1 | K | 4K + O2 = 2K2O | 920 | 646.85 | 2.292819e-24 | 3.016867e-27 | -26.52044 | -467.1093
K2O1 | K | 4K + O2 = 2K2O | 930 | 656.85 | 6.174515e-24 | 8.124362e-27 | -26.09021 | -464.5264
K2O1 | K | 4K + O2 = 2K2O | 940 | 666.85 | 1.62711e-23 | 2.140935e-26 | -25.6694 | -461.9483
K2O1 | K | 4K + O2 = 2K2O | 950 | 676.85 | 4.198691844e-23 | 5.524595e-26 | -25.2577 | -459.3749
K2O1 | K | 4K + O2 = 2K2O | 960 | 686.85 | 1.061654e-22 | 1.396914e-25 | -24.85483 | -456.8061
K2O1 | K | 4K + O2 = 2K2O | 970 | 696.85 | 2.632096e-22 | 3.463284e-25 | -24.46051 | -454.2419
K2O1 | K | 4K + O2 = 2K2O | 980 | 706.85 | 6.402295e-22 | 8.424072e-25 | -24.07448 | -451.682
K2O1 | K | 4K + O2 = 2K2O | 990 | 716.85 | 1.528763e-21 | 2.01153e-24 | -23.69647 | -449.1266
K2O1 | K | 4K + O2 = 2K2O | 1000 | 726.85 | 3.585585e-21 | 4.717875e-24 | -23.32625 | -446.5755
K2O1 | K | 4K + O2 = 2K2O | 1010 | 736.85 | 8.264767e-21 | 1.087469e-23 | -22.96358 | -444.0286
K2O1 | K | 4K + O2 = 2K2O | 1013 | 739.8499999 | 1.058263e-20 | 1.392452e-23 | -22.85622 | -443.2653
K2O1 | K | 4K + O2 = 2K2O | 1013 | 739.8499999 | 1.058263e-20 | 1.392452e-23 | -22.85622 | -443.2653
K2O1 | K | 4K + O2 = 2K2O | 1020 | 746.85 | 1.792542e-20 | 2.358607e-23 | -22.62734 | -441.8589
K2O1 | K | 4K + O2 = 2K2O | 1030 | 756.85 | 3.757187e-20 | 4.943667565e-23 | -22.30595 | -439.8533
K2O1 | K | 4K + O2 = 2K2O | 1040 | 766.85 | 7.760245e-20 | 1.021085e-22 | -21.99094 | -437.8516
K2O1 | K | 4K + O2 = 2K2O | 1050 | 776.85 | 1.580131e-19 | 2.07912e-22 | -21.68212 | -435.8539
K2O1 | K | 4K + O2 = 2K2O | 1060 | 786.85 | 3.173181e-19 | 4.175237855e-22 | -21.37932 | -433.86
K2O1 | K | 4K + O2 = 2K2O | 1070 | 796.85 | 6.287138e-19 | 8.272551e-22 | -21.08236 | -431.8699
K2O1 | K | 4K + O2 = 2K2O | 1080 | 806.85 | 1.229514e-18 | 1.617782e-21 | -20.79108 | -429.8834
K2O1 | K | 4K + O2 = 2K2O | 1090 | 816.85 | 2.374086e-18 | 3.123798e-21 | -20.50532 | -427.9006
K2O1 | K | 4K + O2 = 2K2O | 1100 | 826.85 | 4.527888e-18 | 5.957747e-21 | -20.22492 | -425.9213
K2O1 | K | 4K + O2 = 2K2O | 1110 | 836.85 | 8.532563e-18 | 1.122706e-20 | -19.94973 | -423.9454
K2O1 | K | 4K + O2 = 2K2O | 1120 | 846.85 | 1.589246e-17 | 2.091114e-20 | -19.67962 | -421.973
K2O1 | K | 4K + O2 = 2K2O | 1130 | 856.85 | 2.926637e-17 | 3.850838e-20 | -19.41444 | -420.0039
K2O1 | K | 4K + O2 = 2K2O | 1140 | 866.85 | 5.330226e-17 | 7.013455e-20 | -19.15407 | -418.038
K2O1 | K | 4K + O2 = 2K2O | 1150 | 876.85 | 9.603953e-17 | 1.263678e-19 | -18.89836 | -416.0753
K2O1 | K | 4K + O2 = 2K2O | 1160 | 886.85 | 1.712404e-16 | 2.253163e-19 | -18.64721 | -414.1157
K2O1 | K | 4K + O2 = 2K2O | 1170 | 896.85 | 3.022277e-16 | 3.97668e-19 | -18.40048 | -412.1591
K2O1 | K | 4K + O2 = 2K2O | 1180 | 906.85 | 5.281406e-16 | 6.949219e-19 | -18.15806 | -410.2054
K2O1 | K | 4K + O2 = 2K2O | 1190 | 916.85 | 9.140382e-16 | 1.202682e-18 | -17.91985 | -408.2547
K2O1 | K | 4K + O2 = 2K2O | 1200 | 926.85 | 1.567063428e-15 | 2.061926e-18 | -17.68573 | -406.3067
K2O1 | K | 4K + O2 = 2K2O | 1210 | 936.85 | 2.662079e-15 | 3.502735e-18 | -17.45559 | -404.3615
K2O1 | K | 4K + O2 = 2K2O | 1220 | 946.85 | 4.481964668e-15 | 5.897322e-18 | -17.22935 | -402.419
K2O1 | K | 4K + O2 = 2K2O | 1230 | 956.85 | 7.480438e-15 | 9.842681e-18 | -17.00689 | -400.479
K2O1 | K | 4K + O2 = 2K2O | 1240 | 966.85 | 1.237916e-14 | 1.628837e-17 | -16.78812 | -398.5416
K2O1 | K | 4K + O2 = 2K2O | 1250 | 976.85 | 2.031669032e-14 | 2.673249e-17 | -16.57296 | -396.6066
K2O1 | K | 4K + O2 = 2K2O | 1260 | 986.85 | 3.307506e-14 | 4.351982e-17 | -16.36131 | -394.674
K2O1 | K | 4K + O2 = 2K2O | 1270 | 996.85 | 5.342203e-14 | 7.029215e-17 | -16.15309 | -392.7438
K2O1 | K | 4K + O2 = 2K2O | 1280 | 1006.85 | 8.562397524e-14 | 1.126631e-16 | -15.94822 | -390.8157
K2O1 | K | 4K + O2 = 2K2O | 1290 | 1016.85 | 1.362091e-13 | 1.792225e-16 | -15.74661 | -388.8898
K2O1 | K | 4K + O2 = 2K2O | 1300 | 1026.85 | 2.150954e-13 | 2.830202e-16 | -15.54818 | -386.966
K2O1 | K | 4K + O2 = 2K2O | 1310 | 1036.85 | 3.372452e-13 | 4.437436e-16 | -15.35287 | -385.0443
K2O1 | K | 4K + O2 = 2K2O | 1320 | 1046.85 | 5.250778e-13 | 6.908918e-16 | -15.16059 | -383.1245
K2O1 | K | 4K + O2 = 2K2O | 1330 | 1056.85 | 8.119626e-13 | 1.068372e-15 | -14.97128 | -381.2066
K2O1 | K | 4K + O2 = 2K2O | 1340 | 1066.85 | 1.247246e-12 | 1.641113e-15 | -14.78486 | -379.2905
K2O1 | K | 4K + O2 = 2K2O | 1350 | 1076.85 | 1.903438e-12 | 2.504524e-15 | -14.60127 | -377.3761
K2O1 | K | 4K + O2 = 2K2O | 1360 | 1086.85 | 2.886431e-12 | 3.797936e-15 | -14.42045 | -375.4635
K2O1 | K | 4K + O2 = 2K2O | 1370 | 1096.85 | 4.349933e-12 | 5.723596e-15 | -14.24233 | -373.5524
K2O1 | K | 4K + O2 = 2K2O | 1380 | 1106.85 | 6.515748e-12 | 8.573353e-15 | -14.06685 | -371.6429
K2O1 | K | 4K + O2 = 2K2O | 1390 | 1116.85 | 9.702103e-12 | 1.276593e-14 | -13.89395 | -369.7348
K2O1 | K | 4K + O2 = 2K2O | 1400 | 1126.85 | 1.4363e-11 | 1.889869e-14 | -13.72357 | -367.8281
K2O1 | K | 4K + O2 = 2K2O | 1410 | 1136.85 | 2.114261e-11 | 2.781922e-14 | -13.55566 | -365.9228
K2O1 | K | 4K + O2 = 2K2O | 1420 | 1146.85 | 3.094998e-11 | 4.072366e-14 | -13.39015 | -364.0188
K2O1 | K | 4K + O2 = 2K2O | 1430 | 1156.85 | 4.506133e-11 | 5.929122e-14 | -13.22701 | -362.1159
K2O1 | K | 4K + O2 = 2K2O | 1440 | 1166.85 | 6.525908e-11 | 8.586721e-14 | -13.06617 | -360.2141
K2O1 | K | 4K + O2 = 2K2O | 1450 | 1176.85 | 9.402026e-11 | 1.237109e-13 | -12.90759 | -358.3134
K2O1 | K | 4K + O2 = 2K2O | 1460 | 1186.85 | 1.347703e-10 | 1.773294e-13 | -12.75122 | -356.4137
K2O1 | K | 4K + O2 = 2K2O | 1470 | 1196.85 | 1.922237e-10 | 2.52926e-13 | -12.59701 | -354.515
K2O1 | K | 4K + O2 = 2K2O | 1480 | 1206.85 | 2.728385859e-10 | 3.589981e-13 | -12.44491 | -352.617
K2O1 | K | 4K + O2 = 2K2O | 1490 | 1216.85 | 3.854212e-10 | 5.071331e-13 | -12.29488 | -350.7199
K2O1 | K | 4K + O2 = 2K2O | 1500 | 1226.85 | 5.419e-10 | 7.130263e-13 | -12.14689 | -348.824
K2O1 | K | 4K + O2 = 2K2O | 1500 | 1226.85 | 5.419262e-10 | 7.130608e-13 | -12.14687 | -348.8234
K2O1 | K | 4K + O2 = 2K2O | 1510 | 1236.85 | 7.585113e-10 | 9.980412e-13 | -12.00085 | -346.9276
K2O1 | K | 4K + O2 = 2K2O | 1520 | 1246.85 | 1.056922e-09 | 1.390686e-12 | -11.85677 | -345.0324
K2O1 | K | 4K + O2 = 2K2O | 1530 | 1256.85 | 1.4663e-09 | 1.929342e-12 | -11.71459 | -343.1377
K2O1 | K | 4K + O2 = 2K2O | 1540 | 1266.85 | 2.025543e-09 | 2.665188e-12 | -11.57427 | -341.2434
K2O1 | K | 4K + O2 = 2K2O | 1550 | 1276.85 | 2.786357593e-09 | 3.66626e-12 | -11.43578 | -339.3495
K2O1 | K | 4K + O2 = 2K2O | 1560 | 1286.85 | 3.817214e-09 | 5.02265e-12 | -11.29907 | -337.4559
K2O1 | K | 4K + O2 = 2K2O | 1570 | 1296.85 | 5.208429e-09 | 6.853197e-12 | -11.16411 | -335.5626
K2O1 | K | 4K + O2 = 2K2O | 1580 | 1306.85 | 7.078693e-09 | 9.31407e-12 | -11.03086 | -333.6694
K2O1 | K | 4K + O2 = 2K2O | 1590 | 1316.85 | 9.583409e-09 | 1.260975e-11 | -10.89929 | -331.7763
K2O1 | K | 4K + O2 = 2K2O | 1600 | 1326.85 | 1.292532e-08 | 1.7007e-11 | -10.76937 | -329.8832
K2O1 | K | 4K + O2 = 2K2O | 1610 | 1336.85 | 1.736799e-08 | 2.285262e-11 | -10.64106 | -327.9902
K2O1 | K | 4K + O2 = 2K2O | 1620 | 1346.85 | 2.325291e-08 | 3.059593e-11 | -10.51434 | -326.097
K2O1 | K | 4K + O2 = 2K2O | 1630 | 1356.85 | 3.102097e-08 | 4.081706e-11 | -10.38916 | -324.2036
K2O1 | K | 4K + O2 = 2K2O | 1640 | 1366.85 | 4.12396e-08 | 5.426263e-11 | -10.2655 | -322.31
K2O1 | K | 4K + O2 = 2K2O | 1650 | 1376.85 | 5.463666e-08 | 7.189034e-11 | -10.14333 | -320.4161
K2O1 | K | 4K + O2 = 2K2O | 1660 | 1386.85 | 7.21429e-08 | 9.492487e-11 | -10.02262 | -318.5218
K2O1 | K | 4K + O2 = 2K2O | 1670 | 1396.85 | 9.49448e-08 | 1.249274e-10 | -9.903342 | -316.6271
K2O1 | K | 4K + O2 = 2K2O | 1680 | 1406.85 | 1.245502e-07 | 1.638819e-10 | -9.785469 | -314.7319
K2O1 | K | 4K + O2 = 2K2O | 1690 | 1416.85 | 1.628698e-07 | 2.143023e-10 | -9.668973 | -312.8361
K2O1 | K | 4K + O2 = 2K2O | 1700 | 1426.85 | 2.123174e-07 | 2.793650195e-10 | -9.553828 | -310.9397
K2O1 | K | 4K + O2 = 2K2O | 1710 | 1436.85 | 2.759342e-07 | 3.630714e-10 | -9.440008 | -309.0426
K2O1 | K | 4K + O2 = 2K2O | 1720 | 1446.85 | 3.575408e-07 | 4.704484e-10 | -9.327488 | -307.1447
K2O1 | K | 4K + O2 = 2K2O | 1730 | 1456.85 | 4.619235e-07 | 6.077941e-10 | -9.216244 | -305.246
K2O1 | K | 4K + O2 = 2K2O | 1740 | 1466.85 | 5.950633e-07 | 7.82978e-10 | -9.10625 | -303.3463
K2O1 | K | 4K + O2 = 2K2O | 1750 | 1476.85 | 7.644133e-07 | 1.005807e-09 | -8.997485 | -301.4457
K2O1 | K | 4K + O2 = 2K2O | 1760 | 1486.85 | 9.79238e-07 | 1.288471e-09 | -8.889925 | -299.544
K2O1 | K | 4K + O2 = 2K2O | 1770 | 1496.85 | 1.251023827e-06 | 1.646084e-09 | -8.783548 | -297.6412
K2O1 | K | 4K + O2 = 2K2O | 1780 | 1506.85 | 1.593977e-06 | 2.097338e-09 | -8.678331 | -295.7373
K2O1 | K | 4K + O2 = 2K2O | 1790 | 1516.85 | 2.025626e-06 | 2.665297e-09 | -8.574254 | -293.8321
K2O1 | K | 4K + O2 = 2K2O | 1800 | 1526.85 | 2.567544e-06 | 3.378347e-09 | -8.471296 | -291.9256
K2O1 | K | 4K + O2 = 2K2O | 1810 | 1536.85 | 3.246225e-06 | 4.271348e-09 | -8.369435 | -290.0178
K2O1 | K | 4K + O2 = 2K2O | 1820 | 1546.85 | 4.094126e-06 | 5.387008e-09 | -8.268652 | -288.1085
K2O1 | K | 4K + O2 = 2K2O | 1830 | 1556.85 | 5.150927e-06 | 6.777536e-09 | -8.168928 | -286.1976
K2O1 | K | 4K + O2 = 2K2O | 1840 | 1566.85 | 6.465027e-06 | 8.506615e-09 | -8.070243 | -284.2852
K2O1 | K | 4K + O2 = 2K2O | 1850 | 1576.85 | 8.095333e-06 | 1.065175e-08 | -7.972579 | -282.3712
K2O1 | K | 4K + O2 = 2K2O | 1860 | 1586.85 | 1.011339318e-05 | 1.33071e-08 | -7.875917 | -280.4555
K2O1 | K | 4K + O2 = 2K2O | 1870 | 1596.85 | 1.260593e-05 | 1.658674e-08 | -7.780239 | -278.538
K2O1 | K | 4K + O2 = 2K2O | 1880 | 1606.85 | 1.567783e-05 | 2.062872e-08 | -7.685528 | -276.6186
K2O1 | K | 4K + O2 = 2K2O | 1890 | 1616.85 | 1.945572e-05 | 2.559964e-08 | -7.591766 | -274.6974
K2O1 | K | 4K + O2 = 2K2O | 1900 | 1626.85 | 2.409218e-05 | 3.170024e-08 | -7.498937 | -272.7741
K2O1 | K | 4K + O2 = 2K2O | 1910 | 1636.85 | 2.977067e-05 | 3.917194e-08 | -7.407025 | -270.8489
K2O1 | K | 4K + O2 = 2K2O | 1920 | 1646.85 | 3.67114e-05 | 4.830447e-08 | -7.316013 | -268.9215
K2O1 | K | 4K + O2 = 2K2O | 1930 | 1656.85 | 4.517819e-05 | 5.944499e-08 | -7.225885 | -266.992
K2O1 | K | 4K + O2 = 2K2O | 1940 | 1666.85 | 5.548656e-05 | 7.300864e-08 | -7.136626 | -265.0602
K2O1 | K | 4K + O2 = 2K2O | 1950 | 1676.85 | 6.801317e-05 | 8.949102e-08 | -7.048221 | -263.1261
K2O1 | K | 4K + O2 = 2K2O | 1960 | 1686.85 | 8.320688e-05 | 1.094827e-07 | -6.960654 | -261.1897
K2O1 | K | 4K + O2 = 2K2O | 1970 | 1696.85 | 0.0001016017 | 1.336864685e-07 | -6.873913 | -259.2508
K2O1 | K | 4K + O2 = 2K2O | 1980 | 1706.85 | 0.0001238319 | 1.629367e-07 | -6.787981 | -257.3094
K2O1 | K | 4K + O2 = 2K2O | 1990 | 1716.85 | 0.0001506496 | 1.982231e-07 | -6.702846 | -255.3655
K2O1 | K | 4K + O2 = 2K2O | 2010 | 1736.85 | 0.0002217707 | 2.918036e-07 | -6.534909 | -251.4696
K2O1 | K | 4K + O2 = 2K2O | 2020 | 1746.85 | 0.0002683686 | 3.531166e-07 | -6.452082 | -249.5176
K2O1 | K | 4K + O2 = 2K2O | 2030 | 1756.85 | 0.0003242023 | 4.265819e-07 | -6.369998 | -247.5627
K2O1 | K | 4K + O2 = 2K2O | 2040 | 1766.85 | 0.0003909937 | 5.144654e-07 | -6.288644 | -245.6049
K2O1 | K | 4K + O2 = 2K2O | 2050 | 1776.85 | 0.0004707662 | 6.194292e-07 | -6.208008 | -243.6442
K2O1 | K | 4K + O2 = 2K2O | 2060 | 1786.85 | 0.0005658934 | 7.445966e-07 | -6.128079 | -241.6804
K2O1 | K | 4K + O2 = 2K2O | 2070 | 1796.85 | 0.0006791565 | 8.93627e-07 | -6.048844 | -239.7135
K2O1 | K | 4K + O2 = 2K2O | 2080 | 1806.85 | 0.0008138092 | 1.070802e-06 | -5.970291 | -237.7435
K2O1 | K | 4K + O2 = 2K2O | 2090 | 1816.85 | 0.000973653 | 1.281122e-06 | -5.892409 | -235.7703
K2O1 | K | 4K + O2 = 2K2O | 2100 | 1826.85 | 0.001163124 | 1.530426e-06 | -5.815188 | -233.7938
K2O1 | K | 4K + O2 = 2K2O | 2110 | 1836.85 | 0.001387391 | 1.825514e-06 | -5.738615 | -231.8139
K2O1 | K | 4K + O2 = 2K2O | 2120 | 1846.85 | 0.001652471 | 2.174303e-06 | -5.66268 | -229.8305
K2O1 | K | 4K + O2 = 2K2O | 2130 | 1856.85 | 0.001965356 | 2.585994e-06 | -5.587372 | -227.8437
K2O1 | K | 4K + O2 = 2K2O | 2140 | 1866.85 | 0.002334165 | 3.071269e-06 | -5.512682 | -225.8534
K2O1 | K | 4K + O2 = 2K2O | 2150 | 1876.85 | 0.002768312 | 3.642515e-06 | -5.438599 | -223.8594
K2O1 | K | 4K + O2 = 2K2O | 2160 | 1886.85 | 0.0032787 | 4.314079e-06 | -5.365112 | -221.8617
K2O1 | K | 4K + O2 = 2K2O | 2170 | 1896.85 | 0.003877942 | 5.102555e-06 | -5.292212 | -219.8603
K2O1 | K | 4K + O2 = 2K2O | 2180 | 1906.85 | 0.004580613 | 6.027122e-06 | -5.21989 | -217.8551
K2O1 | K | 4K + O2 = 2K2O | 2190 | 1916.85 | 0.005403535 | 7.109915e-06 | -5.148136 | -215.846
K2O1 | K | 4K + O2 = 2K2O | 2200 | 1926.85 | 0.006366106 | 8.376455e-06 | -5.07694 | -213.8329
K2O1 | K | 4K + O2 = 2K2O | 2210 | 1936.85 | 0.007490662 | 9.856135e-06 | -5.006293 | -211.8158
K2O1 | K | 4K + O2 = 2K2O | 2220 | 1946.85 | 0.008802907 | 1.158277e-05 | -4.936187 | -209.7947
K2O1 | K | 4K + O2 = 2K2O | 2230 | 1956.85 | 0.01033238 | 1.359524e-05 | -4.866613 | -207.7694
K2O1 | K | 4K + O2 = 2K2O | 2240 | 1966.85 | 0.01211299 | 1.593815e-05 | -4.797562 | -205.7399
K2O1 | K | 4K + O2 = 2K2O | 2250 | 1976.85 | 0.01418365409 | 1.866270275e-05 | -4.729025 | -203.7061
K2O1 | K | 4K + O2 = 2K2O | 2260 | 1986.85 | 0.01658894 | 2.182755e-05 | -4.660995 | -201.668
K2O1 | K | 4K + O2 = 2K2O | 2270 | 1996.85 | 0.01937987619 | 2.549984e-05 | -4.593463 | -199.6255
K2O1 | K | 4K + O2 = 2K2O | 2280 | 2006.85 | 0.02261484 | 2.975637e-05 | -4.52642 | -197.5785
K2O1 | K | 4K + O2 = 2K2O | 2290 | 2016.85 | 0.02636052 | 3.468489e-05 | -4.45986 | -195.5269
K2O1 | K | 4K + O2 = 2K2O | 2300 | 2026.85 | 0.03069305 | 4.038559e-05 | -4.393774 | -193.4708
K2O1 | K | 4K + O2 = 2K2O | 2310 | 2036.85 | 0.03569929193 | 4.697275e-05 | -4.328154 | -191.41
K2O1 | K | 4K + O2 = 2K2O | 2320 | 2046.85 | 0.04147821 | 5.457659e-05 | -4.262994 | -189.3444
K2O1 | K | 4K + O2 = 2K2O | 2330 | 2056.85 | 0.0481425 | 6.33454e-05 | -4.198285 | -187.2741
K2O1 | K | 4K + O2 = 2K2O | 2340 | 2066.85 | 0.05582037918 | 7.344787e-05 | -4.134021 | -185.1989
K2O1 | K | 4K + O2 = 2K2O | 2350 | 2076.85 | 0.06465759 | 8.507578e-05 | -4.070194 | -183.1188
K2O1 | K | 4K + O2 = 2K2O | 2360 | 2086.85 | 0.07481969 | 9.844696e-05 | -4.006798 | -181.0336
K2O1 | K | 4K + O2 = 2K2O | 2370 | 2096.85 | 0.08649456 | 0.0001138086 | -3.943825 | -178.9435
K2O1 | K | 4K + O2 = 2K2O | 2380 | 2106.85 | 0.09989528 | 0.0001314412 | -3.881269 | -176.8482
K2O1 | K | 4K + O2 = 2K2O | 2390 | 2116.85 | 0.1152633 | 0.0001516622 | -3.819123 | -174.7477
K2O1 | K | 4K + O2 = 2K2O | 2400 | 2126.85 | 0.132872 | 0.0001748316 | -3.75738 | -172.6419
K2O1 | K | 4K + O2 = 2K2O | 2410 | 2136.85 | 0.1530309 | 0.0002013564 | -3.696034 | -170.5308
K2O1 | K | 4K + O2 = 2K2O | 2420 | 2146.85 | 0.1760896 | 0.0002316969 | -3.63508 | -168.4144
K2O1 | K | 4K + O2 = 2K2O | 2430 | 2156.85 | 0.2024436 | 0.0002663731 | -3.57451 | -166.2925
K2O1 | K | 4K + O2 = 2K2O | 2440 | 2166.85 | 0.232539 | 0.0003059724 | -3.514318 | -164.1651
K2O1 | K | 4K + O2 = 2K2O | 2450 | 2176.85 | 0.2668795 | 0.0003511572 | -3.454498 | -162.0321
K2O1 | K | 4K + O2 = 2K2O | 2460 | 2186.85 | 0.3060329 | 0.0004026748 | -3.395046 | -159.8934
K2O1 | K | 4K + O2 = 2K2O | 2470 | 2196.85 | 0.3506391 | 0.0004613672 | -3.335953 | -157.7491
K2O1 | K | 4K + O2 = 2K2O | 2480 | 2206.85 | 0.4014187692 | 0.0005281826 | -3.277216 | -155.5989
K2O1 | K | 4K + O2 = 2K2O | 2490 | 2216.85 | 0.459183 | 0.0006041881 | -3.218828 | -153.443
K2O1 | K | 4K + O2 = 2K2O | 2500 | 2226.85 | 0.5248439 | 0.000690584 | -3.160783 | -151.2811
K2O1 | K | 4K + O2 = 2K2O | 2510 | 2236.85 | 0.5994269 | 0.0007887196 | -3.103077 | -149.1132
K2O1 | K | 4K + O2 = 2K2O | 2520 | 2246.85 | 0.684084 | 0.0009001105 | -3.045704 | -146.9394
K2O1 | K | 4K + O2 = 2K2O | 2530 | 2256.85 | 0.7801086 | 0.001026459 | -2.988659 | -144.7594
K2O1 | K | 4K + O2 = 2K2O | 2540 | 2266.85 | 0.8889519 | 0.001169674 | -2.931935 | -142.5732
K2O1 | K | 4K + O2 = 2K2O | 2550 | 2276.85 | 1.012242 | 0.001331897 | -2.875529 | -140.3808
K2O1 | K | 4K + O2 = 2K2O | 2560 | 2286.85 | 1.151802 | 0.001515529 | -2.819436 | -138.1822
K2O1 | K | 4K + O2 = 2K2O | 2570 | 2296.85 | 1.309678 | 0.00172326 | -2.763649 | -135.9771
K2O1 | K | 4K + O2 = 2K2O | 2580 | 2306.85 | 1.488156 | 0.0019581 | -2.708165 | -133.7657
K2O1 | K | 4K + O2 = 2K2O | 2590 | 2316.85 | 1.689799 | 0.00222342 | -2.652979 | -131.5477
K2O1 | K | 4K + O2 = 2K2O | 2600 | 2326.85 | 1.917471 | 0.002522988 | -2.598085 | -129.3232
K2O1 | K | 4K + O2 = 2K2O | 2610 | 2336.85 | 2.174374033 | 0.002861018 | -2.543479 | -127.0921
K2O1 | K | 4K + O2 = 2K2O | 2620 | 2346.85 | 2.464088 | 0.003242221 | -2.489157 | -124.8543
K2O1 | K | 4K + O2 = 2K2O | 2630 | 2356.85 | 2.79061 | 0.003671855 | -2.435114 | -122.6097
K2O1 | K | 4K + O2 = 2K2O | 2640 | 2366.85 | 3.158402 | 0.004155793 | -2.381346 | -120.3584
K2O1 | K | 4K + O2 = 2K2O | 2650 | 2376.85 | 3.572445 | 0.004700586 | -2.327848 | -118.1001
K2O1 | K | 4K + O2 = 2K2O | 2660 | 2386.85 | 4.038293 | 0.005313543 | -2.274616 | -115.8349
K2O1 | K | 4K + O2 = 2K2O | 2670 | 2396.85 | 4.562137 | 0.006002812 | -2.221645 | -113.5627
K2O1 | K | 4K + O2 = 2K2O | 2680 | 2406.85 | 5.150881 | 0.006777475 | -2.168932 | -111.2835
K2O1 | K | 4K + O2 = 2K2O | 2690 | 2416.85 | 5.812211 | 0.007647646 | -2.116472 | -108.997
K2O1 | K | 4K + O2 = 2K2O | 2700 | 2426.85 | 6.554687 | 0.008624588 | -2.064262 | -106.7034
K2O1 | K | 4K + O2 = 2K2O | 2710 | 2436.85 | 7.387836 | 0.009720837 | -2.012296 | -104.4025
K2O1 | K | 4K + O2 = 2K2O | 2720 | 2446.85 | 8.322261 | 0.01095034 | -1.960572 | -102.0943
K2O1 | K | 4K + O2 = 2K2O | 2730 | 2456.85 | 9.36975 | 0.01232862 | -1.909086 | -99.77872
K2O1 | K | 4K + O2 = 2K2O | 2740 | 2466.85 | 10.54341 | 0.01387291 | -1.857833 | -97.45564
K2O1 | K | 4K + O2 = 2K2O | 2750 | 2476.85 | 11.85781 | 0.01560238 | -1.806809 | -95.12504
K2O1 | K | 4K + O2 = 2K2O | 2760 | 2486.85 | 13.32912 | 0.01753832 | -1.756012 | -92.78685
K2O1 | K | 4K + O2 = 2K2O | 2770 | 2496.85 | 14.97533 | 0.01970438 | -1.705437 | -90.441
K2O1 | K | 4K + O2 = 2K2O | 2780 | 2506.85 | 16.81637755 | 0.02212681 | -1.655081 | -88.08743
K2O1 | K | 4K + O2 = 2K2O | 2790 | 2516.85 | 18.8744 | 0.02483474 | -1.60494 | -85.72608
K2O1 | K | 4K + O2 = 2K2O | 2800 | 2526.85 | 21.17397 | 0.02786049 | -1.555011 | -83.35688
K2O1 | K | 4K + O2 = 2K2O | 2810 | 2536.85 | 23.74232 | 0.0312399 | -1.50529 | -80.97976
K2O1 | K | 4K + O2 = 2K2O | 2820 | 2546.85 | 26.60965 | 0.0350127 | -1.455774 | -78.59466
K2O1 | K | 4K + O2 = 2K2O | 2830 | 2556.85 | 29.80944 | 0.03922294 | -1.40646 | -76.20152
K2O1 | K | 4K + O2 = 2K2O | 2840 | 2566.85 | 33.37876 | 0.04391942 | -1.357343 | -73.80027
K2O1 | K | 4K + O2 = 2K2O | 2850 | 2576.85 | 37.35869 | 0.04915617 | -1.308422 | -71.39085
K2O1 | K | 4K + O2 = 2K2O | 2860 | 2586.85 | 41.79473 | 0.05499306 | -1.259692 | -68.97319
K2O1 | K | 4K + O2 = 2K2O | 2870 | 2596.85 | 46.73722 | 0.06149634 | -1.211151 | -66.54723
K2O1 | K | 4K + O2 = 2K2O | 2880 | 2606.85 | 52.24189 | 0.06873933 | -1.162795 | -64.1129
K2O1 | K | 4K + O2 = 2K2O | 2890 | 2616.85 | 58.37039 | 0.07680315 | -1.114621 | -61.67014
K2O1 | K | 4K + O2 = 2K2O | 2900 | 2626.85 | 65.19092 | 0.08577753 | -1.066626 | -59.21888
K2O1 | K | 4K + O2 = 2K2O | 2910 | 2636.85 | 72.7789 | 0.09576171 | -1.018808 | -56.75907
K2O1 | K | 4K + O2 = 2K2O | 2920 | 2646.85 | 81.21768 | 0.1068654 | -0.971163 | -54.29063
K2O1 | K | 4K + O2 = 2K2O | 2930 | 2656.85 | 90.5994 | 0.1192097 | -0.9236883 | -51.8135
K2O1 | K | 4K + O2 = 2K2O | 2940 | 2666.85 | 101.0259 | 0.1329288 | -0.8763809 | -49.32761
K2O1 | K | 4K + O2 = 2K2O | 2950 | 2676.85 | 112.6096 | 0.1481705 | -0.8292382 | -46.83291
K2O1 | K | 4K + O2 = 2K2O | 2960 | 2686.85 | 125.4748 | 0.1650984 | -0.7822572 | -44.32933
K2O1 | K | 4K + O2 = 2K2O | 2970 | 2696.85 | 139.7585 | 0.1838928 | -0.7354352 | -41.8168
K2O1 | K | 4K + O2 = 2K2O | 2980 | 2706.85 | 155.6123 | 0.2047531 | -0.6887695 | -39.29525
K2O1 | K | 4K + O2 = 2K2O | 2990 | 2716.85 | 173.2033 | 0.2278991 | -0.6422575 | -36.76463
K2O1 | K | 4K + O2 = 2K2O | 3000 | 2726.85 | 192.7158 | 0.2535734 | -0.5958963 | -34.22487
K2O1_K2O2 | K | 2K2O + O2 = 2K2O2 | 300 | 26.85 | 1.20398e-17 | 1.584184e-20 | -19.80019 | -113.721
K2O1_K2O2 | K | 2K2O + O2 = 2K2O2 | 310 | 36.85 | 9.852302e-17 | 1.296355e-19 | -18.88728 | -112.0936
K2O1_K2O2 | K | 2K2O + O2 = 2K2O2 | 320 | 46.85 | 7.06273e-16 | 9.293066e-19 | -18.03184 | -110.4689
K2O1_K2O2 | K | 2K2O + O2 = 2K2O2 | 330 | 56.85 | 4.489369e-15 | 5.907065e-18 | -17.22863 | -108.8465
K2O1_K2O2 | K | 2K2O + O2 = 2K2O2 | 340 | 66.85 | 2.557505e-14 | 3.365138e-17 | -16.473 | -107.2263
K2O1_K2O2 | K | 2K2O + O2 = 2K2O2 | 350 | 76.85 | 1.31818e-13 | 1.734447e-16 | -15.76084 | -105.6081
K2O1_K2O2 | K | 2K2O + O2 = 2K2O2 | 360 | 86.85 | 6.198845e-13 | 8.156375e-16 | -15.0885 | -103.9917
K2O1_K2O2 | K | 2K2O + O2 = 2K2O2 | 370 | 96.85 | 2.679658e-12 | 3.525865e-15 | -14.45273 | -102.3768
K2O1_K2O2 | K | 2K2O + O2 = 2K2O2 | 380 | 106.85 | 1.071991421e-11 | 1.410515e-14 | -13.85062 | -100.7634
K2O1_K2O2 | K | 2K2O + O2 = 2K2O2 | 390 | 116.85 | 3.99262e-11 | 5.253447e-14 | -13.27956 | -99.15121
K2O1_K2O2 | K | 2K2O + O2 = 2K2O2 | 400 | 126.85 | 1.391965e-10 | 1.831533e-13 | -12.73719 | -97.54013
K2O1_K2O2 | K | 2K2O + O2 = 2K2O2 | 410 | 136.85 | 4.564797e-10 | 6.006312e-13 | -12.22139 | -95.92999
K2O1_K2O2 | K | 2K2O + O2 = 2K2O2 | 420 | 146.85 | 1.41434e-09 | 1.860973e-12 | -11.73026 | -94.32065
K2O1_K2O2 | K | 2K2O + O2 = 2K2O2 | 430 | 156.85 | 4.15683e-09 | 5.469513e-12 | -11.26205 | -92.71197
K2O1_K2O2 | K | 2K2O + O2 = 2K2O2 | 440 | 166.85 | 1.163124e-08 | 1.530426e-11 | -10.81519 | -91.10383
K2O1_K2O2 | K | 2K2O + O2 = 2K2O2 | 450 | 176.85 | 3.108724e-08 | 4.090426e-11 | -10.38823 | -89.49608
K2O1_K2O2 | K | 2K2O + O2 = 2K2O2 | 460 | 186.85 | 7.960549e-08 | 1.047441e-10 | -9.979871 | -87.88861
K2O1_K2O2 | K | 2K2O + O2 = 2K2O2 | 470 | 196.85 | 1.958432e-07 | 2.576884e-10 | -9.588905 | -86.28131
K2O1_K2O2 | K | 2K2O + O2 = 2K2O2 | 480 | 206.85 | 4.640637e-07 | 6.106102e-10 | -9.214236 | -84.67407
K2O1_K2O2 | K | 2K2O + O2 = 2K2O2 | 490 | 216.85 | 1.061597e-06 | 1.396838e-09 | -8.854854 | -83.06678
K2O1_K2O2 | K | 2K2O + O2 = 2K2O2 | 500 | 226.85 | 2.349538e-06 | 3.091497e-09 | -8.509831 | -81.45933
K2O1_K2O2 | K | 2K2O + O2 = 2K2O2 | 510 | 236.85 | 5.040814e-06 | 6.63265e-09 | -8.178313 | -79.85163
K2O1_K2O2 | K | 2K2O + O2 = 2K2O2 | 520 | 246.85 | 1.050275e-05 | 1.381941e-08 | -7.859511 | -78.24358
K2O1_K2O2 | K | 2K2O + O2 = 2K2O2 | 530 | 256.85 | 2.128718e-05 | 2.800944e-08 | -7.552696 | -76.6351
K2O1_K2O2 | K | 2K2O + O2 = 2K2O2 | 540 | 266.85 | 4.203589e-05 | 5.531038e-08 | -7.257193 | -75.02609
K2O1_K2O2 | K | 2K2O + O2 = 2K2O2 | 550 | 276.85 | 8.099059636e-05 | 1.065666e-07 | -6.972379 | -73.41648
K2O1_K2O2 | K | 2K2O + O2 = 2K2O2 | 560 | 286.85 | 0.0001524548 | 2.005985e-07 | -6.697672 | -71.80618
K2O1_K2O2 | K | 2K2O + O2 = 2K2O2 | 570 | 296.85 | 0.0002807238 | 3.693735e-07 | -6.432534 | -70.19511
K2O1_K2O2 | K | 2K2O + O2 = 2K2O2 | 580 | 306.85 | 0.0005062329 | 6.66096e-07 | -6.176463 | -68.5832
K2O1_K2O2 | K | 2K2O + O2 = 2K2O2 | 590 | 316.85 | 0.0008949979 | 1.177629e-06 | -5.928992 | -66.97037
K2O1_K2O2 | K | 2K2O + O2 = 2K2O2 | 590 | 316.85 | 0.0008949979 | 1.177629e-06 | -5.928992 | -66.97037
K2O1_K2O2 | K | 2K2O + O2 = 2K2O2 | 590 | 316.85 | 0.0008949978 | 1.177629e-06 | -5.928992 | -66.97037
K2O1_K2O2 | K | 2K2O + O2 = 2K2O2 | 600 | 326.85 | 0.001560639 | 2.053473e-06 | -5.687511 | -65.33161
K2O1_K2O2 | K | 2K2O + O2 = 2K2O2 | 610 | 336.85 | 0.002673927957 | 3.518326e-06 | -5.453664 | -63.68953
K2O1_K2O2 | K | 2K2O + O2 = 2K2O2 | 620 | 346.85 | 0.004505218722 | 5.927919e-06 | -5.227098 | -62.04434
K2O1_K2O2 | K | 2K2O + O2 = 2K2O2 | 630 | 356.85 | 0.007470187 | 9.829193e-06 | -5.007482 | -60.39623
K2O1_K2O2 | K | 2K2O + O2 = 2K2O2 | 640 | 366.85 | 0.01219851 | 1.60506694e-05 | -4.794507 | -58.74539
K2O1_K2O2 | K | 2K2O + O2 = 2K2O2 | 645 | 371.85 | 0.0155023 | 2.039776e-05 | -4.690418 | -57.919
K2O1_K2O2 | K | 2K2O + O2 = 2K2O2 | 645 | 371.85 | 0.0155023 | 2.039776e-05 | -4.690418 | -57.919
K2O1_K2O2 | K | 2K2O + O2 = 2K2O2 | 650 | 376.85 | 0.01985715 | 2.612782e-05 | -4.582897 | -57.02999
K2O1_K2O2 | K | 2K2O + O2 = 2K2O2 | 660 | 386.85 | 0.03222624 | 4.240295e-05 | -4.372604 | -55.25021
K2O1_K2O2 | K | 2K2O + O2 = 2K2O2 | 670 | 396.85 | 0.05156984585 | 6.785506e-05 | -4.168418 | -53.46824
K2O1_K2O2 | K | 2K2O + O2 = 2K2O2 | 680 | 406.85 | 0.08142014 | 0.0001071318 | -3.970082 | -51.68425
K2O1_K2O2 | K | 2K2O + O2 = 2K2O2 | 690 | 416.85 | 0.1268994 | 0.0001669729 | -3.777354 | -49.8984
K2O1_K2O2 | K | 2K2O + O2 = 2K2O2 | 700 | 426.85 | 0.1953473 | 0.0002570359 | -3.590006 | -48.11086
K2O1_K2O2 | K | 2K2O + O2 = 2K2O2 | 710 | 436.85 | 0.2971607 | 0.0003910009 | -3.407822 | -46.32177
K2O1_K2O2 | K | 2K2O + O2 = 2K2O2 | 720 | 446.85 | 0.4469053 | 0.0005880333 | -3.230598 | -44.53129
K2O1_K2O2 | K | 2K2O + O2 = 2K2O2 | 730 | 456.85 | 0.6647728 | 0.0008747011 | -3.05814 | -42.73957
K2O1_K2O2 | K | 2K2O + O2 = 2K2O2 | 740 | 466.85 | 0.9784703 | 0.001287461 | -2.890266 | -40.94675
K2O1_K2O2 | K | 2K2O + O2 = 2K2O2 | 750 | 476.85 | 1.425648 | 0.001875853 | -2.726801 | -39.15296
K2O1_K2O2 | K | 2K2O + O2 = 2K2O2 | 760 | 486.85 | 2.056989 | 0.002706564 | -2.567582 | -37.35835
K2O1_K2O2 | K | 2K2O + O2 = 2K2O2 | 770 | 496.85 | 2.940106 | 0.00386856 | -2.412451 | -35.56305
K2O1_K2O2 | K | 2K2O + O2 = 2K2O2 | 780 | 506.85 | 4.164414 | 0.005479492 | -2.26126 | -33.76719
K2O1_K2O2 | K | 2K2O + O2 = 2K2O2 | 790 | 516.85 | 5.847175 | 0.007693651 | -2.113868 | -31.97089
K2O1_K2O2 | K | 2K2O + O2 = 2K2O2 | 800 | 526.85 | 8.140928 | 0.01071175 | -1.97014 | -30.17428
K2O1_K2O2 | K | 2K2O + O2 = 2K2O2 | 810 | 536.85 | 11.24256 | 0.01479285 | -1.829948 | -28.37747
K2O1_K2O2 | K | 2K2O + O2 = 2K2O2 | 818 | 544.85 | 14.47286 | 0.01904324 | -1.720259 | -26.93997
K2O1_K2O2 | K | 2K2O + O2 = 2K2O2 | 818 | 544.85 | 14.47286 | 0.01904324 | -1.720259 | -26.93997
K2O1_K2O2 | K | 2K2O + O2 = 2K2O2 | 820 | 546.85 | 15.17929 | 0.01997276 | -1.699562 | -26.68092
K2O1_K2O2 | K | 2K2O + O2 = 2K2O2 | 830 | 556.85 | 19.19042 | 0.02525055 | -1.597729 | -25.38815
K2O1_K2O2 | K | 2K2O + O2 = 2K2O2 | 840 | 566.85 | 24.11224 | 0.03172663 | -1.498576 | -24.0995
K2O1_K2O2 | K | 2K2O + O2 = 2K2O2 | 850 | 576.85 | 30.1168 | 0.03962737 | -1.402005 | -22.81489
K2O1_K2O2 | K | 2K2O + O2 = 2K2O2 | 860 | 586.85 | 37.40174 | 0.04921282 | -1.307922 | -21.53427
K2O1_K2O2 | K | 2K2O + O2 = 2K2O2 | 870 | 596.85 | 46.19294 | 0.06078018 | -1.216238 | -20.25759
K2O1_K2O2 | K | 2K2O + O2 = 2K2O2 | 880 | 606.85 | 56.74726 | 0.07466745 | -1.126869 | -18.98479
K2O1_K2O2 | K | 2K2O + O2 = 2K2O2 | 890 | 616.85 | 69.35549 | 0.09125723 | -1.039733 | -17.71583
K2O1_K2O2 | K | 2K2O + O2 = 2K2O2 | 900 | 626.85 | 84.34527166 | 0.1109806 | -0.9547529 | -16.45066
K2O1_K2O2 | K | 2K2O + O2 = 2K2O2 | 910 | 636.85 | 102.0842 | 0.134321284 | -0.8718552 | -15.18922
K2O1_K2O2 | K | 2K2O + O2 = 2K2O2 | 920 | 646.85 | 122.9828 | 0.1618195 | -0.7909691 | -13.93148
K2O1_K2O2 | K | 2K2O + O2 = 2K2O2 | 930 | 656.85 | 147.4981 | 0.1940764 | -0.7120272 | -12.67738
K2O1_K2O2 | K | 2K2O + O2 = 2K2O2 | 940 | 666.85 | 176.1363 | 0.2317582 | -0.6349648 | -11.42687
K2O1_K2O2 | K | 2K2O + O2 = 2K2O2 | 950 | 676.85 | 209.4562 | 0.2756003 | -0.5597203 | -10.17992
K2O1_K2O2 | K | 2K2O + O2 = 2K2O2 | 960 | 686.85 | 248.0728 | 0.3264116 | -0.4862345 | -8.936487
K2O1_K2O2 | K | 2K2O + O2 = 2K2O2 | 970 | 696.85 | 292.6597 | 0.3850786 | -0.4144507 | -7.696521
K2O1_K2O2 | K | 2K2O + O2 = 2K2O2 | 980 | 706.85 | 343.9529 | 0.4525696 | -0.3443146 | -6.459983
K2O1_K2O2 | K | 2K2O + O2 = 2K2O2 | 990 | 716.85 | 402.7535327 | 0.5299389 | -0.2757742 | -5.226835
K2O1_K2O2 | K | 2K2O + O2 = 2K2O2 | 1000 | 726.85 | 469.9308 | 0.61833 | -0.2087797 | -3.997036
K2O1_K2O2 | K | 2K2O + O2 = 2K2O2 | 1010 | 736.85 | 546.425 | 0.7189803 | -0.143283 | -2.77055
K2O1_K2O2 | K | 2K2O + O2 = 2K2O2 | 1013 | 739.8499999 | 571.3397 | 0.7517627 | -0.1239192 | -2.403244
K2O1_K2O2 | K | 2K2O + O2 = 2K2O2 | 1013 | 739.8499999 | 571.3397 | 0.7517627 | -0.1239192 | -2.403244
K2O1_K2O2 | K | 2K2O + O2 = 2K2O2 | 1020 | 746.85 | 661.7347 | 0.8707036 | -0.06012966 | -1.174191
K2O1_K2O2 | K | 2K2O + O2 = 2K2O2 | 1030 | 756.85 | 813.1457 | 1.069929 | 0.02935477 | 0.5788497
K2O1_K2O2 | K | 2K2O + O2 = 2K2O2 | 1040 | 766.85 | 994.881 | 1.309054 | 0.1169575 | 2.328689
K2O1_K2O2 | K | 2K2O + O2 = 2K2O2 | 1050 | 776.85 | 1212.126 | 1.594902 | 0.2027341 | 4.07536
K2O1_K2O2 | K | 2K2O + O2 = 2K2O2 | 1060 | 786.85 | 1470.793 | 1.935254 | 0.2867379 | 5.8189
K2O1_K2O2 | K | 2K2O + O2 = 2K2O2 | 1070 | 796.85 | 1777.599 | 2.338946 | 0.3690203 | 7.55934
K2O1_K2O2 | K | 2K2O + O2 = 2K2O2 | 1080 | 806.85 | 2140.149663 | 2.815986 | 0.4496306 | 9.296713
K2O1_K2O2 | K | 2K2O + O2 = 2K2O2 | 1090 | 816.85 | 2567.024 | 3.377663 | 0.5286164 | 11.03105
K2O1_K2O2 | K | 2K2O + O2 = 2K2O2 | 1100 | 826.85 | 3067.871 | 4.036673 | 0.6060235 | 12.76239
K2O1_K2O2 | K | 2K2O + O2 = 2K2O2 | 1110 | 836.85 | 3653.505 | 4.807243 | 0.6818961 | 14.49076
K2O1_K2O2 | K | 2K2O + O2 = 2K2O2 | 1120 | 846.85 | 4336.01 | 5.705276 | 0.7562767 | 16.21618
K2O1_K2O2 | K | 2K2O + O2 = 2K2O2 | 1130 | 856.85 | 5128.847 | 6.748483 | 0.8292062 | 17.93869
K2O1_K2O2 | K | 2K2O + O2 = 2K2O2 | 1140 | 866.85 | 6046.969 | 7.956538 | 0.9007241 | 19.65833
K2O1_K2O2 | K | 2K2O + O2 = 2K2O2 | 1150 | 876.85 | 7106.934 | 9.351229 | 0.9708687 | 21.3751
K2O1_K2O2 | K | 2K2O + O2 = 2K2O2 | 1160 | 886.85 | 8327.032 | 10.95662 | 1.039677 | 23.08905
K2O1_K2O2 | K | 2K2O + O2 = 2K2O2 | 1170 | 896.85 | 9727.406 | 12.79922 | 1.107183 | 24.80021
K2O1_K2O2 | K | 2K2O + O2 = 2K2O2 | 1180 | 906.85 | 11330.18 | 14.9081372 | 1.173423 | 26.50859
K2O1_K2O2 | K | 2K2O + O2 = 2K2O2 | 1190 | 916.85 | 13159.61453 | 17.31528 | 1.23843 | 28.21423
K2O1_K2O2 | K | 2K2O + O2 = 2K2O2 | 1200 | 926.85 | 15242.2 | 20.05552 | 1.302234 | 29.91715
K2O1_K2O2 | K | 2K2O + O2 = 2K2O2 | 1210 | 936.85 | 17606.82793 | 23.16688 | 1.364868 | 31.61737
K2O1_K2O2 | K | 2K2O + O2 = 2K2O2 | 1220 | 946.85 | 20284.93594 | 26.69071 | 1.42636 | 33.31493
K2O1_K2O2 | K | 2K2O + O2 = 2K2O2 | 1230 | 956.85 | 23310.63 | 30.67188 | 1.48674 | 35.00984
K2O1_K2O2 | K | 2K2O + O2 = 2K2O2 | 1240 | 966.85 | 26720.85 | 35.15901 | 1.546037 | 36.70214
K2O1_K2O2 | K | 2K2O + O2 = 2K2O2 | 1250 | 976.85 | 30555.48 | 40.20458 | 1.604276 | 38.39183
K2O1_K2O2 | K | 2K2O + O2 = 2K2O2 | 1260 | 986.85 | 34857.57 | 45.86522 | 1.661483 | 40.07896
K2O1_K2O2 | K | 2K2O + O2 = 2K2O2 | 1270 | 996.85 | 39673.38 | 52.20182 | 1.717686 | 41.76354
K2O1_K2O2 | K | 2K2O + O2 = 2K2O2 | 1280 | 1006.85 | 45052.62 | 59.27977 | 1.772907 | 43.44559
K2O1_K2O2 | K | 2K2O + O2 = 2K2O2 | 1290 | 1016.85 | 51048.55 | 67.16915 | 1.82717 | 45.12513
K2O1_K2O2 | K | 2K2O + O2 = 2K2O2 | 1300 | 1026.85 | 57718.12 | 75.9449 | 1.880499 | 46.8022
K2O1_K2O2 | K | 2K2O + O2 = 2K2O2 | 1310 | 1036.85 | 65122.14 | 85.68702 | 1.932915 | 48.4768
K2O1_K2O2 | K | 2K2O + O2 = 2K2O2 | 1320 | 1046.85 | 73325.38 | 96.48077 | 1.984441 | 50.14896
K2O1_K2O2 | K | 2K2O + O2 = 2K2O2 | 1330 | 1056.85 | 82396.77 | 108.4168058 | 2.035097 | 51.8187
K2O1_K2O2 | K | 2K2O + O2 = 2K2O2 | 1340 | 1066.85 | 92409.47 | 121.5914 | 2.084903 | 53.48605
K2O1_K2O2 | K | 2K2O + O2 = 2K2O2 | 1350 | 1076.85 | 103441 | 136.1066 | 2.133879 | 55.15101
K2O1_K2O2 | K | 2K2O + O2 = 2K2O2 | 1360 | 1086.85 | 115573.5 | 152.0705 | 2.182045 | 56.81362
K2O1_K2O2 | K | 2K2O + O2 = 2K2O2 | 1370 | 1096.85 | 128893.7 | 169.5969 | 2.229418 | 58.47389
K2O1_K2O2 | K | 2K2O + O2 = 2K2O2 | 1380 | 1106.85 | 143492.9 | 188.8065 | 2.276017 | 60.13183
K2O1_K2O2 | K | 2K2O + O2 = 2K2O2 | 1390 | 1116.85 | 159467.5 | 209.8257 | 2.321859 | 61.78748
K2O1_K2O2 | K | 2K2O + O2 = 2K2O2 | 1400 | 1126.85 | 176918.8 | 232.7879 | 2.36696 | 63.44084
K2O1_K2O2 | K | 2K2O + O2 = 2K2O2 | 1410 | 1136.85 | 195953.1 | 257.8331 | 2.411339 | 65.09194
K2O1_K2O2 | K | 2K2O + O2 = 2K2O2 | 1420 | 1146.85 | 216681.9 | 285.1078 | 2.455009 | 66.74079
K2O1_K2O2 | K | 2K2O + O2 = 2K2O2 | 1430 | 1156.85 | 239221.9 | 314.7657 | 2.497987 | 68.38741
K2O1_K2O2 | K | 2K2O + O2 = 2K2O2 | 1440 | 1166.85 | 263695.1 | 346.9673 | 2.540289 | 70.03182
K2O1_K2O2 | K | 2K2O + O2 = 2K2O2 | 1450 | 1176.85 | 290228.9722 | 381.8802 | 2.581927 | 71.67404
K2O1_K2O2 | K | 2K2O + O2 = 2K2O2 | 1460 | 1186.85 | 318956.3 | 419.6793 | 2.622918 | 73.31408
K2O1_K2O2 | K | 2K2O + O2 = 2K2O2 | 1470 | 1196.85 | 350015.3 | 460.5465 | 2.663273 | 74.95196
K2O1_K2O2 | K | 2K2O + O2 = 2K2O2 | 1480 | 1206.85 | 383550 | 504.6711 | 2.703008 | 76.58769
K2O1_K2O2 | K | 2K2O + O2 = 2K2O2 | 1490 | 1216.85 | 419709.7 | 552.2496 | 2.742135 | 78.2213
K2O1_K2O2 | K | 2K2O + O2 = 2K2O2 | 1500 | 1226.85 | 458600 | 603.4211 | 2.78062 | 79.85146
K2O1_K2O2 | K | 2K2O + O2 = 2K2O2 | 1500 | 1226.85 | 458649.4 | 603.486 | 2.780667 | 79.8528
K2O1_K2O2 | K | 2K2O + O2 = 2K2O2 | 1510 | 1236.85 | 500529.5487 | 658.5915 | 2.818616 | 81.4822
K2O1_K2O2 | K | 2K2O + O2 = 2K2O2 | 1520 | 1246.85 | 545516.5 | 717.7848 | 2.855994 | 83.10952
K2O1_K2O2 | K | 2K2O + O2 = 2K2O2 | 1530 | 1256.85 | 593781.8 | 781.2919 | 2.892813 | 84.73478
K2O1_K2O2 | K | 2K2O + O2 = 2K2O2 | 1540 | 1266.85 | 645503 | 849.3461 | 2.929085 | 86.35799
K2O1_K2O2 | K | 2K2O + O2 = 2K2O2 | 1550 | 1276.85 | 700862.9 | 922.1881 | 2.964819 | 87.97916
K2O1_K2O2 | K | 2K2O + O2 = 2K2O2 | 1560 | 1286.85 | 760050 | 1000.066 | 3.000029 | 89.59832
K2O1_K2O2 | K | 2K2O + O2 = 2K2O2 | 1570 | 1296.85 | 823258 | 1083.234 | 3.034722 | 91.21547
K2O1_K2O2 | K | 2K2O + O2 = 2K2O2 | 1580 | 1306.85 | 890686.4 | 1171.956 | 3.068911 | 92.83063
K2O1_K2O2 | K | 2K2O + O2 = 2K2O2 | 1590 | 1316.85 | 962539.8 | 1266.5 | 3.102605 | 94.44381
K2O1_K2O2 | K | 2K2O + O2 = 2K2O2 | 1600 | 1326.85 | 1039028.2 | 1367.142 | 3.135814 | 96.05503
K2O1_K2O2 | K | 2K2O + O2 = 2K2O2 | 1610 | 1336.85 | 1120366.7 | 1474.167 | 3.168547 | 97.6643
K2O1_K2O2 | K | 2K2O + O2 = 2K2O2 | 1620 | 1346.85 | 1206775.8 | 1587.863 | 3.200813 | 99.27164
K2O1_K2O2 | K | 2K2O + O2 = 2K2O2 | 1630 | 1356.85 | 1298480.774 | 1708.527 | 3.232622 | 100.8771
K2O1_K2O2 | K | 2K2O + O2 = 2K2O2 | 1640 | 1366.85 | 1395711.8 | 1836.463 | 3.263982 | 102.4806
K2O1_K2O2 | K | 2K2O + O2 = 2K2O2 | 1650 | 1376.85 | 1498704.1 | 1971.979 | 3.294902 | 104.0822
K2O1_K2O2 | K | 2K2O + O2 = 2K2O2 | 1660 | 1386.85 | 1607697.2 | 2115.391 | 3.325391 | 105.6819
K2O1_K2O2 | K | 2K2O + O2 = 2K2O2 | 1670 | 1396.85 | 1722935.576 | 2267.02 | 3.355455 | 107.2798
K2O1_K2O2 | K | 2K2O + O2 = 2K2O2 | 1680 | 1406.85 | 1844667.9 | 2427.195 | 3.385105 | 108.8758
K2O1_K2O2 | K | 2K2O + O2 = 2K2O2 | 1690 | 1416.85 | 1973147.1 | 2596.246 | 3.414346 | 110.4699
K2O1_K2O2 | K | 2K2O + O2 = 2K2O2 | 1700 | 1426.85 | 2108630.3 | 2774.514 | 3.443187 | 112.0623
K2O1_K2O2 | K | 2K2O + O2 = 2K2O2 | 1710 | 1436.85 | 2251378.6 | 2962.34 | 3.471635 | 113.6528
K2O1_K2O2 | K | 2K2O + O2 = 2K2O2 | 1720 | 1446.85 | 2401656.806 | 3160.075 | 3.499697 | 115.2415
K2O1_K2O2 | K | 2K2O + O2 = 2K2O2 | 1730 | 1456.85 | 2559733.3 | 3368.07 | 3.527381 | 116.8284
K2O1_K2O2 | K | 2K2O + O2 = 2K2O2 | 1740 | 1466.85 | 2725880.1 | 3586.684 | 3.554693 | 118.4135
K2O1_K2O2 | K | 2K2O + O2 = 2K2O2 | 1750 | 1476.85 | 2900372.3 | 3816.279 | 3.58164 | 119.9969
K2O1_K2O2 | K | 2K2O + O2 = 2K2O2 | 1760 | 1486.85 | 3083488.2 | 4057.221 | 3.608229 | 121.5784
K2O1_K2O2 | K | 2K2O + O2 = 2K2O2 | 1770 | 1496.85 | 3275508.8 | 4309.88 | 3.634465 | 123.1583
K2O1_K2O2 | K | 2K2O + O2 = 2K2O2 | 1780 | 1506.85 | 3476717.9 | 4574.629 | 3.660356 | 124.7364
K2O1_K2O2 | K | 2K2O + O2 = 2K2O2 | 1790 | 1516.85 | 3687401.9 | 4851.845 | 3.685907 | 126.3128
K2O1_K2O2 | K | 2K2O + O2 = 2K2O2 | 1800 | 1526.85 | 3907849.2 | 5141.907 | 3.711124 | 127.8874
K2O1_K2O2 | K | 2K2O + O2 = 2K2O2 | 1810 | 1536.85 | 4138350.5 | 5445.198 | 3.736014 | 129.4604
K2O1_K2O2 | K | 2K2O + O2 = 2K2O2 | 1820 | 1546.85 | 4379198.206 | 5762.103 | 3.760581 | 131.0317
K2O1_K2O2 | K | 2K2O + O2 = 2K2O2 | 1830 | 1556.85 | 4630686.5 | 6093.009 | 3.784832 | 132.6012
K2O1_K2O2 | K | 2K2O + O2 = 2K2O2 | 1840 | 1566.85 | 4893111.1 | 6438.304 | 3.808771 | 134.1691
K2O1_K2O2 | K | 2K2O + O2 = 2K2O2 | 1850 | 1576.85 | 5166768.517 | 6798.38 | 3.832405 | 135.7354
K2O1_K2O2 | K | 2K2O + O2 = 2K2O2 | 1860 | 1586.85 | 5451956.7 | 7173.627 | 3.855739 | 137.3
K2O1_K2O2 | K | 2K2O + O2 = 2K2O2 | 1870 | 1596.85 | 5748974.2 | 7564.44 | 3.878777 | 138.8629
K2O1_K2O2 | K | 2K2O + O2 = 2K2O2 | 1880 | 1606.85 | 6058120.2 | 7971.211 | 3.901524 | 140.4242
K2O1_K2O2 | K | 2K2O + O2 = 2K2O2 | 1890 | 1616.85 | 6379694.1 | 8394.334 | 3.923986 | 141.9839
K2O1_K2O2 | K | 2K2O + O2 = 2K2O2 | 1900 | 1626.85 | 6713995.6 | 8834.205 | 3.946167 | 143.542
K2O1_K2O2 | K | 2K2O + O2 = 2K2O2 | 1910 | 1636.85 | 7061324.122 | 9291.21595 | 3.968073 | 145.0985
K2O1_K2O2 | K | 2K2O + O2 = 2K2O2 | 1920 | 1646.85 | 7421978.9 | 9765.762 | 3.989706 | 146.6534
K2O1_K2O2 | K | 2K2O + O2 = 2K2O2 | 1930 | 1656.85 | 7796258.7 | 10258.24 | 4.011073 | 148.2067
K2O1_K2O2 | K | 2K2O + O2 = 2K2O2 | 1940 | 1666.85 | 8184461.4 | 10769.03 | 4.032177 | 149.7584
K2O1_K2O2 | K | 2K2O + O2 = 2K2O2 | 1950 | 1676.85 | 8586884.1 | 11298.53 | 4.053022 | 151.3085
K2O1_K2O2 | K | 2K2O + O2 = 2K2O2 | 1960 | 1686.85 | 9003822.4 | 11847.13 | 4.073613 | 152.8571
K2O1_K2O2 | K | 2K2O + O2 = 2K2O2 | 1970 | 1696.85 | 9435570.8 | 12415.22 | 4.093955 | 154.4042
K2O1_K2O2 | K | 2K2O + O2 = 2K2O2 | 1980 | 1706.85 | 9882422.3 | 13003.19 | 4.11405 | 155.9497
K2O1_K2O2 | K | 2K2O + O2 = 2K2O2 | 1990 | 1716.85 | 10344667.8 | 13611.41 | 4.133903 | 157.4937
K2O1_K2O2 | K | 2K2O + O2 = 2K2O2 | 2010 | 1736.85 | 11316495.0 | 14890.13 | 4.172898 | 160.5771
K2O1_K2O2 | K | 2K2O + O2 = 2K2O2 | 2020 | 1746.85 | 11826648.05 | 15561.38 | 4.192048 | 162.1166
K2O1_K2O2 | K | 2K2O + O2 = 2K2O2 | 2030 | 1756.85 | 12353337.4 | 16254.39 | 4.210971 | 163.6546
K2O1_K2O2 | K | 2K2O + O2 = 2K2O2 | 2040 | 1766.85 | 12896842.2 | 16969.53 | 4.22967 | 165.191
K2O1_K2O2 | K | 2K2O + O2 = 2K2O2 | 2050 | 1776.85 | 13457438.6 | 17707.16 | 4.248149 | 166.726
K2O1_K2O2 | K | 2K2O + O2 = 2K2O2 | 2060 | 1786.85 | 14035399.7 | 18467.63 | 4.266411 | 168.2596
K2O1_K2O2 | K | 2K2O + O2 = 2K2O2 | 2070 | 1796.85 | 14630995.0 | 19251.31 | 4.28446 | 169.7917
K2O1_K2O2 | K | 2K2O + O2 = 2K2O2 | 2080 | 1806.85 | 15244490.9 | 20058.54 | 4.302299 | 171.3223
K2O1_K2O2 | K | 2K2O + O2 = 2K2O2 | 2090 | 1816.85 | 15876149.8 | 20889.67 | 4.319932 | 172.8515
K2O1_K2O2 | K | 2K2O + O2 = 2K2O2 | 2100 | 1826.85 | 16526230.5 | 21745.04 | 4.33736 | 174.3792
K2O1_K2O2 | K | 2K2O + O2 = 2K2O2 | 2110 | 1836.85 | 17194987.8 | 22624.98 | 4.354588 | 175.9055
K2O1_K2O2 | K | 2K2O + O2 = 2K2O2 | 2120 | 1846.85 | 17882672.2 | 23529.83 | 4.371619 | 177.4304
K2O1_K2O2 | K | 2K2O + O2 = 2K2O2 | 2130 | 1856.85 | 18589530.2 | 24459.91 | 4.388455 | 178.9539
K2O1_K2O2 | K | 2K2O + O2 = 2K2O2 | 2140 | 1866.85 | 19315803.5 | 25415.53 | 4.405099 | 180.476
K2O1_K2O2 | K | 2K2O + O2 = 2K2O2 | 2150 | 1876.85 | 20061729.5 | 26397.01 | 4.421555 | 181.9966
K2O1_K2O2 | K | 2K2O + O2 = 2K2O2 | 2160 | 1886.85 | 20827540.9 | 27404.66 | 4.437824 | 183.5159
K2O1_K2O2 | K | 2K2O + O2 = 2K2O2 | 2170 | 1896.85 | 21613465.5 | 28438.77 | 4.453911 | 185.0338
K2O1_K2O2 | K | 2K2O + O2 = 2K2O2 | 2180 | 1906.85 | 22419726.0 | 29499.64 | 4.469817 | 186.5504
K2O1_K2O2 | K | 2K2O + O2 = 2K2O2 | 2190 | 1916.85 | 23246540.4 | 30587.55 | 4.485545 | 188.0655
K2O1_K2O2 | K | 2K2O + O2 = 2K2O2 | 2200 | 1926.85 | 24094121.1 | 31702.79 | 4.501097 | 189.5793
K2O1_K2O2 | K | 2K2O + O2 = 2K2O2 | 2210 | 1936.85 | 24962675.5 | 32845.63 | 4.516478 | 191.0918
K2O1_K2O2 | K | 2K2O + O2 = 2K2O2 | 2220 | 1946.85 | 25852405.4 | 34016.32 | 4.531687 | 192.6029
K2O1_K2O2 | K | 2K2O + O2 = 2K2O2 | 2230 | 1956.85 | 26763507.36 | 35215.14 | 4.546729 | 194.1127
K2O1_K2O2 | K | 2K2O + O2 = 2K2O2 | 2240 | 1966.85 | 27696172.1 | 36442.33 | 4.561606 | 195.6211
K2O1_K2O2 | K | 2K2O + O2 = 2K2O2 | 2250 | 1976.85 | 28650584.8 | 37698.14 | 4.57632 | 197.1282
K2O1_K2O2 | K | 2K2O + O2 = 2K2O2 | 2260 | 1986.85 | 29626924.8 | 38982.8 | 4.590873 | 198.634
K2O1_K2O2 | K | 2K2O + O2 = 2K2O2 | 2270 | 1996.85 | 30625365.8 | 40296.53 | 4.605268 | 200.1385
K2O1_K2O2 | K | 2K2O + O2 = 2K2O2 | 2280 | 2006.85 | 31646075.4 | 41639.57 | 4.619506 | 201.6417
K2O1_K2O2 | K | 2K2O + O2 = 2K2O2 | 2290 | 2016.85 | 32689215.3 | 43012.13 | 4.633591 | 203.1436
K2O1_K2O2 | K | 2K2O + O2 = 2K2O2 | 2300 | 2026.85 | 33754941.01 | 44414.4 | 4.647524 | 204.6441
K2O1_K2O2 | K | 2K2O + O2 = 2K2O2 | 2310 | 2036.85 | 34843402.5 | 45846.58 | 4.661307 | 206.1435
K2O1_K2O2 | K | 2K2O + O2 = 2K2O2 | 2320 | 2046.85 | 35954743.1 | 47308.87245 | 4.674943 | 207.6415
K2O1_K2O2 | K | 2K2O + O2 = 2K2O2 | 2330 | 2056.85 | 37089099.9 | 48801.45 | 4.688433 | 209.1383
K2O1_K2O2 | K | 2K2O + O2 = 2K2O2 | 2340 | 2066.85 | 38246604.1 | 50324.48 | 4.701779 | 210.6338
K2O1_K2O2 | K | 2K2O + O2 = 2K2O2 | 2350 | 2076.85 | 39427380.3 | 51878.13 | 4.714984 | 212.128
K2O1_K2O2 | K | 2K2O + O2 = 2K2O2 | 2360 | 2086.85 | 40631547.1 | 53462.56 | 4.72805 | 213.621
K2O1_K2O2 | K | 2K2O + O2 = 2K2O2 | 2370 | 2096.85 | 41859216.57 | 55077.92 | 4.740978 | 215.1127
K2O1_K2O2 | K | 2K2O + O2 = 2K2O2 | 2380 | 2106.85 | 43110494.6 | 56724.33 | 4.753769 | 216.6032
K2O1_K2O2 | K | 2K2O + O2 = 2K2O2 | 2390 | 2116.85 | 44385480.6 | 58401.95 | 4.766427 | 218.0925
K2O1_K2O2 | K | 2K2O + O2 = 2K2O2 | 2400 | 2126.85 | 45684267.6 | 60110.88 | 4.778953 | 219.5806
K2O1_K2O2 | K | 2K2O + O2 = 2K2O2 | 2410 | 2136.85 | 47006942.5 | 61851.24 | 4.791348 | 221.0674
K2O1_K2O2 | K | 2K2O + O2 = 2K2O2 | 2420 | 2146.85 | 48353585.5 | 63623.14 | 4.803615 | 222.553
K2O1_K2O2 | K | 2K2O + O2 = 2K2O2 | 2430 | 2156.85 | 49724270.5 | 65426.67 | 4.815755 | 224.0374
K2O1_K2O2 | K | 2K2O + O2 = 2K2O2 | 2440 | 2166.85 | 51119065.2 | 67261.93 | 4.827769 | 225.5206
K2O1_K2O2 | K | 2K2O + O2 = 2K2O2 | 2450 | 2176.85 | 52538030.7 | 69128.99 | 4.83966 | 227.0026
K2O1_K2O2 | K | 2K2O + O2 = 2K2O2 | 2460 | 2186.85 | 53981221.9 | 71027.92 | 4.851429 | 228.4834
K2O1_K2O2 | K | 2K2O + O2 = 2K2O2 | 2470 | 2196.85 | 55448687.4 | 72958.8 | 4.863078 | 229.963
K2O1_K2O2 | K | 2K2O + O2 = 2K2O2 | 2480 | 2206.85 | 56940469.2 | 74921.67 | 4.874607 | 231.4415
K2O1_K2O2 | K | 2K2O + O2 = 2K2O2 | 2490 | 2216.85 | 58456603.3 | 76916.58 | 4.88602 | 232.9188
K2O1_K2O2 | K | 2K2O + O2 = 2K2O2 | 2500 | 2226.85 | 59997119.4 | 78943.58 | 4.897317 | 234.3949
K2O1_K2O2 | K | 2K2O + O2 = 2K2O2 | 2510 | 2236.85 | 61562040.67 | 81002.69 | 4.908499 | 235.8698
K2O1_K2O2 | K | 2K2O + O2 = 2K2O2 | 2520 | 2246.85 | 63151384.5 | 83093.93 | 4.919569 | 237.3436
K2O1_K2O2 | K | 2K2O + O2 = 2K2O2 | 2530 | 2256.85 | 64765161.7 | 85217.32 | 4.930528 | 238.8162
K2O1_K2O2 | K | 2K2O + O2 = 2K2O2 | 2540 | 2266.85 | 66403377.3 | 87372.86 | 4.941377 | 240.2877
K2O1_K2O2 | K | 2K2O + O2 = 2K2O2 | 2550 | 2276.85 | 68066030.1 | 89560.57 | 4.952117 | 241.758
K2O1_K2O2 | K | 2K2O + O2 = 2K2O2 | 2560 | 2286.85 | 69753112.7 | 91780.41 | 4.96275 | 243.2273
K2O1_K2O2 | K | 2K2O + O2 = 2K2O2 | 2570 | 2296.85 | 71464612.0 | 94032.38 | 4.973277 | 244.6953
K2O1_K2O2 | K | 2K2O + O2 = 2K2O2 | 2580 | 2306.85 | 73200508.8 | 96316.46 | 4.983701 | 246.1623
K2O1_K2O2 | K | 2K2O + O2 = 2K2O2 | 2590 | 2316.85 | 74960778.0 | 98632.6 | 4.99402 | 247.6281
K2O1_K2O2 | K | 2K2O + O2 = 2K2O2 | 2600 | 2326.85 | 76745388.6 | 100980.8 | 5.004239 | 249.0928
K2O1_K2O2 | K | 2K2O + O2 = 2K2O2 | 2610 | 2336.85 | 78554304.2 | 103360.9 | 5.014356 | 250.5564
K2O1_K2O2 | K | 2K2O + O2 = 2K2O2 | 2620 | 2346.85 | 80387482.13 | 105773 | 5.024375 | 252.0189
K2O1_K2O2 | K | 2K2O + O2 = 2K2O2 | 2630 | 2356.85 | 82244874.5 | 108216.9 | 5.034295 | 253.4804
K2O1_K2O2 | K | 2K2O + O2 = 2K2O2 | 2640 | 2366.85 | 84126427.8 | 110692.7 | 5.044119 | 254.9407
K2O1_K2O2 | K | 2K2O + O2 = 2K2O2 | 2650 | 2376.85 | 86032082.7 | 113200.1 | 5.053847 | 256.3999
K2O1_K2O2 | K | 2K2O + O2 = 2K2O2 | 2660 | 2386.85 | 87961774.8 | 115739.2 | 5.06348 | 257.858
K2O1_K2O2 | K | 2K2O + O2 = 2K2O2 | 2670 | 2396.85 | 89915434.0 | 118309.8 | 5.073021 | 259.3151
K2O1_K2O2 | K | 2K2O + O2 = 2K2O2 | 2680 | 2406.85 | 91892985.3 | 120911.8 | 5.082469 | 260.7711
K2O1_K2O2 | K | 2K2O + O2 = 2K2O2 | 2690 | 2416.85 | 93894348.0 | 123545.2 | 5.091826 | 262.226
K2O1_K2O2 | K | 2K2O + O2 = 2K2O2 | 2700 | 2426.85 | 95919436.5 | 126209.8 | 5.101093 | 263.6798
K2O1_K2O2 | K | 2K2O + O2 = 2K2O2 | 2710 | 2436.85 | 97968160.3 | 128905.5 | 5.110271 | 265.1326
K2O1_K2O2 | K | 2K2O + O2 = 2K2O2 | 2720 | 2446.85 | 100040423.5 | 131632.1 | 5.119362 | 266.5843
K2O1_K2O2 | K | 2K2O + O2 = 2K2O2 | 2730 | 2456.85 | 102136125.7 | 134389.6 | 5.128366 | 268.035
K2O1_K2O2 | K | 2K2O + O2 = 2K2O2 | 2740 | 2466.85 | 104255161.2 | 137177.8 | 5.137284 | 269.4846
K2O1_K2O2 | K | 2K2O + O2 = 2K2O2 | 2750 | 2476.85 | 106397420.1 | 139996.6 | 5.146118 | 270.9332
K2O1_K2O2 | K | 2K2O + O2 = 2K2O2 | 2760 | 2486.85 | 108562787.3 | 142845.8 | 5.154867 | 272.3808
K2O1_K2O2 | K | 2K2O + O2 = 2K2O2 | 2770 | 2496.85 | 110751143.5 | 145725.2 | 5.163535 | 273.8273
K2O1_K2O2 | K | 2K2O + O2 = 2K2O2 | 2780 | 2506.85 | 112962364.7 | 148634.7 | 5.17212 | 275.2728
K2O1_K2O2 | K | 2K2O + O2 = 2K2O2 | 2790 | 2516.85 | 115196322.5 | 151574.1 | 5.180625 | 276.7173
K2O1_K2O2 | K | 2K2O + O2 = 2K2O2 | 2800 | 2526.85 | 117452884.3 | 154543.3 | 5.18905 | 278.1607
K2O1_K2O2 | K | 2K2O + O2 = 2K2O2 | 2810 | 2536.85 | 119731913.2 | 157542 | 5.197396 | 279.6031
K2O1_K2O2 | K | 2K2O + O2 = 2K2O2 | 2820 | 2546.85 | 122033268.0 | 160570.1 | 5.205665 | 281.0446
K2O1_K2O2 | K | 2K2O + O2 = 2K2O2 | 2830 | 2556.85 | 124356803.5 | 163627.4 | 5.213856 | 282.485
K2O1_K2O2 | K | 2K2O + O2 = 2K2O2 | 2840 | 2566.85 | 126702370.8 | 166713.6 | 5.221971 | 283.9244
K2O1_K2O2 | K | 2K2O + O2 = 2K2O2 | 2850 | 2576.85 | 129069816.7 | 169828.7 | 5.230011 | 285.3628
K2O1_K2O2 | K | 2K2O + O2 = 2K2O2 | 2860 | 2586.85 | 131458984.4 | 172972.3 | 5.237977 | 286.8002
K2O1_K2O2 | K | 2K2O + O2 = 2K2O2 | 2870 | 2596.85 | 133869713.4 | 176144.4 | 5.245869 | 288.2366
K2O1_K2O2 | K | 2K2O + O2 = 2K2O2 | 2880 | 2606.85 | 136301839.6 | 179344.5 | 5.253688 | 289.6721
K2O1_K2O2 | K | 2K2O + O2 = 2K2O2 | 2890 | 2616.85 | 138755195.2 | 182572.6 | 5.261436 | 291.1066
K2O1_K2O2 | K | 2K2O + O2 = 2K2O2 | 2900 | 2626.85 | 141229609.1 | 185828.4 | 5.269112 | 292.54
K2O1_K2O2 | K | 2K2O + O2 = 2K2O2 | 2910 | 2636.85 | 143724906.9 | 189111.7 | 5.276718 | 293.9726
K2O1_K2O2 | K | 2K2O + O2 = 2K2O2 | 2920 | 2646.85 | 146240910.7 | 192422.3 | 5.284255 | 295.4041
K2O1_K2O2 | K | 2K2O + O2 = 2K2O2 | 2930 | 2656.85 | 148777439.7 | 195759.8 | 5.291723 | 296.8347
K2O1_K2O2 | K | 2K2O + O2 = 2K2O2 | 2940 | 2666.85 | 151334309.9 | 199124.1 | 5.299124 | 298.2643
K2O1_K2O2 | K | 2K2O + O2 = 2K2O2 | 2950 | 2676.85 | 153911334.1 | 202514.9 | 5.306457 | 299.693
K2O1_K2O2 | K | 2K2O + O2 = 2K2O2 | 2960 | 2686.85 | 156508322.6 | 205932 | 5.313724 | 301.1207
K2O1_K2O2 | K | 2K2O + O2 = 2K2O2 | 2970 | 2696.85 | 159125082.5 | 209375.1 | 5.320925 | 302.5474
K2O1_K2O2 | K | 2K2O + O2 = 2K2O2 | 2980 | 2706.85 | 161761418.3 | 212843.9715 | 5.328061 | 303.9732
K2O1_K2O2 | K | 2K2O + O2 = 2K2O2 | 2990 | 2716.85 | 164417132.0 | 216338.3 | 5.335133 | 305.3981
K2O1_K2O2 | K | 2K2O + O2 = 2K2O2 | 3000 | 2726.85 | 167092022.8 | 219857.9 | 5.342142 | 306.822
K2O2_K1O2 | K | K2O2 + O2 = 2KO2 | 300 | 26.85 | 9.363522e-16 | 1.232042e-18 | -17.90937 | -102.8612
K2O2_K1O2 | K | K2O2 + O2 = 2KO2 | 310 | 36.85 | 4.652017e-15 | 6.121075e-18 | -17.21317 | -102.158
K2O2_K1O2 | K | K2O2 + O2 = 2KO2 | 320 | 46.85 | 2.08135e-14 | 2.738619e-17 | -16.56247 | -101.467
K2O2_K1O2 | K | K2O2 + O2 = 2KO2 | 330 | 56.85 | 8.465308e-14 | 1.113856e-16 | -15.95317 | -100.7885
K2O2_K1O2 | K | K2O2 + O2 = 2KO2 | 340 | 66.85 | 3.156207e-13 | 4.152904e-16 | -15.38165 | -100.1225
K2O2_K1O2 | K | K2O2 + O2 = 2KO2 | 350 | 76.85 | 1.08679e-12 | 1.429986e-15 | -14.84467 | -99.46915
K2O2_K1O2 | K | K2O2 + O2 = 2KO2 | 360 | 86.85 | 3.47911e-12 | 4.577776e-15 | -14.33935 | -98.82839
K2O2_K1O2 | K | K2O2 + O2 = 2KO2 | 370 | 96.85 | 1.041637e-11 | 1.370576e-14 | -13.8631 | -98.20008
K2O2_K1O2 | K | K2O2 + O2 = 2KO2 | 380 | 106.85 | 2.932305412e-11 | 3.858297e-14 | -13.4136 | -97.58408
K2O2_K1O2 | K | K2O2 + O2 = 2KO2 | 390 | 116.85 | 7.798877e-11 | 1.026168e-13 | -12.98878 | -96.98016
K2O2_K1O2 | K | K2O2 + O2 = 2KO2 | 400 | 126.85 | 1.968189e-10 | 2.589723e-13 | -12.58675 | -96.38809
K2O2_K1O2 | K | K2O2 + O2 = 2KO2 | 410 | 136.85 | 4.731672e-10 | 6.225885e-13 | -12.2058 | -95.8076
K2O2_K1O2 | K | K2O2 + O2 = 2KO2 | 420 | 146.85 | 1.087468e-09 | 1.430879e-12 | -11.8444 | -95.23841
K2O2_K1O2 | K | K2O2 + O2 = 2KO2 | 430 | 156.85 | 2.397022e-09 | 3.153976e-12 | -11.50114 | -94.68022
K2O2_K1O2 | K | K2O2 + O2 = 2KO2 | 440 | 166.85 | 5.082224e-09 | 6.687137e-12 | -11.17476 | -94.13275
K2O2_K1O2 | K | K2O2 + O2 = 2KO2 | 450 | 176.85 | 1.039255e-08 | 1.367441e-11 | -10.86409 | -93.59568
K2O2_K1O2 | K | K2O2 + O2 = 2KO2 | 460 | 186.85 | 2.054645e-08 | 2.70348e-11 | -10.56808 | -93.0687
K2O2_K1O2 | K | K2O2 + O2 = 2KO2 | 470 | 196.85 | 3.936102916e-08 | 5.179083e-11 | -10.28575 | -92.55152
K2O2_K1O2 | K | K2O2 + O2 = 2KO2 | 480 | 206.85 | 7.321489e-08 | 9.633538e-11 | -10.01621 | -92.04384
K2O2_K1O2 | K | K2O2 + O2 = 2KO2 | 490 | 216.85 | 1.324801e-07 | 1.743159e-10 | -9.758663 | -91.54535
K2O2_K1O2 | K | K2O2 + O2 = 2KO2 | 500 | 226.85 | 2.335981e-07 | 3.073659e-10 | -9.512344 | -91.05576
K2O2_K1O2 | K | K2O2 + O2 = 2KO2 | 510 | 236.85 | 4.020174e-07 | 5.289702e-10 | -9.276569 | -90.57481
K2O2_K1O2 | K | K2O2 + O2 = 2KO2 | 520 | 246.85 | 6.762592e-07 | 8.898148e-10 | -9.0507 | -90.1022
K2O2_K1O2 | K | K2O2 + O2 = 2KO2 | 530 | 256.85 | 1.113426e-06 | 1.465034e-09 | -8.834152 | -89.63768
K2O2_K1O2 | K | K2O2 + O2 = 2KO2 | 540 | 266.85 | 1.796519e-06 | 2.363841e-09 | -8.626382 | -89.18099
K2O2_K1O2 | K | K2O2 + O2 = 2KO2 | 550 | 276.85 | 2.843981e-06 | 3.74208e-09 | -8.426887 | -88.73189
K2O2_K1O2 | K | K2O2 + O2 = 2KO2 | 560 | 286.85 | 4.421926995e-06 | 5.818325e-09 | -8.235202 | -88.29013
K2O2_K1O2 | K | K2O2 + O2 = 2KO2 | 570 | 296.85 | 6.759559e-06 | 8.894156e-09 | -8.050895 | -87.85549
K2O2_K1O2 | K | K2O2 + O2 = 2KO2 | 580 | 306.85 | 1.016831e-05 | 1.337935e-08 | -7.873565 | -87.42775
K2O2_K1O2 | K | K2O2 + O2 = 2KO2 | 590 | 316.85 | 1.506524e-05 | 1.982269e-08 | -7.702837 | -87.00668
K2O2_K1O2 | K | K2O2 + O2 = 2KO2 | 600 | 326.85 | 2.200135122e-05 | 2.894915e-08 | -7.538364 | -86.59209
K2O2_K1O2 | K | K2O2 + O2 = 2KO2 | 610 | 336.85 | 3.169517e-05 | 4.170418e-08 | -7.37982 | -86.18377
K2O2_K1O2 | K | K2O2 + O2 = 2KO2 | 620 | 346.85 | 4.507244e-05 | 5.930584e-08 | -7.226903 | -85.78152
K2O2_K1O2 | K | K2O2 + O2 = 2KO2 | 630 | 356.85 | 6.331211e-05 | 8.330541e-08 | -7.079327 | -85.38516
K2O2_K1O2 | K | K2O2 + O2 = 2KO2 | 640 | 366.85 | 8.789941e-05 | 1.156571e-07 | -6.936828 | -84.99449
K2O2_K1O2 | K | K2O2 + O2 = 2KO2 | 650 | 376.85 | 0.0001206861 | 1.587975e-07 | -6.799156 | -84.60933
K2O2_K1O2 | K | K2O2 + O2 = 2KO2 | 660 | 386.85 | 0.0001639585 | 2.157349e-07 | -6.66608 | -84.22952
K2O2_K1O2 | K | K2O2 + O2 = 2KO2 | 670 | 396.85 | 0.0002205134 | 2.901493e-07 | -6.537379 | -83.85487
K2O2_K1O2 | K | K2O2 + O2 = 2KO2 | 680 | 406.85 | 0.000293742 | 3.865027e-07 | -6.412847 | -83.48524
K2O2_K1O2 | K | K2O2 + O2 = 2KO2 | 690 | 416.85 | 0.000387722 | 5.101605e-07 | -6.292293 | -83.12045
K2O2_K1O2 | K | K2O2 + O2 = 2KO2 | 700 | 426.85 | 0.0005073178 | 6.675235e-07 | -6.175533 | -82.76036
K2O2_K1O2 | K | K2O2 + O2 = 2KO2 | 710 | 436.85 | 0.0006582887604 | 8.661694e-07 | -6.062397 | -82.40482
K2O2_K1O2 | K | K2O2 + O2 = 2KO2 | 720 | 446.85 | 0.0008474048 | 1.115006e-06 | -5.952723 | -82.05367
K2O2_K1O2 | K | K2O2 + O2 = 2KO2 | 730 | 456.85 | 0.00108257 | 1.424434e-06 | -5.846358 | -81.70678
K2O2_K1O2 | K | K2O2 + O2 = 2KO2 | 740 | 466.85 | 0.001372952 | 1.806516e-06 | -5.743158 | -81.36401
K2O2_K1O2 | K | K2O2 + O2 = 2KO2 | 750 | 476.85 | 0.00172912 | 2.275158e-06 | -5.642988 | -81.02523
K2O2_K1O2 | K | K2O2 + O2 = 2KO2 | 760 | 486.85 | 0.002163185 | 2.846296e-06 | -5.54572 | -80.69031
K2O2_K1O2 | K | K2O2 + O2 = 2KO2 | 770 | 496.85 | 0.002688947 | 3.538089e-06 | -5.451231 | -80.35913
K2O2_K1O2 | K | K2O2 + O2 = 2KO2 | 780 | 506.85 | 0.003322051 | 4.37112e-06 | -5.359407 | -80.03155
K2O2_K1O2 | K | K2O2 + O2 = 2KO2 | 790 | 516.85 | 0.004080136 | 5.3686e-06 | -5.270139 | -79.70747
K2O2_K1O2 | K | K2O2 + O2 = 2KO2 | 800 | 526.85 | 0.004982997 | 6.556575e-06 | -5.183323 | -79.38677
K2O2_K1O2 | K | K2O2 + O2 = 2KO2 | 808 | 534.85 | 0.0058243 | 7.663553e-06 | -5.11557 | -79.13257
K2O2_K1O2 | K | K2O2 + O2 = 2KO2 | 808 | 534.85 | 0.0058243 | 7.663553e-06 | -5.11557 | -79.13257
K2O2_K1O2 | K | K2O2 + O2 = 2KO2 | 810 | 536.85 | 0.005961728345 | 7.844379e-06 | -5.105441 | -79.17138
K2O2_K1O2 | K | K2O2 + O2 = 2KO2 | 818 | 544.85 | 0.006534839 | 8.598473e-06 | -5.065579 | -79.32905
K2O2_K1O2 | K | K2O2 + O2 = 2KO2 | 818 | 544.85 | 0.006534839 | 8.598473e-06 | -5.065579 | -79.32905
K2O2_K1O2 | K | K2O2 + O2 = 2KO2 | 820 | 546.85 | 0.006733425 | 8.859769e-06 | -5.052578 | -79.31891
K2O2_K1O2 | K | K2O2 + O2 = 2KO2 | 830 | 556.85 | 0.007801071 | 1.026457e-05 | -4.988659 | -79.27054
K2O2_K1O2 | K | K2O2 + O2 = 2KO2 | 840 | 566.85 | 0.009001408 | 1.184396e-05 | -4.926503 | -79.22604
K2O2_K1O2 | K | K2O2 + O2 = 2KO2 | 850 | 576.85 | 0.01034594 | 1.361308255e-05 | -4.866044 | -79.18534
K2O2_K1O2 | K | K2O2 + O2 = 2KO2 | 860 | 586.85 | 0.01184665 | 1.558769e-05 | -4.807218 | -79.1484
K2O2_K1O2 | K | K2O2 + O2 = 2KO2 | 870 | 596.85 | 0.01351593 | 1.778412385e-05 | -4.749968 | -79.11517
K2O2_K1O2 | K | K2O2 + O2 = 2KO2 | 880 | 606.85 | 0.01536662 | 2.021924e-05 | -4.694235 | -79.08559
K2O2_K1O2 | K | K2O2 + O2 = 2KO2 | 890 | 616.85 | 0.01741192 | 2.291042e-05 | -4.639967 | -79.05963
K2O2_K1O2 | K | K2O2 + O2 = 2KO2 | 900 | 626.85 | 0.01966538 | 2.58755e-05 | -4.587111 | -79.03722
K2O2_K1O2 | K | K2O2 + O2 = 2KO2 | 910 | 636.85 | 0.02214086 | 2.913272e-05 | -4.535619 | -79.01833
K2O2_K1O2 | K | K2O2 + O2 = 2KO2 | 920 | 646.85 | 0.02485252 | 3.270068e-05 | -4.485443 | -79.00291
K2O2_K1O2 | K | K2O2 + O2 = 2KO2 | 930 | 656.85 | 0.02781471878 | 3.659831e-05 | -4.436539 | -78.99091
K2O2_K1O2 | K | K2O2 + O2 = 2KO2 | 940 | 666.85 | 0.03104205 | 4.084481e-05 | -4.388863 | -78.9823
K2O2_K1O2 | K | K2O2 + O2 = 2KO2 | 950 | 676.85 | 0.03454926 | 4.545955e-05 | -4.342375 | -78.97703
K2O2_K1O2 | K | K2O2 + O2 = 2KO2 | 960 | 686.85 | 0.0383512 | 5.04621e-05 | -4.297035 | -78.97506
K2O2_K1O2 | K | K2O2 + O2 = 2KO2 | 970 | 696.85 | 0.0424628 | 5.58721e-05 | -4.252805 | -78.97635
K2O2_K1O2 | K | K2O2 + O2 = 2KO2 | 980 | 706.85 | 0.04689903001 | 6.170925e-05 | -4.20965 | -78.98087
K2O2_K1O2 | K | K2O2 + O2 = 2KO2 | 990 | 716.85 | 0.05167485 | 6.799323e-05 | -4.167534 | -78.98857
K2O2_K1O2 | K | K2O2 + O2 = 2KO2 | 1000 | 726.85 | 0.05680517 | 7.474365e-05 | -4.126426 | -78.99942
K2O2_K1O2 | K | K2O2 + O2 = 2KO2 | 1010 | 736.85 | 0.06230481 | 8.198001e-05 | -4.086292 | -79.01338
K2O2_K1O2 | K | K2O2 + O2 = 2KO2 | 1020 | 746.85 | 0.06818844 | 8.972163e-05 | -4.047103 | -79.03042
K2O2_K1O2 | K | K2O2 + O2 = 2KO2 | 1030 | 756.85 | 0.07447057 | 9.79876e-05 | -4.008829 | -79.0505
K2O2_K1O2 | K | K2O2 + O2 = 2KO2 | 1040 | 766.85 | 0.0811655171 | 0.0001067967 | -3.971442 | -79.07359
K2O2_K1O2 | K | K2O2 + O2 = 2KO2 | 1050 | 776.85 | 0.08828732 | 0.0001161675 | -3.934915 | -79.09965
K2O2_K1O2 | K | K2O2 + O2 = 2KO2 | 1060 | 786.85 | 0.09584973 | 0.0001261181 | -3.899223 | -79.12865
K2O2_K1O2 | K | K2O2 + O2 = 2KO2 | 1070 | 796.85 | 0.1038662 | 0.0001366661 | -3.864339 | -79.16057
K2O2_K1O2 | K | K2O2 + O2 = 2KO2 | 1080 | 806.85 | 0.1123498 | 0.0001478287 | -3.830241 | -79.19536
K2O2_K1O2 | K | K2O2 + O2 = 2KO2 | 1090 | 816.85 | 0.1213133 | 0.0001596227 | -3.796905 | -79.23301
K2O2_K1O2 | K | K2O2 + O2 = 2KO2 | 1100 | 826.85 | 0.1307688 | 0.0001720643 | -3.764309 | -79.27347
K2O2_K1O2 | K | K2O2 + O2 = 2KO2 | 1110 | 836.85 | 0.1407284 | 0.0001851689 | -3.732432 | -79.31672
K2O2_K1O2 | K | K2O2 + O2 = 2KO2 | 1120 | 846.85 | 0.1512032 | 0.0001989516 | -3.701253 | -79.36273
K2O2_K1O2 | K | K2O2 + O2 = 2KO2 | 1130 | 856.85 | 0.1622043 | 0.0002134267 | -3.670751 | -79.41148
K2O2_K1O2 | K | K2O2 + O2 = 2KO2 | 1140 | 866.85 | 0.1737418 | 0.0002286077 | -3.640909 | -79.46293
K2O2_K1O2 | K | K2O2 + O2 = 2KO2 | 1150 | 876.85 | 0.1858258 | 0.0002445076 | -3.611708 | -79.51706
K2O2_K1O2 | K | K2O2 + O2 = 2KO2 | 1160 | 886.85 | 0.1984653 | 0.0002611385 | -3.583129 | -79.57384
K2O2_K1O2 | K | K2O2 + O2 = 2KO2 | 1170 | 896.85 | 0.2116690622 | 0.0002785119 | -3.555156 | -79.63325
K2O2_K1O2 | K | K2O2 + O2 = 2KO2 | 1180 | 906.85 | 0.2254452 | 0.0002966384 | -3.527773 | -79.69525
K2O2_K1O2 | K | K2O2 + O2 = 2KO2 | 1190 | 916.85 | 0.2398012 | 0.0003155279 | -3.500962 | -79.75984
K2O2_K1O2 | K | K2O2 + O2 = 2KO2 | 1200 | 926.85 | 0.2547439732 | 0.0003351894 | -3.47471 | -79.82697
K2O2_K1O2 | K | K2O2 + O2 = 2KO2 | 1210 | 936.85 | 0.2702797 | 0.0003556312 | -3.449 | -79.89663
K2O2_K1O2 | K | K2O2 + O2 = 2KO2 | 1220 | 946.85 | 0.2864141 | 0.0003768606 | -3.423819 | -79.96879
K2O2_K1O2 | K | K2O2 + O2 = 2KO2 | 1230 | 956.85 | 0.303152 | 0.0003988842 | -3.399153 | -80.04343
K2O2_K1O2 | K | K2O2 + O2 = 2KO2 | 1240 | 966.85 | 0.320498 | 0.0004217079 | -3.374988 | -80.12053
K2O2_K1O2 | K | K2O2 + O2 = 2KO2 | 1250 | 976.85 | 0.3384556 | 0.0004453364 | -3.351312 | -80.20007
K2O2_K1O2 | K | K2O2 + O2 = 2KO2 | 1260 | 986.85 | 0.3570280976 | 0.0004697738 | -3.328111 | -80.28201
K2O2_K1O2 | K | K2O2 + O2 = 2KO2 | 1270 | 996.85 | 0.3762178 | 0.0004950234 | -3.305374 | -80.36635
K2O2_K1O2 | K | K2O2 + O2 = 2KO2 | 1280 | 1006.85 | 0.3960266 | 0.0005210876 | -3.283089 | -80.45305
K2O2_K1O2 | K | K2O2 + O2 = 2KO2 | 1290 | 1016.85 | 0.4164557 | 0.000547968 | -3.261245 | -80.54211
K2O2_K1O2 | K | K2O2 + O2 = 2KO2 | 1300 | 1026.85 | 0.4375056 | 0.0005756653 | -3.23983 | -80.63349
K2O2_K1O2 | K | K2O2 + O2 = 2KO2 | 1310 | 1036.85 | 0.4591764 | 0.0006041794 | -3.218834 | -80.72718
K2O2_K1O2 | K | K2O2 + O2 = 2KO2 | 1320 | 1046.85 | 0.4814673 | 0.0006335096 | -3.198247 | -80.82315
K2O2_K1O2 | K | K2O2 + O2 = 2KO2 | 1330 | 1056.85 | 0.5043771319 | 0.0006636541 | -3.178058 | -80.9214
K2O2_K1O2 | K | K2O2 + O2 = 2KO2 | 1340 | 1066.85 | 0.5279041 | 0.0006946106 | -3.158259 | -81.02189
K2O2_K1O2 | K | K2O2 + O2 = 2KO2 | 1350 | 1076.85 | 0.5520458 | 0.000726376 | -3.138839 | -81.12461
K2O2_K1O2 | K | K2O2 + O2 = 2KO2 | 1360 | 1086.85 | 0.5767991564 | 0.0007589463 | -3.119789 | -81.22954
K2O2_K1O2 | K | K2O2 + O2 = 2KO2 | 1370 | 1096.85 | 0.6021608 | 0.0007923168 | -3.101101 | -81.33667
K2O2_K1O2 | K | K2O2 + O2 = 2KO2 | 1380 | 1106.85 | 0.6281266 | 0.0008264824 | -3.082766 | -81.44597
K2O2_K1O2 | K | K2O2 + O2 = 2KO2 | 1390 | 1116.85 | 0.6546921 | 0.0008614369 | -3.064777 | -81.55742
K2O2_K1O2 | K | K2O2 + O2 = 2KO2 | 1400 | 1126.85 | 0.6819 | 0.0008972368 | -3.047093 | -81.6702
K2O2_K1O2 | K | K2O2 + O2 = 2KO2 | 1400 | 1126.85 | 0.681852 | 0.0008971737 | -3.047123 | -81.67102
K2O2_K1O2 | K | K2O2 + O2 = 2KO2 | 1410 | 1136.85 | 0.709601 | 0.0009336855 | -3.029799 | -81.78673
K2O2_K1O2 | K | K2O2 + O2 = 2KO2 | 1420 | 1146.85 | 0.7379329 | 0.0009709643 | -3.012797 | -81.90455
K2O2_K1O2 | K | K2O2 + O2 = 2KO2 | 1430 | 1156.85 | 0.7668413 | 0.001009002 | -2.996108 | -82.02446
K2O2_K1O2 | K | K2O2 + O2 = 2KO2 | 1440 | 1166.85 | 0.7963191 | 0.001047788 | -2.979726 | -82.14644
K2O2_K1O2 | K | K2O2 + O2 = 2KO2 | 1450 | 1176.85 | 0.8263591 | 0.001087315 | -2.963645 | -82.27048
K2O2_K1O2 | K | K2O2 + O2 = 2KO2 | 1460 | 1186.85 | 0.8569535 | 0.00112757 | -2.947856 | -82.39655
K2O2_K1O2 | K | K2O2 + O2 = 2KO2 | 1470 | 1196.85 | 0.8880942 | 0.001168545 | -2.932355 | -82.52465
K2O2_K1O2 | K | K2O2 + O2 = 2KO2 | 1480 | 1206.85 | 0.9197725 | 0.001210227 | -2.917133 | -82.65476
K2O2_K1O2 | K | K2O2 + O2 = 2KO2 | 1490 | 1216.85 | 0.9519797 | 0.001252605 | -2.902186 | -82.78685
K2O2_K1O2 | K | K2O2 + O2 = 2KO2 | 1500 | 1226.85 | 0.9847064836 | 0.001295666 | -2.887507 | -82.92093
K2O2_K1O2 | K | K2O2 + O2 = 2KO2 | 1510 | 1236.85 | 1.017943 | 0.001339399 | -2.87309 | -83.05696
K2O2_K1O2 | K | K2O2 + O2 = 2KO2 | 1520 | 1246.85 | 1.051680449 | 0.00138379 | -2.85893 | -83.19495
K2O2_K1O2 | K | K2O2 + O2 = 2KO2 | 1530 | 1256.85 | 1.085908 | 0.001428826 | -2.845021 | -83.33486
K2O2_K1O2 | K | K2O2 + O2 = 2KO2 | 1540 | 1266.85 | 1.120615 | 0.001474493 | -2.831357 | -83.4767
K2O2_K1O2 | K | K2O2 + O2 = 2KO2 | 1550 | 1276.85 | 1.155791 | 0.001520777 | -2.817934 | -83.62044
K2O2_K1O2 | K | K2O2 + O2 = 2KO2 | 1560 | 1286.85 | 1.191425 | 0.001567665 | -2.804747 | -83.76607
K2O2_K1O2 | K | K2O2 + O2 = 2KO2 | 1570 | 1296.85 | 1.227506565 | 0.00161514 | -2.79179 | -83.91358
K2O2_K1O2 | K | K2O2 + O2 = 2KO2 | 1580 | 1306.85 | 1.264024 | 0.001663189 | -2.779058 | -84.06295
K2O2_K1O2 | K | K2O2 + O2 = 2KO2 | 1590 | 1316.85 | 1.300966 | 0.001711797 | -2.766548 | -84.21417
K2O2_K1O2 | K | K2O2 + O2 = 2KO2 | 1600 | 1326.85 | 1.33832 | 0.001760948 | -2.754253 | -84.36722
K2O2_K1O2 | K | K2O2 + O2 = 2KO2 | 1610 | 1336.85 | 1.376076 | 0.001810626 | -2.742171 | -84.52211
K2O2_K1O2 | K | K2O2 + O2 = 2KO2 | 1620 | 1346.85 | 1.414221 | 0.001860817 | -2.730296 | -84.6788
K2O2_K1O2 | K | K2O2 + O2 = 2KO2 | 1630 | 1356.85 | 1.452743 | 0.001911504 | -2.718625 | -84.83728
K2O2_K1O2 | K | K2O2 + O2 = 2KO2 | 1640 | 1366.85 | 1.49163 | 0.001962671 | -2.707153 | -84.99756
K2O2_K1O2 | K | K2O2 + O2 = 2KO2 | 1650 | 1376.85 | 1.530869 | 0.002014302 | -2.695875 | -85.15961
K2O2_K1O2 | K | K2O2 + O2 = 2KO2 | 1660 | 1386.85 | 1.570449444 | 0.002066381 | -2.68479 | -85.32341
K2O2_K1O2 | K | K2O2 + O2 = 2KO2 | 1670 | 1396.85 | 1.610358 | 0.002118892 | -2.673891 | -85.48897
K2O2_K1O2 | K | K2O2 + O2 = 2KO2 | 1680 | 1406.85 | 1.650581 | 0.002171818 | -2.663177 | -85.65626
K2O2_K1O2 | K | K2O2 + O2 = 2KO2 | 1690 | 1416.85 | 1.691109 | 0.002225143 | -2.652642 | -85.82528
K2O2_K1O2 | K | K2O2 + O2 = 2KO2 | 1700 | 1426.85 | 1.731926 | 0.00227885 | -2.642284 | -85.99601
K2O2_K1O2 | K | K2O2 + O2 = 2KO2 | 1710 | 1436.85 | 1.773022 | 0.002332924 | -2.632099 | -86.16845
K2O2_K1O2 | K | K2O2 + O2 = 2KO2 | 1720 | 1446.85 | 1.814384 | 0.002387348 | -2.622084 | -86.34257
K2O2_K1O2 | K | K2O2 + O2 = 2KO2 | 1730 | 1456.85 | 1.856 | 0.002442105 | -2.612236 | -86.51837
K2O2_K1O2 | K | K2O2 + O2 = 2KO2 | 1740 | 1466.85 | 1.897856 | 0.002497178 | -2.60255 | -86.69584
K2O2_K1O2 | K | K2O2 + O2 = 2KO2 | 1750 | 1476.85 | 1.93994 | 0.002552553 | -2.593025 | -86.87497
K2O2_K1O2 | K | K2O2 + O2 = 2KO2 | 1760 | 1486.85 | 1.982241 | 0.002608211 | -2.583657 | -87.05575
K2O2_K1O2 | K | K2O2 + O2 = 2KO2 | 1770 | 1496.85 | 2.024745 | 0.002664138 | -2.574443 | -87.23816
K2O2_K1O2 | K | K2O2 + O2 = 2KO2 | 1780 | 1506.85 | 2.06744 | 0.002720316 | -2.565381 | -87.42219
K2O2_K1O2 | K | K2O2 + O2 = 2KO2 | 1790 | 1516.85 | 2.110315 | 0.002776731 | -2.556466 | -87.60784
K2O2_K1O2 | K | K2O2 + O2 = 2KO2 | 1800 | 1526.85 | 2.153357 | 0.002833365 | -2.547698 | -87.79509
K2O2_K1O2 | K | K2O2 + O2 = 2KO2 | 1810 | 1536.85 | 2.196554 | 0.002890203 | -2.539072 | -87.98394
K2O2_K1O2 | K | K2O2 + O2 = 2KO2 | 1820 | 1546.85 | 2.239894 | 0.002947229 | -2.530586 | -88.17437
K2O2_K1O2 | K | K2O2 + O2 = 2KO2 | 1830 | 1556.85 | 2.283366 | 0.003004429 | -2.522238 | -88.36638
K2O2_K1O2 | K | K2O2 + O2 = 2KO2 | 1840 | 1566.85 | 2.326957 | 0.003061785 | -2.514025 | -88.55995
K2O2_K1O2 | K | K2O2 + O2 = 2KO2 | 1850 | 1576.85 | 2.370656 | 0.003119284 | -2.505945 | -88.75507
K2O2_K1O2 | K | K2O2 + O2 = 2KO2 | 1860 | 1586.85 | 2.414451 | 0.003176909 | -2.497995 | -88.95174
K2O2_K1O2 | K | K2O2 + O2 = 2KO2 | 1870 | 1596.85 | 2.458331 | 0.003234646 | -2.490173 | -89.14994
K2O2_K1O2 | K | K2O2 + O2 = 2KO2 | 1880 | 1606.85 | 2.502285 | 0.00329248 | -2.482477 | -89.34967
K2O2_K1O2 | K | K2O2 + O2 = 2KO2 | 1890 | 1616.85 | 2.546301 | 0.003350396 | -2.474904 | -89.55091
K2O2_K1O2 | K | K2O2 + O2 = 2KO2 | 1900 | 1626.85 | 2.590369 | 0.003408381 | -2.467452 | -89.75366
K2O2_K1O2 | K | K2O2 + O2 = 2KO2 | 1910 | 1636.85 | 2.634478 | 0.003466419 | -2.460119 | -89.95791
K2O2_K1O2 | K | K2O2 + O2 = 2KO2 | 1920 | 1646.85 | 2.678617315 | 0.003524496 | -2.452903 | -90.16365
K2O2_K1O2 | K | K2O2 + O2 = 2KO2 | 1930 | 1656.85 | 2.722776 | 0.0035826 | -2.445802 | -90.37086
K2O2_K1O2 | K | K2O2 + O2 = 2KO2 | 1940 | 1666.85 | 2.766944 | 0.003640715 | -2.438813 | -90.57955
K2O2_K1O2 | K | K2O2 + O2 = 2KO2 | 1950 | 1676.85 | 2.81111 | 0.003698829 | -2.431936 | -90.7897
K2O2_K1O2 | K | K2O2 + O2 = 2KO2 | 1960 | 1686.85 | 2.855266 | 0.003756929 | -2.425167 | -91.0013
K2O2_K1O2 | K | K2O2 + O2 = 2KO2 | 1970 | 1696.85 | 2.8994 | 0.003815001 | -2.418505 | -91.21435
K2O2_K1O2 | K | K2O2 + O2 = 2KO2 | 1980 | 1706.85 | 2.943504 | 0.003873032 | -2.411949 | -91.42883
K2O2_K1O2 | K | K2O2 + O2 = 2KO2 | 1990 | 1716.85 | 2.987568 | 0.00393101 | -2.405496 | -91.64474
K2O2_K1O2 | K | K2O2 + O2 = 2KO2 | 2010 | 1736.85 | 3.075537 | 0.004046759 | -2.392893 | -92.08081
K2O2_K1O2 | K | K2O2 + O2 = 2KO2 | 2020 | 1746.85 | 3.119424 | 0.004104505 | -2.386739 | -92.30096
K2O2_K1O2 | K | K2O2 + O2 = 2KO2 | 2030 | 1756.85 | 3.163234 | 0.00416215 | -2.380682 | -92.5225
K2O2_K1O2 | K | K2O2 + O2 = 2KO2 | 2040 | 1766.85 | 3.206959 | 0.004219683 | -2.37472 | -92.74542
K2O2_K1O2 | K | K2O2 + O2 = 2KO2 | 2050 | 1776.85 | 3.250589 | 0.004277091 | -2.368851 | -92.96973
K2O2_K1O2 | K | K2O2 + O2 = 2KO2 | 2060 | 1786.85 | 3.294118 | 0.004334366 | -2.363074 | -93.19541
K2O2_K1O2 | K | K2O2 + O2 = 2KO2 | 2070 | 1796.85 | 3.337536 | 0.004391494 | -2.357388 | -93.42244
K2O2_K1O2 | K | K2O2 + O2 = 2KO2 | 2080 | 1806.85 | 3.380835 | 0.004448467 | -2.35179 | -93.65084
K2O2_K1O2 | K | K2O2 + O2 = 2KO2 | 2090 | 1816.85 | 3.424008 | 0.00450527408 | -2.346279 | -93.88058
K2O2_K1O2 | K | K2O2 + O2 = 2KO2 | 2100 | 1826.85 | 3.467048 | 0.004561905 | -2.340854 | -94.11167
K2O2_K1O2 | K | K2O2 + O2 = 2KO2 | 2110 | 1836.85 | 3.509946 | 0.004618349 | -2.335513 | -94.34408
K2O2_K1O2 | K | K2O2 + O2 = 2KO2 | 2120 | 1846.85 | 3.552695 | 0.004674599 | -2.330256 | -94.57782
K2O2_K1O2 | K | K2O2 + O2 = 2KO2 | 2130 | 1856.85 | 3.595289 | 0.004730643 | -2.32508 | -94.81288
K2O2_K1O2 | K | K2O2 + O2 = 2KO2 | 2140 | 1866.85 | 3.63772 | 0.004786473 | -2.319984 | -95.04925
K2O2_K1O2 | K | K2O2 + O2 = 2KO2 | 2150 | 1876.85 | 3.679981616 | 0.004842081 | -2.314968 | -95.28693
K2O2_K1O2 | K | K2O2 + O2 = 2KO2 | 2160 | 1886.85 | 3.722068 | 0.004897457 | -2.310029 | -95.5259
K2O2_K1O2 | K | K2O2 + O2 = 2KO2 | 2170 | 1896.85 | 3.763971 | 0.004952594 | -2.305167 | -95.76616
K2O2_K1O2 | K | K2O2 + O2 = 2KO2 | 2180 | 1906.85 | 3.805687 | 0.005007483 | -2.300381 | -96.0077
K2O2_K1O2 | K | K2O2 + O2 = 2KO2 | 2190 | 1916.85 | 3.847208 | 0.005062115 | -2.295668 | -96.25051
K2O2_K1O2 | K | K2O2 + O2 = 2KO2 | 2200 | 1926.85 | 3.888528321 | 0.005116485 | -2.291028 | -96.4946
K2O2_K1O2 | K | K2O2 + O2 = 2KO2 | 2210 | 1936.85 | 3.929643 | 0.005170583 | -2.286461 | -96.73995
K2O2_K1O2 | K | K2O2 + O2 = 2KO2 | 2220 | 1946.85 | 3.970546 | 0.005224403 | -2.281963 | -96.98655
K2O2_K1O2 | K | K2O2 + O2 = 2KO2 | 2230 | 1956.85 | 4.011232 | 0.005277937 | -2.277536 | -97.2344
K2O2_K1O2 | K | K2O2 + O2 = 2KO2 | 2240 | 1966.85 | 4.051697 | 0.00533118 | -2.273177 | -97.48349
K2O2_K1O2 | K | K2O2 + O2 = 2KO2 | 2250 | 1976.85 | 4.091934 | 0.005384123 | -2.268885 | -97.73382
K2O2_K1O2 | K | K2O2 + O2 = 2KO2 | 2260 | 1986.85 | 4.131939 | 0.005436762 | -2.26466 | -97.98538
K2O2_K1O2 | K | K2O2 + O2 = 2KO2 | 2270 | 1996.85 | 4.171707 | 0.005489089 | -2.2605 | -98.23815
K2O2_K1O2 | K | K2O2 + O2 = 2KO2 | 2280 | 2006.85 | 4.211234858 | 0.005541098 | -2.256404 | -98.49215
K2O2_K1O2 | K | K2O2 + O2 = 2KO2 | 2290 | 2016.85 | 4.250517 | 0.005592785 | -2.252372 | -98.74735
K2O2_K1O2 | K | K2O2 + O2 = 2KO2 | 2300 | 2026.85 | 4.289549 | 0.005644143 | -2.248402 | -99.00376
K2O2_K1O2 | K | K2O2 + O2 = 2KO2 | 2310 | 2036.85 | 4.328327 | 0.005695167 | -2.244494 | -99.26136
K2O2_K1O2 | K | K2O2 + O2 = 2KO2 | 2320 | 2046.85 | 4.366848 | 0.005745852 | -2.240646 | -99.52015
K2O2_K1O2 | K | K2O2 + O2 = 2KO2 | 2330 | 2056.85 | 4.405107 | 0.005796193 | -2.236857 | -99.78013
K2O2_K1O2 | K | K2O2 + O2 = 2KO2 | 2340 | 2066.85 | 4.4431 | 0.005846185 | -2.233127 | -100.0413
K2O2_K1O2 | K | K2O2 + O2 = 2KO2 | 2350 | 2076.85 | 4.480825 | 0.005895823 | -2.229456 | -100.3036
K2O2_K1O2 | K | K2O2 + O2 = 2KO2 | 2360 | 2086.85 | 4.518278 | 0.005945103 | -2.225841 | -100.5671
K2O2_K1O2 | K | K2O2 + O2 = 2KO2 | 2370 | 2096.85 | 4.555456 | 0.005994021 | -2.222282 | -100.8318
K2O2_K1O2 | K | K2O2 + O2 = 2KO2 | 2380 | 2106.85 | 4.592356 | 0.006042573 | -2.218778 | -101.0976
K2O2_K1O2 | K | K2O2 + O2 = 2KO2 | 2390 | 2116.85 | 4.628974 | 0.006090755 | -2.215329 | -101.3645
K2O2_K1O2 | K | K2O2 + O2 = 2KO2 | 2400 | 2126.85 | 4.665308 | 0.006138563 | -2.211933 | -101.6326
K2O2_K1O2 | K | K2O2 + O2 = 2KO2 | 2410 | 2136.85 | 4.701355 | 0.006185994 | -2.208591 | -101.9019
K2O2_K1O2 | K | K2O2 + O2 = 2KO2 | 2420 | 2146.85 | 4.737114 | 0.006233044 | -2.2053 | -102.1722
K2O2_K1O2 | K | K2O2 + O2 = 2KO2 | 2430 | 2156.85 | 4.772580086 | 0.006279711 | -2.20206 | -102.4437
K2O2_K1O2 | K | K2O2 + O2 = 2KO2 | 2440 | 2166.85 | 4.807752597 | 0.00632599 | -2.198871 | -102.7163
K2O2_K1O2 | K | K2O2 + O2 = 2KO2 | 2450 | 2176.85 | 4.842628957 | 0.00637188 | -2.195732 | -102.9901
K2O2_K1O2 | K | K2O2 + O2 = 2KO2 | 2460 | 2186.85 | 4.877207114 | 0.006417378 | -2.192642 | -103.2649
K2O2_K1O2 | K | K2O2 + O2 = 2KO2 | 2470 | 2196.85 | 4.911485 | 0.00646248 | -2.189601 | -103.5409
K2O2_K1O2 | K | K2O2 + O2 = 2KO2 | 2480 | 2206.85 | 4.945461 | 0.006507186 | -2.186607 | -103.8179
K2O2_K1O2 | K | K2O2 + O2 = 2KO2 | 2490 | 2216.85 | 4.979134 | 0.006551492 | -2.18366 | -104.096
K2O2_K1O2 | K | K2O2 + O2 = 2KO2 | 2500 | 2226.85 | 5.012501 | 0.006595396 | -2.180759 | -104.3753
K2O2_K1O2 | K | K2O2 + O2 = 2KO2 | 2510 | 2236.85 | 5.045561 | 0.006638896 | -2.177904 | -104.6556
K2O2_K1O2 | K | K2O2 + O2 = 2KO2 | 2520 | 2246.85 | 5.078313 | 0.006681991 | -2.175094 | -104.937
K2O2_K1O2 | K | K2O2 + O2 = 2KO2 | 2530 | 2256.85 | 5.110756 | 0.006724679 | -2.172328 | -105.2194
K2O2_K1O2 | K | K2O2 + O2 = 2KO2 | 2540 | 2266.85 | 5.142889 | 0.006766959 | -2.169606 | -105.5029
K2O2_K1O2 | K | K2O2 + O2 = 2KO2 | 2550 | 2276.85 | 5.174709 | 0.006808828 | -2.166928 | -105.7875
K2O2_K1O2 | K | K2O2 + O2 = 2KO2 | 2560 | 2286.85 | 5.206217 | 0.006850286 | -2.164291 | -106.0732
K2O2_K1O2 | K | K2O2 + O2 = 2KO2 | 2570 | 2296.85 | 5.237412 | 0.006891331 | -2.161697 | -106.3599
K2O2_K1O2 | K | K2O2 + O2 = 2KO2 | 2580 | 2306.85 | 5.268292 | 0.006931963 | -2.159144 | -106.6476
K2O2_K1O2 | K | K2O2 + O2 = 2KO2 | 2590 | 2316.85 | 5.298857 | 0.00697218 | -2.156631 | -106.9364
K2O2_K1O2 | K | K2O2 + O2 = 2KO2 | 2600 | 2326.85 | 5.329106 | 0.007011982 | -2.154159 | -107.2262
K2O2_K1O2 | K | K2O2 + O2 = 2KO2 | 2610 | 2336.85 | 5.35904 | 0.007051368 | -2.151727 | -107.5171
K2O2_K1O2 | K | K2O2 + O2 = 2KO2 | 2620 | 2346.85 | 5.388657 | 0.007090338 | -2.149333 | -107.809
K2O2_K1O2 | K | K2O2 + O2 = 2KO2 | 2630 | 2356.85 | 5.417956 | 0.00712889 | -2.146978 | -108.1019
K2O2_K1O2 | K | K2O2 + O2 = 2KO2 | 2640 | 2366.85 | 5.446939115 | 0.007167025 | -2.144661 | -108.3958
K2O2_K1O2 | K | K2O2 + O2 = 2KO2 | 2650 | 2376.85 | 5.475604 | 0.007204743 | -2.142382 | -108.6907
K2O2_K1O2 | K | K2O2 + O2 = 2KO2 | 2660 | 2386.85 | 5.503952 | 0.007242042 | -2.140139 | -108.9867
K2O2_K1O2 | K | K2O2 + O2 = 2KO2 | 2670 | 2396.85 | 5.531982 | 0.007278924 | -2.137933 | -109.2836
K2O2_K1O2 | K | K2O2 + O2 = 2KO2 | 2680 | 2406.85 | 5.559695 | 0.007315388 | -2.135763 | -109.5816
K2O2_K1O2 | K | K2O2 + O2 = 2KO2 | 2690 | 2416.85 | 5.58709 | 0.007351434 | -2.133628 | -109.8806
K2O2_K1O2 | K | K2O2 + O2 = 2KO2 | 2700 | 2426.85 | 5.614168 | 0.007387063 | -2.131528 | -110.1805
K2O2_K1O2 | K | K2O2 + O2 = 2KO2 | 2710 | 2436.85 | 5.640929 | 0.007422275 | -2.129463 | -110.4814
K2O2_K1O2 | K | K2O2 + O2 = 2KO2 | 2720 | 2446.85 | 5.667373 | 0.00745707 | -2.127432 | -110.7833
K2O2_K1O2 | K | K2O2 + O2 = 2KO2 | 2730 | 2456.85 | 5.693501 | 0.007491448 | -2.125434 | -111.0862
K2O2_K1O2 | K | K2O2 + O2 = 2KO2 | 2740 | 2466.85 | 5.719312 | 0.007525411 | -2.12347 | -111.3901
K2O2_K1O2 | K | K2O2 + O2 = 2KO2 | 2750 | 2476.85 | 5.744808837 | 0.007558959 | -2.121538 | -111.6949
K2O2_K1O2 | K | K2O2 + O2 = 2KO2 | 2760 | 2486.85 | 5.76999 | 0.007592093 | -2.119639 | -112.0007
K2O2_K1O2 | K | K2O2 + O2 = 2KO2 | 2770 | 2496.85 | 5.794857 | 0.007624812 | -2.117771 | -112.3075
K2O2_K1O2 | K | K2O2 + O2 = 2KO2 | 2780 | 2506.85 | 5.819411 | 0.00765712 | -2.115935 | -112.6152
K2O2_K1O2 | K | K2O2 + O2 = 2KO2 | 2790 | 2516.85 | 5.843652 | 0.007689015 | -2.114129 | -112.9238
K2O2_K1O2 | K | K2O2 + O2 = 2KO2 | 2800 | 2526.85 | 5.86758 | 0.0077205 | -2.112355 | -113.2334
K2O2_K1O2 | K | K2O2 + O2 = 2KO2 | 2810 | 2536.85 | 5.891197 | 0.007751575 | -2.11061 | -113.544
K2O2_K1O2 | K | K2O2 + O2 = 2KO2 | 2820 | 2546.85 | 5.914504 | 0.007782242 | -2.108895 | -113.8555
K2O2_K1O2 | K | K2O2 + O2 = 2KO2 | 2830 | 2556.85 | 5.937501 | 0.007812501 | -2.10721 | -114.1679
K2O2_K1O2 | K | K2O2 + O2 = 2KO2 | 2840 | 2566.85 | 5.960189 | 0.007842354 | -2.105554 | -114.4813
K2O2_K1O2 | K | K2O2 + O2 = 2KO2 | 2850 | 2576.85 | 5.98257 | 0.007871803 | -2.103926 | -114.7956
K2O2_K1O2 | K | K2O2 + O2 = 2KO2 | 2860 | 2586.85 | 6.004644 | 0.007900848 | -2.102326 | -115.1108
K2O2_K1O2 | K | K2O2 + O2 = 2KO2 | 2870 | 2596.85 | 6.026413 | 0.007929491 | -2.100755 | -115.4269
K2O2_K1O2 | K | K2O2 + O2 = 2KO2 | 2880 | 2606.85 | 6.047877 | 0.007957733 | -2.099211 | -115.744
K2O2_K1O2 | K | K2O2 + O2 = 2KO2 | 2890 | 2616.85 | 6.069039 | 0.007985577 | -2.097694 | -116.0619
K2O2_K1O2 | K | K2O2 + O2 = 2KO2 | 2900 | 2626.85 | 6.089898 | 0.008013024 | -2.096204 | -116.3808
K2O2_K1O2 | K | K2O2 + O2 = 2KO2 | 2910 | 2636.85 | 6.110456 | 0.008040074 | -2.09474 | -116.7006
K2O2_K1O2 | K | K2O2 + O2 = 2KO2 | 2920 | 2646.85 | 6.130716 | 0.008066731 | -2.093302 | -117.0212
K2O2_K1O2 | K | K2O2 + O2 = 2KO2 | 2930 | 2656.85 | 6.150676 | 0.008092995 | -2.091891 | -117.3428
K2O2_K1O2 | K | K2O2 + O2 = 2KO2 | 2940 | 2666.85 | 6.170341 | 0.008118869 | -2.090504 | -117.6653
K2O2_K1O2 | K | K2O2 + O2 = 2KO2 | 2950 | 2676.85 | 6.189709 | 0.008144354 | -2.089143 | -117.9886
K2O2_K1O2 | K | K2O2 + O2 = 2KO2 | 2960 | 2686.85 | 6.208784 | 0.008169452 | -2.087807 | -118.3129
K2O2_K1O2 | K | K2O2 + O2 = 2KO2 | 2970 | 2696.85 | 6.227566 | 0.008194165 | -2.086495 | -118.638
K2O2_K1O2 | K | K2O2 + O2 = 2KO2 | 2980 | 2706.85 | 6.246057 | 0.008218495 | -2.085208 | -118.964
K2O2_K1O2 | K | K2O2 + O2 = 2KO2 | 2990 | 2716.85 | 6.264258 | 0.008242444 | -2.083944 | -119.2908
K2O2_K1O2 | K | K2O2 + O2 = 2KO2 | 3000 | 2726.85 | 6.282170764 | 0.008266014 | -2.082704 | -119.6186
LA2O3 | La | (4/3)La + O2 = (2/3)La2O3 | 300 | 26.85 | 4.976961e-196 | 6.54863269e-199 | -198.1838 | -1138.255
LA2O3 | La | (4/3)La + O2 = (2/3)La2O3 | 310 | 36.85 | 2.629059e-189 | 3.459289e-192 | -191.461 | -1136.297
LA2O3 | La | (4/3)La + O2 = (2/3)La2O3 | 320 | 46.85 | 5.272925e-183 | 6.938059e-186 | -185.1588 | -1134.342
LA2O3 | La | (4/3)La + O2 = (2/3)La2O3 | 330 | 56.85 | 4.384681e-177 | 5.769317e-180 | -179.2389 | -1132.39
LA2O3 | La | (4/3)La + O2 = (2/3)La2O3 | 340 | 66.85 | 1.633754e-171 | 2.149677e-174 | -173.6676 | -1130.44
LA2O3 | La | (4/3)La + O2 = (2/3)La2O3 | 350 | 76.85 | 2.921953e-166 | 3.844675e-169 | -168.4151 | -1128.493
LA2O3 | La | (4/3)La + O2 = (2/3)La2O3 | 360 | 86.85 | 2.666585e-161 | 3.508665e-164 | -163.4549 | -1126.549
LA2O3 | La | (4/3)La + O2 = (2/3)La2O3 | 370 | 96.85 | 1.311361e-156 | 1.725475e-159 | -158.7631 | -1124.608
LA2O3 | La | (4/3)La + O2 = (2/3)La2O3 | 380 | 106.85 | 3.64897e-152 | 4.801276e-155 | -154.3186 | -1122.669
LA2O3 | La | (4/3)La + O2 = (2/3)La2O3 | 390 | 116.85 | 6.002375067e-148 | 7.897862e-151 | -150.1025 | -1120.734
LA2O3 | La | (4/3)La + O2 = (2/3)La2O3 | 400 | 126.85 | 6.071601e-144 | 7.988949e-147 | -146.0975 | -1118.801
LA2O3 | La | (4/3)La + O2 = (2/3)La2O3 | 410 | 136.85 | 3.913481e-140 | 5.149317e-143 | -142.2883 | -1116.87
LA2O3 | La | (4/3)La + O2 = (2/3)La2O3 | 420 | 146.85 | 1.65991e-136 | 2.184092e-139 | -138.6607 | -1114.943
LA2O3 | La | (4/3)La + O2 = (2/3)La2O3 | 430 | 156.85 | 4.770334e-133 | 6.276755e-136 | -135.2023 | -1113.018
LA2O3 | La | (4/3)La + O2 = (2/3)La2O3 | 440 | 166.85 | 9.538603e-130 | 1.255079e-132 | -131.9013 | -1111.096
LA2O3 | La | (4/3)La + O2 = (2/3)La2O3 | 450 | 176.85 | 1.359556e-126 | 1.788889e-129 | -128.7474 | -1109.177
LA2O3 | La | (4/3)La + O2 = (2/3)La2O3 | 460 | 186.85 | 1.412137307e-123 | 1.858075e-126 | -125.7309 | -1107.261
LA2O3 | La | (4/3)La + O2 = (2/3)La2O3 | 470 | 196.85 | 1.090686e-120 | 1.435113e-123 | -122.8431 | -1105.347
LA2O3 | La | (4/3)La + O2 = (2/3)La2O3 | 480 | 206.85 | 6.381299e-118 | 8.396446e-121 | -120.0759 | -1103.436
LA2O3 | La | (4/3)La + O2 = (2/3)La2O3 | 490 | 216.85 | 2.87669e-115 | 3.785118e-118 | -117.4219 | -1101.527
LA2O3 | La | (4/3)La + O2 = (2/3)La2O3 | 500 | 226.85 | 1.014958e-112 | 1.335471e-115 | -114.8744 | -1099.621
LA2O3 | La | (4/3)La + O2 = (2/3)La2O3 | 510 | 236.85 | 2.843398e-110 | 3.741314e-113 | -112.427 | -1097.717
LA2O3 | La | (4/3)La + O2 = (2/3)La2O3 | 520 | 246.85 | 6.409791e-108 | 8.433935e-111 | -110.074 | -1095.817
LA2O3 | La | (4/3)La + O2 = (2/3)La2O3 | 530 | 256.85 | 1.177096e-105 | 1.548811e-108 | -107.81 | -1093.918
LA2O3 | La | (4/3)La + O2 = (2/3)La2O3 | 540 | 266.85 | 1.781114e-103 | 2.343571e-106 | -105.6301 | -1092.022
LA2O3 | La | (4/3)La + O2 = (2/3)La2O3 | 550 | 276.85 | 2.244257e-101 | 2.95297e-104 | -103.5297 | -1090.128
LA2O3 | La | (4/3)La + O2 = (2/3)La2O3 | 550 | 276.85 | 2.244257e-101 | 2.95297e-104 | -103.5297 | -1090.128
LA2O3 | La | (4/3)La + O2 = (2/3)La2O3 | 560 | 286.85 | 2.382502e-99 | 3.134871e-102 | -101.5038 | -1088.229
LA2O3 | La | (4/3)La + O2 = (2/3)La2O3 | 570 | 296.85 | 2.14625e-97 | 2.824013e-100 | -99.54913 | -1086.331
LA2O3 | La | (4/3)La + O2 = (2/3)La2O3 | 580 | 306.85 | 1.654654e-95 | 2.177176e-98 | -97.66211 | -1084.436
LA2O3 | La | (4/3)La + O2 = (2/3)La2O3 | 590 | 316.85 | 1.100416e-93 | 1.447916e-96 | -95.83926 | -1082.543
LA2O3 | La | (4/3)La + O2 = (2/3)La2O3 | 600 | 326.85 | 6.359789e-92 | 8.368143e-95 | -94.07737 | -1080.653
LA2O3 | La | (4/3)La + O2 = (2/3)La2O3 | 610 | 336.85 | 3.216379e-90 | 4.232077e-93 | -92.37345 | -1078.765
LA2O3 | La | (4/3)La + O2 = (2/3)La2O3 | 620 | 346.85 | 1.432647e-88 | 1.885061e-91 | -90.72467 | -1076.879
LA2O3 | La | (4/3)La + O2 = (2/3)La2O3 | 630 | 356.85 | 5.654428e-87 | 7.440037e-90 | -89.12842 | -1074.996
LA2O3 | La | (4/3)La + O2 = (2/3)La2O3 | 640 | 366.85 | 1.988758e-85 | 2.616786e-88 | -87.58223 | -1073.114
LA2O3 | La | (4/3)La + O2 = (2/3)La2O3 | 650 | 376.85 | 6.266609e-84 | 8.245538e-87 | -86.08378 | -1071.235
LA2O3 | La | (4/3)La + O2 = (2/3)La2O3 | 660 | 386.85 | 1.777929e-82 | 2.339381e-85 | -84.6309 | -1069.357
LA2O3 | La | (4/3)La + O2 = (2/3)La2O3 | 670 | 396.85 | 4.563221e-81 | 6.004238e-84 | -83.22154 | -1067.482
LA2O3 | La | (4/3)La + O2 = (2/3)La2O3 | 680 | 406.85 | 1.064209231e-79 | 1.400275e-82 | -81.85379 | -1065.608
LA2O3 | La | (4/3)La + O2 = (2/3)La2O3 | 690 | 416.85 | 2.264608e-78 | 2.979747e-81 | -80.52582 | -1063.737
LA2O3 | La | (4/3)La + O2 = (2/3)La2O3 | 700 | 426.85 | 4.414462e-77 | 5.808503e-80 | -79.23594 | -1061.867
LA2O3 | La | (4/3)La + O2 = (2/3)La2O3 | 710 | 436.85 | 7.912129e-76 | 1.04107e-78 | -77.98252 | -1059.999
LA2O3 | La | (4/3)La + O2 = (2/3)La2O3 | 720 | 446.85 | 1.308465e-74 | 1.721664e-77 | -76.76405 | -1058.133
LA2O3 | La | (4/3)La + O2 = (2/3)La2O3 | 730 | 456.85 | 2.003194e-73 | 2.635781e-76 | -75.57909 | -1056.269
LA2O3 | La | (4/3)La + O2 = (2/3)La2O3 | 740 | 466.85 | 2.84798e-72 | 3.747342e-75 | -74.42628 | -1054.406
LA2O3 | La | (4/3)La + O2 = (2/3)La2O3 | 750 | 476.85 | 3.771311e-71 | 4.962252e-74 | -73.30432 | -1052.545
LA2O3 | La | (4/3)La + O2 = (2/3)La2O3 | 760 | 486.85 | 4.664553e-70 | 6.137569e-73 | -72.212 | -1050.686
LA2O3 | La | (4/3)La + O2 = (2/3)La2O3 | 770 | 496.85 | 5.403146947e-69 | 7.109404e-72 | -71.14817 | -1048.828
LA2O3 | La | (4/3)La + O2 = (2/3)La2O3 | 780 | 506.85 | 5.876252e-68 | 7.731911e-71 | -70.11171 | -1046.972
LA2O3 | La | (4/3)La + O2 = (2/3)La2O3 | 790 | 516.85 | 6.014687e-67 | 7.914062e-70 | -69.1016 | -1045.117
LA2O3 | La | (4/3)La + O2 = (2/3)La2O3 | 800 | 526.85 | 5.807304e-66 | 7.641189e-69 | -68.11684 | -1043.264
LA2O3 | La | (4/3)La + O2 = (2/3)La2O3 | 810 | 536.85 | 5.30061e-65 | 6.974487e-68 | -67.15649 | -1041.413
LA2O3 | La | (4/3)La + O2 = (2/3)La2O3 | 820 | 546.85 | 4.583129e-64 | 6.030433e-67 | -66.21965 | -1039.563
LA2O3 | La | (4/3)La + O2 = (2/3)La2O3 | 830 | 556.85 | 3.761274707e-63 | 4.949046e-66 | -65.30548 | -1037.714
LA2O3 | La | (4/3)La + O2 = (2/3)La2O3 | 840 | 566.85 | 2.935324e-62 | 3.862268e-65 | -64.41316 | -1035.866
LA2O3 | La | (4/3)La + O2 = (2/3)La2O3 | 850 | 576.85 | 2.182218e-61 | 2.871339e-64 | -63.54192 | -1034.02
LA2O3 | La | (4/3)La + O2 = (2/3)La2O3 | 860 | 586.85 | 1.548097e-60 | 2.03697e-63 | -62.69102 | -1032.176
LA2O3 | La | (4/3)La + O2 = (2/3)La2O3 | 870 | 596.85 | 1.049687e-59 | 1.381167e-62 | -61.85975 | -1030.332
LA2O3 | La | (4/3)La + O2 = (2/3)La2O3 | 880 | 606.85 | 6.813237e-59 | 8.964786e-62 | -61.04746 | -1028.49
LA2O3 | La | (4/3)La + O2 = (2/3)La2O3 | 890 | 616.85 | 4.239558e-58 | 5.578366e-61 | -60.25349 | -1026.649
LA2O3 | La | (4/3)La + O2 = (2/3)La2O3 | 900 | 626.85 | 2.53264e-57 | 3.332421e-60 | -59.47724 | -1024.81
LA2O3 | La | (4/3)La + O2 = (2/3)La2O3 | 910 | 636.85 | 1.4544457e-56 | 1.913744e-59 | -58.71812 | -1022.971
LA2O3 | La | (4/3)La + O2 = (2/3)La2O3 | 920 | 646.85 | 8.039939e-56 | 1.057887e-58 | -57.97556 | -1021.134
LA2O3 | La | (4/3)La + O2 = (2/3)La2O3 | 930 | 656.85 | 4.283266e-55 | 5.635876e-58 | -57.24904 | -1019.298
LA2O3 | La | (4/3)La + O2 = (2/3)La2O3 | 940 | 666.85 | 2.201798e-54 | 2.897103e-57 | -56.53804 | -1017.463
LA2O3 | La | (4/3)La + O2 = (2/3)La2O3 | 950 | 676.85 | 1.093330288e-53 | 1.438592e-56 | -55.84206 | -1015.629
LA2O3 | La | (4/3)La + O2 = (2/3)La2O3 | 960 | 686.85 | 5.250102e-53 | 6.908029e-56 | -55.16065 | -1013.796
LA2O3 | La | (4/3)La + O2 = (2/3)La2O3 | 970 | 696.85 | 2.440495314e-52 | 3.211178e-55 | -54.49334 | -1011.964
LA2O3 | La | (4/3)La + O2 = (2/3)La2O3 | 980 | 706.85 | 1.099297e-51 | 1.446444e-54 | -53.8397 | -1010.133
LA2O3 | La | (4/3)La + O2 = (2/3)La2O3 | 990 | 716.85 | 4.802803e-51 | 6.319477e-54 | -53.19932 | -1008.303
LA2O3 | La | (4/3)La + O2 = (2/3)La2O3 | 1000 | 726.85 | 2.037115e-50 | 2.680415e-53 | -52.5718 | -1006.474
LA2O3 | La | (4/3)La + O2 = (2/3)La2O3 | 1010 | 736.85 | 8.395775e-50 | 1.104707e-52 | -51.95675 | -1004.646
LA2O3 | La | (4/3)La + O2 = (2/3)La2O3 | 1020 | 746.85 | 3.365102e-49 | 4.427766e-52 | -51.35382 | -1002.819
LA2O3 | La | (4/3)La + O2 = (2/3)La2O3 | 1030 | 756.85 | 1.312749e-48 | 1.727302e-51 | -50.76263 | -1000.993
LA2O3 | La | (4/3)La + O2 = (2/3)La2O3 | 1040 | 766.85 | 4.988287e-48 | 6.563536e-51 | -50.18286 | -999.1683
LA2O3 | La | (4/3)La + O2 = (2/3)La2O3 | 1050 | 776.85 | 1.847712e-47 | 2.4312e-50 | -49.61418 | -997.344
LA2O3 | La | (4/3)La + O2 = (2/3)La2O3 | 1060 | 786.85 | 6.67644171e-47 | 8.784792e-50 | -49.05627 | -995.5206
LA2O3 | La | (4/3)La + O2 = (2/3)La2O3 | 1070 | 796.85 | 2.354977e-46 | 3.098655e-49 | -48.50883 | -993.698
LA2O3 | La | (4/3)La + O2 = (2/3)La2O3 | 1080 | 806.85 | 8.1143e-46 | 1.067671e-48 | -47.97156 | -991.8763
LA2O3 | La | (4/3)La + O2 = (2/3)La2O3 | 1090 | 816.85 | 2.73287e-45 | 3.595882e-48 | -47.44419 | -990.0553
LA2O3 | La | (4/3)La + O2 = (2/3)La2O3 | 1100 | 826.85 | 9.002464e-45 | 1.184535e-47 | -46.92645 | -988.2351
LA2O3 | La | (4/3)La + O2 = (2/3)La2O3 | 1110 | 836.85 | 2.902279262e-44 | 3.818789e-47 | -46.41807 | -986.4157
LA2O3 | La | (4/3)La + O2 = (2/3)La2O3 | 1120 | 846.85 | 9.162291e-44 | 1.205565e-46 | -45.91881 | -984.597
LA2O3 | La | (4/3)La + O2 = (2/3)La2O3 | 1130 | 856.85 | 2.833993e-43 | 3.728938e-46 | -45.42841 | -982.7791
LA2O3 | La | (4/3)La + O2 = (2/3)La2O3 | 1134 | 860.8499998 | 4.427165e-43 | 5.825217e-46 | -45.23469 | -982.0521
LA2O3 | La | (4/3)La + O2 = (2/3)La2O3 | 1134 | 860.8499998 | 4.427165e-43 | 5.825217e-46 | -45.23469 | -982.0521
LA2O3 | La | (4/3)La + O2 = (2/3)La2O3 | 1140 | 866.85 | 8.613323e-43 | 1.133332e-45 | -44.94564 | -980.9397
LA2O3 | La | (4/3)La + O2 = (2/3)La2O3 | 1150 | 876.85 | 2.571601e-42 | 3.383685e-45 | -44.47061 | -979.0859
LA2O3 | La | (4/3)La + O2 = (2/3)La2O3 | 1160 | 886.85 | 7.534214e-42 | 9.913439e-45 | -44.00378 | -977.2323
LA2O3 | La | (4/3)La + O2 = (2/3)La2O3 | 1170 | 896.85 | 2.167125e-41 | 2.85148e-44 | -43.54493 | -975.3788
LA2O3 | La | (4/3)La + O2 = (2/3)La2O3 | 1180 | 906.85 | 6.12272e-41 | 8.05621e-44 | -43.09387 | -973.5256
LA2O3 | La | (4/3)La + O2 = (2/3)La2O3 | 1190 | 916.85 | 1.699868e-40 | 2.236669e-43 | -42.6504 | -971.6725
LA2O3 | La | (4/3)La + O2 = (2/3)La2O3 | 1193 | 919.85 | 2.301469e-40 | 3.028249e-43 | -42.51881 | -971.1167
LA2O3 | La | (4/3)La + O2 = (2/3)La2O3 | 1193 | 919.85 | 2.301469e-40 | 3.028249e-43 | -42.51881 | -971.1167
LA2O3 | La | (4/3)La + O2 = (2/3)La2O3 | 1200 | 926.85 | 4.662192e-40 | 6.134463e-43 | -42.21222 | -969.7713
LA2O3 | La | (4/3)La + O2 = (2/3)La2O3 | 1210 | 936.85 | 1.260046e-39 | 1.657955e-42 | -41.78043 | -967.8501
LA2O3 | La | (4/3)La + O2 = (2/3)La2O3 | 1220 | 946.85 | 3.350196e-39 | 4.408152e-42 | -41.35574 | -965.9297
LA2O3 | La | (4/3)La + O2 = (2/3)La2O3 | 1230 | 956.85 | 8.766274e-39 | 1.153457e-41 | -40.938 | -964.0101
LA2O3 | La | (4/3)La + O2 = (2/3)La2O3 | 1240 | 966.85 | 2.258337e-38 | 2.971496e-41 | -40.52702 | -962.0913
LA2O3 | La | (4/3)La + O2 = (2/3)La2O3 | 1250 | 976.85 | 5.729992e-38 | 7.539463e-41 | -40.12266 | -960.1732
LA2O3 | La | (4/3)La + O2 = (2/3)La2O3 | 1260 | 986.85 | 1.432412e-37 | 1.884753e-40 | -39.72475 | -958.256
LA2O3 | La | (4/3)La + O2 = (2/3)La2O3 | 1270 | 996.85 | 3.529254651e-37 | 4.643756e-40 | -39.33313 | -956.3395
LA2O3 | La | (4/3)La + O2 = (2/3)La2O3 | 1280 | 1006.85 | 8.573276e-37 | 1.128063e-39 | -38.94767 | -954.4239
LA2O3 | La | (4/3)La + O2 = (2/3)La2O3 | 1290 | 1016.85 | 2.054009e-36 | 2.702644e-39 | -38.56821 | -952.509
LA2O3 | La | (4/3)La + O2 = (2/3)La2O3 | 1300 | 1026.85 | 4.85499e-36 | 6.388145e-39 | -38.19463 | -950.5949
LA2O3 | La | (4/3)La + O2 = (2/3)La2O3 | 1310 | 1036.85 | 1.132503e-35 | 1.490135e-38 | -37.82677 | -948.6816
LA2O3 | La | (4/3)La + O2 = (2/3)La2O3 | 1320 | 1046.85 | 2.607865e-35 | 3.431402e-38 | -37.46453 | -946.7691
LA2O3 | La | (4/3)La + O2 = (2/3)La2O3 | 1330 | 1056.85 | 5.929973e-35 | 7.802596e-38 | -37.10776 | -944.8574
LA2O3 | La | (4/3)La + O2 = (2/3)La2O3 | 1340 | 1066.85 | 1.331878e-34 | 1.752471e-37 | -36.75635 | -942.9465
LA2O3 | La | (4/3)La + O2 = (2/3)La2O3 | 1350 | 1076.85 | 2.955557e-34 | 3.888891e-37 | -36.41017 | -941.0363
LA2O3 | La | (4/3)La + O2 = (2/3)La2O3 | 1360 | 1086.85 | 6.481761e-34 | 8.528634e-37 | -36.06912 | -939.127
LA2O3 | La | (4/3)La + O2 = (2/3)La2O3 | 1370 | 1096.85 | 1.405198e-33 | 1.848945e-36 | -35.73308 | -937.2185
LA2O3 | La | (4/3)La + O2 = (2/3)La2O3 | 1380 | 1106.85 | 3.012186e-33 | 3.963402e-36 | -35.40193 | -935.3107
LA2O3 | La | (4/3)La + O2 = (2/3)La2O3 | 1390 | 1116.85 | 6.386037e-33 | 8.402681e-36 | -35.07558 | -933.4038
LA2O3 | La | (4/3)La + O2 = (2/3)La2O3 | 1400 | 1126.85 | 1.339335e-32 | 1.762283e-35 | -34.75392 | -931.4976
LA2O3 | La | (4/3)La + O2 = (2/3)La2O3 | 1410 | 1136.85 | 2.779427e-32 | 3.657141e-35 | -34.43686 | -929.5923
LA2O3 | La | (4/3)La + O2 = (2/3)La2O3 | 1420 | 1146.85 | 5.708555e-32 | 7.51125611e-35 | -34.12429 | -927.6877
LA2O3 | La | (4/3)La + O2 = (2/3)La2O3 | 1430 | 1156.85 | 1.160637e-31 | 1.527154e-34 | -33.81612 | -925.784
LA2O3 | La | (4/3)La + O2 = (2/3)La2O3 | 1440 | 1166.85 | 2.336456e-31 | 3.074284e-34 | -33.51226 | -923.881
LA2O3 | La | (4/3)La + O2 = (2/3)La2O3 | 1450 | 1176.85 | 4.657993e-31 | 6.128938e-34 | -33.21261 | -921.9788
LA2O3 | La | (4/3)La + O2 = (2/3)La2O3 | 1460 | 1186.85 | 9.198286e-31 | 1.210301e-33 | -32.91711 | -920.0774
LA2O3 | La | (4/3)La + O2 = (2/3)La2O3 | 1470 | 1196.85 | 1.799559e-30 | 2.367841e-33 | -32.62565 | -918.1769
LA2O3 | La | (4/3)La + O2 = (2/3)La2O3 | 1480 | 1206.85 | 3.488659e-30 | 4.590341e-33 | -32.33816 | -916.2771
LA2O3 | La | (4/3)La + O2 = (2/3)La2O3 | 1490 | 1216.85 | 6.702919e-30 | 8.819631e-33 | -32.05455 | -914.3781
LA2O3 | La | (4/3)La + O2 = (2/3)La2O3 | 1500 | 1226.85 | 1.276616e-29 | 1.679758e-32 | -31.77475 | -912.4799
LA2O3 | La | (4/3)La + O2 = (2/3)La2O3 | 1510 | 1236.85 | 2.410587645e-29 | 3.171826e-32 | -31.49869 | -910.5825
LA2O3 | La | (4/3)La + O2 = (2/3)La2O3 | 1520 | 1246.85 | 4.513628e-29 | 5.938984e-32 | -31.22629 | -908.686
LA2O3 | La | (4/3)La + O2 = (2/3)La2O3 | 1530 | 1256.85 | 8.381861e-29 | 1.102876e-31 | -30.95747 | -906.7902
LA2O3 | La | (4/3)La + O2 = (2/3)La2O3 | 1540 | 1266.85 | 1.543963e-28 | 2.03153e-31 | -30.69218 | -904.8952
LA2O3 | La | (4/3)La + O2 = (2/3)La2O3 | 1550 | 1276.85 | 2.82152e-28 | 3.712527e-31 | -30.43033 | -903.001
LA2O3 | La | (4/3)La + O2 = (2/3)La2O3 | 1560 | 1286.85 | 5.116178e-28 | 6.731813e-31 | -30.17187 | -901.1076
LA2O3 | La | (4/3)La + O2 = (2/3)La2O3 | 1570 | 1296.85 | 9.206381e-28 | 1.211366e-30 | -29.91672 | -899.2151
LA2O3 | La | (4/3)La + O2 = (2/3)La2O3 | 1580 | 1306.85 | 1.644281245e-27 | 2.163528e-30 | -29.66484 | -897.3233
LA2O3 | La | (4/3)La + O2 = (2/3)La2O3 | 1590 | 1316.85 | 2.915e-27 | 3.835526e-30 | -29.41618 | -895.4332
LA2O3 | La | (4/3)La + O2 = (2/3)La2O3 | 1590 | 1316.85 | 2.915201e-27 | 3.835791e-30 | -29.41615 | -895.4323
LA2O3 | La | (4/3)La + O2 = (2/3)La2O3 | 1600 | 1326.85 | 5.131284e-27 | 6.75169e-30 | -29.17059 | -893.5421
LA2O3 | La | (4/3)La + O2 = (2/3)La2O3 | 1610 | 1336.85 | 8.968239e-27 | 1.180031e-29 | -28.92811 | -891.6528
LA2O3 | La | (4/3)La + O2 = (2/3)La2O3 | 1620 | 1346.85 | 1.556571e-26 | 2.048119e-29 | -28.68864 | -889.7642
LA2O3 | La | (4/3)La + O2 = (2/3)La2O3 | 1630 | 1356.85 | 2.683283e-26 | 3.530636e-29 | -28.45215 | -887.8764
LA2O3 | La | (4/3)La + O2 = (2/3)La2O3 | 1640 | 1366.85 | 4.594672336e-26 | 6.045621e-29 | -28.21856 | -885.9895
LA2O3 | La | (4/3)La + O2 = (2/3)La2O3 | 1650 | 1376.85 | 7.816021e-26 | 1.028424e-28 | -27.98783 | -884.1033
LA2O3 | La | (4/3)La + O2 = (2/3)La2O3 | 1660 | 1386.85 | 1.321027e-25 | 1.738194e-28 | -27.7599 | -882.2179
LA2O3 | La | (4/3)La + O2 = (2/3)La2O3 | 1670 | 1396.85 | 2.21862e-25 | 2.919237e-28 | -27.53473 | -880.3334
LA2O3 | La | (4/3)La + O2 = (2/3)La2O3 | 1680 | 1406.85 | 3.702955e-25 | 4.872309e-28 | -27.31227 | -878.4497
LA2O3 | La | (4/3)La + O2 = (2/3)La2O3 | 1690 | 1416.85 | 6.142658e-25 | 8.082445e-28 | -27.09246 | -876.5667
LA2O3 | La | (4/3)La + O2 = (2/3)La2O3 | 1700 | 1426.85 | 1.01287e-24 | 1.332723e-27 | -26.87526 | -874.6846
LA2O3 | La | (4/3)La + O2 = (2/3)La2O3 | 1710 | 1436.85 | 1.660297e-24 | 2.184601e-27 | -26.66063 | -872.8033
LA2O3 | La | (4/3)La + O2 = (2/3)La2O3 | 1720 | 1446.85 | 2.705813e-24 | 3.560281e-27 | -26.44852 | -870.9227
LA2O3 | La | (4/3)La + O2 = (2/3)La2O3 | 1730 | 1456.85 | 4.384634411e-24 | 5.769256e-27 | -26.23888 | -869.043
LA2O3 | La | (4/3)La + O2 = (2/3)La2O3 | 1740 | 1466.85 | 7.065373e-24 | 9.296544e-27 | -26.03168 | -867.1641
LA2O3 | La | (4/3)La + O2 = (2/3)La2O3 | 1750 | 1476.85 | 1.132256e-23 | 1.489811e-26 | -25.82687 | -865.286
LA2O3 | La | (4/3)La + O2 = (2/3)La2O3 | 1760 | 1486.85 | 1.804692e-23 | 2.374594e-26 | -25.62441 | -863.4087
LA2O3 | La | (4/3)La + O2 = (2/3)La2O3 | 1770 | 1496.85 | 2.86121e-23 | 3.76475e-26 | -25.42426 | -861.5322
LA2O3 | La | (4/3)La + O2 = (2/3)La2O3 | 1780 | 1506.85 | 4.512571e-23 | 5.937593e-26 | -25.22639 | -859.6565
LA2O3 | La | (4/3)La + O2 = (2/3)La2O3 | 1790 | 1516.85 | 7.080498e-23 | 9.316444e-26 | -25.03075 | -857.7817
LA2O3 | La | (4/3)La + O2 = (2/3)La2O3 | 1800 | 1526.85 | 1.105367e-22 | 1.45443e-25 | -24.83731 | -855.9076
LA2O3 | La | (4/3)La + O2 = (2/3)La2O3 | 1810 | 1536.85 | 1.71707e-22 | 2.259303e-25 | -24.64603 | -854.0344
LA2O3 | La | (4/3)La + O2 = (2/3)La2O3 | 1820 | 1546.85 | 2.654266e-22 | 3.492456e-25 | -24.45687 | -852.1619
LA2O3 | La | (4/3)La + O2 = (2/3)La2O3 | 1830 | 1556.85 | 4.083294e-22 | 5.372755e-25 | -24.2698 | -850.2903
LA2O3 | La | (4/3)La + O2 = (2/3)La2O3 | 1840 | 1566.85 | 6.252021e-22 | 8.226343e-25 | -24.08479 | -848.4195
LA2O3 | La | (4/3)La + O2 = (2/3)La2O3 | 1850 | 1576.85 | 9.52812e-22 | 1.2537e-24 | -23.90181 | -846.5494
LA2O3 | La | (4/3)La + O2 = (2/3)La2O3 | 1860 | 1586.85 | 1.445452e-21 | 1.901911e-24 | -23.72081 | -844.6802
LA2O3 | La | (4/3)La + O2 = (2/3)La2O3 | 1870 | 1596.85 | 2.18294e-21 | 2.872289e-24 | -23.54177 | -842.8118
LA2O3 | La | (4/3)La + O2 = (2/3)La2O3 | 1880 | 1606.85 | 3.282106182e-21 | 4.318561e-24 | -23.36466 | -840.9443
LA2O3 | La | (4/3)La + O2 = (2/3)La2O3 | 1890 | 1616.85 | 4.913228e-21 | 6.464773e-24 | -23.18945 | -839.0775
LA2O3 | La | (4/3)La + O2 = (2/3)La2O3 | 1900 | 1626.85 | 7.323429763e-21 | 9.636092e-24 | -23.0161 | -837.2115
LA2O3 | La | (4/3)La + O2 = (2/3)La2O3 | 1910 | 1636.85 | 1.08698811e-20 | 1.430248e-23 | -22.84459 | -835.3464
LA2O3 | La | (4/3)La + O2 = (2/3)La2O3 | 1920 | 1646.85 | 1.606669e-20 | 2.114038e-23 | -22.67489 | -833.482
LA2O3 | La | (4/3)La + O2 = (2/3)La2O3 | 1930 | 1656.85 | 2.365089e-20 | 3.111959e-23 | -22.50697 | -831.6185
LA2O3 | La | (4/3)La + O2 = (2/3)La2O3 | 1940 | 1666.85 | 3.467493e-20 | 4.562491e-23 | -22.3408 | -829.7558
LA2O3 | La | (4/3)La + O2 = (2/3)La2O3 | 1950 | 1676.85 | 5.063579641e-20 | 6.662605e-23 | -22.17636 | -827.8939
LA2O3 | La | (4/3)La + O2 = (2/3)La2O3 | 1960 | 1686.85 | 7.365463045e-20 | 9.691399e-23 | -22.01361 | -826.0328
LA2O3 | La | (4/3)La + O2 = (2/3)La2O3 | 1970 | 1696.85 | 1.067256e-19 | 1.404285e-22 | -21.85254 | -824.1725
LA2O3 | La | (4/3)La + O2 = (2/3)La2O3 | 1980 | 1706.85 | 1.540597e-19 | 2.027101e-22 | -21.69312 | -822.313
LA2O3 | La | (4/3)La + O2 = (2/3)La2O3 | 1990 | 1716.85 | 2.215571e-19 | 2.915225e-22 | -21.53533 | -820.4544
LA2O3 | La | (4/3)La + O2 = (2/3)La2O3 | 2010 | 1736.85 | 4.532161e-19 | 5.963369e-22 | -21.22451 | -816.7395
LA2O3 | La | (4/3)La + O2 = (2/3)La2O3 | 2020 | 1746.85 | 6.447265e-19 | 8.483243e-22 | -21.07144 | -814.8833
LA2O3 | La | (4/3)La + O2 = (2/3)La2O3 | 2030 | 1756.85 | 9.139378e-19 | 1.20255e-21 | -20.9199 | -813.0279
LA2O3 | La | (4/3)La + O2 = (2/3)La2O3 | 2040 | 1766.85 | 1.291074438e-18 | 1.698782e-21 | -20.76986 | -811.1733
LA2O3 | La | (4/3)La + O2 = (2/3)La2O3 | 2050 | 1776.85 | 1.817613e-18 | 2.391596e-21 | -20.62131 | -809.3196
LA2O3 | La | (4/3)La + O2 = (2/3)La2O3 | 2060 | 1786.85 | 2.550285e-18 | 3.355638e-21 | -20.47422 | -807.4666
LA2O3 | La | (4/3)La + O2 = (2/3)La2O3 | 2070 | 1796.85 | 3.566434e-18 | 4.692676e-21 | -20.32858 | -805.6145
LA2O3 | La | (4/3)La + O2 = (2/3)La2O3 | 2080 | 1806.85 | 4.971172e-18 | 6.541016e-21 | -20.18435 | -803.7631
LA2O3 | La | (4/3)La + O2 = (2/3)La2O3 | 2090 | 1816.85 | 6.906897e-18 | 9.088022e-21 | -20.04153 | -801.9126
LA2O3 | La | (4/3)La + O2 = (2/3)La2O3 | 2100 | 1826.85 | 9.565917e-18 | 1.258673e-20 | -19.90009 | -800.0629
LA2O3 | La | (4/3)La + O2 = (2/3)La2O3 | 2110 | 1836.85 | 1.320716e-17 | 1.737784e-20 | -19.76 | -798.214
LA2O3 | La | (4/3)La + O2 = (2/3)La2O3 | 2120 | 1846.85 | 1.817818e-17 | 2.391866e-20 | -19.62126 | -796.366
LA2O3 | La | (4/3)La + O2 = (2/3)La2O3 | 2130 | 1856.85 | 2.494416e-17 | 3.282126e-20 | -19.48384 | -794.5187
LA2O3 | La | (4/3)La + O2 = (2/3)La2O3 | 2140 | 1866.85 | 3.412581e-17 | 4.490238e-20 | -19.34773 | -792.6723
LA2O3 | La | (4/3)La + O2 = (2/3)La2O3 | 2150 | 1876.85 | 4.654909e-17 | 6.12488e-20 | -19.2129 | -790.8267
LA2O3 | La | (4/3)La + O2 = (2/3)La2O3 | 2160 | 1886.85 | 6.330983e-17 | 8.330241405e-20 | -19.07934 | -788.9819
LA2O3 | La | (4/3)La + O2 = (2/3)La2O3 | 2170 | 1896.85 | 8.585796e-17 | 1.12971e-19 | -18.94703 | -787.1379
LA2O3 | La | (4/3)La + O2 = (2/3)La2O3 | 2180 | 1906.85 | 1.161065e-16 | 1.527717e-19 | -18.81596 | -785.2947
LA2O3 | La | (4/3)La + O2 = (2/3)La2O3 | 2190 | 1916.85 | 1.565727e-16 | 2.060167e-19 | -18.6861 | -783.4524
LA2O3 | La | (4/3)La + O2 = (2/3)La2O3 | 2200 | 1926.85 | 2.105599e-16 | 2.770524e-19 | -18.55744 | -781.6108
LA2O3 | La | (4/3)La + O2 = (2/3)La2O3 | 2210 | 1936.85 | 2.823914e-16 | 3.715676e-19 | -18.42996 | -779.7701
LA2O3 | La | (4/3)La + O2 = (2/3)La2O3 | 2220 | 1946.85 | 3.77711e-16 | 4.969882e-19 | -18.30365 | -777.9302
LA2O3 | La | (4/3)La + O2 = (2/3)La2O3 | 2230 | 1956.85 | 5.03867e-16 | 6.629829e-19 | -18.1785 | -776.0911
LA2O3 | La | (4/3)La + O2 = (2/3)La2O3 | 2240 | 1966.85 | 6.704026e-16 | 8.821087e-19 | -18.05448 | -774.2529
LA2O3 | La | (4/3)La + O2 = (2/3)La2O3 | 2250 | 1976.85 | 8.896804e-16 | 1.170632e-18 | -17.93158 | -772.4154
LA2O3 | La | (4/3)La + O2 = (2/3)La2O3 | 2260 | 1986.85 | 1.177676e-15 | 1.549574e-18 | -17.80979 | -770.5788
LA2O3 | La | (4/3)La + O2 = (2/3)La2O3 | 2270 | 1996.85 | 1.554984e-15 | 2.046032e-18 | -17.68909 | -768.743
LA2O3 | La | (4/3)La + O2 = (2/3)La2O3 | 2280 | 2006.85 | 2.048087e-15 | 2.694851e-18 | -17.56947 | -766.908
LA2O3 | La | (4/3)La + O2 = (2/3)La2O3 | 2290 | 2016.85 | 2.690961e-15 | 3.540739e-18 | -17.45091 | -765.0738
LA2O3 | La | (4/3)La + O2 = (2/3)La2O3 | 2300 | 2026.85 | 3.527093988e-15 | 4.640913e-18 | -17.3334 | -763.2405
LA2O3 | La | (4/3)La + O2 = (2/3)La2O3 | 2310 | 2036.85 | 4.612015e-15 | 6.06844e-18 | -17.21692 | -761.4079
LA2O3 | La | (4/3)La + O2 = (2/3)La2O3 | 2313 | 2039.85 | 4.99611919e-15 | 6.573841e-18 | -17.18218 | -760.8583
LA2O3 | La | (4/3)La + O2 = (2/3)La2O3 | 2313 | 2039.85 | 4.99611919e-15 | 6.573841e-18 | -17.18218 | -760.8583
LA2O3 | La | (4/3)La + O2 = (2/3)La2O3 | 2320 | 2046.85 | 5.987593e-15 | 7.878412e-18 | -17.10356 | -759.669
LA2O3 | La | (4/3)La + O2 = (2/3)La2O3 | 2330 | 2056.85 | 7.739819e-15 | 1.018397e-17 | -16.99208 | -757.9707
LA2O3 | La | (4/3)La + O2 = (2/3)La2O3 | 2340 | 2066.85 | 9.982476e-15 | 1.313484e-17 | -16.88158 | -756.2732
LA2O3 | La | (4/3)La + O2 = (2/3)La2O3 | 2350 | 2076.85 | 1.284657e-14 | 1.690338e-17 | -16.77203 | -754.5765
LA2O3 | La | (4/3)La + O2 = (2/3)La2O3 | 2360 | 2086.85 | 1.64964e-14 | 2.170579e-17 | -16.66342 | -752.8806
LA2O3 | La | (4/3)La + O2 = (2/3)La2O3 | 2370 | 2096.85 | 2.113766e-14 | 2.781272e-17 | -16.55576 | -751.1856
LA2O3 | La | (4/3)La + O2 = (2/3)La2O3 | 2380 | 2106.85 | 2.702726e-14 | 3.556218e-17 | -16.44901 | -749.4914
LA2O3 | La | (4/3)La + O2 = (2/3)La2O3 | 2383 | 2109.85 | 2.908354e-14 | 3.826781e-17 | -16.41717 | -748.9833
LA2O3 | La | (4/3)La + O2 = (2/3)La2O3 | 2383 | 2109.85 | 2.908354e-14 | 3.826781e-17 | -16.41717 | -748.9833
LA2O3 | La | (4/3)La + O2 = (2/3)La2O3 | 2390 | 2116.85 | 3.428213197e-14 | 4.510807e-17 | -16.34575 | -747.9155
LA2O3 | La | (4/3)La + O2 = (2/3)La2O3 | 2400 | 2126.85 | 4.328718e-14 | 5.695682e-17 | -16.24445 | -746.3907
LA2O3 | La | (4/3)La + O2 = (2/3)La2O3 | 2410 | 2136.85 | 5.454972e-14 | 7.177594e-17 | -16.14402 | -744.8668
LA2O3 | La | (4/3)La + O2 = (2/3)La2O3 | 2420 | 2146.85 | 6.86085e-14 | 9.027434e-17 | -16.04444 | -743.3437
LA2O3 | La | (4/3)La + O2 = (2/3)La2O3 | 2430 | 2156.85 | 8.612438e-14 | 1.133216e-16 | -15.94569 | -741.8215
LA2O3 | La | (4/3)La + O2 = (2/3)La2O3 | 2440 | 2166.85 | 1.079064e-13 | 1.419821e-16 | -15.84777 | -740.3
LA2O3 | La | (4/3)La + O2 = (2/3)La2O3 | 2450 | 2176.85 | 1.349434e-13 | 1.775571e-16 | -15.75066 | -738.7794
LA2O3 | La | (4/3)La + O2 = (2/3)La2O3 | 2460 | 2186.85 | 1.684415e-13 | 2.216336e-16 | -15.65436 | -737.2596
LA2O3 | La | (4/3)La + O2 = (2/3)La2O3 | 2470 | 2196.85 | 2.098696e-13 | 2.761442e-16 | -15.55886 | -735.7406
LA2O3 | La | (4/3)La + O2 = (2/3)La2O3 | 2480 | 2206.85 | 2.610132e-13 | 3.434384e-16 | -15.46415 | -734.2224
LA2O3 | La | (4/3)La + O2 = (2/3)La2O3 | 2490 | 2216.85 | 3.240391e-13 | 4.263673e-16 | -15.37022 | -732.7051
LA2O3 | La | (4/3)La + O2 = (2/3)La2O3 | 2500 | 2226.85 | 4.015723e-13 | 5.283847e-16 | -15.27705 | -731.1885
LA2O3 | La | (4/3)La + O2 = (2/3)La2O3 | 2510 | 2236.85 | 4.967875e-13 | 6.536678e-16 | -15.18464 | -729.6728
LA2O3 | La | (4/3)La + O2 = (2/3)La2O3 | 2520 | 2246.85 | 6.135178e-13 | 8.072603e-16 | -15.09299 | -728.158
LA2O3 | La | (4/3)La + O2 = (2/3)La2O3 | 2530 | 2256.85 | 7.563836e-13 | 9.952416e-16 | -15.00207 | -726.6439
LA2O3 | La | (4/3)La + O2 = (2/3)La2O3 | 2540 | 2266.85 | 9.309457e-13 | 1.224929e-15 | -14.91189 | -725.1306
LA2O3 | La | (4/3)La + O2 = (2/3)La2O3 | 2550 | 2276.85 | 1.143885e-12 | 1.505112e-15 | -14.82243 | -723.6182
LA2O3 | La | (4/3)La + O2 = (2/3)La2O3 | 2560 | 2286.85 | 1.403217e-12 | 1.846338e-15 | -14.73369 | -722.1066
LA2O3 | La | (4/3)La + O2 = (2/3)La2O3 | 2570 | 2296.85 | 1.718541e-12 | 2.261238e-15 | -14.64565 | -720.5959
LA2O3 | La | (4/3)La + O2 = (2/3)La2O3 | 2580 | 2306.85 | 2.101338e-12 | 2.764918e-15 | -14.55832 | -719.0859
LA2O3 | La | (4/3)La + O2 = (2/3)La2O3 | 2586 | 2312.85 | 2.369001e-12 | 3.117107e-15 | -14.50625 | -718.1803
LA2O3 | La | (4/3)La + O2 = (2/3)La2O3 | 2586 | 2312.85 | 2.369001e-12 | 3.117107e-15 | -14.50625 | -718.1803
LA2O3 | La | (4/3)La + O2 = (2/3)La2O3 | 2590 | 2316.85 | 2.555918e-12 | 3.36305e-15 | -14.47327 | -717.6558
LA2O3 | La | (4/3)La + O2 = (2/3)La2O3 | 2600 | 2326.85 | 3.086956e-12 | 4.061784e-15 | -14.39128 | -716.3458
LA2O3 | La | (4/3)La + O2 = (2/3)La2O3 | 2610 | 2336.85 | 3.722618e-12 | 4.898182e-15 | -14.30997 | -715.0377
LA2O3 | La | (4/3)La + O2 = (2/3)La2O3 | 2620 | 2346.85 | 4.482381e-12 | 5.89787e-15 | -14.2293 | -713.7315
LA2O3 | La | (4/3)La + O2 = (2/3)La2O3 | 2630 | 2356.85 | 5.389135e-12 | 7.090967e-15 | -14.14929 | -712.4271
LA2O3 | La | (4/3)La + O2 = (2/3)La2O3 | 2640 | 2366.85 | 6.469739e-12 | 8.512814e-15 | -14.06993 | -711.1245
LA2O3 | La | (4/3)La + O2 = (2/3)La2O3 | 2650 | 2376.85 | 7.755671e-12 | 1.020483e-14 | -13.99119 | -709.8238
LA2O3 | La | (4/3)La + O2 = (2/3)La2O3 | 2660 | 2386.85 | 9.283766e-12 | 1.221548e-14 | -13.91309 | -708.5248
LA2O3 | La | (4/3)La + O2 = (2/3)La2O3 | 2670 | 2396.85 | 1.109707e-11 | 1.460141e-14 | -13.83561 | -707.2278
LA2O3 | La | (4/3)La + O2 = (2/3)La2O3 | 2680 | 2406.85 | 1.324583e-11 | 1.742872e-14 | -13.75873 | -705.9325
LA2O3 | La | (4/3)La + O2 = (2/3)La2O3 | 2690 | 2416.85 | 1.578859e-11 | 2.077446e-14 | -13.68247 | -704.639
LA2O3 | La | (4/3)La + O2 = (2/3)La2O3 | 2700 | 2426.85 | 1.879352e-11 | 2.472831e-14 | -13.60681 | -703.3473
LA2O3 | La | (4/3)La + O2 = (2/3)La2O3 | 2710 | 2436.85 | 2.233983e-11 | 2.939451e-14 | -13.53173 | -702.0574
LA2O3 | La | (4/3)La + O2 = (2/3)La2O3 | 2720 | 2446.85 | 2.651951e-11 | 3.489409e-14 | -13.45725 | -700.7693
LA2O3 | La | (4/3)La + O2 = (2/3)La2O3 | 2730 | 2456.85 | 3.14392e-11 | 4.136737e-14 | -13.38334 | -699.4829
LA2O3 | La | (4/3)La + O2 = (2/3)La2O3 | 2740 | 2466.85 | 3.722241e-11 | 4.897685e-14 | -13.31001 | -698.1983
LA2O3 | La | (4/3)La + O2 = (2/3)La2O3 | 2750 | 2476.85 | 4.401196428e-11 | 5.791048e-14 | -13.23724 | -696.9155
LA2O3 | La | (4/3)La + O2 = (2/3)La2O3 | 2760 | 2486.85 | 5.197286e-11 | 6.838534e-14 | -13.16504 | -695.6344
LA2O3 | La | (4/3)La + O2 = (2/3)La2O3 | 2770 | 2496.85 | 6.129545e-11 | 8.065191e-14 | -13.09339 | -694.355
LA2O3 | La | (4/3)La + O2 = (2/3)La2O3 | 2780 | 2506.85 | 7.219911e-11 | 9.499883e-14 | -13.02228 | -693.0774
LA2O3 | La | (4/3)La + O2 = (2/3)La2O3 | 2790 | 2516.85 | 8.49363e-11 | 1.117583e-13 | -12.95172 | -691.8016
LA2O3 | La | (4/3)La + O2 = (2/3)La2O3 | 2800 | 2526.85 | 9.979728e-11 | 1.313122e-13 | -12.88169 | -690.5274
LA2O3 | La | (4/3)La + O2 = (2/3)La2O3 | 2810 | 2536.85 | 1.171153e-10 | 1.540991e-13 | -12.8122 | -689.255
LA2O3 | La | (4/3)La + O2 = (2/3)La2O3 | 2820 | 2546.85 | 1.372728e-10 | 1.806221e-13 | -12.74323 | -687.9842
LA2O3 | La | (4/3)La + O2 = (2/3)La2O3 | 2830 | 2556.85 | 1.607075e-10 | 2.114573e-13 | -12.67478 | -686.7152
LA2O3 | La | (4/3)La + O2 = (2/3)La2O3 | 2840 | 2566.85 | 1.879207e-10 | 2.472641e-13 | -12.60684 | -685.4478
LA2O3 | La | (4/3)La + O2 = (2/3)La2O3 | 2850 | 2576.85 | 2.194854e-10 | 2.887965e-13 | -12.53941 | -684.1822
LA2O3 | La | (4/3)La + O2 = (2/3)La2O3 | 2860 | 2586.85 | 2.560556e-10 | 3.369152e-13 | -12.47248 | -682.9182
LA2O3 | La | (4/3)La + O2 = (2/3)La2O3 | 2870 | 2596.85 | 2.983774e-10 | 3.926018e-13 | -12.40605 | -681.6559
LA2O3 | La | (4/3)La + O2 = (2/3)La2O3 | 2880 | 2606.85 | 3.47301e-10 | 4.569751e-13 | -12.34011 | -680.3953
LA2O3 | La | (4/3)La + O2 = (2/3)La2O3 | 2890 | 2616.85 | 4.03794e-10 | 5.313079e-13 | -12.27465 | -679.1363
LA2O3 | La | (4/3)La + O2 = (2/3)La2O3 | 2900 | 2626.85 | 4.689564e-10 | 6.170479e-13 | -12.20968 | -677.879
LA2O3 | La | (4/3)La + O2 = (2/3)La2O3 | 2910 | 2636.85 | 5.440376e-10 | 7.158389e-13 | -12.14518 | -676.6234
LA2O3 | La | (4/3)La + O2 = (2/3)La2O3 | 2920 | 2646.85 | 6.304552e-10 | 8.295463e-13 | -12.08116 | -675.3693
LA2O3 | La | (4/3)La + O2 = (2/3)La2O3 | 2930 | 2656.85 | 7.298159e-10 | 9.602841e-13 | -12.0176 | -674.117
LA2O3 | La | (4/3)La + O2 = (2/3)La2O3 | 2940 | 2666.85 | 8.439391e-10 | 1.110446e-12 | -11.9545 | -672.8662
LA2O3 | La | (4/3)La + O2 = (2/3)La2O3 | 2950 | 2676.85 | 9.748827e-10 | 1.28274e-12 | -11.89186 | -671.6171
LA2O3 | La | (4/3)La + O2 = (2/3)La2O3 | 2960 | 2686.85 | 1.124972e-09 | 1.480227e-12 | -11.82967 | -670.3695
LA2O3 | La | (4/3)La + O2 = (2/3)La2O3 | 2970 | 2696.85 | 1.296833e-09 | 1.70636e-12 | -11.76793 | -669.1236
LA2O3 | La | (4/3)La + O2 = (2/3)La2O3 | 2980 | 2706.85 | 1.493427e-09 | 1.965036e-12 | -11.70663 | -667.8793
LA2O3 | La | (4/3)La + O2 = (2/3)La2O3 | 2990 | 2716.85 | 1.718090178e-09 | 2.260645e-12 | -11.64577 | -666.6366
LA2O3 | La | (4/3)La + O2 = (2/3)La2O3 | 3000 | 2726.85 | 1.974578e-09 | 2.598129e-12 | -11.58534 | -665.3955
LI2O1 | Li | 4Li + O2 = 2Li2O | 300 | 26.85 | 3.50749e-193 | 4.615119e-196 | -195.3358 | -1121.897
LI2O1 | Li | 4Li + O2 = 2Li2O | 310 | 36.85 | 1.826901e-186 | 2.403818e-189 | -188.6191 | -1119.431
LI2O1 | Li | 4Li + O2 = 2Li2O | 320 | 46.85 | 3.627484e-180 | 4.773005e-183 | -182.3212 | -1116.959
LI2O1 | Li | 4Li + O2 = 2Li2O | 330 | 56.85 | 2.9967e-174 | 3.943027e-177 | -176.4042 | -1114.481
LI2O1 | Li | 4Li + O2 = 2Li2O | 340 | 66.85 | 1.112636e-168 | 1.463995e-171 | -170.8345 | -1111.999
LI2O1 | Li | 4Li + O2 = 2Li2O | 350 | 76.85 | 1.988117e-163 | 2.615944e-166 | -165.5824 | -1109.512
LI2O1 | Li | 4Li + O2 = 2Li2O | 360 | 86.85 | 1.816889e-158 | 2.390643e-161 | -160.6215 | -1107.021
LI2O1 | Li | 4Li + O2 = 2Li2O | 370 | 96.85 | 8.965707e-154 | 1.179698e-156 | -155.9282 | -1104.527
LI2O1 | Li | 4Li + O2 = 2Li2O | 380 | 106.85 | 2.507898e-149 | 3.299866e-152 | -151.4815 | -1102.029
LI2O1 | Li | 4Li + O2 = 2Li2O | 390 | 116.85 | 4.153819e-145 | 5.465551e-148 | -147.2624 | -1099.528
LI2O1 | Li | 4Li + O2 = 2Li2O | 400 | 126.85 | 4.23694e-141 | 5.57492e-144 | -143.2538 | -1097.023
LI2O1 | Li | 4Li + O2 = 2Li2O | 410 | 136.85 | 2.757532e-137 | 3.628332e-140 | -139.4403 | -1094.516
LI2O1 | Li | 4Li + O2 = 2Li2O | 420 | 146.85 | 1.182463e-133 | 1.555872e-136 | -135.808 | -1092.005
LI2O1 | Li | 4Li + O2 = 2Li2O | 430 | 156.85 | 3.439504e-130 | 4.525663e-133 | -132.3443 | -1089.491
LI2O1 | Li | 4Li + O2 = 2Li2O | 440 | 166.85 | 6.968554643e-127 | 9.169151e-130 | -129.0377 | -1086.974
LI2O1 | Li | 4Li + O2 = 2Li2O | 450 | 176.85 | 1.00741e-123 | 1.32554e-126 | -125.8776 | -1084.453
LI2O1 | Li | 4Li + O2 = 2Li2O | 453.6 | 180.45 | 1.278836e-122 | 1.682678e-125 | -124.774 | -1083.545
LI2O1 | Li | 4Li + O2 = 2Li2O | 453.6 | 180.45 | 1.278836e-122 | 1.682678e-125 | -124.774 | -1083.545
LI2O1 | Li | 4Li + O2 = 2Li2O | 460 | 186.85 | 1.110435e-120 | 1.461099165e-123 | -122.8353 | -1081.76
LI2O1 | Li | 4Li + O2 = 2Li2O | 470 | 196.85 | 9.317851751e-118 | 1.226033e-120 | -119.9115 | -1078.968
LI2O1 | Li | 4Li + O2 = 2Li2O | 480 | 206.85 | 5.911302e-115 | 7.778028e-118 | -117.1091 | -1076.172
LI2O1 | Li | 4Li + O2 = 2Li2O | 490 | 216.85 | 2.884025e-112 | 3.79477e-115 | -114.4208 | -1073.374
LI2O1 | Li | 4Li + O2 = 2Li2O | 500 | 226.85 | 1.099202e-109 | 1.446318e-112 | -111.8397 | -1070.572
LI2O1 | Li | 4Li + O2 = 2Li2O | 510 | 236.85 | 3.320467e-107 | 4.369036e-110 | -109.3596 | -1067.768
LI2O1 | Li | 4Li + O2 = 2Li2O | 520 | 246.85 | 8.056834934e-105 | 1.06011e-107 | -106.9746 | -1064.962
LI2O1 | Li | 4Li + O2 = 2Li2O | 530 | 256.85 | 1.589779e-102 | 2.091814e-105 | -104.6795 | -1062.154
LI2O1 | Li | 4Li + O2 = 2Li2O | 540 | 266.85 | 2.58038e-100 | 3.395236e-103 | -102.4691 | -1059.343
LI2O1 | Li | 4Li + O2 = 2Li2O | 550 | 276.85 | 3.481871e-98 | 4.581409e-101 | -100.339 | -1056.531
LI2O1 | Li | 4Li + O2 = 2Li2O | 560 | 286.85 | 3.944604715e-96 | 5.190269e-99 | -98.28481 | -1053.718
LI2O1 | Li | 4Li + O2 = 2Li2O | 570 | 296.85 | 3.786484901e-94 | 4.982216975e-97 | -96.30258 | -1050.903
LI2O1 | Li | 4Li + O2 = 2Li2O | 580 | 306.85 | 3.106114e-92 | 4.086992e-95 | -94.3886 | -1048.087
LI2O1 | Li | 4Li + O2 = 2Li2O | 590 | 316.85 | 2.194841e-90 | 2.887949e-93 | -92.53941 | -1045.27
LI2O1 | Li | 4Li + O2 = 2Li2O | 600 | 326.85 | 1.345921e-88 | 1.770949e-91 | -90.75179 | -1042.453
LI2O1 | Li | 4Li + O2 = 2Li2O | 610 | 336.85 | 7.212442e-87 | 9.490055e-90 | -89.02273 | -1039.634
LI2O1 | Li | 4Li + O2 = 2Li2O | 620 | 346.85 | 3.399481e-85 | 4.473001e-88 | -87.3494 | -1036.816
LI2O1 | Li | 4Li + O2 = 2Li2O | 630 | 356.85 | 1.417925e-83 | 1.865691e-86 | -85.72916 | -1033.996
LI2O1 | Li | 4Li + O2 = 2Li2O | 640 | 366.85 | 5.263593e-82 | 6.92578e-85 | -84.15953 | -1031.177
LI2O1 | Li | 4Li + O2 = 2Li2O | 650 | 376.85 | 1.748339e-80 | 2.300446e-83 | -82.63819 | -1028.357
LI2O1 | Li | 4Li + O2 = 2Li2O | 660 | 386.85 | 5.222384e-79 | 6.871557e-82 | -81.16294 | -1025.538
LI2O1 | Li | 4Li + O2 = 2Li2O | 670 | 396.85 | 1.409506e-77 | 1.854612715e-80 | -79.73175 | -1022.718
LI2O1 | Li | 4Li + O2 = 2Li2O | 680 | 406.85 | 3.452665166e-76 | 4.54298e-79 | -78.34266 | -1019.899
LI2O1 | Li | 4Li + O2 = 2Li2O | 690 | 416.85 | 7.708226e-75 | 1.01424e-77 | -76.99386 | -1017.08
LI2O1 | Li | 4Li + O2 = 2Li2O | 700 | 426.85 | 1.574656e-73 | 2.071916e-76 | -75.68363 | -1014.261
LI2O1 | Li | 4Li + O2 = 2Li2O | 710 | 436.85 | 2.954408e-72 | 3.887378e-75 | -74.41034 | -1011.443
LI2O1 | Li | 4Li + O2 = 2Li2O | 720 | 446.85 | 5.10906e-71 | 6.722447e-74 | -73.17247 | -1008.626
LI2O1 | Li | 4Li + O2 = 2Li2O | 730 | 456.85 | 8.17045e-70 | 1.075059e-72 | -71.96857 | -1005.809
LI2O1 | Li | 4Li + O2 = 2Li2O | 740 | 466.85 | 1.212149e-68 | 1.594932595e-71 | -70.79726 | -1002.993
LI2O1 | Li | 4Li + O2 = 2Li2O | 750 | 476.85 | 1.673279e-67 | 2.201683e-70 | -69.65725 | -1000.178
LI2O1 | Li | 4Li + O2 = 2Li2O | 760 | 486.85 | 2.155324e-66 | 2.835953e-69 | -68.5473 | -997.3643
LI2O1 | Li | 4Li + O2 = 2Li2O | 770 | 496.85 | 2.59749325e-65 | 3.417754e-68 | -67.46626 | -994.5514
LI2O1 | Li | 4Li + O2 = 2Li2O | 780 | 506.85 | 2.936296e-64 | 3.863548e-67 | -66.41301 | -991.7396
LI2O1 | Li | 4Li + O2 = 2Li2O | 790 | 516.85 | 3.121038e-63 | 4.106629e-66 | -65.38651 | -988.9291
LI2O1 | Li | 4Li + O2 = 2Li2O | 800 | 526.85 | 3.126437e-62 | 4.113733e-65 | -64.38576 | -986.1199
LI2O1 | Li | 4Li + O2 = 2Li2O | 810 | 536.85 | 2.958016e-61 | 3.892127e-64 | -63.40981 | -983.3121
LI2O1 | Li | 4Li + O2 = 2Li2O | 820 | 546.85 | 2.648829e-60 | 3.485301e-63 | -62.45776 | -980.5057
LI2O1 | Li | 4Li + O2 = 2Li2O | 830 | 556.85 | 2.249411e-59 | 2.959751e-62 | -61.52874 | -977.7009
LI2O1 | Li | 4Li + O2 = 2Li2O | 840 | 566.85 | 1.814944e-58 | 2.388085e-61 | -60.62195 | -974.8977
LI2O1 | Li | 4Li + O2 = 2Li2O | 850 | 576.85 | 1.393854e-57 | 1.834019e-60 | -59.7366 | -972.0963
LI2O1 | Li | 4Li + O2 = 2Li2O | 860 | 586.85 | 1.020645e-56 | 1.342954e-59 | -58.87194 | -969.2965
LI2O1 | Li | 4Li + O2 = 2Li2O | 870 | 596.85 | 7.137469e-56 | 9.391407e-59 | -58.02727 | -966.4987
LI2O1 | Li | 4Li + O2 = 2Li2O | 880 | 606.85 | 4.774233666e-55 | 6.281886e-58 | -57.20191 | -963.7027
LI2O1 | Li | 4Li + O2 = 2Li2O | 890 | 616.85 | 3.059143e-54 | 4.025188e-57 | -56.39521 | -960.9087
LI2O1 | Li | 4Li + O2 = 2Li2O | 900 | 626.85 | 1.880402e-53 | 2.474213e-56 | -55.60656 | -958.1168
LI2O1 | Li | 4Li + O2 = 2Li2O | 910 | 636.85 | 1.110318e-52 | 1.460945e-55 | -54.83537 | -955.3269
LI2O1 | Li | 4Li + O2 = 2Li2O | 920 | 646.85 | 6.306024e-52 | 8.2974e-55 | -54.08106 | -952.5393
LI2O1 | Li | 4Li + O2 = 2Li2O | 930 | 656.85 | 3.449182243e-51 | 4.538398e-54 | -53.3431 | -949.7538
LI2O1 | Li | 4Li + O2 = 2Li2O | 940 | 666.85 | 1.819061e-50 | 2.393501e-53 | -52.62097 | -946.9707
LI2O1 | Li | 4Li + O2 = 2Li2O | 950 | 676.85 | 9.260732789e-50 | 1.218517e-52 | -51.91417 | -944.19
LI2O1 | Li | 4Li + O2 = 2Li2O | 960 | 686.85 | 4.556025e-49 | 5.99477e-52 | -51.22223 | -941.4116
LI2O1 | Li | 4Li + O2 = 2Li2O | 970 | 696.85 | 2.168331e-48 | 2.853068e-51 | -50.54469 | -938.6358
LI2O1 | Li | 4Li + O2 = 2Li2O | 980 | 706.85 | 9.993132e-48 | 1.314886e-50 | -49.88111 | -935.8626
LI2O1 | Li | 4Li + O2 = 2Li2O | 990 | 716.85 | 4.464099e-47 | 5.873814e-50 | -49.23108 | -933.0919
LI2O1 | Li | 4Li + O2 = 2Li2O | 1000 | 726.85 | 1.934752e-46 | 2.545727e-49 | -48.59419 | -930.324
LI2O1 | Li | 4Li + O2 = 2Li2O | 1010 | 736.85 | 8.142609e-46 | 1.071396e-48 | -47.97005 | -927.5587
LI2O1 | Li | 4Li + O2 = 2Li2O | 1020 | 746.85 | 3.330584e-45 | 4.382348e-48 | -47.35829 | -924.7963
LI2O1 | Li | 4Li + O2 = 2Li2O | 1030 | 756.85 | 1.325115e-44 | 1.743572e-47 | -46.75856 | -922.0367
LI2O1 | Li | 4Li + O2 = 2Li2O | 1040 | 766.85 | 5.132237e-44 | 6.752943e-47 | -46.17051 | -919.2801
LI2O1 | Li | 4Li + O2 = 2Li2O | 1050 | 776.85 | 1.93647e-43 | 2.547987e-46 | -45.5938 | -916.5264
LI2O1 | Li | 4Li + O2 = 2Li2O | 1060 | 786.85 | 7.12335e-43 | 9.372829e-46 | -45.02813 | -913.7758
LI2O1 | Li | 4Li + O2 = 2Li2O | 1070 | 796.85 | 2.556428e-42 | 3.363721e-45 | -44.47318 | -911.0282
LI2O1 | Li | 4Li + O2 = 2Li2O | 1080 | 806.85 | 8.956815e-42 | 1.178528e-44 | -43.92866 | -908.2838
LI2O1 | Li | 4Li + O2 = 2Li2O | 1090 | 816.85 | 3.065694e-41 | 4.033808e-44 | -43.39428 | -905.5426
LI2O1 | Li | 4Li + O2 = 2Li2O | 1100 | 826.85 | 1.025731e-40 | 1.349646e-43 | -42.86978 | -902.8047
LI2O1 | Li | 4Li + O2 = 2Li2O | 1110 | 836.85 | 3.356843e-40 | 4.416899e-43 | -42.35488 | -900.0701
LI2O1 | Li | 4Li + O2 = 2Li2O | 1120 | 846.85 | 1.075169442e-39 | 1.414697e-42 | -41.84934 | -897.3389
LI2O1 | Li | 4Li + O2 = 2Li2O | 1130 | 856.85 | 3.372225e-39 | 4.437138e-42 | -41.3529 | -894.611
LI2O1 | Li | 4Li + O2 = 2Li2O | 1140 | 866.85 | 1.036303e-38 | 1.363557e-41 | -40.86533 | -891.8867
LI2O1 | Li | 4Li + O2 = 2Li2O | 1150 | 876.85 | 3.121886e-38 | 4.107745e-41 | -40.3864 | -889.1659
LI2O1 | Li | 4Li + O2 = 2Li2O | 1160 | 886.85 | 9.224184e-38 | 1.213708e-40 | -39.91589 | -886.4488
LI2O1 | Li | 4Li + O2 = 2Li2O | 1170 | 896.85 | 2.674441e-37 | 3.519001e-40 | -39.45358 | -883.7352
LI2O1 | Li | 4Li + O2 = 2Li2O | 1180 | 906.85 | 7.612696e-37 | 1.001671e-39 | -38.99928 | -881.0254
LI2O1 | Li | 4Li + O2 = 2Li2O | 1190 | 916.85 | 2.128353e-36 | 2.800464e-39 | -38.55277 | -878.3193
LI2O1 | Li | 4Li + O2 = 2Li2O | 1200 | 926.85 | 5.847109e-36 | 7.693564e-39 | -38.11387 | -875.617
LI2O1 | Li | 4Li + O2 = 2Li2O | 1210 | 936.85 | 1.579128e-35 | 2.0778e-38 | -37.6824 | -872.9186
LI2O1 | Li | 4Li + O2 = 2Li2O | 1220 | 946.85 | 4.194232e-35 | 5.518727e-38 | -37.25816 | -870.2241
LI2O1 | Li | 4Li + O2 = 2Li2O | 1230 | 956.85 | 1.096026e-34 | 1.442139e-37 | -36.84099 | -867.5336
LI2O1 | Li | 4Li + O2 = 2Li2O | 1240 | 966.85 | 2.818974e-34 | 3.709177e-37 | -36.43072 | -864.8471
LI2O1 | Li | 4Li + O2 = 2Li2O | 1250 | 976.85 | 7.138826e-34 | 9.393193e-37 | -36.02719 | -862.1647
LI2O1 | Li | 4Li + O2 = 2Li2O | 1260 | 986.85 | 1.780681e-33 | 2.343001e-36 | -35.63023 | -859.4864
LI2O1 | Li | 4Li + O2 = 2Li2O | 1270 | 996.85 | 4.376449771e-33 | 5.758487e-36 | -35.23969 | -856.8123
LI2O1 | Li | 4Li + O2 = 2Li2O | 1280 | 1006.85 | 1.060188e-32 | 1.394985e-35 | -34.85543 | -854.1424
LI2O1 | Li | 4Li + O2 = 2Li2O | 1290 | 1016.85 | 2.532288e-32 | 3.331957e-35 | -34.4773 | -851.4768
LI2O1 | Li | 4Li + O2 = 2Li2O | 1300 | 1026.85 | 5.965563e-32 | 7.849425e-35 | -34.10516 | -848.8156
LI2O1 | Li | 4Li + O2 = 2Li2O | 1310 | 1036.85 | 1.386543e-31 | 1.824399e-34 | -33.73888 | -846.1587
LI2O1 | Li | 4Li + O2 = 2Li2O | 1320 | 1046.85 | 3.180459e-31 | 4.184815e-34 | -33.37832 | -843.5063
LI2O1 | Li | 4Li + O2 = 2Li2O | 1330 | 1056.85 | 7.201917e-31 | 9.476206e-34 | -33.02337 | -840.8584
LI2O1 | Li | 4Li + O2 = 2Li2O | 1340 | 1066.85 | 1.610391e-30 | 2.118936e-33 | -32.67388 | -838.215
LI2O1 | Li | 4Li + O2 = 2Li2O | 1350 | 1076.85 | 3.5568e-30 | 4.68e-33 | -32.32975 | -835.5762
LI2O1 | Li | 4Li + O2 = 2Li2O | 1360 | 1086.85 | 7.761549e-30 | 1.021256e-32 | -31.99087 | -832.942
LI2O1 | Li | 4Li + O2 = 2Li2O | 1370 | 1096.85 | 1.673829e-29 | 2.202407e-32 | -31.6571 | -830.3126
LI2O1 | Li | 4Li + O2 = 2Li2O | 1380 | 1106.85 | 3.568265e-29 | 4.695085e-32 | -31.32836 | -827.6878
LI2O1 | Li | 4Li + O2 = 2Li2O | 1390 | 1116.85 | 7.521296e-29 | 9.896442e-32 | -31.00452 | -825.0679
LI2O1 | Li | 4Li + O2 = 2Li2O | 1400 | 1126.85 | 1.56791e-28 | 2.06304e-31 | -30.68549 | -822.4528
LI2O1 | Li | 4Li + O2 = 2Li2O | 1410 | 1136.85 | 3.233279e-28 | 4.254314e-31 | -30.37117 | -819.8427
LI2O1 | Li | 4Li + O2 = 2Li2O | 1420 | 1146.85 | 6.597146e-28 | 8.680455e-31 | -30.06146 | -817.2374
LI2O1 | Li | 4Li + O2 = 2Li2O | 1430 | 1156.85 | 1.332155207e-27 | 1.752836e-30 | -29.75626 | -814.6372
LI2O1 | Li | 4Li + O2 = 2Li2O | 1440 | 1166.85 | 2.662758e-27 | 3.503629e-30 | -29.45548 | -812.042
LI2O1 | Li | 4Li + O2 = 2Li2O | 1450 | 1176.85 | 5.269583e-27 | 6.933662e-30 | -29.15904 | -809.4519
LI2O1 | Li | 4Li + O2 = 2Li2O | 1460 | 1186.85 | 1.032704e-26 | 1.358821e-29 | -28.86684 | -806.867
LI2O1 | Li | 4Li + O2 = 2Li2O | 1470 | 1196.85 | 2.004543e-26 | 2.637557e-29 | -28.5788 | -804.2872
LI2O1 | Li | 4Li + O2 = 2Li2O | 1480 | 1206.85 | 3.854583e-26 | 5.07182e-29 | -28.29484 | -801.7127
LI2O1 | Li | 4Li + O2 = 2Li2O | 1490 | 1216.85 | 7.344162e-26 | 9.663371e-29 | -28.01487 | -799.1435
LI2O1 | Li | 4Li + O2 = 2Li2O | 1500 | 1226.85 | 1.386718e-25 | 1.824629e-28 | -27.73883 | -796.5796
LI2O1 | Li | 4Li + O2 = 2Li2O | 1510 | 1236.85 | 2.595322e-25 | 3.414897e-28 | -27.46662 | -794.0212
LI2O1 | Li | 4Li + O2 = 2Li2O | 1520 | 1246.85 | 4.815326e-25 | 6.335955e-28 | -27.19819 | -791.4681
LI2O1 | Li | 4Li + O2 = 2Li2O | 1530 | 1256.85 | 8.858572e-25 | 1.165602e-27 | -26.93345 | -788.9206
LI2O1 | Li | 4Li + O2 = 2Li2O | 1540 | 1266.85 | 1.616128e-24 | 2.126484e-27 | -26.67234 | -786.3786
LI2O1 | Li | 4Li + O2 = 2Li2O | 1550 | 1276.85 | 2.924356e-24 | 3.847836e-27 | -26.41478 | -783.8422
LI2O1 | Li | 4Li + O2 = 2Li2O | 1560 | 1286.85 | 5.249209327e-24 | 6.906854e-27 | -26.16072 | -781.3114
LI2O1 | Li | 4Li + O2 = 2Li2O | 1570 | 1296.85 | 9.348285e-24 | 1.230038e-26 | -25.91008 | -778.7863
LI2O1 | Li | 4Li + O2 = 2Li2O | 1580 | 1306.85 | 1.651991e-23 | 2.173673e-26 | -25.66281 | -776.267
LI2O1 | Li | 4Li + O2 = 2Li2O | 1590 | 1316.85 | 2.897232e-23 | 3.812147e-26 | -25.41883 | -773.7534
LI2O1 | Li | 4Li + O2 = 2Li2O | 1600 | 1326.85 | 5.043344e-23 | 6.635979e-26 | -25.1781 | -771.2456
LI2O1 | Li | 4Li + O2 = 2Li2O | 1610 | 1336.85 | 8.715106e-23 | 1.146724e-25 | -24.94054 | -768.7438
LI2O1 | Li | 4Li + O2 = 2Li2O | 1620 | 1346.85 | 1.495212e-22 | 1.967384e-25 | -24.70611 | -766.2479
LI2O1 | Li | 4Li + O2 = 2Li2O | 1630 | 1356.85 | 2.547211e-22 | 3.351594e-25 | -24.47475 | -763.7579
LI2O1 | Li | 4Li + O2 = 2Li2O | 1640 | 1366.85 | 4.309369e-22 | 5.670222645e-25 | -24.2464 | -761.274
LI2O1 | Li | 4Li + O2 = 2Li2O | 1650 | 1376.85 | 7.241063015e-22 | 9.527714e-25 | -24.02101 | -758.7961
LI2O1 | Li | 4Li + O2 = 2Li2O | 1660 | 1386.85 | 1.208601e-21 | 1.590264e-24 | -23.79853 | -756.3244
LI2O1 | Li | 4Li + O2 = 2Li2O | 1670 | 1396.85 | 2.004038e-21 | 2.636892e-24 | -23.57891 | -753.8588
LI2O1 | Li | 4Li + O2 = 2Li2O | 1680 | 1406.85 | 3.301574e-21 | 4.344176e-24 | -23.36209 | -751.3995
LI2O1 | Li | 4Li + O2 = 2Li2O | 1690 | 1416.85 | 5.404763e-21 | 7.111531e-24 | -23.14804 | -748.9464
LI2O1 | Li | 4Li + O2 = 2Li2O | 1700 | 1426.85 | 8.792655e-21 | 1.156928e-23 | -22.93669 | -746.4996
LI2O1 | Li | 4Li + O2 = 2Li2O | 1710 | 1436.85 | 1.421665e-20 | 1.870612e-23 | -22.72802 | -744.0592
LI2O1 | Li | 4Li + O2 = 2Li2O | 1720 | 1446.85 | 2.284827e-20 | 3.006351e-23 | -22.52196 | -741.6253
LI2O1 | Li | 4Li + O2 = 2Li2O | 1726 | 1452.85 | 3.028637e-20 | 3.985048e-23 | -22.39957 | -740.168
LI2O1 | Li | 4Li + O2 = 2Li2O | 1726 | 1452.85 | 3.028637e-20 | 3.985048e-23 | -22.39957 | -740.168
LI2O1 | Li | 4Li + O2 = 2Li2O | 1730 | 1456.85 | 3.608768e-20 | 4.748379e-23 | -22.32345 | -739.3624
LI2O1 | Li | 4Li + O2 = 2Li2O | 1740 | 1466.85 | 5.572446e-20 | 7.332166e-23 | -22.13477 | -737.3507
LI2O1 | Li | 4Li + O2 = 2Li2O | 1750 | 1476.85 | 8.560317e-20 | 1.126357e-22 | -21.94832 | -735.3418
LI2O1 | Li | 4Li + O2 = 2Li2O | 1760 | 1486.85 | 1.308367669e-19 | 1.721536e-22 | -21.76408 | -733.3359
LI2O1 | Li | 4Li + O2 = 2Li2O | 1770 | 1496.85 | 1.989775e-19 | 2.61812477e-22 | -21.58201 | -731.3328
LI2O1 | Li | 4Li + O2 = 2Li2O | 1780 | 1506.85 | 3.011268593e-19 | 3.962196e-22 | -21.40206 | -729.3324
LI2O1 | Li | 4Li + O2 = 2Li2O | 1790 | 1516.85 | 4.535268e-19 | 5.967458e-22 | -21.22421 | -727.3349
LI2O1 | Li | 4Li + O2 = 2Li2O | 1800 | 1526.85 | 6.798293e-19 | 8.945122e-22 | -21.04841 | -725.3402
LI2O1 | Li | 4Li + O2 = 2Li2O | 1810 | 1536.85 | 1.01432e-18 | 1.334632e-21 | -20.87464 | -723.3482
LI2O1 | Li | 4Li + O2 = 2Li2O | 1820 | 1546.85 | 1.506478e-18 | 1.982208e-21 | -20.70285 | -721.3589
LI2O1 | Li | 4Li + O2 = 2Li2O | 1830 | 1556.85 | 2.227389e-18 | 2.930775e-21 | -20.53302 | -719.3723
LI2O1 | Li | 4Li + O2 = 2Li2O | 1840 | 1566.85 | 3.278746e-18 | 4.314139e-21 | -20.36511 | -717.3884
LI2O1 | Li | 4Li + O2 = 2Li2O | 1850 | 1576.85 | 4.805399e-18 | 6.322894e-21 | -20.19908 | -715.4072
LI2O1 | Li | 4Li + O2 = 2Li2O | 1860 | 1586.85 | 7.013e-18 | 9.227632e-21 | -20.03491 | -713.4281
LI2O1 | Li | 4Li + O2 = 2Li2O | 1860 | 1586.85 | 7.012818e-18 | 9.227392e-21 | -20.03492 | -713.4285
LI2O1 | Li | 4Li + O2 = 2Li2O | 1870 | 1596.85 | 1.019125e-17 | 1.340954e-20 | -19.87259 | -711.4524
LI2O1 | Li | 4Li + O2 = 2Li2O | 1880 | 1606.85 | 1.474905e-17 | 1.940665e-20 | -19.71205 | -709.4789
LI2O1 | Li | 4Li + O2 = 2Li2O | 1890 | 1616.85 | 2.125846e-17 | 2.797166e-20 | -19.55328 | -707.508
LI2O1 | Li | 4Li + O2 = 2Li2O | 1900 | 1626.85 | 3.05182e-17 | 4.015552e-20 | -19.39625 | -705.5395
LI2O1 | Li | 4Li + O2 = 2Li2O | 1910 | 1636.85 | 4.363887e-17 | 5.741957e-20 | -19.24094 | -703.5736
LI2O1 | Li | 4Li + O2 = 2Li2O | 1920 | 1646.85 | 6.215887e-17 | 8.178799e-20 | -19.08731 | -701.6101
LI2O1 | Li | 4Li + O2 = 2Li2O | 1930 | 1656.85 | 8.82012e-17 | 1.160542e-19 | -18.93534 | -699.6491
LI2O1 | Li | 4Li + O2 = 2Li2O | 1940 | 1666.85 | 1.246849272e-16 | 1.640591e-19 | -18.785 | -697.6905
LI2O1 | Li | 4Li + O2 = 2Li2O | 1950 | 1676.85 | 1.756091797e-16 | 2.310647e-19 | -18.63627 | -695.7343
LI2O1 | Li | 4Li + O2 = 2Li2O | 1960 | 1686.85 | 2.464334e-16 | 3.242544e-19 | -18.48911 | -693.7804
LI2O1 | Li | 4Li + O2 = 2Li2O | 1970 | 1696.85 | 3.445843074e-16 | 4.534004e-19 | -18.34352 | -691.829
LI2O1 | Li | 4Li + O2 = 2Li2O | 1980 | 1706.85 | 4.801306e-16 | 6.317508e-19 | -18.19945 | -689.8798
LI2O1 | Li | 4Li + O2 = 2Li2O | 1990 | 1716.85 | 6.666762e-16 | 8.772055e-19 | -18.0569 | -687.9329
LI2O1 | Li | 4Li + O2 = 2Li2O | 2010 | 1736.85 | 1.272311e-15 | 1.674094e-18 | -17.77622 | -684.0461
LI2O1 | Li | 4Li + O2 = 2Li2O | 2020 | 1746.85 | 1.748885e-15 | 2.301164e-18 | -17.63805 | -682.106
LI2O1 | Li | 4Li + O2 = 2Li2O | 2030 | 1756.85 | 2.396132846e-15 | 3.152806e-18 | -17.5013 | -680.1681
LI2O1 | Li | 4Li + O2 = 2Li2O | 2040 | 1766.85 | 3.27238e-15 | 4.305764e-18 | -17.36595 | -678.2325
LI2O1 | Li | 4Li + O2 = 2Li2O | 2050 | 1776.85 | 4.45493e-15 | 5.86175e-18 | -17.23197 | -676.299
LI2O1 | Li | 4Li + O2 = 2Li2O | 2060 | 1786.85 | 6.045927e-15 | 7.955167e-18 | -17.09935 | -674.3676
LI2O1 | Li | 4Li + O2 = 2Li2O | 2070 | 1796.85 | 8.179935e-15 | 1.076307e-17 | -16.96806 | -672.4384
LI2O1 | Li | 4Li + O2 = 2Li2O | 2080 | 1806.85 | 1.103371e-14 | 1.451804e-17 | -16.83809 | -670.5113
LI2O1 | Li | 4Li + O2 = 2Li2O | 2090 | 1816.85 | 1.483876e-14 | 1.952469e-17 | -16.70942 | -668.5862
LI2O1 | Li | 4Li + O2 = 2Li2O | 2100 | 1826.85 | 1.989744e-14 | 2.618084e-17 | -16.58202 | -666.6632
LI2O1 | Li | 4Li + O2 = 2Li2O | 2110 | 1836.85 | 2.660349e-14 | 3.500459e-17 | -16.45588 | -664.7423
LI2O1 | Li | 4Li + O2 = 2Li2O | 2120 | 1846.85 | 3.54683e-14 | 4.666881e-17 | -16.33097 | -662.8234
LI2O1 | Li | 4Li + O2 = 2Li2O | 2130 | 1856.85 | 4.715421e-14 | 6.204501e-17 | -16.20729 | -660.9064
LI2O1 | Li | 4Li + O2 = 2Li2O | 2140 | 1866.85 | 6.251677e-14 | 8.225890495e-17 | -16.08482 | -658.9914
LI2O1 | Li | 4Li + O2 = 2Li2O | 2150 | 1876.85 | 8.265819e-14 | 1.087608e-16 | -15.96353 | -657.0784
LI2O1 | Li | 4Li + O2 = 2Li2O | 2160 | 1886.85 | 1.089948e-13 | 1.434141e-16 | -15.84341 | -655.1673
LI2O1 | Li | 4Li + O2 = 2Li2O | 2170 | 1896.85 | 1.433416e-13 | 1.886074e-16 | -15.72444 | -653.2581
LI2O1 | Li | 4Li + O2 = 2Li2O | 2180 | 1906.85 | 1.880192e-13 | 2.473937e-16 | -15.60661 | -651.3508
LI2O1 | Li | 4Li + O2 = 2Li2O | 2190 | 1916.85 | 2.459867e-13 | 3.236668e-16 | -15.4899 | -649.4454
LI2O1 | Li | 4Li + O2 = 2Li2O | 2200 | 1926.85 | 3.210084e-13 | 4.223794e-16 | -15.3743 | -647.5418
LI2O1 | Li | 4Li + O2 = 2Li2O | 2210 | 1936.85 | 4.178608e-13 | 5.498169e-16 | -15.25978 | -645.6401
LI2O1 | Li | 4Li + O2 = 2Li2O | 2220 | 1946.85 | 5.425913773e-13 | 7.13936e-16 | -15.14634 | -643.7401
LI2O1 | Li | 4Li + O2 = 2Li2O | 2230 | 1956.85 | 7.028375e-13 | 9.247862e-16 | -15.03396 | -641.8419
LI2O1 | Li | 4Li + O2 = 2Li2O | 2240 | 1966.85 | 9.082229e-13 | 1.19503e-15 | -14.92262 | -639.9455
LI2O1 | Li | 4Li + O2 = 2Li2O | 2250 | 1976.85 | 1.170846e-12 | 1.540587e-15 | -14.81231 | -638.0509
LI2O1 | Li | 4Li + O2 = 2Li2O | 2260 | 1986.85 | 1.505883e-12 | 1.981426e-15 | -14.70302 | -636.1579
LI2O1 | Li | 4Li + O2 = 2Li2O | 2270 | 1996.85 | 1.932328e-12 | 2.542536e-15 | -14.59473 | -634.2667
LI2O1 | Li | 4Li + O2 = 2Li2O | 2280 | 2006.85 | 2.473897567e-12 | 3.255128e-15 | -14.48743 | -632.3771
LI2O1 | Li | 4Li + O2 = 2Li2O | 2290 | 2016.85 | 3.16015e-12 | 4.158092e-15 | -14.38111 | -630.4892
LI2O1 | Li | 4Li + O2 = 2Li2O | 2300 | 2026.85 | 4.027836e-12 | 5.299784e-15 | -14.27574 | -628.6029
LI2O1 | Li | 4Li + O2 = 2Li2O | 2310 | 2036.85 | 5.122559e-12 | 6.740209e-15 | -14.17133 | -626.7183
LI2O1 | Li | 4Li + O2 = 2Li2O | 2320 | 2046.85 | 6.500787e-12 | 8.553668e-15 | -14.06785 | -624.8352
LI2O1 | Li | 4Li + O2 = 2Li2O | 2330 | 2056.85 | 8.232302e-12 | 1.083198e-14 | -13.96529 | -622.9538
LI2O1 | Li | 4Li + O2 = 2Li2O | 2340 | 2066.85 | 1.040316e-11 | 1.368837e-14 | -13.86365 | -621.0739
LI2O1 | Li | 4Li + O2 = 2Li2O | 2350 | 2076.85 | 1.311927e-11 | 1.72622e-14 | -13.7629 | -619.1955
LI2O1 | Li | 4Li + O2 = 2Li2O | 2360 | 2086.85 | 1.651075e-11 | 2.172467e-14 | -13.66305 | -617.3187
LI2O1 | Li | 4Li + O2 = 2Li2O | 2370 | 2096.85 | 2.07371e-11 | 2.728566e-14 | -13.56407 | -615.4434
LI2O1 | Li | 4Li + O2 = 2Li2O | 2380 | 2106.85 | 2.599352e-11 | 3.4202e-14 | -13.46595 | -613.5695
LI2O1 | Li | 4Li + O2 = 2Li2O | 2390 | 2116.85 | 3.251838e-11 | 4.278734e-14 | -13.36868 | -611.6971
LI2O1 | Li | 4Li + O2 = 2Li2O | 2400 | 2126.85 | 4.060231e-11 | 5.342409e-14 | -13.27226 | -609.8262
LI2O1 | Li | 4Li + O2 = 2Li2O | 2410 | 2136.85 | 5.059895e-11 | 6.657756e-14 | -13.17667 | -607.9567
LI2O1 | Li | 4Li + O2 = 2Li2O | 2420 | 2146.85 | 6.293784e-11 | 8.281295e-14 | -13.0819 | -606.0886
LI2O1 | Li | 4Li + O2 = 2Li2O | 2430 | 2156.85 | 7.813981e-11 | 1.028155e-13 | -12.98794 | -604.2219
LI2O1 | Li | 4Li + O2 = 2Li2O | 2440 | 2166.85 | 9.683522e-11 | 1.274148e-13 | -12.89478 | -602.3566
LI2O1 | Li | 4Li + O2 = 2Li2O | 2450 | 2176.85 | 1.197857e-10 | 1.576128e-13 | -12.80241 | -600.4926
LI2O1 | Li | 4Li + O2 = 2Li2O | 2460 | 2186.85 | 1.4791e-10 | 1.946184e-13 | -12.71082 | -598.6299
LI2O1 | Li | 4Li + O2 = 2Li2O | 2470 | 2196.85 | 1.823142084e-10 | 2.398871e-13 | -12.61999 | -596.7686
LI2O1 | Li | 4Li + O2 = 2Li2O | 2480 | 2206.85 | 2.243282e-10 | 2.951687e-13 | -12.52993 | -594.9085
LI2O1 | Li | 4Li + O2 = 2Li2O | 2490 | 2216.85 | 2.755478e-10 | 3.625629e-13 | -12.44062 | -593.0498
LI2O1 | Li | 4Li + O2 = 2Li2O | 2500 | 2226.85 | 3.378853e-10 | 4.445859e-13 | -12.35204 | -591.1922
LI2O1 | Li | 4Li + O2 = 2Li2O | 2510 | 2236.85 | 4.136282e-10 | 5.442476e-13 | -12.2642 | -589.336
LI2O1 | Li | 4Li + O2 = 2Li2O | 2520 | 2246.85 | 5.055085e-10 | 6.651428e-13 | -12.17709 | -587.4809
LI2O1 | Li | 4Li + O2 = 2Li2O | 2530 | 2256.85 | 6.167843e-10 | 8.115583e-13 | -12.09068 | -585.6271
LI2O1 | Li | 4Li + O2 = 2Li2O | 2540 | 2266.85 | 7.513347e-10 | 9.885982e-13 | -12.00498 | -583.7744
LI2O1 | Li | 4Li + O2 = 2Li2O | 2550 | 2276.85 | 9.137713e-10 | 1.202331e-12 | -11.91998 | -581.9229
LI2O1 | Li | 4Li + O2 = 2Li2O | 2560 | 2286.85 | 1.109568e-09 | 1.459958e-12 | -11.83566 | -580.0725
LI2O1 | Li | 4Li + O2 = 2Li2O | 2570 | 2296.85 | 1.345214e-09 | 1.770019e-12 | -11.75202 | -578.2233
LI2O1 | Li | 4Li + O2 = 2Li2O | 2580 | 2306.85 | 1.628389e-09 | 2.142616615e-12 | -11.66906 | -576.3752
LI2O1 | Li | 4Li + O2 = 2Li2O | 2590 | 2316.85 | 1.96816677e-09 | 2.589693e-12 | -11.58675 | -574.5282
LI2O1 | Li | 4Li + O2 = 2Li2O | 2600 | 2326.85 | 2.375259e-09 | 3.125341e-12 | -11.5051 | -572.6822
LI2O1 | Li | 4Li + O2 = 2Li2O | 2610 | 2336.85 | 2.862288e-09 | 3.766168e-12 | -11.4241 | -570.8374
LI2O1 | Li | 4Li + O2 = 2Li2O | 2620 | 2346.85 | 3.444105e-09 | 4.531718e-12 | -11.34374 | -568.9935
LI2O1 | Li | 4Li + O2 = 2Li2O | 2630 | 2356.85 | 4.138168595e-09 | 5.444959e-12 | -11.26401 | -567.1507
LI2O1 | Li | 4Li + O2 = 2Li2O | 2640 | 2366.85 | 4.964963e-09 | 6.532846e-12 | -11.1849 | -565.3089
LI2O1 | Li | 4Li + O2 = 2Li2O | 2650 | 2376.85 | 5.948498e-09 | 7.826971e-12 | -11.10641 | -563.4681
LI2O1 | Li | 4Li + O2 = 2Li2O | 2660 | 2386.85 | 7.116876e-09 | 9.364311e-12 | -11.02852 | -561.6282
LI2O1 | Li | 4Li + O2 = 2Li2O | 2670 | 2396.85 | 8.502947e-09 | 1.118809e-11 | -10.95124 | -559.7893
LI2O1 | Li | 4Li + O2 = 2Li2O | 2680 | 2406.85 | 1.014506e-08 | 1.334876e-11 | -10.87456 | -557.9513
LI2O1 | Li | 4Li + O2 = 2Li2O | 2690 | 2416.85 | 1.208793e-08 | 1.590517e-11 | -10.79846 | -556.1143
LI2O1 | Li | 4Li + O2 = 2Li2O | 2700 | 2426.85 | 1.438361e-08 | 1.89258e-11 | -10.72295 | -554.2781
LI2O1 | Li | 4Li + O2 = 2Li2O | 2710 | 2436.85 | 1.709266e-08 | 2.249034e-11 | -10.648 | -552.4429
LI2O1 | Li | 4Li + O2 = 2Li2O | 2720 | 2446.85 | 2.02854e-08 | 2.669132e-11 | -10.57363 | -550.6085
LI2O1 | Li | 4Li + O2 = 2Li2O | 2730 | 2456.85 | 2.404344e-08 | 3.16361e-11 | -10.49982 | -548.7749
LI2O1 | Li | 4Li + O2 = 2Li2O | 2740 | 2466.85 | 2.846131e-08 | 3.744909e-11 | -10.42656 | -546.9422
LI2O1 | Li | 4Li + O2 = 2Li2O | 2750 | 2476.85 | 3.364844e-08 | 4.427427e-11 | -10.35385 | -545.1103
LI2O1 | Li | 4Li + O2 = 2Li2O | 2760 | 2486.85 | 3.973133e-08 | 5.227806e-11 | -10.28168 | -543.2792
LI2O1 | Li | 4Li + O2 = 2Li2O | 2770 | 2496.85 | 4.685601e-08 | 6.165265e-11 | -10.21005 | -541.4489
LI2O1 | Li | 4Li + O2 = 2Li2O | 2780 | 2506.85 | 5.519096e-08 | 7.261968e-11 | -10.13895 | -539.6193
LI2O1 | Li | 4Li + O2 = 2Li2O | 2790 | 2516.85 | 6.493022e-08 | 8.54345e-11 | -10.06837 | -537.7905
LI2O1 | Li | 4Li + O2 = 2Li2O | 2800 | 2526.85 | 7.62971e-08 | 1.003909e-10 | -9.998306 | -535.9624
LI2O1 | Li | 4Li + O2 = 2Li2O | 2810 | 2536.85 | 8.95483e-08 | 1.178267e-10 | -9.928756 | -534.135
LI2O1 | Li | 4Li + O2 = 2Li2O | 2820 | 2546.85 | 1.049785e-07 | 1.381296e-10 | -9.859713 | -532.3083
LI2O1 | Li | 4Li + O2 = 2Li2O | 2830 | 2556.85 | 1.229258e-07 | 1.617445e-10 | -9.791171 | -530.4823
LI2O1 | Li | 4Li + O2 = 2Li2O | 2840 | 2566.85 | 1.437774605e-07 | 1.891809e-10 | -9.723123 | -528.657
LI2O1 | Li | 4Li + O2 = 2Li2O | 2850 | 2576.85 | 1.679768e-07 | 2.210220405e-10 | -9.655564 | -526.8323
LI2O1 | Li | 4Li + O2 = 2Li2O | 2860 | 2586.85 | 1.960305e-07 | 2.579348e-10 | -9.58849 | -525.0082
LI2O1 | Li | 4Li + O2 = 2Li2O | 2870 | 2596.85 | 2.285175e-07 | 3.006809e-10 | -9.521894 | -523.1848
LI2O1 | Li | 4Li + O2 = 2Li2O | 2880 | 2606.85 | 2.660982e-07 | 3.501293e-10 | -9.455772 | -521.362
LI2O1 | Li | 4Li + O2 = 2Li2O | 2890 | 2616.85 | 3.095255e-07 | 4.072704e-10 | -9.390117 | -519.5397
LI2O1 | Li | 4Li + O2 = 2Li2O | 2900 | 2626.85 | 3.596566e-07 | 4.732323e-10 | -9.324926 | -517.718
LI2O1 | Li | 4Li + O2 = 2Li2O | 2910 | 2636.85 | 4.174665e-07 | 5.49298e-10 | -9.260192 | -515.8968
LI2O1 | Li | 4Li + O2 = 2Li2O | 2920 | 2646.85 | 4.840636e-07 | 6.369257e-10 | -9.195911 | -514.0762
LI2O1 | Li | 4Li + O2 = 2Li2O | 2930 | 2656.85 | 5.60705988e-07 | 7.37771e-10 | -9.132078 | -512.2561
LI2O1 | Li | 4Li + O2 = 2Li2O | 2940 | 2666.85 | 6.488209913e-07 | 8.537118e-10 | -9.068689 | -510.4365
LI2O1 | Li | 4Li + O2 = 2Li2O | 2950 | 2676.85 | 7.500259e-07 | 9.868762e-10 | -9.005737 | -508.6173
LI2O1 | Li | 4Li + O2 = 2Li2O | 2960 | 2686.85 | 8.66152e-07 | 1.139674e-09 | -8.943219 | -506.7987
LI2O1 | Li | 4Li + O2 = 2Li2O | 2970 | 2696.85 | 9.992703e-07 | 1.314829e-09 | -8.881131 | -504.9805
LI2O1 | Li | 4Li + O2 = 2Li2O | 2980 | 2706.85 | 1.151722e-06 | 1.515423e-09 | -8.819466 | -503.1627
LI2O1 | Li | 4Li + O2 = 2Li2O | 2990 | 2716.85 | 1.326149e-06 | 1.744933e-09 | -8.758221 | -501.3453
LI2O1 | Li | 4Li + O2 = 2Li2O | 3000 | 2726.85 | 1.525533938e-06 | 2.007281e-09 | -8.697392 | -499.5284
LI2O1_LI2O2 | Li | 2Li2O + O2 = 2Li2O2 | 300 | 26.85 | 0.2508129 | 0.000330017 | -3.481464 | -19.99553
LI2O1_LI2O2 | Li | 2Li2O + O2 = 2Li2O2 | 310 | 36.85 | 0.6134601 | 0.0008071843 | -3.093027 | -18.35673
LI2O1_LI2O2 | Li | 2Li2O + O2 = 2Li2O2 | 320 | 46.85 | 1.417057 | 0.001864549 | -2.729426 | -16.72135
LI2O1_LI2O2 | Li | 2Li2O + O2 = 2Li2O2 | 330 | 56.85 | 3.108085 | 0.004089585 | -2.388321 | -15.08886
LI2O1_LI2O2 | Li | 2Li2O + O2 = 2Li2O2 | 340 | 66.85 | 6.503598 | 0.008557365 | -2.06766 | -13.45885
LI2O1_LI2O2 | Li | 2Li2O + O2 = 2Li2O2 | 350 | 76.85 | 13.03691 | 0.01715384 | -1.765639 | -11.83095
LI2O1_LI2O2 | Li | 2Li2O + O2 = 2Li2O2 | 360 | 86.85 | 25.12764 | 0.03306268 | -1.480662 | -10.20489
LI2O1_LI2O2 | Li | 2Li2O + O2 = 2Li2O2 | 370 | 96.85 | 46.71963 | 0.0614732 | -1.211314 | -8.580417
LI2O1_LI2O2 | Li | 2Li2O + O2 = 2Li2O2 | 380 | 106.85 | 84.0385 | 0.110577 | -0.9563353 | -6.957347
LI2O1_LI2O2 | Li | 2Li2O + O2 = 2Li2O2 | 390 | 116.85 | 146.6271 | 0.1929304 | -0.7145994 | -5.335524
LI2O1_LI2O2 | Li | 2Li2O + O2 = 2Li2O2 | 400 | 126.85 | 248.7232 | 0.3272674 | -0.4850972 | -3.714828
LI2O1_LI2O2 | Li | 2Li2O + O2 = 2Li2O2 | 410 | 136.85 | 411.0474 | 0.5408518 | -0.2669217 | -2.095162
LI2O1_LI2O2 | Li | 2Li2O + O2 = 2Li2O2 | 420 | 146.85 | 663.0691903 | 0.8724595 | -0.05925474 | -0.4764554
LI2O1_LI2O2 | Li | 2Li2O + O2 = 2Li2O2 | 430 | 156.85 | 1045.82 | 1.376079 | 0.1386433 | 1.141345
LI2O1_LI2O2 | Li | 2Li2O + O2 = 2Li2O2 | 440 | 166.85 | 1615.312 | 2.12541 | 0.3274427 | 2.758277
LI2O1_LI2O2 | Li | 2Li2O + O2 = 2Li2O2 | 450 | 176.85 | 2446.619 | 3.219236 | 0.5077528 | 4.374362
LI2O1_LI2O2 | Li | 2Li2O + O2 = 2Li2O2 | 460 | 186.85 | 3638.666 | 4.787718 | 0.6801285 | 5.989612
LI2O1_LI2O2 | Li | 2Li2O + O2 = 2Li2O2 | 470 | 196.85 | 5319.736 | 6.999653 | 0.8450765 | 7.604029
LI2O1_LI2O2 | Li | 2Li2O + O2 = 2Li2O2 | 480 | 206.85 | 7653.741 | 10.07071 | 1.00306 | 9.217605
LI2O1_LI2O2 | Li | 2Li2O + O2 = 2Li2O2 | 490 | 216.85 | 10847.21 | 14.27265 | 1.154505 | 10.83033
LI2O1_LI2O2 | Li | 2Li2O + O2 = 2Li2O2 | 500 | 226.85 | 15157.01 | 19.94343 | 1.2998 | 12.44218
LI2O1_LI2O2 | Li | 2Li2O + O2 = 2Li2O2 | 510 | 236.85 | 20898.69 | 27.49827 | 1.439305 | 14.05313
LI2O1_LI2O2 | Li | 2Li2O + O2 = 2Li2O2 | 520 | 246.85 | 28455.49 | 37.44143 | 1.573352 | 15.66315
LI2O1_LI2O2 | Li | 2Li2O + O2 = 2Li2O2 | 530 | 256.85 | 38287.8 | 50.37868 | 1.702247 | 17.27222
LI2O1_LI2O2 | Li | 2Li2O + O2 = 2Li2O2 | 540 | 266.85 | 50943.06888 | 67.03035 | 1.826272 | 18.8803
LI2O1_LI2O2 | Li | 2Li2O + O2 = 2Li2O2 | 550 | 276.85 | 67065.99543 | 88.24473 | 1.945689 | 20.48736
LI2O1_LI2O2 | Li | 2Li2O + O2 = 2Li2O2 | 560 | 286.85 | 87408.88058 | 115.0117 | 2.060742 | 22.09335
LI2O1_LI2O2 | Li | 2Li2O + O2 = 2Li2O2 | 570 | 296.85 | 112842 | 148.4763 | 2.171657 | 23.69824
LI2O1_LI2O2 | Li | 2Li2O + O2 = 2Li2O2 | 580 | 306.85 | 144363.9174 | 189.9525 | 2.278645 | 25.30198
LI2O1_LI2O2 | Li | 2Li2O + O2 = 2Li2O2 | 590 | 316.85 | 183111.3 | 240.936 | 2.381902 | 26.90455
LI2O1_LI2O2 | Li | 2Li2O + O2 = 2Li2O2 | 600 | 326.85 | 230368.8 | 303.1169 | 2.48161 | 28.50589
LI2O1_LI2O2 | Li | 2Li2O + O2 = 2Li2O2 | 610 | 336.85 | 287577.6 | 378.3916 | 2.577941 | 30.10598
LI2O1_LI2O2 | Li | 2Li2O + O2 = 2Li2O2 | 620 | 346.85 | 356343.9 | 468.8736 | 2.671056 | 31.70476
LI2O1_LI2O2 | Li | 2Li2O + O2 = 2Li2O2 | 630 | 356.85 | 438446.4 | 576.9032 | 2.761103 | 33.30221
LI2O1_LI2O2 | Li | 2Li2O + O2 = 2Li2O2 | 640 | 366.85 | 535842.5 | 705.0559 | 2.848224 | 34.89827
LI2O1_LI2O2 | Li | 2Li2O + O2 = 2Li2O2 | 650 | 376.85 | 650673.5 | 856.1493 | 2.93255 | 36.49292
LI2O1_LI2O2 | Li | 2Li2O + O2 = 2Li2O2 | 660 | 386.85 | 785269 | 1033.249 | 3.014205 | 38.08611
LI2O1_LI2O2 | Li | 2Li2O + O2 = 2Li2O2 | 670 | 396.85 | 942149.5 | 1239.67 | 3.093306 | 39.6778
LI2O1_LI2O2 | Li | 2Li2O + O2 = 2Li2O2 | 680 | 406.85 | 1124027.8 | 1478.984 | 3.169963 | 41.26796
LI2O1_LI2O2 | Li | 2Li2O + O2 = 2Li2O2 | 690 | 416.85 | 1333809.1 | 1755.012 | 3.24428 | 42.85656
LI2O1_LI2O2 | Li | 2Li2O + O2 = 2Li2O2 | 700 | 426.85 | 1574589.8 | 2071.829 | 3.316354 | 44.44355
LI2O1_LI2O2 | Li | 2Li2O + O2 = 2Li2O2 | 710 | 436.85 | 1849654.3 | 2433.756 | 3.386277 | 46.02891
LI2O1_LI2O2 | Li | 2Li2O + O2 = 2Li2O2 | 720 | 446.85 | 2162470.9 | 2845.356 | 3.454137 | 47.6126
LI2O1_LI2O2 | Li | 2Li2O + O2 = 2Li2O2 | 730 | 456.85 | 2516686.139 | 3311.429 | 3.520015 | 49.19459
LI2O1_LI2O2 | Li | 2Li2O + O2 = 2Li2O2 | 740 | 466.85 | 2916117.7 | 3836.997 | 3.583991 | 50.77484
LI2O1_LI2O2 | Li | 2Li2O + O2 = 2Li2O2 | 750 | 476.85 | 3364745.854 | 4427.297 | 3.646139 | 52.35333
LI2O1_LI2O2 | Li | 2Li2O + O2 = 2Li2O2 | 760 | 486.85 | 3866703.991 | 5087.768 | 3.706527 | 53.93003
LI2O1_LI2O2 | Li | 2Li2O + O2 = 2Li2O2 | 770 | 496.85 | 4426267.55 | 5824.03625 | 3.765224 | 55.50491
LI2O1_LI2O2 | Li | 2Li2O + O2 = 2Li2O2 | 780 | 506.85 | 5047842.1 | 6641.898 | 3.822292 | 57.07795
LI2O1_LI2O2 | Li | 2Li2O + O2 = 2Li2O2 | 790 | 516.85 | 5735950.5 | 7547.303 | 3.877792 | 58.64911
LI2O1_LI2O2 | Li | 2Li2O + O2 = 2Li2O2 | 800 | 526.85 | 6495218.8 | 8546.341 | 3.93178 | 60.21838
LI2O1_LI2O2 | Li | 2Li2O + O2 = 2Li2O2 | 810 | 536.85 | 7330361.8 | 9645.213 | 3.984312 | 61.78573
LI2O1_LI2O2 | Li | 2Li2O + O2 = 2Li2O2 | 820 | 546.85 | 8246167.4 | 10850.22 | 4.035439 | 63.35114
LI2O1_LI2O2 | Li | 2Li2O + O2 = 2Li2O2 | 830 | 556.85 | 9247481.1 | 12167.74 | 4.08521 | 64.91459
LI2O1_LI2O2 | Li | 2Li2O + O2 = 2Li2O2 | 840 | 566.85 | 10339189.59 | 13604.2 | 4.133673 | 66.47606
LI2O1_LI2O2 | Li | 2Li2O + O2 = 2Li2O2 | 850 | 576.85 | 11526203.9 | 15166.06 | 4.180873 | 68.03553
LI2O1_LI2O2 | Li | 2Li2O + O2 = 2Li2O2 | 860 | 586.85 | 12813443.0 | 16859.79 | 4.226852 | 69.59297
LI2O1_LI2O2 | Li | 2Li2O + O2 = 2Li2O2 | 870 | 596.85 | 14205816.4 | 18691.86 | 4.271653 | 71.14839
LI2O1_LI2O2 | Li | 2Li2O + O2 = 2Li2O2 | 880 | 606.85 | 15708207.7 | 20668.69 | 4.315313 | 72.70175
LI2O1_LI2O2 | Li | 2Li2O + O2 = 2Li2O2 | 890 | 616.85 | 17325458.0 | 22796.66 | 4.357871 | 74.25304
LI2O1_LI2O2 | Li | 2Li2O + O2 = 2Li2O2 | 900 | 626.85 | 19062348.9 | 25082.04 | 4.399363 | 75.80226
LI2O1_LI2O2 | Li | 2Li2O + O2 = 2Li2O2 | 910 | 636.85 | 20923587.0 | 27531.04 | 4.439823 | 77.34939
LI2O1_LI2O2 | Li | 2Li2O + O2 = 2Li2O2 | 920 | 646.85 | 22913787.98 | 30149.72 | 4.479283 | 78.89441
LI2O1_LI2O2 | Li | 2Li2O + O2 = 2Li2O2 | 930 | 656.85 | 25037461.4 | 32944.03 | 4.517777 | 80.43732
LI2O1_LI2O2 | Li | 2Li2O + O2 = 2Li2O2 | 940 | 666.85 | 27298996.5 | 35919.73 | 4.555333 | 81.9781
LI2O1_LI2O2 | Li | 2Li2O + O2 = 2Li2O2 | 950 | 676.85 | 29702647.9 | 39082.43 | 4.591982 | 83.51676
LI2O1_LI2O2 | Li | 2Li2O + O2 = 2Li2O2 | 960 | 686.85 | 32252523.0 | 42437.53 | 4.62775 | 85.05327
LI2O1_LI2O2 | Li | 2Li2O + O2 = 2Li2O2 | 970 | 696.85 | 34952569.2 | 45990.22265 | 4.662666 | 86.58763
LI2O1_LI2O2 | Li | 2Li2O + O2 = 2Li2O2 | 980 | 706.85 | 37806562.8 | 49745.48 | 4.696754 | 88.11985
LI2O1_LI2O2 | Li | 2Li2O + O2 = 2Li2O2 | 990 | 716.85 | 40818098.0 | 53708.02 | 4.730039 | 89.6499
LI2O1_LI2O2 | Li | 2Li2O + O2 = 2Li2O2 | 1000 | 726.85 | 43990578.1 | 57882.34 | 4.762546 | 91.17779
LI2O1_LI2O2 | Li | 2Li2O + O2 = 2Li2O2 | 1010 | 736.85 | 47327204.72 | 62272.64 | 4.794297 | 92.70352
LI2O1_LI2O2 | Li | 2Li2O + O2 = 2Li2O2 | 1020 | 746.85 | 50830973.2 | 66882.86 | 4.825315 | 94.22707
LI2O1_LI2O2 | Li | 2Li2O + O2 = 2Li2O2 | 1030 | 756.85 | 54504664.1 | 71716.66 | 4.85562 | 95.74846
LI2O1_LI2O2 | Li | 2Li2O + O2 = 2Li2O2 | 1040 | 766.85 | 58350836.9 | 76777.42 | 4.885233 | 97.26768
LI2O1_LI2O2 | Li | 2Li2O + O2 = 2Li2O2 | 1050 | 776.85 | 62371825.96 | 82068.19 | 4.914175 | 98.78472
LI2O1_LI2O2 | Li | 2Li2O + O2 = 2Li2O2 | 1060 | 786.85 | 66569735.9 | 87591.76 | 4.942463 | 100.2996
LI2O1_LI2O2 | Li | 2Li2O + O2 = 2Li2O2 | 1070 | 796.85 | 70946439.0 | 93350.58 | 4.970117 | 101.8123
LI2O1_LI2O2 | Li | 2Li2O + O2 = 2Li2O2 | 1080 | 806.85 | 75503572.9 | 99346.81 | 4.997154 | 103.3228
LI2O1_LI2O2 | Li | 2Li2O + O2 = 2Li2O2 | 1090 | 816.85 | 80242539.5 | 105582.3 | 5.023591 | 104.8312
LI2O1_LI2O2 | Li | 2Li2O + O2 = 2Li2O2 | 1100 | 826.85 | 85164504.5 | 112058.6 | 5.049445 | 106.3374
LI2O1_LI2O2 | Li | 2Li2O + O2 = 2Li2O2 | 1110 | 836.85 | 90270398.3 | 118776.8 | 5.074732 | 107.8415
LI2O1_LI2O2 | Li | 2Li2O + O2 = 2Li2O2 | 1120 | 846.85 | 95560916.9 | 125738 | 5.099467 | 109.3434
LI2O1_LI2O2 | Li | 2Li2O + O2 = 2Li2O2 | 1130 | 856.85 | 101036524.3 | 132942.8 | 5.123665 | 110.8432
LI2O1_LI2O2 | Li | 2Li2O + O2 = 2Li2O2 | 1140 | 866.85 | 106697455.3 | 140391.4 | 5.14734 | 112.3408
LI2O1_LI2O2 | Li | 2Li2O + O2 = 2Li2O2 | 1150 | 876.85 | 112543718.8 | 148083.8 | 5.170508 | 113.8363
LI2O1_LI2O2 | Li | 2Li2O + O2 = 2Li2O2 | 1160 | 886.85 | 118575102.5 | 156019.9 | 5.19318 | 115.3297
LI2O1_LI2O2 | Li | 2Li2O + O2 = 2Li2O2 | 1170 | 896.85 | 124791177.1 | 164198.9 | 5.21537 | 116.821
LI2O1_LI2O2 | Li | 2Li2O + O2 = 2Li2O2 | 1180 | 906.85 | 131191302.2 | 172620.1 | 5.237091 | 118.3102
LI2O1_LI2O2 | Li | 2Li2O + O2 = 2Li2O2 | 1190 | 916.85 | 137774631.8 | 181282.4 | 5.258356 | 119.7972
LI2O1_LI2O2 | Li | 2Li2O + O2 = 2Li2O2 | 1200 | 926.85 | 144540120.9 | 190184.4 | 5.279175 | 121.2822
LI2O1_LI2O2 | Li | 2Li2O + O2 = 2Li2O2 | 1210 | 936.85 | 151486532.3 | 199324.4 | 5.29956 | 122.7651
LI2O1_LI2O2 | Li | 2Li2O + O2 = 2Li2O2 | 1220 | 946.85 | 158612443.7 | 208700.6 | 5.319524 | 124.246
LI2O1_LI2O2 | Li | 2Li2O + O2 = 2Li2O2 | 1230 | 956.85 | 165916255.2 | 218310.9 | 5.339075 | 125.7248
LI2O1_LI2O2 | Li | 2Li2O + O2 = 2Li2O2 | 1240 | 966.85 | 173396197.6 | 228152.9 | 5.358226 | 127.2016
LI2O1_LI2O2 | Li | 2Li2O + O2 = 2Li2O2 | 1250 | 976.85 | 181050339.6 | 238224.1 | 5.376986 | 128.6764
LI2O1_LI2O2 | Li | 2Li2O + O2 = 2Li2O2 | 1260 | 986.85 | 188876597.2 | 248521.8 | 5.395365 | 130.1491
LI2O1_LI2O2 | Li | 2Li2O + O2 = 2Li2O2 | 1270 | 996.85 | 196872741.5 | 259043.1 | 5.413372 | 131.6199
LI2O1_LI2O2 | Li | 2Li2O + O2 = 2Li2O2 | 1280 | 1006.85 | 205036407.7 | 269784.7 | 5.431017 | 133.0887
LI2O1_LI2O2 | Li | 2Li2O + O2 = 2Li2O2 | 1290 | 1016.85 | 213365103.8 | 280743.6 | 5.44831 | 134.5555
LI2O1_LI2O2 | Li | 2Li2O + O2 = 2Li2O2 | 1300 | 1026.85 | 221856219.3 | 291916.1 | 5.465258 | 136.0204
LI2O1_LI2O2 | Li | 2Li2O + O2 = 2Li2O2 | 1310 | 1036.85 | 230507034.5 | 303298.7 | 5.481871 | 137.4833
LI2O1_LI2O2 | Li | 2Li2O + O2 = 2Li2O2 | 1320 | 1046.85 | 239314728.9 | 314887.8 | 5.498156 | 138.9443
LI2O1_LI2O2 | Li | 2Li2O + O2 = 2Li2O2 | 1330 | 1056.85 | 248276390.8 | 326679.5 | 5.514122 | 140.4035
LI2O1_LI2O2 | Li | 2Li2O + O2 = 2Li2O2 | 1340 | 1066.85 | 257389025.2 | 338669.8 | 5.529776 | 141.8607
LI2O1_LI2O2 | Li | 2Li2O + O2 = 2Li2O2 | 1350 | 1076.85 | 266649563.7 | 350854.7 | 5.545127 | 143.3162
LI2O1_LI2O2 | Li | 2Li2O + O2 = 2Li2O2 | 1360 | 1086.85 | 276054872.1 | 363230.1 | 5.560182 | 144.7697
LI2O1_LI2O2 | Li | 2Li2O + O2 = 2Li2O2 | 1370 | 1096.85 | 285601760 | 375791.8 | 5.574947 | 146.2215
LI2O1_LI2O2 | Li | 2Li2O + O2 = 2Li2O2 | 1380 | 1106.85 | 295286988.4 | 388535.511 | 5.589431 | 147.6714
LI2O1_LI2O2 | Li | 2Li2O + O2 = 2Li2O2 | 1390 | 1116.85 | 305107278.4 | 401456.9 | 5.603639 | 149.1196
LI2O1_LI2O2 | Li | 2Li2O + O2 = 2Li2O2 | 1400 | 1126.85 | 315059319.4 | 414551.736 | 5.617579 | 150.5661
LI2O1_LI2O2 | Li | 2Li2O + O2 = 2Li2O2 | 1410 | 1136.85 | 325139776.7 | 427815.5 | 5.631257 | 152.0107
LI2O1_LI2O2 | Li | 2Li2O + O2 = 2Li2O2 | 1420 | 1146.85 | 335345299.5 | 441243.8 | 5.644679 | 153.4537
LI2O1_LI2O2 | Li | 2Li2O + O2 = 2Li2O2 | 1430 | 1156.85 | 345672528.4 | 454832.3 | 5.657851 | 154.895
LI2O1_LI2O2 | Li | 2Li2O + O2 = 2Li2O2 | 1440 | 1166.85 | 356118102.4 | 468576.4505 | 5.67078 | 156.3346
LI2O1_LI2O2 | Li | 2Li2O + O2 = 2Li2O2 | 1450 | 1176.85 | 366678666.3 | 482471.9 | 5.683472 | 157.7726
LI2O1_LI2O2 | Li | 2Li2O + O2 = 2Li2O2 | 1460 | 1186.85 | 377350877.4 | 496514.3 | 5.695932 | 159.209
LI2O1_LI2O2 | Li | 2Li2O + O2 = 2Li2O2 | 1470 | 1196.85 | 388131412.0 | 510699.2 | 5.708165 | 160.6437
LI2O1_LI2O2 | Li | 2Li2O + O2 = 2Li2O2 | 1480 | 1206.85 | 399016971.7 | 525022.3 | 5.720178 | 162.0769
LI2O1_LI2O2 | Li | 2Li2O + O2 = 2Li2O2 | 1490 | 1216.85 | 410004289.6 | 539479.3 | 5.731975 | 163.5085
LI2O1_LI2O2 | Li | 2Li2O + O2 = 2Li2O2 | 1500 | 1226.85 | 421090136.1 | 554066 | 5.743561 | 164.9386
LI2O1_LI2O2 | Li | 2Li2O + O2 = 2Li2O2 | 1510 | 1236.85 | 432271324.2 | 568778.1 | 5.754943 | 166.3672
LI2O1_LI2O2 | Li | 2Li2O + O2 = 2Li2O2 | 1520 | 1246.85 | 443544715.0 | 583611.5 | 5.766124 | 167.7944
LI2O1_LI2O2 | Li | 2Li2O + O2 = 2Li2O2 | 1530 | 1256.85 | 454907222.8 | 598562.1 | 5.777109 | 169.2201
LI2O1_LI2O2 | Li | 2Li2O + O2 = 2Li2O2 | 1540 | 1266.85 | 466355819.5 | 613626.1 | 5.787904 | 170.6443
LI2O1_LI2O2 | Li | 2Li2O + O2 = 2Li2O2 | 1550 | 1276.85 | 477887539.4 | 628799.4 | 5.798512 | 172.0672
LI2O1_LI2O2 | Li | 2Li2O + O2 = 2Li2O2 | 1560 | 1286.85 | 489499483.6 | 644078.3 | 5.808939 | 173.4887
LI2O1_LI2O2 | Li | 2Li2O + O2 = 2Li2O2 | 1570 | 1296.85 | 501188823.3 | 659459 | 5.819188 | 174.9089
LI2O1_LI2O2 | Li | 2Li2O + O2 = 2Li2O2 | 1580 | 1306.85 | 512952804.6 | 674937.9 | 5.829264 | 176.3278
LI2O1_LI2O2 | Li | 2Li2O + O2 = 2Li2O2 | 1590 | 1316.85 | 524788750.8 | 690511.5 | 5.839171 | 177.7453
LI2O1_LI2O2 | Li | 2Li2O + O2 = 2Li2O2 | 1600 | 1326.85 | 536694066.8 | 706176.4 | 5.848913 | 179.1616
LI2O1_LI2O2 | Li | 2Li2O + O2 = 2Li2O2 | 1610 | 1336.85 | 548666241.2 | 721929.3 | 5.858495 | 180.5767
LI2O1_LI2O2 | Li | 2Li2O + O2 = 2Li2O2 | 1620 | 1346.85 | 560702850.0 | 737766.9 | 5.867919 | 181.9906
LI2O1_LI2O2 | Li | 2Li2O + O2 = 2Li2O2 | 1630 | 1356.85 | 572801558.2 | 753686.3 | 5.877191 | 183.4033
LI2O1_LI2O2 | Li | 2Li2O + O2 = 2Li2O2 | 1640 | 1366.85 | 584960123.1 | 769684.4 | 5.886313 | 184.8149
LI2O1_LI2O2 | Li | 2Li2O + O2 = 2Li2O2 | 1650 | 1376.85 | 597176395.8 | 785758.4155 | 5.895289 | 186.2254
LI2O1_LI2O2 | Li | 2Li2O + O2 = 2Li2O2 | 1660 | 1386.85 | 609448323.5 | 801905.7 | 5.904123 | 187.6348
LI2O1_LI2O2 | Li | 2Li2O + O2 = 2Li2O2 | 1670 | 1396.85 | 621773951.4 | 818123.6 | 5.912819 | 189.0431
LI2O1_LI2O2 | Li | 2Li2O + O2 = 2Li2O2 | 1680 | 1406.85 | 634151423.7 | 834409.8 | 5.921379 | 190.4505
LI2O1_LI2O2 | Li | 2Li2O + O2 = 2Li2O2 | 1690 | 1416.85 | 646578985.8 | 850761.8 | 5.929808 | 191.8568
LI2O1_LI2O2 | Li | 2Li2O + O2 = 2Li2O2 | 1700 | 1426.85 | 659054985.0 | 867177.6 | 5.938108 | 193.2622
LI2O1_LI2O2 | Li | 2Li2O + O2 = 2Li2O2 | 1710 | 1436.85 | 671577871.7 | 883655.1 | 5.946283 | 194.6666
LI2O1_LI2O2 | Li | 2Li2O + O2 = 2Li2O2 | 1720 | 1446.85 | 684146200.5 | 900192.4 | 5.954335 | 196.0702
LI2O1_LI2O2 | Li | 2Li2O + O2 = 2Li2O2 | 1726 | 1452.85 | 691708447.7 | 910142.7 | 5.959109 | 196.9119
LI2O1_LI2O2 | Li | 2Li2O + O2 = 2Li2O2 | 1726 | 1452.85 | 691708447.7 | 910142.7 | 5.959109 | 196.9119
LI2O1_LI2O2 | Li | 2Li2O + O2 = 2Li2O2 | 1730 | 1456.85 | 704783495.4 | 927346.7 | 5.967242 | 197.6376
LI2O1_LI2O2 | Li | 2Li2O + O2 = 2Li2O2 | 1740 | 1466.85 | 738126836.4 | 971219.5 | 5.987317 | 199.4488
LI2O1_LI2O2 | Li | 2Li2O + O2 = 2Li2O2 | 1750 | 1476.85 | 772403192.3 | 1016320.0 | 6.00703 | 201.2555
LI2O1_LI2O2 | Li | 2Li2O + O2 = 2Li2O2 | 1760 | 1486.85 | 807606597.6 | 1062640.3 | 6.026386 | 203.0577
LI2O1_LI2O2 | Li | 2Li2O + O2 = 2Li2O2 | 1770 | 1496.85 | 843729495.0 | 1110170.4 | 6.04539 | 204.8554
LI2O1_LI2O2 | Li | 2Li2O + O2 = 2Li2O2 | 1780 | 1506.85 | 880762723.5 | 1158898.3 | 6.064045 | 206.6485
LI2O1_LI2O2 | Li | 2Li2O + O2 = 2Li2O2 | 1790 | 1516.85 | 918695511.7 | 1208809.9 | 6.082358 | 208.437
LI2O1_LI2O2 | Li | 2Li2O + O2 = 2Li2O2 | 1800 | 1526.85 | 957515473.8 | 1259888.8 | 6.100332 | 210.2209
LI2O1_LI2O2 | Li | 2Li2O + O2 = 2Li2O2 | 1810 | 1536.85 | 997208610.4 | 1312116.6 | 6.117972 | 212.0001
LI2O1_LI2O2 | Li | 2Li2O + O2 = 2Li2O2 | 1820 | 1546.85 | 1037759313.3 | 1365472.8 | 6.135283 | 213.7745
LI2O1_LI2O2 | Li | 2Li2O + O2 = 2Li2O2 | 1830 | 1556.85 | 1079150374.2 | 1419934.7 | 6.152268 | 215.5441
LI2O1_LI2O2 | Li | 2Li2O + O2 = 2Li2O2 | 1840 | 1566.85 | 1121362997.6 | 1475477.6 | 6.168933 | 217.309
LI2O1_LI2O2 | Li | 2Li2O + O2 = 2Li2O2 | 1850 | 1576.85 | 1164376817.4 | 1532074.8 | 6.18528 | 219.069
LI2O1_LI2O2 | Li | 2Li2O + O2 = 2Li2O2 | 1860 | 1586.85 | 1208000000 | 1589473.7 | 6.201253 | 220.822
LI2O1_LI2O2 | Li | 2Li2O + O2 = 2Li2O2 | 1860 | 1586.85 | 1208169917.8 | 1589697.3 | 6.201314 | 220.8242
LI2O1_LI2O2 | Li | 2Li2O + O2 = 2Li2O2 | 1870 | 1596.85 | 1252718858.1 | 1648314.3 | 6.21704 | 222.5744
LI2O1_LI2O2 | Li | 2Li2O + O2 = 2Li2O2 | 1880 | 1606.85 | 1297998700.7 | 1707893.0 | 6.232461 | 224.3196
LI2O1_LI2O2 | Li | 2Li2O + O2 = 2Li2O2 | 1890 | 1616.85 | 1343983043.7 | 1768398.7 | 6.24758 | 226.0599
LI2O1_LI2O2 | Li | 2Li2O + O2 = 2Li2O2 | 1900 | 1626.85 | 1390644056.3 | 1829794.8 | 6.262402 | 227.7951
LI2O1_LI2O2 | Li | 2Li2O + O2 = 2Li2O2 | 1910 | 1636.85 | 1437952518.1 | 1892042.8 | 6.276931 | 229.5253
LI2O1_LI2O2 | Li | 2Li2O + O2 = 2Li2O2 | 1920 | 1646.85 | 1485877862 | 1955102.45 | 6.29117 | 231.2504
LI2O1_LI2O2 | Li | 2Li2O + O2 = 2Li2O2 | 1930 | 1656.85 | 1534388219.6 | 2018931.9 | 6.305122 | 232.9704
LI2O1_LI2O2 | Li | 2Li2O + O2 = 2Li2O2 | 1940 | 1666.85 | 1583450470.4 | 2083487.5 | 6.318791 | 234.6851
LI2O1_LI2O2 | Li | 2Li2O + O2 = 2Li2O2 | 1950 | 1676.85 | 1633030293.8 | 2148724.1 | 6.332181 | 236.3947
LI2O1_LI2O2 | Li | 2Li2O + O2 = 2Li2O2 | 1960 | 1686.85 | 1683092223.7 | 2214595.0 | 6.345294 | 238.0991
LI2O1_LI2O2 | Li | 2Li2O + O2 = 2Li2O2 | 1970 | 1696.85 | 1733599705.4 | 2281052.2 | 6.358135 | 239.7982
LI2O1_LI2O2 | Li | 2Li2O + O2 = 2Li2O2 | 1980 | 1706.85 | 1784515156 | 2348046.3 | 6.370707 | 241.492
LI2O1_LI2O2 | Li | 2Li2O + O2 = 2Li2O2 | 1990 | 1716.85 | 1835800026.1 | 2415526.4 | 6.383012 | 243.1804
LI2O1_LI2O2 | Li | 2Li2O + O2 = 2Li2O2 | 2010 | 1736.85 | 1939319380.8 | 2551736.0 | 6.406836 | 246.5412
LI2O1_LI2O2 | Li | 2Li2O + O2 = 2Li2O2 | 2020 | 1746.85 | 1991472520.4 | 2620358.6 | 6.418361 | 248.2135
LI2O1_LI2O2 | Li | 2Li2O + O2 = 2Li2O2 | 2030 | 1756.85 | 2043832526.2 | 2689253.3 | 6.429632 | 249.8803
LI2O1_LI2O2 | Li | 2Li2O + O2 = 2Li2O2 | 2040 | 1766.85 | 2096357013.4 | 2758364.5 | 6.440652 | 251.5416
LI2O1_LI2O2 | Li | 2Li2O + O2 = 2Li2O2 | 2050 | 1776.85 | 2149003039.6 | 2827635.6 | 6.451423 | 253.1974
LI2O1_LI2O2 | Li | 2Li2O + O2 = 2Li2O2 | 2060 | 1786.85 | 2201727178.3 | 2897009.4 | 6.46195 | 254.8477
LI2O1_LI2O2 | Li | 2Li2O + O2 = 2Li2O2 | 2070 | 1796.85 | 2254485591.8 | 2966428.4 | 6.472234 | 256.4924
LI2O1_LI2O2 | Li | 2Li2O + O2 = 2Li2O2 | 2080 | 1806.85 | 2307234105.1 | 3035834.3 | 6.482278 | 258.1314
LI2O1_LI2O2 | Li | 2Li2O + O2 = 2Li2O2 | 2090 | 1816.85 | 2359928280.5 | 3105168.8 | 6.492085 | 259.7648
LI2O1_LI2O2 | Li | 2Li2O + O2 = 2Li2O2 | 2100 | 1826.85 | 2412523491.8 | 3174373.0 | 6.501658 | 261.3926
LI2O1_LI2O2 | Li | 2Li2O + O2 = 2Li2O2 | 2110 | 1836.85 | 2464974998.5 | 3243388.2 | 6.510999 | 263.0147
LI2O1_LI2O2 | Li | 2Li2O + O2 = 2Li2O2 | 2120 | 1846.85 | 2517238020.6 | 3312155.3 | 6.520111 | 264.631
LI2O1_LI2O2 | Li | 2Li2O + O2 = 2Li2O2 | 2130 | 1856.85 | 2569267811.7 | 3380615.5 | 6.528996 | 266.2416
LI2O1_LI2O2 | Li | 2Li2O + O2 = 2Li2O2 | 2140 | 1866.85 | 2621019732.7 | 3448710.2 | 6.537657 | 267.8464
LI2O1_LI2O2 | Li | 2Li2O + O2 = 2Li2O2 | 2150 | 1876.85 | 2672449324.1 | 3516380.7 | 6.546096 | 269.4454
LI2O1_LI2O2 | Li | 2Li2O + O2 = 2Li2O2 | 2160 | 1886.85 | 2723512377.5 | 3583568.9 | 6.554316 | 271.0385
LI2O1_LI2O2 | Li | 2Li2O + O2 = 2Li2O2 | 2170 | 1896.85 | 2774165006.1 | 3650217.1 | 6.562319 | 272.6258
LI2O1_LI2O2 | Li | 2Li2O + O2 = 2Li2O2 | 2180 | 1906.85 | 2824363714.3 | 3716268.0 | 6.570107 | 274.2072
LI2O1_LI2O2 | Li | 2Li2O + O2 = 2Li2O2 | 2190 | 1916.85 | 2874065465 | 3781665.1 | 6.577683 | 275.7826
LI2O1_LI2O2 | Li | 2Li2O + O2 = 2Li2O2 | 2200 | 1926.85 | 2923227746.4 | 3846352.3 | 6.585049 | 277.3522
LI2O1_LI2O2 | Li | 2Li2O + O2 = 2Li2O2 | 2210 | 1936.85 | 2971808636.6 | 3910274.5 | 6.592207 | 278.9157
LI2O1_LI2O2 | Li | 2Li2O + O2 = 2Li2O2 | 2220 | 1946.85 | 3019766866.4 | 3973377.5 | 6.59916 | 280.4733
LI2O1_LI2O2 | Li | 2Li2O + O2 = 2Li2O2 | 2230 | 1956.85 | 3067061880.6 | 4035607.7 | 6.605909 | 282.0248
LI2O1_LI2O2 | Li | 2Li2O + O2 = 2Li2O2 | 2240 | 1966.85 | 3113653896.7 | 4096913.0 | 6.612457 | 283.5703
LI2O1_LI2O2 | Li | 2Li2O + O2 = 2Li2O2 | 2250 | 1976.85 | 3159503962 | 4157242.1 | 6.618805 | 285.1097
LI2O1_LI2O2 | Li | 2Li2O + O2 = 2Li2O2 | 2260 | 1986.85 | 3204574008 | 4216544.7 | 6.624957 | 286.643
LI2O1_LI2O2 | Li | 2Li2O + O2 = 2Li2O2 | 2270 | 1996.85 | 3248826903.3 | 4274772.2 | 6.630913 | 288.1702
LI2O1_LI2O2 | Li | 2Li2O + O2 = 2Li2O2 | 2280 | 2006.85 | 3292226503.1 | 4331877.0 | 6.636676 | 289.6912
LI2O1_LI2O2 | Li | 2Li2O + O2 = 2Li2O2 | 2290 | 2016.85 | 3334737696.7 | 4387812.8 | 6.642248 | 291.2061
LI2O1_LI2O2 | Li | 2Li2O + O2 = 2Li2O2 | 2300 | 2026.85 | 3376326438.6 | 4442534.8 | 6.647631 | 292.7147
LI2O1_LI2O2 | Li | 2Li2O + O2 = 2Li2O2 | 2310 | 2036.85 | 3416959846.9 | 4495999.8 | 6.652826 | 294.2172
LI2O1_LI2O2 | Li | 2Li2O + O2 = 2Li2O2 | 2320 | 2046.85 | 3456606155.2 | 4548166.0 | 6.657836 | 295.7134
LI2O1_LI2O2 | Li | 2Li2O + O2 = 2Li2O2 | 2330 | 2056.85 | 3495234808.6 | 4598993.2 | 6.662663 | 297.2033
LI2O1_LI2O2 | Li | 2Li2O + O2 = 2Li2O2 | 2340 | 2066.85 | 3532816484.8 | 4648442.7 | 6.667307 | 298.6869
LI2O1_LI2O2 | Li | 2Li2O + O2 = 2Li2O2 | 2350 | 2076.85 | 3569323125.6 | 4696477.8 | 6.671772 | 300.1642
LI2O1_LI2O2 | Li | 2Li2O + O2 = 2Li2O2 | 2360 | 2086.85 | 3604727966.1 | 4743063.1 | 6.676059 | 301.6352
LI2O1_LI2O2 | Li | 2Li2O + O2 = 2Li2O2 | 2370 | 2096.85 | 3639005560.5 | 4788165.2 | 6.680169 | 303.0998
LI2O1_LI2O2 | Li | 2Li2O + O2 = 2Li2O2 | 2380 | 2106.85 | 3672131806.1 | 4831752.4 | 6.684105 | 304.558
LI2O1_LI2O2 | Li | 2Li2O + O2 = 2Li2O2 | 2390 | 2116.85 | 3704083963.5 | 4873794.7 | 6.687867 | 306.0099
LI2O1_LI2O2 | Li | 2Li2O + O2 = 2Li2O2 | 2400 | 2126.85 | 3734840674.9 | 4914264.0 | 6.691458 | 307.4552
LI2O1_LI2O2 | Li | 2Li2O + O2 = 2Li2O2 | 2410 | 2136.85 | 3764381979 | 4953134.2 | 6.69488 | 308.8942
LI2O1_LI2O2 | Li | 2Li2O + O2 = 2Li2O2 | 2420 | 2146.85 | 3792689324.1 | 4990380.7 | 6.698134 | 310.3266
LI2O1_LI2O2 | Li | 2Li2O + O2 = 2Li2O2 | 2430 | 2156.85 | 3819745577 | 5025981.0 | 6.701221 | 311.7526
LI2O1_LI2O2 | Li | 2Li2O + O2 = 2Li2O2 | 2440 | 2166.85 | 3845535031.4 | 5059914.515 | 6.704143 | 313.172
LI2O1_LI2O2 | Li | 2Li2O + O2 = 2Li2O2 | 2450 | 2176.85 | 3870043411.5 | 5092162.4 | 6.706902 | 314.5849
LI2O1_LI2O2 | Li | 2Li2O + O2 = 2Li2O2 | 2460 | 2186.85 | 3893257874.8 | 5122707.73 | 6.7095 | 315.9913
LI2O1_LI2O2 | Li | 2Li2O + O2 = 2Li2O2 | 2470 | 2196.85 | 3915167011.3 | 5151535.5 | 6.711937 | 317.3911
LI2O1_LI2O2 | Li | 2Li2O + O2 = 2Li2O2 | 2480 | 2206.85 | 3935760840.7 | 5178632.7 | 6.714215 | 318.7842
LI2O1_LI2O2 | Li | 2Li2O + O2 = 2Li2O2 | 2490 | 2216.85 | 3955030807.4 | 5203987.9 | 6.716336 | 320.1708
LI2O1_LI2O2 | Li | 2Li2O + O2 = 2Li2O2 | 2500 | 2226.85 | 3972969772.8 | 5227591.8 | 6.718302 | 321.5506
LI2O1_LI2O2 | Li | 2Li2O + O2 = 2Li2O2 | 2510 | 2236.85 | 3989572005.3 | 5249436.8 | 6.720113 | 322.9239
LI2O1_LI2O2 | Li | 2Li2O + O2 = 2Li2O2 | 2520 | 2246.85 | 4004833168.7 | 5269517.3 | 6.721771 | 324.2904
LI2O1_LI2O2 | Li | 2Li2O + O2 = 2Li2O2 | 2530 | 2256.85 | 4018750307.9 | 5287829.4 | 6.723277 | 325.6503
LI2O1_LI2O2 | Li | 2Li2O + O2 = 2Li2O2 | 2540 | 2266.85 | 4031321832.7 | 5304370.8 | 6.724634 | 327.0034
LI2O1_LI2O2 | Li | 2Li2O + O2 = 2Li2O2 | 2550 | 2276.85 | 4042547500.2 | 5319141.4 | 6.725842 | 328.3497
LI2O1_LI2O2 | Li | 2Li2O + O2 = 2Li2O2 | 2560 | 2286.85 | 4052428394.4 | 5332142.6 | 6.726902 | 329.6894
LI2O1_LI2O2 | Li | 2Li2O + O2 = 2Li2O2 | 2570 | 2296.85 | 4060966904.6 | 5343377.5 | 6.727816 | 331.0222
LI2O1_LI2O2 | Li | 2Li2O + O2 = 2Li2O2 | 2580 | 2306.85 | 4068166702.3 | 5352850.9 | 6.728585 | 332.3482
LI2O1_LI2O2 | Li | 2Li2O + O2 = 2Li2O2 | 2590 | 2316.85 | 4074032715.9 | 5360569.4 | 6.729211 | 333.6674
LI2O1_LI2O2 | Li | 2Li2O + O2 = 2Li2O2 | 2600 | 2326.85 | 4078571104.4 | 5366540.9 | 6.729694 | 334.9798
LI2O1_LI2O2 | Li | 2Li2O + O2 = 2Li2O2 | 2610 | 2336.85 | 4081789229.2 | 5370775.3 | 6.730037 | 336.2853
LI2O1_LI2O2 | Li | 2Li2O + O2 = 2Li2O2 | 2620 | 2346.85 | 4083695625 | 5373283.7 | 6.73024 | 337.5839
LI2O1_LI2O2 | Li | 2Li2O + O2 = 2Li2O2 | 2630 | 2356.85 | 4084299969.5 | 5374078.9 | 6.730304 | 338.8756
LI2O1_LI2O2 | Li | 2Li2O + O2 = 2Li2O2 | 2640 | 2366.85 | 4083613051 | 5373175.1 | 6.730231 | 340.1604
LI2O1_LI2O2 | Li | 2Li2O + O2 = 2Li2O2 | 2650 | 2376.85 | 4081646736.3 | 5370587.8 | 6.730022 | 341.4383
LI2O1_LI2O2 | Li | 2Li2O + O2 = 2Li2O2 | 2660 | 2386.85 | 4078413936.8 | 5366334.1 | 6.729678 | 342.7092
LI2O1_LI2O2 | Li | 2Li2O + O2 = 2Li2O2 | 2670 | 2396.85 | 4073928573.6 | 5360432.3 | 6.7292 | 343.9732
LI2O1_LI2O2 | Li | 2Li2O + O2 = 2Li2O2 | 2680 | 2406.85 | 4068205542.2 | 5352902.0 | 6.728589 | 345.2301
LI2O1_LI2O2 | Li | 2Li2O + O2 = 2Li2O2 | 2690 | 2416.85 | 4061260676.5 | 5343764.0 | 6.727847 | 346.4801
LI2O1_LI2O2 | Li | 2Li2O + O2 = 2Li2O2 | 2700 | 2426.85 | 4053110711.9 | 5333040.4 | 6.726975 | 347.723
LI2O1_LI2O2 | Li | 2Li2O + O2 = 2Li2O2 | 2710 | 2436.85 | 4043773247.6 | 5320754.3 | 6.725973 | 348.9589
LI2O1_LI2O2 | Li | 2Li2O + O2 = 2Li2O2 | 2720 | 2446.85 | 4033266709.4 | 5306929.9 | 6.724843 | 350.1878
LI2O1_LI2O2 | Li | 2Li2O + O2 = 2Li2O2 | 2730 | 2456.85 | 4021610311.1 | 5291592.5 | 6.723586 | 351.4095
LI2O1_LI2O2 | Li | 2Li2O + O2 = 2Li2O2 | 2740 | 2466.85 | 4008824016.2 | 5274768.4 | 6.722203 | 352.6242
LI2O1_LI2O2 | Li | 2Li2O + O2 = 2Li2O2 | 2750 | 2476.85 | 3994928499.1 | 5256484.9 | 6.720695 | 353.8317
LI2O1_LI2O2 | Li | 2Li2O + O2 = 2Li2O2 | 2760 | 2486.85 | 3979945106.1 | 5236769.9 | 6.719063 | 355.0322
LI2O1_LI2O2 | Li | 2Li2O + O2 = 2Li2O2 | 2770 | 2496.85 | 3963895816.9 | 5215652.4 | 6.717309 | 356.2255
LI2O1_LI2O2 | Li | 2Li2O + O2 = 2Li2O2 | 2780 | 2506.85 | 3946803205.1 | 5193162.1 | 6.715432 | 357.4116
LI2O1_LI2O2 | Li | 2Li2O + O2 = 2Li2O2 | 2790 | 2516.85 | 3928690399.8 | 5169329.5 | 6.713434 | 358.5905
LI2O1_LI2O2 | Li | 2Li2O + O2 = 2Li2O2 | 2800 | 2526.85 | 3909581046.8 | 5144185.6 | 6.711317 | 359.7623
LI2O1_LI2O2 | Li | 2Li2O + O2 = 2Li2O2 | 2810 | 2536.85 | 3889499269.7 | 5117762.2 | 6.70908 | 360.9268
LI2O1_LI2O2 | Li | 2Li2O + O2 = 2Li2O2 | 2820 | 2546.85 | 3868469632 | 5090091.6 | 6.706726 | 362.0842
LI2O1_LI2O2 | Li | 2Li2O + O2 = 2Li2O2 | 2830 | 2556.85 | 3846517099 | 5061206.7 | 6.704254 | 363.2342
LI2O1_LI2O2 | Li | 2Li2O + O2 = 2Li2O2 | 2840 | 2566.85 | 3823667000.3 | 5031140.8 | 6.701666 | 364.3771
LI2O1_LI2O2 | Li | 2Li2O + O2 = 2Li2O2 | 2850 | 2576.85 | 3799944992.7 | 4999927.6 | 6.698964 | 365.5126
LI2O1_LI2O2 | Li | 2Li2O + O2 = 2Li2O2 | 2860 | 2586.85 | 3775377023.2 | 4967601.3 | 6.696147 | 366.6409
LI2O1_LI2O2 | Li | 2Li2O + O2 = 2Li2O2 | 2870 | 2596.85 | 3749989293.5 | 4934196.4 | 6.693216 | 367.7618
LI2O1_LI2O2 | Li | 2Li2O + O2 = 2Li2O2 | 2880 | 2606.85 | 3723808223.8 | 4899747.7 | 6.690174 | 368.8755
LI2O1_LI2O2 | Li | 2Li2O + O2 = 2Li2O2 | 2890 | 2616.85 | 3696860418.2 | 4864290.0 | 6.687019 | 369.9818
LI2O1_LI2O2 | Li | 2Li2O + O2 = 2Li2O2 | 2900 | 2626.85 | 3669172630.4 | 4827858.7 | 6.683755 | 371.0807
LI2O1_LI2O2 | Li | 2Li2O + O2 = 2Li2O2 | 2910 | 2636.85 | 3640771730.2 | 4790489.1 | 6.68038 | 372.1723
LI2O1_LI2O2 | Li | 2Li2O + O2 = 2Li2O2 | 2920 | 2646.85 | 3611684670.5 | 4752216.7 | 6.676896 | 373.2565
LI2O1_LI2O2 | Li | 2Li2O + O2 = 2Li2O2 | 2930 | 2656.85 | 3581938455.4 | 4713076.915 | 6.673305 | 374.3333
LI2O1_LI2O2 | Li | 2Li2O + O2 = 2Li2O2 | 2940 | 2666.85 | 3551560108.9 | 4673105.4 | 6.669606 | 375.4027
LI2O1_LI2O2 | Li | 2Li2O + O2 = 2Li2O2 | 2950 | 2676.85 | 3520576644.1 | 4632337.7 | 6.6658 | 376.4646
LI2O1_LI2O2 | Li | 2Li2O + O2 = 2Li2O2 | 2960 | 2686.85 | 3489015034.4 | 4590809.3 | 6.661889 | 377.5192
LI2O1_LI2O2 | Li | 2Li2O + O2 = 2Li2O2 | 2970 | 2696.85 | 3456902183.9 | 4548555.5 | 6.657873 | 378.5662
LI2O1_LI2O2 | Li | 2Li2O + O2 = 2Li2O2 | 2980 | 2706.85 | 3424264900.3 | 4505611.7 | 6.653754 | 379.6058
LI2O1_LI2O2 | Li | 2Li2O + O2 = 2Li2O2 | 2990 | 2716.85 | 3391129867.5 | 4462013.0 | 6.649531 | 380.6379
LI2O1_LI2O2 | Li | 2Li2O + O2 = 2Li2O2 | 3000 | 2726.85 | 3357523619.7 | 4417794.2 | 6.645205 | 381.6625
LU2O3 | Lu | (4/3)Lu + O2 = (2/3)Lu2O3 | 300 | 26.85 | 1.971076e-205 | 2.59352e-208 | -207.5861 | -1192.256
LU2O3 | Lu | (4/3)Lu + O2 = (2/3)Lu2O3 | 310 | 36.85 | 2.1241e-198 | 2.794868e-201 | -200.5536 | -1190.261
LU2O3 | Lu | (4/3)Lu + O2 = (2/3)Lu2O3 | 320 | 46.85 | 8.316129e-192 | 1.094227e-194 | -193.9609 | -1188.267
LU2O3 | Lu | (4/3)Lu + O2 = (2/3)Lu2O3 | 330 | 56.85 | 1.296840112e-185 | 1.706369e-188 | -187.7679 | -1186.275
LU2O3 | Lu | (4/3)Lu + O2 = (2/3)Lu2O3 | 340 | 66.85 | 8.736162e-180 | 1.149495e-182 | -181.9395 | -1184.284
LU2O3 | Lu | (4/3)Lu + O2 = (2/3)Lu2O3 | 350 | 76.85 | 2.731804e-174 | 3.594479e-177 | -176.4444 | -1182.295
LU2O3 | Lu | (4/3)Lu + O2 = (2/3)Lu2O3 | 360 | 86.85 | 4.227002e-169 | 5.561845e-172 | -171.2548 | -1180.307
LU2O3 | Lu | (4/3)Lu + O2 = (2/3)Lu2O3 | 370 | 96.85 | 3.426342e-164 | 4.508345e-167 | -166.346 | -1178.322
LU2O3 | Lu | (4/3)Lu + O2 = (2/3)Lu2O3 | 380 | 106.85 | 1.531092e-159 | 2.014595e-162 | -161.6958 | -1176.338
LU2O3 | Lu | (4/3)Lu + O2 = (2/3)Lu2O3 | 390 | 116.85 | 3.948489e-155 | 5.19538e-158 | -157.2844 | -1174.357
LU2O3 | Lu | (4/3)Lu + O2 = (2/3)Lu2O3 | 400 | 126.85 | 6.123769e-151 | 8.057591e-154 | -153.0938 | -1172.377
LU2O3 | Lu | (4/3)Lu + O2 = (2/3)Lu2O3 | 410 | 136.85 | 5.928154e-147 | 7.800202e-150 | -149.1079 | -1170.4
LU2O3 | Lu | (4/3)Lu + O2 = (2/3)Lu2O3 | 420 | 146.85 | 3.704674e-143 | 4.874571e-146 | -145.3121 | -1168.425
LU2O3 | Lu | (4/3)Lu + O2 = (2/3)Lu2O3 | 430 | 156.85 | 1.540879e-139 | 2.027473e-142 | -141.693 | -1166.452
LU2O3 | Lu | (4/3)Lu + O2 = (2/3)Lu2O3 | 440 | 166.85 | 4.385602e-136 | 5.770529e-139 | -138.2388 | -1164.481
LU2O3 | Lu | (4/3)Lu + O2 = (2/3)Lu2O3 | 450 | 176.85 | 8.760212e-133 | 1.152659e-135 | -134.9383 | -1162.512
LU2O3 | Lu | (4/3)Lu + O2 = (2/3)Lu2O3 | 460 | 186.85 | 1.256763e-129 | 1.653635e-132 | -131.7816 | -1160.546
LU2O3 | Lu | (4/3)Lu + O2 = (2/3)Lu2O3 | 470 | 196.85 | 1.322576727e-126 | 1.740233e-129 | -128.7594 | -1158.582
LU2O3 | Lu | (4/3)Lu + O2 = (2/3)Lu2O3 | 480 | 206.85 | 1.040947e-123 | 1.369667e-126 | -125.8634 | -1156.62
LU2O3 | Lu | (4/3)Lu + O2 = (2/3)Lu2O3 | 490 | 216.85 | 6.237363e-121 | 8.207057e-124 | -123.0858 | -1154.66
LU2O3 | Lu | (4/3)Lu + O2 = (2/3)Lu2O3 | 500 | 226.85 | 2.892317e-118 | 3.80568e-121 | -120.4196 | -1152.702
LU2O3 | Lu | (4/3)Lu + O2 = (2/3)Lu2O3 | 510 | 236.85 | 1.05369e-115 | 1.386434e-118 | -117.8581 | -1150.746
LU2O3 | Lu | (4/3)Lu + O2 = (2/3)Lu2O3 | 520 | 246.85 | 3.058078e-113 | 4.023787e-116 | -115.3954 | -1148.792
LU2O3 | Lu | (4/3)Lu + O2 = (2/3)Lu2O3 | 530 | 256.85 | 7.162146e-111 | 9.423876245e-114 | -113.0258 | -1146.841
LU2O3 | Lu | (4/3)Lu + O2 = (2/3)Lu2O3 | 540 | 266.85 | 1.36985e-108 | 1.802434e-111 | -110.7441 | -1144.892
LU2O3 | Lu | (4/3)Lu + O2 = (2/3)Lu2O3 | 550 | 276.85 | 2.163404e-106 | 2.846585e-109 | -108.5457 | -1142.944
LU2O3 | Lu | (4/3)Lu + O2 = (2/3)Lu2O3 | 560 | 286.85 | 2.850328e-104 | 3.750432e-107 | -106.4259 | -1140.999
LU2O3 | Lu | (4/3)Lu + O2 = (2/3)Lu2O3 | 570 | 296.85 | 3.162924e-102 | 4.161742e-105 | -104.3807 | -1139.056
LU2O3 | Lu | (4/3)Lu + O2 = (2/3)Lu2O3 | 580 | 306.85 | 2.982484e-100 | 3.924321e-103 | -102.4062 | -1137.115
LU2O3 | Lu | (4/3)Lu + O2 = (2/3)Lu2O3 | 590 | 316.85 | 2.409685e-98 | 3.170638e-101 | -100.4989 | -1135.175
LU2O3 | Lu | (4/3)Lu + O2 = (2/3)Lu2O3 | 600 | 326.85 | 1.681096e-96 | 2.211968e-99 | -98.65522 | -1133.238
LU2O3 | Lu | (4/3)Lu + O2 = (2/3)Lu2O3 | 610 | 336.85 | 1.020028e-94 | 1.342142e-97 | -96.8722 | -1131.303
LU2O3 | Lu | (4/3)Lu + O2 = (2/3)Lu2O3 | 620 | 346.85 | 5.419433e-93 | 7.130833e-96 | -95.14686 | -1129.369
LU2O3 | Lu | (4/3)Lu + O2 = (2/3)Lu2O3 | 630 | 356.85 | 2.537269e-91 | 3.338512e-94 | -93.47645 | -1127.438
LU2O3 | Lu | (4/3)Lu + O2 = (2/3)Lu2O3 | 640 | 366.85 | 1.052997e-89 | 1.385522e-92 | -91.85839 | -1125.508
LU2O3 | Lu | (4/3)Lu + O2 = (2/3)Lu2O3 | 650 | 376.85 | 3.895411e-88 | 5.125541e-91 | -90.29026 | -1123.58
LU2O3 | Lu | (4/3)Lu + O2 = (2/3)Lu2O3 | 660 | 386.85 | 1.29127e-86 | 1.69904e-89 | -88.7698 | -1121.654
LU2O3 | Lu | (4/3)Lu + O2 = (2/3)Lu2O3 | 670 | 396.85 | 3.854381552e-85 | 5.071555e-88 | -87.29486 | -1119.73
LU2O3 | Lu | (4/3)Lu + O2 = (2/3)Lu2O3 | 680 | 406.85 | 1.040821429e-83 | 1.369502e-86 | -85.86344 | -1117.808
LU2O3 | Lu | (4/3)Lu + O2 = (2/3)Lu2O3 | 690 | 416.85 | 2.553734e-82 | 3.360176e-85 | -84.47364 | -1115.887
LU2O3 | Lu | (4/3)Lu + O2 = (2/3)Lu2O3 | 700 | 426.85 | 5.716608e-81 | 7.521853e-84 | -83.12368 | -1113.968
LU2O3 | Lu | (4/3)Lu + O2 = (2/3)Lu2O3 | 710 | 436.85 | 1.17206e-79 | 1.542184e-82 | -81.81186 | -1112.05
LU2O3 | Lu | (4/3)Lu + O2 = (2/3)Lu2O3 | 720 | 446.85 | 2.209028e-78 | 2.906616e-81 | -80.53661 | -1110.135
LU2O3 | Lu | (4/3)Lu + O2 = (2/3)Lu2O3 | 730 | 456.85 | 3.840584e-77 | 5.0534e-80 | -79.29642 | -1108.221
LU2O3 | Lu | (4/3)Lu + O2 = (2/3)Lu2O3 | 740 | 466.85 | 6.179605e-76 | 8.13106e-79 | -78.08985 | -1106.308
LU2O3 | Lu | (4/3)Lu + O2 = (2/3)Lu2O3 | 750 | 476.85 | 9.23079e-75 | 1.214578e-77 | -76.91557 | -1104.398
LU2O3 | Lu | (4/3)Lu + O2 = (2/3)Lu2O3 | 760 | 486.85 | 1.283831e-73 | 1.689251e-76 | -75.77231 | -1102.488
LU2O3 | Lu | (4/3)Lu + O2 = (2/3)Lu2O3 | 770 | 496.85 | 1.667161e-72 | 2.193632e-75 | -74.65884 | -1100.581
LU2O3 | Lu | (4/3)Lu + O2 = (2/3)Lu2O3 | 780 | 506.85 | 2.026729e-71 | 2.666748e-74 | -73.57402 | -1098.674
LU2O3 | Lu | (4/3)Lu + O2 = (2/3)Lu2O3 | 790 | 516.85 | 2.312342e-70 | 3.042555e-73 | -72.51676 | -1096.77
LU2O3 | Lu | (4/3)Lu + O2 = (2/3)Lu2O3 | 800 | 526.85 | 2.481885e-69 | 3.265639e-72 | -71.48603 | -1094.866
LU2O3 | Lu | (4/3)Lu + O2 = (2/3)Lu2O3 | 810 | 536.85 | 2.511705864e-68 | 3.304876e-71 | -70.48084 | -1092.964
LU2O3 | Lu | (4/3)Lu + O2 = (2/3)Lu2O3 | 820 | 546.85 | 2.401869e-67 | 3.160353e-70 | -69.50026 | -1091.064
LU2O3 | Lu | (4/3)Lu + O2 = (2/3)Lu2O3 | 830 | 556.85 | 2.174772995e-66 | 2.861543e-69 | -68.5434 | -1089.165
LU2O3 | Lu | (4/3)Lu + O2 = (2/3)Lu2O3 | 840 | 566.85 | 1.868148151e-65 | 2.45809e-68 | -67.6094 | -1087.267
LU2O3 | Lu | (4/3)Lu + O2 = (2/3)Lu2O3 | 850 | 576.85 | 1.525281e-64 | 2.006949e-67 | -66.69746 | -1085.371
LU2O3 | Lu | (4/3)Lu + O2 = (2/3)Lu2O3 | 860 | 586.85 | 1.18577e-63 | 1.560224e-66 | -65.80681 | -1083.476
LU2O3 | Lu | (4/3)Lu + O2 = (2/3)Lu2O3 | 870 | 596.85 | 8.792219e-63 | 1.156871e-65 | -64.93672 | -1081.582
LU2O3 | Lu | (4/3)Lu + O2 = (2/3)Lu2O3 | 880 | 606.85 | 6.227962e-62 | 8.194687e-65 | -64.08647 | -1079.69
LU2O3 | Lu | (4/3)Lu + O2 = (2/3)Lu2O3 | 890 | 616.85 | 4.220979e-61 | 5.55392e-64 | -63.2554 | -1077.798
LU2O3 | Lu | (4/3)Lu + O2 = (2/3)Lu2O3 | 900 | 626.85 | 2.741201064e-60 | 3.606844e-63 | -62.44287 | -1075.908
LU2O3 | Lu | (4/3)Lu + O2 = (2/3)Lu2O3 | 910 | 636.85 | 1.70821e-59 | 2.247645e-62 | -61.64827 | -1074.02
LU2O3 | Lu | (4/3)Lu + O2 = (2/3)Lu2O3 | 920 | 646.85 | 1.022822928e-58 | 1.34582e-61 | -60.87101 | -1072.132
LU2O3 | Lu | (4/3)Lu + O2 = (2/3)Lu2O3 | 930 | 656.85 | 5.892216e-58 | 7.752916e-61 | -60.11053 | -1070.246
LU2O3 | Lu | (4/3)Lu + O2 = (2/3)Lu2O3 | 940 | 666.85 | 3.269737e-57 | 4.302285e-60 | -59.3663 | -1068.36
LU2O3 | Lu | (4/3)Lu + O2 = (2/3)Lu2O3 | 950 | 676.85 | 1.749915e-56 | 2.302519e-59 | -58.6378 | -1066.476
LU2O3 | Lu | (4/3)Lu + O2 = (2/3)Lu2O3 | 960 | 686.85 | 9.042395e-56 | 1.189789e-58 | -57.92453 | -1064.593
LU2O3 | Lu | (4/3)Lu + O2 = (2/3)Lu2O3 | 970 | 696.85 | 4.516324e-55 | 5.942531e-58 | -57.22603 | -1062.711
LU2O3 | Lu | (4/3)Lu + O2 = (2/3)Lu2O3 | 980 | 706.85 | 2.182602e-54 | 2.871845e-57 | -56.54184 | -1060.83
LU2O3 | Lu | (4/3)Lu + O2 = (2/3)Lu2O3 | 990 | 716.85 | 1.021614e-53 | 1.344229e-56 | -55.87153 | -1058.95
LU2O3 | Lu | (4/3)Lu + O2 = (2/3)Lu2O3 | 1000 | 726.85 | 4.635954e-53 | 6.09994e-56 | -55.21467 | -1057.072
LU2O3 | Lu | (4/3)Lu + O2 = (2/3)Lu2O3 | 1010 | 736.85 | 2.041419e-52 | 2.686078e-55 | -54.57088 | -1055.194
LU2O3 | Lu | (4/3)Lu + O2 = (2/3)Lu2O3 | 1020 | 746.85 | 8.730742e-52 | 1.148782e-54 | -53.93976 | -1053.317
LU2O3 | Lu | (4/3)Lu + O2 = (2/3)Lu2O3 | 1030 | 756.85 | 3.629661e-51 | 4.77587e-54 | -53.32095 | -1051.441
LU2O3 | Lu | (4/3)Lu + O2 = (2/3)Lu2O3 | 1040 | 766.85 | 1.468023e-50 | 1.931609e-53 | -52.71408 | -1049.566
LU2O3 | Lu | (4/3)Lu + O2 = (2/3)Lu2O3 | 1050 | 776.85 | 5.780875e-50 | 7.606415e-53 | -52.11882 | -1047.692
LU2O3 | Lu | (4/3)Lu + O2 = (2/3)Lu2O3 | 1060 | 786.85 | 2.218084e-49 | 2.918531e-52 | -51.53484 | -1045.819
LU2O3 | Lu | (4/3)Lu + O2 = (2/3)Lu2O3 | 1070 | 796.85 | 8.298561e-49 | 1.091916e-51 | -50.96181 | -1043.947
LU2O3 | Lu | (4/3)Lu + O2 = (2/3)Lu2O3 | 1080 | 806.85 | 3.029518e-48 | 3.986208e-51 | -50.39944 | -1042.076
LU2O3 | Lu | (4/3)Lu + O2 = (2/3)Lu2O3 | 1090 | 816.85 | 1.079901e-47 | 1.420923e-50 | -49.84743 | -1040.205
LU2O3 | Lu | (4/3)Lu + O2 = (2/3)Lu2O3 | 1100 | 826.85 | 3.761128e-47 | 4.948852e-50 | -49.3055 | -1038.336
LU2O3 | Lu | (4/3)Lu + O2 = (2/3)Lu2O3 | 1110 | 836.85 | 1.280703e-46 | 1.685136e-49 | -48.77337 | -1036.467
LU2O3 | Lu | (4/3)Lu + O2 = (2/3)Lu2O3 | 1120 | 846.85 | 4.266176e-46 | 5.61338969e-49 | -48.25077 | -1034.599
LU2O3 | Lu | (4/3)Lu + O2 = (2/3)Lu2O3 | 1130 | 856.85 | 1.391051e-45 | 1.83033e-48 | -47.73747 | -1032.732
LU2O3 | Lu | (4/3)Lu + O2 = (2/3)Lu2O3 | 1140 | 866.85 | 4.442285e-45 | 5.845112e-48 | -47.23321 | -1030.866
LU2O3 | Lu | (4/3)Lu + O2 = (2/3)Lu2O3 | 1150 | 876.85 | 1.390162e-44 | 1.829161e-47 | -46.73775 | -1029
LU2O3 | Lu | (4/3)Lu + O2 = (2/3)Lu2O3 | 1160 | 886.85 | 4.26529273e-44 | 5.612227e-47 | -46.25086 | -1027.135
LU2O3 | Lu | (4/3)Lu + O2 = (2/3)Lu2O3 | 1170 | 896.85 | 1.28374e-43 | 1.689131e-46 | -45.77234 | -1025.271
LU2O3 | Lu | (4/3)Lu + O2 = (2/3)Lu2O3 | 1180 | 906.85 | 3.791955e-43 | 4.989414e-46 | -45.30195 | -1023.408
LU2O3 | Lu | (4/3)Lu + O2 = (2/3)Lu2O3 | 1190 | 916.85 | 1.099799e-42 | 1.447103905e-45 | -44.8395 | -1021.545
LU2O3 | Lu | (4/3)Lu + O2 = (2/3)Lu2O3 | 1200 | 926.85 | 3.133477e-42 | 4.122997e-45 | -44.38479 | -1019.683
LU2O3 | Lu | (4/3)Lu + O2 = (2/3)Lu2O3 | 1210 | 936.85 | 8.773957e-42 | 1.154468e-44 | -43.93762 | -1017.822
LU2O3 | Lu | (4/3)Lu + O2 = (2/3)Lu2O3 | 1220 | 946.85 | 2.415496e-41 | 3.178284e-44 | -43.49781 | -1015.961
LU2O3 | Lu | (4/3)Lu + O2 = (2/3)Lu2O3 | 1230 | 956.85 | 6.540923e-41 | 8.606478e-44 | -43.06517 | -1014.101
LU2O3 | Lu | (4/3)Lu + O2 = (2/3)Lu2O3 | 1240 | 966.85 | 1.742882807e-40 | 2.293267e-43 | -42.63955 | -1012.241
LU2O3 | Lu | (4/3)Lu + O2 = (2/3)Lu2O3 | 1250 | 976.85 | 4.571539265e-40 | 6.015183e-43 | -42.22075 | -1010.383
LU2O3 | Lu | (4/3)Lu + O2 = (2/3)Lu2O3 | 1260 | 986.85 | 1.180824e-39 | 1.553716e-42 | -41.80863 | -1008.524
LU2O3 | Lu | (4/3)Lu + O2 = (2/3)Lu2O3 | 1270 | 996.85 | 3.004656e-39 | 3.953495e-42 | -41.40302 | -1006.666
LU2O3 | Lu | (4/3)Lu + O2 = (2/3)Lu2O3 | 1280 | 1006.85 | 7.534326e-39 | 9.913587e-42 | -41.00377 | -1004.809
LU2O3 | Lu | (4/3)Lu + O2 = (2/3)Lu2O3 | 1290 | 1016.85 | 1.862442e-38 | 2.450581e-41 | -40.61073 | -1002.953
LU2O3 | Lu | (4/3)Lu + O2 = (2/3)Lu2O3 | 1300 | 1026.85 | 4.539975e-38 | 5.973651e-41 | -40.22376 | -1001.096
LU2O3 | Lu | (4/3)Lu + O2 = (2/3)Lu2O3 | 1310 | 1036.85 | 1.091683e-37 | 1.436425e-40 | -39.84272 | -999.2407
LU2O3 | Lu | (4/3)Lu + O2 = (2/3)Lu2O3 | 1320 | 1046.85 | 2.590281e-37 | 3.408265e-40 | -39.46747 | -997.3855
LU2O3 | Lu | (4/3)Lu + O2 = (2/3)Lu2O3 | 1330 | 1056.85 | 6.066471e-37 | 7.982199e-40 | -39.09788 | -995.5308
LU2O3 | Lu | (4/3)Lu + O2 = (2/3)Lu2O3 | 1340 | 1066.85 | 1.402786e-36 | 1.845771e-39 | -38.73382 | -993.6765
LU2O3 | Lu | (4/3)Lu + O2 = (2/3)Lu2O3 | 1350 | 1076.85 | 3.203587e-36 | 4.215246e-39 | -38.37518 | -991.8227
LU2O3 | Lu | (4/3)Lu + O2 = (2/3)Lu2O3 | 1360 | 1086.85 | 7.227551e-36 | 9.509935e-39 | -38.02182 | -989.9693
LU2O3 | Lu | (4/3)Lu + O2 = (2/3)Lu2O3 | 1370 | 1096.85 | 1.611282997e-35 | 2.120109e-38 | -37.67364 | -988.1163
LU2O3 | Lu | (4/3)Lu + O2 = (2/3)Lu2O3 | 1380 | 1106.85 | 3.550517e-35 | 4.671733e-38 | -37.33052 | -986.2636
LU2O3 | Lu | (4/3)Lu + O2 = (2/3)Lu2O3 | 1390 | 1116.85 | 7.734999e-35 | 1.017763e-37 | -36.99235 | -984.4114
LU2O3 | Lu | (4/3)Lu + O2 = (2/3)Lu2O3 | 1400 | 1126.85 | 1.66642e-34 | 2.192658e-37 | -36.65903 | -982.5595
LU2O3 | Lu | (4/3)Lu + O2 = (2/3)Lu2O3 | 1410 | 1136.85 | 3.551141e-34 | 4.672554e-37 | -36.33045 | -980.708
LU2O3 | Lu | (4/3)Lu + O2 = (2/3)Lu2O3 | 1420 | 1146.85 | 7.487058e-34 | 9.851392e-37 | -36.0065 | -978.8568
LU2O3 | Lu | (4/3)Lu + O2 = (2/3)Lu2O3 | 1430 | 1156.85 | 1.562112e-33 | 2.055411e-36 | -35.6871 | -977.0059
LU2O3 | Lu | (4/3)Lu + O2 = (2/3)Lu2O3 | 1440 | 1166.85 | 3.226015e-33 | 4.244756e-36 | -35.37215 | -975.1553
LU2O3 | Lu | (4/3)Lu + O2 = (2/3)Lu2O3 | 1450 | 1176.85 | 6.595775e-33 | 8.678652e-36 | -35.06155 | -973.305
LU2O3 | Lu | (4/3)Lu + O2 = (2/3)Lu2O3 | 1460 | 1186.85 | 1.335368e-32 | 1.757063e-35 | -34.75521 | -971.455
LU2O3 | Lu | (4/3)Lu + O2 = (2/3)Lu2O3 | 1470 | 1196.85 | 2.677682e-32 | 3.523266e-35 | -34.45305 | -969.6052
LU2O3 | Lu | (4/3)Lu + O2 = (2/3)Lu2O3 | 1480 | 1206.85 | 5.318943e-32 | 6.99861e-35 | -34.15499 | -967.7557
LU2O3 | Lu | (4/3)Lu + O2 = (2/3)Lu2O3 | 1490 | 1216.85 | 1.046846e-31 | 1.377429e-34 | -33.86093 | -965.9064
LU2O3 | Lu | (4/3)Lu + O2 = (2/3)Lu2O3 | 1500 | 1226.85 | 2.041795e-31 | 2.686573e-34 | -33.5708 | -964.0573
LU2O3 | Lu | (4/3)Lu + O2 = (2/3)Lu2O3 | 1510 | 1236.85 | 3.947299e-31 | 5.193815e-34 | -33.28451 | -962.2082
LU2O3 | Lu | (4/3)Lu + O2 = (2/3)Lu2O3 | 1520 | 1246.85 | 7.565402e-31 | 9.954476e-34 | -33.00198 | -960.3587
LU2O3 | Lu | (4/3)Lu + O2 = (2/3)Lu2O3 | 1530 | 1256.85 | 1.437751e-30 | 1.891778e-33 | -32.72313 | -958.5089
LU2O3 | Lu | (4/3)Lu + O2 = (2/3)Lu2O3 | 1540 | 1266.85 | 2.70975e-30 | 3.56546e-33 | -32.44788 | -956.6586
LU2O3 | Lu | (4/3)Lu + O2 = (2/3)Lu2O3 | 1550 | 1276.85 | 5.0657075e-30 | 6.665405e-33 | -32.17617 | -954.8078
LU2O3 | Lu | (4/3)Lu + O2 = (2/3)Lu2O3 | 1560 | 1286.85 | 9.394779e-30 | 1.236155e-32 | -31.90793 | -952.9565
LU2O3 | Lu | (4/3)Lu + O2 = (2/3)Lu2O3 | 1570 | 1296.85 | 1.728768e-29 | 2.274695e-32 | -31.64308 | -951.1045
LU2O3 | Lu | (4/3)Lu + O2 = (2/3)Lu2O3 | 1580 | 1306.85 | 3.156873e-29 | 4.15378e-32 | -31.38156 | -949.2518
LU2O3 | Lu | (4/3)Lu + O2 = (2/3)Lu2O3 | 1590 | 1316.85 | 5.721531e-29 | 7.528331e-32 | -31.1233 | -947.3984
LU2O3 | Lu | (4/3)Lu + O2 = (2/3)Lu2O3 | 1600 | 1326.85 | 1.029356e-28 | 1.354416e-31 | -30.86825 | -945.5442
LU2O3 | Lu | (4/3)Lu + O2 = (2/3)Lu2O3 | 1610 | 1336.85 | 1.838562e-28 | 2.41916e-31 | -30.61634 | -943.6891
LU2O3 | Lu | (4/3)Lu + O2 = (2/3)Lu2O3 | 1620 | 1346.85 | 3.260697e-28 | 4.290391e-31 | -30.3675 | -941.8332
LU2O3 | Lu | (4/3)Lu + O2 = (2/3)Lu2O3 | 1630 | 1356.85 | 5.742759e-28 | 7.556262e-31 | -30.12169 | -939.9762
LU2O3 | Lu | (4/3)Lu + O2 = (2/3)Lu2O3 | 1640 | 1366.85 | 1.004536e-27 | 1.321759e-30 | -29.87885 | -938.1182
LU2O3 | Lu | (4/3)Lu + O2 = (2/3)Lu2O3 | 1650 | 1376.85 | 1.745426e-27 | 2.296613e-30 | -29.63891 | -936.2592
LU2O3 | Lu | (4/3)Lu + O2 = (2/3)Lu2O3 | 1660 | 1386.85 | 3.012881e-27 | 3.964317e-30 | -29.40183 | -934.399
LU2O3 | Lu | (4/3)Lu + O2 = (2/3)Lu2O3 | 1670 | 1396.85 | 5.167261e-27 | 6.799028e-30 | -29.16755 | -932.5376
LU2O3 | Lu | (4/3)Lu + O2 = (2/3)Lu2O3 | 1680 | 1406.85 | 8.806194e-27 | 1.15871e-29 | -28.93603 | -930.675
LU2O3 | Lu | (4/3)Lu + O2 = (2/3)Lu2O3 | 1690 | 1416.85 | 1.491475013e-26 | 1.962467e-29 | -28.7072 | -928.8111
LU2O3 | Lu | (4/3)Lu + O2 = (2/3)Lu2O3 | 1700 | 1426.85 | 2.510688e-26 | 3.303537e-29 | -28.48102 | -926.9458
LU2O3 | Lu | (4/3)Lu + O2 = (2/3)Lu2O3 | 1710 | 1436.85 | 4.201137e-26 | 5.527811e-29 | -28.25745 | -925.0792
LU2O3 | Lu | (4/3)Lu + O2 = (2/3)Lu2O3 | 1720 | 1446.85 | 6.988514e-26 | 9.195413e-29 | -28.03643 | -923.2111
LU2O3 | Lu | (4/3)Lu + O2 = (2/3)Lu2O3 | 1730 | 1456.85 | 1.155827e-25 | 1.520825e-28 | -27.81792 | -921.3415
LU2O3 | Lu | (4/3)Lu + O2 = (2/3)Lu2O3 | 1740 | 1466.85 | 1.900795e-25 | 2.501046e-28 | -27.60188 | -919.4704
LU2O3 | Lu | (4/3)Lu + O2 = (2/3)Lu2O3 | 1750 | 1476.85 | 3.108537e-25 | 4.09018e-28 | -27.38826 | -917.5977
LU2O3 | Lu | (4/3)Lu + O2 = (2/3)Lu2O3 | 1760 | 1486.85 | 5.055892307e-25 | 6.65249e-28 | -27.17702 | -915.7234
LU2O3 | Lu | (4/3)Lu + O2 = (2/3)Lu2O3 | 1770 | 1496.85 | 8.179039e-25 | 1.076189e-27 | -26.96811 | -913.8474
LU2O3 | Lu | (4/3)Lu + O2 = (2/3)Lu2O3 | 1780 | 1506.85 | 1.316164719e-24 | 1.731796e-27 | -26.7615 | -911.9696
LU2O3 | Lu | (4/3)Lu + O2 = (2/3)Lu2O3 | 1790 | 1516.85 | 2.106985e-24 | 2.772349e-27 | -26.55715 | -910.0901
LU2O3 | Lu | (4/3)Lu + O2 = (2/3)Lu2O3 | 1800 | 1526.85 | 3.355791e-24 | 4.415515e-27 | -26.35502 | -908.2088
LU2O3 | Lu | (4/3)Lu + O2 = (2/3)Lu2O3 | 1810 | 1536.85 | 5.318004e-24 | 6.997373e-27 | -26.15506 | -906.3256
LU2O3 | Lu | (4/3)Lu + O2 = (2/3)Lu2O3 | 1820 | 1546.85 | 8.386096e-24 | 1.103434e-26 | -25.95725 | -904.4405
LU2O3 | Lu | (4/3)Lu + O2 = (2/3)Lu2O3 | 1830 | 1556.85 | 1.316027e-23 | 1.731615e-26 | -25.76155 | -902.5535
LU2O3 | Lu | (4/3)Lu + O2 = (2/3)Lu2O3 | 1840 | 1566.85 | 2.055414e-23 | 2.704492e-26 | -25.56791 | -900.6644
LU2O3 | Lu | (4/3)Lu + O2 = (2/3)Lu2O3 | 1850 | 1576.85 | 3.195199558e-23 | 4.20421e-26 | -25.37632 | -898.7733
LU2O3 | Lu | (4/3)Lu + O2 = (2/3)Lu2O3 | 1860 | 1586.85 | 4.944187e-23 | 6.50551e-26 | -25.18672 | -896.8801
LU2O3 | Lu | (4/3)Lu + O2 = (2/3)Lu2O3 | 1870 | 1596.85 | 7.615937e-23 | 1.002097e-25 | -24.99909 | -894.9849
LU2O3 | Lu | (4/3)Lu + O2 = (2/3)Lu2O3 | 1880 | 1606.85 | 1.167928e-22 | 1.536747e-25 | -24.8134 | -893.0874
LU2O3 | Lu | (4/3)Lu + O2 = (2/3)Lu2O3 | 1890 | 1616.85 | 1.783218e-22 | 2.34634e-25 | -24.62961 | -891.1877
LU2O3 | Lu | (4/3)Lu + O2 = (2/3)Lu2O3 | 1900 | 1626.85 | 2.710941e-22 | 3.567028e-25 | -24.44769 | -889.2858
LU2O3 | Lu | (4/3)Lu + O2 = (2/3)Lu2O3 | 1910 | 1636.85 | 4.103869e-22 | 5.399828e-25 | -24.26762 | -887.3816
LU2O3 | Lu | (4/3)Lu + O2 = (2/3)Lu2O3 | 1920 | 1646.85 | 6.186633e-22 | 8.140307e-25 | -24.08936 | -885.4751
LU2O3 | Lu | (4/3)Lu + O2 = (2/3)Lu2O3 | 1930 | 1656.85 | 9.288210592e-22 | 1.222133e-24 | -23.91288 | -883.5662
LU2O3 | Lu | (4/3)Lu + O2 = (2/3)Lu2O3 | 1936 | 1662.85 | 1.182973e-21 | 1.556543e-24 | -23.80784 | -882.4197
LU2O3 | Lu | (4/3)Lu + O2 = (2/3)Lu2O3 | 1936 | 1662.85 | 1.182973e-21 | 1.556543e-24 | -23.80784 | -882.4197
LU2O3 | Lu | (4/3)Lu + O2 = (2/3)Lu2O3 | 1940 | 1666.85 | 1.393266e-21 | 1.833244e-24 | -23.73678 | -881.6037
LU2O3 | Lu | (4/3)Lu + O2 = (2/3)Lu2O3 | 1950 | 1676.85 | 2.091287e-21 | 2.751694e-24 | -23.5604 | -879.5634
LU2O3 | Lu | (4/3)Lu + O2 = (2/3)Lu2O3 | 1960 | 1686.85 | 3.126106e-21 | 4.113298e-24 | -23.38581 | -877.5227
LU2O3 | Lu | (4/3)Lu + O2 = (2/3)Lu2O3 | 1960 | 1686.85 | 3.126e-21 | 4.113158e-24 | -23.38582 | -877.5233
LU2O3 | Lu | (4/3)Lu + O2 = (2/3)Lu2O3 | 1970 | 1696.85 | 4.654051e-21 | 6.123752e-24 | -23.21298 | -875.4816
LU2O3 | Lu | (4/3)Lu + O2 = (2/3)Lu2O3 | 1980 | 1706.85 | 6.901165948e-21 | 9.080482e-24 | -23.04189 | -873.4402
LU2O3 | Lu | (4/3)Lu + O2 = (2/3)Lu2O3 | 1990 | 1716.85 | 1.019304e-20 | 1.34119e-23 | -22.87251 | -871.3984
LU2O3 | Lu | (4/3)Lu + O2 = (2/3)Lu2O3 | 2010 | 1736.85 | 2.198051e-20 | 2.892172e-23 | -22.53878 | -867.3138
LU2O3 | Lu | (4/3)Lu + O2 = (2/3)Lu2O3 | 2020 | 1746.85 | 3.20952e-20 | 4.223052e-23 | -22.37437 | -865.271
LU2O3 | Lu | (4/3)Lu + O2 = (2/3)Lu2O3 | 2030 | 1756.85 | 4.669081e-20 | 6.143527e-23 | -22.21158 | -863.2278
LU2O3 | Lu | (4/3)Lu + O2 = (2/3)Lu2O3 | 2040 | 1766.85 | 6.76761e-20 | 8.90475e-23 | -22.05038 | -861.1843
LU2O3 | Lu | (4/3)Lu + O2 = (2/3)Lu2O3 | 2050 | 1776.85 | 9.77406e-20 | 1.286061e-22 | -21.89074 | -859.1404
LU2O3 | Lu | (4/3)Lu + O2 = (2/3)Lu2O3 | 2060 | 1786.85 | 1.406608e-19 | 1.8508e-22 | -21.73264 | -857.0962
LU2O3 | Lu | (4/3)Lu + O2 = (2/3)Lu2O3 | 2070 | 1796.85 | 2.017213e-19 | 2.654228e-22 | -21.57606 | -855.0517
LU2O3 | Lu | (4/3)Lu + O2 = (2/3)Lu2O3 | 2080 | 1806.85 | 2.882922e-19 | 3.793318e-22 | -21.42098 | -853.0069
LU2O3 | Lu | (4/3)Lu + O2 = (2/3)Lu2O3 | 2090 | 1816.85 | 4.106178e-19 | 5.402865e-22 | -21.26738 | -850.9618
LU2O3 | Lu | (4/3)Lu + O2 = (2/3)Lu2O3 | 2100 | 1826.85 | 5.828911e-19 | 7.669619e-22 | -21.11523 | -848.9164
LU2O3 | Lu | (4/3)Lu + O2 = (2/3)Lu2O3 | 2110 | 1836.85 | 8.247122e-19 | 1.085148e-21 | -20.96451 | -846.8706
LU2O3 | Lu | (4/3)Lu + O2 = (2/3)Lu2O3 | 2120 | 1846.85 | 1.163062e-18 | 1.530345e-21 | -20.81521 | -844.8246
LU2O3 | Lu | (4/3)Lu + O2 = (2/3)Lu2O3 | 2130 | 1856.85 | 1.634967e-18 | 2.151272e-21 | -20.6673 | -842.7783
LU2O3 | Lu | (4/3)Lu + O2 = (2/3)Lu2O3 | 2140 | 1866.85 | 2.291077e-18 | 3.014574e-21 | -20.52077 | -840.7316
LU2O3 | Lu | (4/3)Lu + O2 = (2/3)Lu2O3 | 2150 | 1876.85 | 3.200473e-18 | 4.211149e-21 | -20.3756 | -838.6847
LU2O3 | Lu | (4/3)Lu + O2 = (2/3)Lu2O3 | 2160 | 1886.85 | 4.45709e-18 | 5.864592e-21 | -20.23176 | -836.6375
LU2O3 | Lu | (4/3)Lu + O2 = (2/3)Lu2O3 | 2170 | 1896.85 | 6.188276e-18 | 8.142468e-21 | -20.08924 | -834.59
LU2O3 | Lu | (4/3)Lu + O2 = (2/3)Lu2O3 | 2180 | 1906.85 | 8.566174956e-18 | 1.127128e-20 | -19.94803 | -832.5423
LU2O3 | Lu | (4/3)Lu + O2 = (2/3)Lu2O3 | 2190 | 1916.85 | 1.182282e-17 | 1.555634e-20 | -19.80809 | -830.4943
LU2O3 | Lu | (4/3)Lu + O2 = (2/3)Lu2O3 | 2200 | 1926.85 | 1.627006e-17 | 2.140797855e-20 | -19.66942 | -828.446
LU2O3 | Lu | (4/3)Lu + O2 = (2/3)Lu2O3 | 2210 | 1936.85 | 2.232589e-17 | 2.937617e-20 | -19.532 | -826.3975
LU2O3 | Lu | (4/3)Lu + O2 = (2/3)Lu2O3 | 2220 | 1946.85 | 3.054895e-17 | 4.019599e-20 | -19.39582 | -824.3487
LU2O3 | Lu | (4/3)Lu + O2 = (2/3)Lu2O3 | 2230 | 1956.85 | 4.168391e-17 | 5.484725e-20 | -19.26085 | -822.2996
LU2O3 | Lu | (4/3)Lu + O2 = (2/3)Lu2O3 | 2240 | 1966.85 | 5.672065e-17 | 7.463244e-20 | -19.12707 | -820.2503
LU2O3 | Lu | (4/3)Lu + O2 = (2/3)Lu2O3 | 2250 | 1976.85 | 7.697162e-17 | 1.012785e-19 | -18.99448 | -818.2007
LU2O3 | Lu | (4/3)Lu + O2 = (2/3)Lu2O3 | 2260 | 1986.85 | 1.041723132e-16 | 1.370688e-19 | -18.86306 | -816.1509
LU2O3 | Lu | (4/3)Lu + O2 = (2/3)Lu2O3 | 2270 | 1996.85 | 1.406117e-16 | 1.850154e-19 | -18.73279 | -814.1009
LU2O3 | Lu | (4/3)Lu + O2 = (2/3)Lu2O3 | 2280 | 2006.85 | 1.893012e-16 | 2.490806e-19 | -18.60366 | -812.0506
LU2O3 | Lu | (4/3)Lu + O2 = (2/3)Lu2O3 | 2290 | 2016.85 | 2.541925e-16 | 3.344639e-19 | -18.47565 | -810.0002
LU2O3 | Lu | (4/3)Lu + O2 = (2/3)Lu2O3 | 2300 | 2026.85 | 3.404585e-16 | 4.479717e-19 | -18.34875 | -807.9494
LU2O3 | Lu | (4/3)Lu + O2 = (2/3)Lu2O3 | 2310 | 2036.85 | 4.548539e-16 | 5.984919e-19 | -18.22294 | -805.8985
LU2O3 | Lu | (4/3)Lu + O2 = (2/3)Lu2O3 | 2320 | 2046.85 | 6.061778e-16 | 7.976023e-19 | -18.09821 | -803.8473
LU2O3 | Lu | (4/3)Lu + O2 = (2/3)Lu2O3 | 2330 | 2056.85 | 8.05865e-16 | 1.060349e-18 | -17.97455 | -801.7959
LU2O3 | Lu | (4/3)Lu + O2 = (2/3)Lu2O3 | 2340 | 2066.85 | 1.068741e-15 | 1.406238e-18 | -17.85194 | -799.7443
LU2O3 | Lu | (4/3)Lu + O2 = (2/3)Lu2O3 | 2350 | 2076.85 | 1.413981e-15 | 1.860502e-18 | -17.73037 | -797.6925
LU2O3 | Lu | (4/3)Lu + O2 = (2/3)Lu2O3 | 2360 | 2086.85 | 1.866333e-15 | 2.455702e-18 | -17.60982 | -795.6405
LU2O3 | Lu | (4/3)Lu + O2 = (2/3)Lu2O3 | 2370 | 2096.85 | 2.457660563e-15 | 3.233764e-18 | -17.49029 | -793.5883
LU2O3 | Lu | (4/3)Lu + O2 = (2/3)Lu2O3 | 2380 | 2106.85 | 3.228899e-15 | 4.248551e-18 | -17.37176 | -791.5359
LU2O3 | Lu | (4/3)Lu + O2 = (2/3)Lu2O3 | 2390 | 2116.85 | 4.232524e-15 | 5.56910999e-18 | -17.25421 | -789.4833
LU2O3 | Lu | (4/3)Lu + O2 = (2/3)Lu2O3 | 2400 | 2126.85 | 5.535654e-15 | 7.283755e-18 | -17.13764 | -787.4305
LU2O3 | Lu | (4/3)Lu + O2 = (2/3)Lu2O3 | 2410 | 2136.85 | 7.223957e-15 | 9.505206e-18 | -17.02204 | -785.3776
LU2O3 | Lu | (4/3)Lu + O2 = (2/3)Lu2O3 | 2420 | 2146.85 | 9.406539958e-15 | 1.237703e-17 | -16.90738 | -783.3244
LU2O3 | Lu | (4/3)Lu + O2 = (2/3)Lu2O3 | 2430 | 2156.85 | 1.222207e-14 | 1.608168e-17 | -16.79367 | -781.271
LU2O3 | Lu | (4/3)Lu + O2 = (2/3)Lu2O3 | 2440 | 2166.85 | 1.584643611e-14 | 2.085057e-17 | -16.68088 | -779.2175
LU2O3 | Lu | (4/3)Lu + O2 = (2/3)Lu2O3 | 2450 | 2176.85 | 2.050224e-14 | 2.697663e-17 | -16.56901 | -777.1638
LU2O3 | Lu | (4/3)Lu + O2 = (2/3)Lu2O3 | 2460 | 2186.85 | 2.647068e-14 | 3.482985e-17 | -16.45805 | -775.11
LU2O3 | Lu | (4/3)Lu + O2 = (2/3)Lu2O3 | 2470 | 2196.85 | 3.410625e-14 | 4.487665e-17 | -16.34798 | -773.0559
LU2O3 | Lu | (4/3)Lu + O2 = (2/3)Lu2O3 | 2480 | 2206.85 | 4.385496e-14 | 5.770389e-17 | -16.23879 | -771.0017
LU2O3 | Lu | (4/3)Lu + O2 = (2/3)Lu2O3 | 2490 | 2216.85 | 5.627685297e-14 | 7.404849075e-17 | -16.13048 | -768.9474
LU2O3 | Lu | (4/3)Lu + O2 = (2/3)Lu2O3 | 2500 | 2226.85 | 7.207385e-14 | 9.483401e-17 | -16.02304 | -766.8928
LU2O3 | Lu | (4/3)Lu + O2 = (2/3)Lu2O3 | 2510 | 2236.85 | 9.212397e-14 | 1.212158e-16 | -15.91644 | -764.8382
LU2O3 | Lu | (4/3)Lu + O2 = (2/3)Lu2O3 | 2520 | 2246.85 | 1.175235e-13 | 1.546362e-16 | -15.81069 | -762.7834
LU2O3 | Lu | (4/3)Lu + O2 = (2/3)Lu2O3 | 2530 | 2256.85 | 1.496387e-13 | 1.968931e-16 | -15.70577 | -760.7284
LU2O3 | Lu | (4/3)Lu + O2 = (2/3)Lu2O3 | 2540 | 2266.85 | 1.901691e-13 | 2.502226e-16 | -15.60167 | -758.6733
LU2O3 | Lu | (4/3)Lu + O2 = (2/3)Lu2O3 | 2550 | 2276.85 | 2.412251e-13 | 3.174015e-16 | -15.49839 | -756.618
LU2O3 | Lu | (4/3)Lu + O2 = (2/3)Lu2O3 | 2560 | 2286.85 | 3.054225e-13 | 4.018717e-16 | -15.39591 | -754.5626
LU2O3 | Lu | (4/3)Lu + O2 = (2/3)Lu2O3 | 2570 | 2296.85 | 3.859978e-13 | 5.078918e-16 | -15.29423 | -752.5071
LU2O3 | Lu | (4/3)Lu + O2 = (2/3)Lu2O3 | 2580 | 2306.85 | 4.869485e-13 | 6.407217e-16 | -15.19333 | -750.4514
LU2O3 | Lu | (4/3)Lu + O2 = (2/3)Lu2O3 | 2590 | 2316.85 | 6.132037e-13 | 8.068469e-16 | -15.09321 | -748.3956
LU2O3 | Lu | (4/3)Lu + O2 = (2/3)Lu2O3 | 2600 | 2326.85 | 7.708304e-13 | 1.014251e-15 | -14.99385 | -746.3397
LU2O3 | Lu | (4/3)Lu + O2 = (2/3)Lu2O3 | 2610 | 2336.85 | 9.672842e-13 | 1.272742e-15 | -14.89526 | -744.2836
LU2O3 | Lu | (4/3)Lu + O2 = (2/3)Lu2O3 | 2620 | 2346.85 | 1.211711e-12 | 1.594357e-15 | -14.79741 | -742.2274
LU2O3 | Lu | (4/3)Lu + O2 = (2/3)Lu2O3 | 2630 | 2356.85 | 1.515313e-12 | 1.993834e-15 | -14.70031 | -740.1711
LU2O3 | Lu | (4/3)Lu + O2 = (2/3)Lu2O3 | 2640 | 2366.85 | 1.891788e-12 | 2.489195e-15 | -14.60394 | -738.1147
LU2O3 | Lu | (4/3)Lu + O2 = (2/3)Lu2O3 | 2650 | 2376.85 | 2.357857e-12 | 3.102443e-15 | -14.5083 | -736.0582
LU2O3 | Lu | (4/3)Lu + O2 = (2/3)Lu2O3 | 2660 | 2386.85 | 2.9339e-12 | 3.860395e-15 | -14.41337 | -734.0016
LU2O3 | Lu | (4/3)Lu + O2 = (2/3)Lu2O3 | 2670 | 2396.85 | 3.644721e-12 | 4.795686e-15 | -14.31915 | -731.9448
LU2O3 | Lu | (4/3)Lu + O2 = (2/3)Lu2O3 | 2680 | 2406.85 | 4.520455e-12 | 5.947967e-15 | -14.22563 | -729.888
LU2O3 | Lu | (4/3)Lu + O2 = (2/3)Lu2O3 | 2690 | 2416.85 | 5.597663e-12 | 7.365346e-15 | -14.13281 | -727.831
LU2O3 | Lu | (4/3)Lu + O2 = (2/3)Lu2O3 | 2700 | 2426.85 | 6.92063e-12 | 9.106092e-15 | -14.04067 | -725.774
LU2O3 | Lu | (4/3)Lu + O2 = (2/3)Lu2O3 | 2710 | 2436.85 | 8.542921e-12 | 1.124068e-14 | -13.94921 | -723.7169
LU2O3 | Lu | (4/3)Lu + O2 = (2/3)Lu2O3 | 2720 | 2446.85 | 1.052923e-11 | 1.385424e-14 | -13.85842 | -721.6596
LU2O3 | Lu | (4/3)Lu + O2 = (2/3)Lu2O3 | 2730 | 2456.85 | 1.295755521e-11 | 1.704941475e-14 | -13.76829 | -719.6023
LU2O3 | Lu | (4/3)Lu + O2 = (2/3)Lu2O3 | 2740 | 2466.85 | 1.592185e-11 | 2.09498e-14 | -13.67882 | -717.5449
LU2O3 | Lu | (4/3)Lu + O2 = (2/3)Lu2O3 | 2750 | 2476.85 | 1.953507e-11 | 2.570404e-14 | -13.59 | -715.4874
LU2O3 | Lu | (4/3)Lu + O2 = (2/3)Lu2O3 | 2760 | 2486.85 | 2.393284e-11 | 3.149058e-14 | -13.50182 | -713.4298
LU2O3 | Lu | (4/3)Lu + O2 = (2/3)Lu2O3 | 2763 | 2489.85 | 2.542869e-11 | 3.34588e-14 | -13.47549 | -712.8125
LU2O3 | Lu | (4/3)Lu + O2 = (2/3)Lu2O3 | 2763 | 2489.85 | 2.542869e-11 | 3.34588e-14 | -13.47549 | -712.8125
LU2O3 | Lu | (4/3)Lu + O2 = (2/3)Lu2O3 | 2770 | 2496.85 | 2.899328e-11 | 3.814906e-14 | -13.41852 | -711.597
LU2O3 | Lu | (4/3)Lu + O2 = (2/3)Lu2O3 | 2780 | 2506.85 | 3.492793e-11 | 4.59578e-14 | -13.33764 | -709.8616
LU2O3 | Lu | (4/3)Lu + O2 = (2/3)Lu2O3 | 2790 | 2516.85 | 4.201926e-11 | 5.528849e-14 | -13.25737 | -708.1272
LU2O3 | Lu | (4/3)Lu + O2 = (2/3)Lu2O3 | 2800 | 2526.85 | 5.04813e-11 | 6.642276e-14 | -13.17768 | -706.3939
LU2O3 | Lu | (4/3)Lu + O2 = (2/3)Lu2O3 | 2810 | 2536.85 | 6.056555e-11 | 7.969152e-14 | -13.09859 | -704.6617
LU2O3 | Lu | (4/3)Lu + O2 = (2/3)Lu2O3 | 2820 | 2546.85 | 7.256717e-11 | 9.548312e-14 | -13.02007 | -702.9305
LU2O3 | Lu | (4/3)Lu + O2 = (2/3)Lu2O3 | 2830 | 2556.85 | 8.683210776e-11 | 1.142528e-13 | -12.94213 | -701.2004
LU2O3 | Lu | (4/3)Lu + O2 = (2/3)Lu2O3 | 2840 | 2566.85 | 1.037653e-10 | 1.365333e-13 | -12.86476 | -699.4714
LU2O3 | Lu | (4/3)Lu + O2 = (2/3)Lu2O3 | 2850 | 2576.85 | 1.238403e-10 | 1.629477e-13 | -12.78795 | -697.7434
LU2O3 | Lu | (4/3)Lu + O2 = (2/3)Lu2O3 | 2860 | 2586.85 | 1.476099e-10 | 1.942235e-13 | -12.7117 | -696.0164
LU2O3 | Lu | (4/3)Lu + O2 = (2/3)Lu2O3 | 2870 | 2596.85 | 1.757189e-10 | 2.312091e-13 | -12.636 | -694.2905
LU2O3 | Lu | (4/3)Lu + O2 = (2/3)Lu2O3 | 2880 | 2606.85 | 2.089186e-10 | 2.748929e-13 | -12.56084 | -692.5656
LU2O3 | Lu | (4/3)Lu + O2 = (2/3)Lu2O3 | 2890 | 2616.85 | 2.48083e-10 | 3.26425e-13 | -12.48622 | -690.8418
LU2O3 | Lu | (4/3)Lu + O2 = (2/3)Lu2O3 | 2900 | 2626.85 | 2.942278354e-10 | 3.871419e-13 | -12.41213 | -689.1189
LU2O3 | Lu | (4/3)Lu + O2 = (2/3)Lu2O3 | 2910 | 2636.85 | 3.485322e-10 | 4.58595e-13 | -12.33857 | -687.3971
LU2O3 | Lu | (4/3)Lu + O2 = (2/3)Lu2O3 | 2920 | 2646.85 | 4.123633e-10 | 5.425833e-13 | -12.26553 | -685.6763
LU2O3 | Lu | (4/3)Lu + O2 = (2/3)Lu2O3 | 2930 | 2656.85 | 4.873046e-10 | 6.411903e-13 | -12.19301 | -683.9566
LU2O3 | Lu | (4/3)Lu + O2 = (2/3)Lu2O3 | 2940 | 2666.85 | 5.751878686e-10 | 7.568261e-13 | -12.121 | -682.2378
LU2O3 | Lu | (4/3)Lu + O2 = (2/3)Lu2O3 | 2950 | 2676.85 | 6.781299e-10 | 8.922762e-13 | -12.0495 | -680.5201
LU2O3 | Lu | (4/3)Lu + O2 = (2/3)Lu2O3 | 2960 | 2686.85 | 7.985741e-10 | 1.050755e-12 | -11.9785 | -678.8033
LU2O3 | Lu | (4/3)Lu + O2 = (2/3)Lu2O3 | 2970 | 2696.85 | 9.39338e-10 | 1.235971e-12 | -11.90799 | -677.0876
LU2O3 | Lu | (4/3)Lu + O2 = (2/3)Lu2O3 | 2980 | 2706.85 | 1.103667e-09 | 1.452193e-12 | -11.83798 | -675.3728
LU2O3 | Lu | (4/3)Lu + O2 = (2/3)Lu2O3 | 2990 | 2716.85 | 1.295294e-09 | 1.704334e-12 | -11.76845 | -673.6591
LU2O3 | Lu | (4/3)Lu + O2 = (2/3)Lu2O3 | 3000 | 2726.85 | 1.518511e-09 | 1.998041e-12 | -11.6994 | -671.9463
MG1O1 | Mg | 2Mg + O2 = 2MgO | 300 | 26.85 | 4.92154e-196 | 6.47571e-199 | -198.1887 | -1138.282
MG1O1 | Mg | 2Mg + O2 = 2MgO | 310 | 36.85 | 2.81849e-189 | 3.708539e-192 | -191.4308 | -1136.118
MG1O1 | Mg | 2Mg + O2 = 2MgO | 320 | 46.85 | 6.105675e-183 | 8.033783e-186 | -185.0951 | -1133.952
MG1O1 | Mg | 2Mg + O2 = 2MgO | 330 | 56.85 | 5.464821e-177 | 7.190553e-180 | -179.1432 | -1131.786
MG1O1 | Mg | 2Mg + O2 = 2MgO | 340 | 66.85 | 2.184573e-171 | 2.874438e-174 | -173.5414 | -1129.619
MG1O1 | Mg | 2Mg + O2 = 2MgO | 350 | 76.85 | 4.178980436e-166 | 5.498658e-169 | -168.2597 | -1127.452
MG1O1 | Mg | 2Mg + O2 = 2MgO | 360 | 86.85 | 4.067511e-161 | 5.351988e-164 | -163.2715 | -1125.285
MG1O1 | Mg | 2Mg + O2 = 2MgO | 370 | 96.85 | 2.127687e-156 | 2.799588e-159 | -158.5529 | -1123.119
MG1O1 | Mg | 2Mg + O2 = 2MgO | 380 | 106.85 | 6.281678e-152 | 8.265366e-155 | -154.0827 | -1120.953
MG1O1 | Mg | 2Mg + O2 = 2MgO | 390 | 116.85 | 1.093762e-147 | 1.439161e-150 | -149.8419 | -1118.788
MG1O1 | Mg | 2Mg + O2 = 2MgO | 400 | 126.85 | 1.168513e-143 | 1.537517e-146 | -145.8132 | -1116.623
MG1O1 | Mg | 2Mg + O2 = 2MgO | 410 | 136.85 | 7.938119e-140 | 1.044489e-142 | -141.9811 | -1114.459
MG1O1 | Mg | 2Mg + O2 = 2MgO | 420 | 146.85 | 3.541685e-136 | 4.660112e-139 | -138.3316 | -1112.297
MG1O1 | Mg | 2Mg + O2 = 2MgO | 430 | 156.85 | 1.068665e-132 | 1.406138e-135 | -134.852 | -1110.135
MG1O1 | Mg | 2Mg + O2 = 2MgO | 440 | 166.85 | 2.239689e-129 | 2.946959e-132 | -131.5306 | -1107.974
MG1O1 | Mg | 2Mg + O2 = 2MgO | 450 | 176.85 | 3.340376e-126 | 4.395232e-129 | -128.357 | -1105.814
MG1O1 | Mg | 2Mg + O2 = 2MgO | 460 | 186.85 | 3.6249e-123 | 4.769606e-126 | -125.3215 | -1103.655
MG1O1 | Mg | 2Mg + O2 = 2MgO | 470 | 196.85 | 2.920803e-120 | 3.843162e-123 | -122.4153 | -1101.497
MG1O1 | Mg | 2Mg + O2 = 2MgO | 480 | 206.85 | 1.780298e-117 | 2.342498e-120 | -119.6303 | -1099.341
MG1O1 | Mg | 2Mg + O2 = 2MgO | 490 | 216.85 | 8.350023e-115 | 1.098687e-117 | -116.9591 | -1097.186
MG1O1 | Mg | 2Mg + O2 = 2MgO | 500 | 226.85 | 3.061356e-112 | 4.0281e-115 | -114.3949 | -1095.031
MG1O1 | Mg | 2Mg + O2 = 2MgO | 510 | 236.85 | 8.901501e-110 | 1.17125e-112 | -111.9314 | -1092.878
MG1O1 | Mg | 2Mg + O2 = 2MgO | 520 | 246.85 | 2.080388e-107 | 2.737353e-110 | -109.5627 | -1090.726
MG1O1 | Mg | 2Mg + O2 = 2MgO | 530 | 256.85 | 3.95665e-105 | 5.206119e-108 | -107.2835 | -1088.576
MG1O1 | Mg | 2Mg + O2 = 2MgO | 540 | 266.85 | 6.194209e-103 | 8.150276e-106 | -105.0888 | -1086.426
MG1O1 | Mg | 2Mg + O2 = 2MgO | 550 | 276.85 | 8.067344e-101 | 1.061493e-103 | -102.9741 | -1084.278
MG1O1 | Mg | 2Mg + O2 = 2MgO | 560 | 286.85 | 8.82762943e-99 | 1.16153e-101 | -100.935 | -1082.13
MG1O1 | Mg | 2Mg + O2 = 2MgO | 570 | 296.85 | 8.190462e-97 | 1.077692e-99 | -98.96751 | -1079.984
MG1O1 | Mg | 2Mg + O2 = 2MgO | 580 | 306.85 | 6.498768e-95 | 8.551011e-98 | -97.06798 | -1077.839
MG1O1 | Mg | 2Mg + O2 = 2MgO | 590 | 316.85 | 4.444965e-93 | 5.848638e-96 | -95.23295 | -1075.695
MG1O1 | Mg | 2Mg + O2 = 2MgO | 600 | 326.85 | 2.640258e-91 | 3.474024e-94 | -93.45917 | -1073.552
MG1O1 | Mg | 2Mg + O2 = 2MgO | 610 | 336.85 | 1.371449e-89 | 1.804539e-92 | -91.74363 | -1071.41
MG1O1 | Mg | 2Mg + O2 = 2MgO | 620 | 346.85 | 6.270304e-88 | 8.2504e-91 | -90.08352 | -1069.269
MG1O1 | Mg | 2Mg + O2 = 2MgO | 630 | 356.85 | 2.538716e-86 | 3.340416e-89 | -88.4762 | -1067.129
MG1O1 | Mg | 2Mg + O2 = 2MgO | 640 | 366.85 | 9.154456951e-85 | 1.204534e-87 | -86.91918 | -1064.99
MG1O1 | Mg | 2Mg + O2 = 2MgO | 650 | 376.85 | 2.95575e-83 | 3.889145e-86 | -85.41015 | -1062.852
MG1O1 | Mg | 2Mg + O2 = 2MgO | 660 | 386.85 | 8.58821e-82 | 1.130028e-84 | -83.94691 | -1060.715
MG1O1 | Mg | 2Mg + O2 = 2MgO | 670 | 396.85 | 2.256265e-80 | 2.968769e-83 | -82.52742 | -1058.578
MG1O1 | Mg | 2Mg + O2 = 2MgO | 680 | 406.85 | 5.383466e-79 | 7.083508e-82 | -81.14975 | -1056.443
MG1O1 | Mg | 2Mg + O2 = 2MgO | 690 | 416.85 | 1.17149e-77 | 1.541434e-80 | -79.81208 | -1054.308
MG1O1 | Mg | 2Mg + O2 = 2MgO | 700 | 426.85 | 2.334187e-76 | 3.071299e-79 | -78.51268 | -1052.174
MG1O1 | Mg | 2Mg + O2 = 2MgO | 710 | 436.85 | 4.274377e-75 | 5.62418e-78 | -77.24994 | -1050.041
MG1O1 | Mg | 2Mg + O2 = 2MgO | 720 | 446.85 | 7.21904e-74 | 9.498737e-77 | -76.02233 | -1047.909
MG1O1 | Mg | 2Mg + O2 = 2MgO | 730 | 456.85 | 1.128239e-72 | 1.484525e-75 | -74.82841 | -1045.777
MG1O1 | Mg | 2Mg + O2 = 2MgO | 740 | 466.85 | 1.636838e-71 | 2.153734e-74 | -73.66681 | -1043.647
MG1O1 | Mg | 2Mg + O2 = 2MgO | 750 | 476.85 | 2.210991721e-70 | 2.9092e-73 | -72.53623 | -1041.516
MG1O1 | Mg | 2Mg + O2 = 2MgO | 760 | 486.85 | 2.788511e-69 | 3.669093e-72 | -71.43544 | -1039.387
MG1O1 | Mg | 2Mg + O2 = 2MgO | 770 | 496.85 | 3.292485e-68 | 4.332217e-71 | -70.36329 | -1037.258
MG1O1 | Mg | 2Mg + O2 = 2MgO | 780 | 506.85 | 3.648756e-67 | 4.800995e-70 | -69.31867 | -1035.13
MG1O1 | Mg | 2Mg + O2 = 2MgO | 790 | 516.85 | 3.804368199e-66 | 5.005748e-69 | -68.30053 | -1033.002
MG1O1 | Mg | 2Mg + O2 = 2MgO | 800 | 526.85 | 3.740519e-65 | 4.921735e-68 | -67.30788 | -1030.874
MG1O1 | Mg | 2Mg + O2 = 2MgO | 810 | 536.85 | 3.47567e-64 | 4.57325e-67 | -66.33978 | -1028.748
MG1O1 | Mg | 2Mg + O2 = 2MgO | 820 | 546.85 | 3.058455e-63 | 4.024283e-66 | -65.39531 | -1026.621
MG1O1 | Mg | 2Mg + O2 = 2MgO | 830 | 556.85 | 2.553753e-62 | 3.360202e-65 | -64.47363 | -1024.496
MG1O1 | Mg | 2Mg + O2 = 2MgO | 840 | 566.85 | 2.027143e-61 | 2.667294e-64 | -63.57393 | -1022.37
MG1O1 | Mg | 2Mg + O2 = 2MgO | 850 | 576.85 | 1.532483e-60 | 2.016425e-63 | -62.69542 | -1020.245
MG1O1 | Mg | 2Mg + O2 = 2MgO | 860 | 586.85 | 1.105233e-59 | 1.454254e-62 | -61.83736 | -1018.121
MG1O1 | Mg | 2Mg + O2 = 2MgO | 870 | 596.85 | 7.616672e-59 | 1.002194e-61 | -60.99905 | -1015.996
MG1O1 | Mg | 2Mg + O2 = 2MgO | 880 | 606.85 | 5.023485e-58 | 6.609849e-61 | -60.17981 | -1013.873
MG1O1 | Mg | 2Mg + O2 = 2MgO | 890 | 616.85 | 3.175541e-57 | 4.178343e-60 | -59.379 | -1011.749
MG1O1 | Mg | 2Mg + O2 = 2MgO | 900 | 626.85 | 1.92672e-56 | 2.535158e-59 | -58.59599 | -1009.626
MG1O1 | Mg | 2Mg + O2 = 2MgO | 910 | 636.85 | 1.123561e-55 | 1.47837e-58 | -57.83022 | -1007.502
MG1O1 | Mg | 2Mg + O2 = 2MgO | 920 | 646.85 | 6.305435631e-55 | 8.296626e-58 | -57.0811 | -1005.379
MG1O1 | Mg | 2Mg + O2 = 2MgO | 923 | 649.85 | 1.050227e-54 | 1.381877e-57 | -56.85953 | -1004.743
MG1O1 | Mg | 2Mg + O2 = 2MgO | 923 | 649.85 | 1.050227e-54 | 1.381877e-57 | -56.85953 | -1004.743
MG1O1 | Mg | 2Mg + O2 = 2MgO | 930 | 656.85 | 3.466889e-54 | 4.561696e-57 | -56.34087 | -1003.128
MG1O1 | Mg | 2Mg + O2 = 2MgO | 940 | 666.85 | 1.851358e-53 | 2.435997e-56 | -55.61332 | -1000.821
MG1O1 | Mg | 2Mg + O2 = 2MgO | 950 | 676.85 | 9.544157e-53 | 1.25581e-55 | -54.90108 | -998.5144
MG1O1 | Mg | 2Mg + O2 = 2MgO | 960 | 686.85 | 4.755093e-52 | 6.256702e-55 | -54.20365 | -996.2072
MG1O1 | Mg | 2Mg + O2 = 2MgO | 970 | 696.85 | 2.291990097e-51 | 3.015776e-54 | -53.5206 | -993.8998
MG1O1 | Mg | 2Mg + O2 = 2MgO | 980 | 706.85 | 1.069887e-50 | 1.407746e-53 | -52.85148 | -991.5921
MG1O1 | Mg | 2Mg + O2 = 2MgO | 990 | 716.85 | 4.841235e-50 | 6.370046e-53 | -52.19586 | -989.2843
MG1O1 | Mg | 2Mg + O2 = 2MgO | 1000 | 726.85 | 2.125554003e-49 | 2.796782e-52 | -51.55334 | -986.9762
MG1O1 | Mg | 2Mg + O2 = 2MgO | 1010 | 736.85 | 9.063053e-49 | 1.192507e-51 | -50.92354 | -984.668
MG1O1 | Mg | 2Mg + O2 = 2MgO | 1020 | 746.85 | 3.756097e-48 | 4.942232e-51 | -50.30608 | -982.3596
MG1O1 | Mg | 2Mg + O2 = 2MgO | 1030 | 756.85 | 1.514321e-47 | 1.992527e-50 | -49.7006 | -980.051
MG1O1 | Mg | 2Mg + O2 = 2MgO | 1040 | 766.85 | 5.943782e-47 | 7.820766e-50 | -49.10675 | -977.7423
MG1O1 | Mg | 2Mg + O2 = 2MgO | 1050 | 776.85 | 2.273023e-46 | 2.99082e-49 | -48.52421 | -975.4334
MG1O1 | Mg | 2Mg + O2 = 2MgO | 1060 | 786.85 | 8.475405e-46 | 1.115185e-48 | -47.95265 | -973.1244
MG1O1 | Mg | 2Mg + O2 = 2MgO | 1070 | 796.85 | 3.083473e-45 | 4.057201e-48 | -47.39177 | -970.8153
MG1O1 | Mg | 2Mg + O2 = 2MgO | 1080 | 806.85 | 1.095315e-44 | 1.441204e-47 | -46.84127 | -968.506
MG1O1 | Mg | 2Mg + O2 = 2MgO | 1090 | 816.85 | 3.801391e-44 | 5.001831e-47 | -46.30087 | -966.1967
MG1O1 | Mg | 2Mg + O2 = 2MgO | 1100 | 826.85 | 1.28981e-43 | 1.697118e-46 | -45.77029 | -963.8872
MG1O1 | Mg | 2Mg + O2 = 2MgO | 1110 | 836.85 | 4.281080399e-43 | 5.633000525e-46 | -45.24926 | -961.5776
MG1O1 | Mg | 2Mg + O2 = 2MgO | 1120 | 846.85 | 1.390853e-42 | 1.83007e-45 | -44.73753 | -959.2679
MG1O1 | Mg | 2Mg + O2 = 2MgO | 1130 | 856.85 | 4.425436e-42 | 5.822942e-45 | -44.23486 | -956.9582
MG1O1 | Mg | 2Mg + O2 = 2MgO | 1140 | 866.85 | 1.379797839e-41 | 1.815523e-44 | -43.741 | -954.6483
MG1O1 | Mg | 2Mg + O2 = 2MgO | 1150 | 876.85 | 4.217832e-41 | 5.549778e-44 | -43.25572 | -952.3384
MG1O1 | Mg | 2Mg + O2 = 2MgO | 1160 | 886.85 | 1.264734e-40 | 1.664123e-43 | -42.77881 | -950.0284
MG1O1 | Mg | 2Mg + O2 = 2MgO | 1170 | 896.85 | 3.721853e-40 | 4.897175e-43 | -42.31005 | -947.7184
MG1O1 | Mg | 2Mg + O2 = 2MgO | 1180 | 906.85 | 1.075416e-39 | 1.415021e-42 | -41.84924 | -945.4083
MG1O1 | Mg | 2Mg + O2 = 2MgO | 1190 | 916.85 | 3.052466e-39 | 4.016402e-42 | -41.39616 | -943.0982
MG1O1 | Mg | 2Mg + O2 = 2MgO | 1200 | 926.85 | 8.514823e-39 | 1.120371e-41 | -40.95064 | -940.788
MG1O1 | Mg | 2Mg + O2 = 2MgO | 1210 | 936.85 | 2.335273e-38 | 3.072728e-41 | -40.51248 | -938.4779
MG1O1 | Mg | 2Mg + O2 = 2MgO | 1220 | 946.85 | 6.299672e-38 | 8.289042e-41 | -40.0815 | -936.1676
MG1O1 | Mg | 2Mg + O2 = 2MgO | 1230 | 956.85 | 1.672212e-37 | 2.200278e-40 | -39.65752 | -933.8574
MG1O1 | Mg | 2Mg + O2 = 2MgO | 1240 | 966.85 | 4.36945e-37 | 5.749277e-40 | -39.24039 | -931.5471
MG1O1 | Mg | 2Mg + O2 = 2MgO | 1250 | 976.85 | 1.124316e-36 | 1.479364e-39 | -38.82993 | -929.2369
MG1O1 | Mg | 2Mg + O2 = 2MgO | 1260 | 986.85 | 2.849936e-36 | 3.749916385e-39 | -38.42598 | -926.9266
MG1O1 | Mg | 2Mg + O2 = 2MgO | 1270 | 996.85 | 7.119022e-36 | 9.367134e-39 | -38.02839 | -924.6164
MG1O1 | Mg | 2Mg + O2 = 2MgO | 1280 | 1006.85 | 1.753044e-35 | 2.306637e-38 | -37.63702 | -922.3061
MG1O1 | Mg | 2Mg + O2 = 2MgO | 1290 | 1016.85 | 4.256936e-35 | 5.601232e-38 | -37.25172 | -919.9959
MG1O1 | Mg | 2Mg + O2 = 2MgO | 1300 | 1026.85 | 1.019701e-34 | 1.341712e-37 | -36.87234 | -917.6856
MG1O1 | Mg | 2Mg + O2 = 2MgO | 1310 | 1036.85 | 2.410214e-34 | 3.171335e-37 | -36.49876 | -915.3754
MG1O1 | Mg | 2Mg + O2 = 2MgO | 1320 | 1046.85 | 5.623115826e-34 | 7.398837e-37 | -36.13084 | -913.0653
MG1O1 | Mg | 2Mg + O2 = 2MgO | 1330 | 1056.85 | 1.295282e-33 | 1.704319e-36 | -35.76845 | -910.7551
MG1O1 | Mg | 2Mg + O2 = 2MgO | 1340 | 1066.85 | 2.946738e-33 | 3.877287e-36 | -35.41147 | -908.445
MG1O1 | Mg | 2Mg + O2 = 2MgO | 1350 | 1076.85 | 6.622600138e-33 | 8.71394755e-36 | -35.05979 | -906.135
MG1O1 | Mg | 2Mg + O2 = 2MgO | 1360 | 1086.85 | 1.47076e-32 | 1.935211e-35 | -34.71327 | -903.825
MG1O1 | Mg | 2Mg + O2 = 2MgO | 1370 | 1096.85 | 3.228453e-32 | 4.247965e-35 | -34.37182 | -901.515
MG1O1 | Mg | 2Mg + O2 = 2MgO | 1380 | 1106.85 | 7.006426e-32 | 9.218981e-35 | -34.03532 | -899.2051
MG1O1 | Mg | 2Mg + O2 = 2MgO | 1390 | 1116.85 | 1.503677e-31 | 1.978522e-34 | -33.70366 | -896.8953
MG1O1 | Mg | 2Mg + O2 = 2MgO | 1400 | 1126.85 | 3.192068e-31 | 4.200089e-34 | -33.37674 | -894.5855
MG1O1 | Mg | 2Mg + O2 = 2MgO | 1410 | 1136.85 | 6.704246982e-31 | 8.821378e-34 | -33.05446 | -892.2758
MG1O1 | Mg | 2Mg + O2 = 2MgO | 1420 | 1146.85 | 1.393433e-30 | 1.833465e-33 | -32.73673 | -889.9661
MG1O1 | Mg | 2Mg + O2 = 2MgO | 1430 | 1156.85 | 2.866656e-30 | 3.771915e-33 | -32.42344 | -887.6566
MG1O1 | Mg | 2Mg + O2 = 2MgO | 1440 | 1166.85 | 5.838627e-30 | 7.682405e-33 | -32.1145 | -885.3471
MG1O1 | Mg | 2Mg + O2 = 2MgO | 1450 | 1176.85 | 1.177557e-29 | 1.549416e-32 | -31.80983 | -883.0377
MG1O1 | Mg | 2Mg + O2 = 2MgO | 1460 | 1186.85 | 2.352e-29 | 3.094737e-32 | -31.50938 | -880.7295
MG1O1 | Mg | 2Mg + O2 = 2MgO | 1460 | 1186.85 | 2.35221e-29 | 3.095013e-32 | -31.50934 | -880.7284
MG1O1 | Mg | 2Mg + O2 = 2MgO | 1470 | 1196.85 | 4.65456e-29 | 6.124421e-32 | -31.21293 | -878.4192
MG1O1 | Mg | 2Mg + O2 = 2MgO | 1480 | 1206.85 | 9.125831e-29 | 1.200767e-31 | -30.92054 | -876.1101
MG1O1 | Mg | 2Mg + O2 = 2MgO | 1490 | 1216.85 | 1.773119e-28 | 2.333052e-31 | -30.63208 | -873.8011
MG1O1 | Mg | 2Mg + O2 = 2MgO | 1500 | 1226.85 | 3.414709e-28 | 4.493038e-31 | -30.34746 | -871.4922
MG1O1 | Mg | 2Mg + O2 = 2MgO | 1510 | 1236.85 | 6.519224e-28 | 8.577926e-31 | -30.06662 | -869.1833
MG1O1 | Mg | 2Mg + O2 = 2MgO | 1520 | 1246.85 | 1.234068e-27 | 1.623774e-30 | -29.78947 | -866.8747
MG1O1 | Mg | 2Mg + O2 = 2MgO | 1530 | 1256.85 | 2.316624e-27 | 3.04819e-30 | -29.51596 | -864.5661
MG1O1 | Mg | 2Mg + O2 = 2MgO | 1540 | 1266.85 | 4.313363e-27 | 5.675477e-30 | -29.246 | -862.2576
MG1O1 | Mg | 2Mg + O2 = 2MgO | 1550 | 1276.85 | 7.966892e-27 | 1.048275e-29 | -28.97952 | -859.9493
MG1O1 | Mg | 2Mg + O2 = 2MgO | 1560 | 1286.85 | 1.459961619e-26 | 1.921002e-29 | -28.71647 | -857.641
MG1O1 | Mg | 2Mg + O2 = 2MgO | 1570 | 1296.85 | 2.654842e-26 | 3.493214e-29 | -28.45677 | -855.333
MG1O1 | Mg | 2Mg + O2 = 2MgO | 1580 | 1306.85 | 4.791201e-26 | 6.304212e-29 | -28.20037 | -853.025
MG1O1 | Mg | 2Mg + O2 = 2MgO | 1590 | 1316.85 | 8.582632667e-26 | 1.129294e-28 | -27.94719 | -850.7172
MG1O1 | Mg | 2Mg + O2 = 2MgO | 1600 | 1326.85 | 1.526256344e-25 | 2.008232e-28 | -27.69719 | -848.4095
MG1O1 | Mg | 2Mg + O2 = 2MgO | 1610 | 1336.85 | 2.694786e-25 | 3.545771e-28 | -27.45029 | -846.1019
MG1O1 | Mg | 2Mg + O2 = 2MgO | 1620 | 1346.85 | 4.724636e-25 | 6.216626e-28 | -27.20645 | -843.7945
MG1O1 | Mg | 2Mg + O2 = 2MgO | 1630 | 1356.85 | 8.226514e-25 | 1.082436e-27 | -26.9656 | -841.4872
MG1O1 | Mg | 2Mg + O2 = 2MgO | 1640 | 1366.85 | 1.422727e-24 | 1.872009e-27 | -26.72769 | -839.1801
MG1O1 | Mg | 2Mg + O2 = 2MgO | 1650 | 1376.85 | 2.444211e-24 | 3.216067e-27 | -26.49267 | -836.8731
MG1O1 | Mg | 2Mg + O2 = 2MgO | 1660 | 1386.85 | 4.171762e-24 | 5.48916e-27 | -26.26049 | -834.5663
MG1O1 | Mg | 2Mg + O2 = 2MgO | 1670 | 1396.85 | 7.074811e-24 | 9.308962e-27 | -26.0311 | -832.2597
MG1O1 | Mg | 2Mg + O2 = 2MgO | 1680 | 1406.85 | 1.192269e-23 | 1.568775e-26 | -25.80444 | -829.9532
MG1O1 | Mg | 2Mg + O2 = 2MgO | 1690 | 1416.85 | 1.996855e-23 | 2.627441e-26 | -25.58047 | -827.6468
MG1O1 | Mg | 2Mg + O2 = 2MgO | 1700 | 1426.85 | 3.324136e-23 | 4.373863e-26 | -25.35913 | -825.3406
MG1O1 | Mg | 2Mg + O2 = 2MgO | 1710 | 1436.85 | 5.500691e-23 | 7.237751e-26 | -25.1404 | -823.0346
MG1O1 | Mg | 2Mg + O2 = 2MgO | 1720 | 1446.85 | 9.049134e-23 | 1.190676e-25 | -24.92421 | -820.7288
MG1O1 | Mg | 2Mg + O2 = 2MgO | 1730 | 1456.85 | 1.480104e-22 | 1.947506e-25 | -24.71052 | -818.4231
MG1O1 | Mg | 2Mg + O2 = 2MgO | 1740 | 1466.85 | 2.407222e-22 | 3.167398e-25 | -24.4993 | -816.1176
MG1O1 | Mg | 2Mg + O2 = 2MgO | 1750 | 1476.85 | 3.893325e-22 | 5.122796e-25 | -24.29049 | -813.8123
MG1O1 | Mg | 2Mg + O2 = 2MgO | 1760 | 1486.85 | 6.262489e-22 | 8.24011703e-25 | -24.08407 | -811.5072
MG1O1 | Mg | 2Mg + O2 = 2MgO | 1770 | 1496.85 | 1.0019251e-21 | 1.3183225e-24 | -23.87998 | -809.2022
MG1O1 | Mg | 2Mg + O2 = 2MgO | 1780 | 1506.85 | 1.594501197e-21 | 2.098028e-24 | -23.67819 | -806.8975
MG1O1 | Mg | 2Mg + O2 = 2MgO | 1790 | 1516.85 | 2.524377e-21 | 3.321548e-24 | -23.47866 | -804.5929
MG1O1 | Mg | 2Mg + O2 = 2MgO | 1800 | 1526.85 | 3.976132e-21 | 5.231753e-24 | -23.28135 | -802.2885
MG1O1 | Mg | 2Mg + O2 = 2MgO | 1810 | 1536.85 | 6.231342e-21 | 8.199134e-24 | -23.08623 | -799.9844
MG1O1 | Mg | 2Mg + O2 = 2MgO | 1820 | 1546.85 | 9.717449e-21 | 1.278612e-23 | -22.89326 | -797.6804
MG1O1 | Mg | 2Mg + O2 = 2MgO | 1830 | 1556.85 | 1.508024e-20 | 1.984242e-23 | -22.70241 | -795.3767
MG1O1 | Mg | 2Mg + O2 = 2MgO | 1840 | 1566.85 | 2.329075947e-20 | 3.064574e-23 | -22.51363 | -793.0731
MG1O1 | Mg | 2Mg + O2 = 2MgO | 1850 | 1576.85 | 3.580242e-20 | 4.710844e-23 | -22.3269 | -790.7698
MG1O1 | Mg | 2Mg + O2 = 2MgO | 1860 | 1586.85 | 5.478064e-20 | 7.20798e-23 | -22.14219 | -788.4666
MG1O1 | Mg | 2Mg + O2 = 2MgO | 1870 | 1596.85 | 8.343731e-20 | 1.097859e-22 | -21.95945 | -786.1637
MG1O1 | Mg | 2Mg + O2 = 2MgO | 1880 | 1606.85 | 1.265154e-19 | 1.664676e-22 | -21.77867 | -783.861
MG1O1 | Mg | 2Mg + O2 = 2MgO | 1890 | 1616.85 | 1.909885e-19 | 2.513007e-22 | -21.59981 | -781.5586
MG1O1 | Mg | 2Mg + O2 = 2MgO | 1900 | 1626.85 | 2.870662e-19 | 3.777187e-22 | -21.42283 | -779.2563
MG1O1 | Mg | 2Mg + O2 = 2MgO | 1910 | 1636.85 | 4.296329e-19 | 5.653064e-22 | -21.24772 | -776.9543
MG1O1 | Mg | 2Mg + O2 = 2MgO | 1920 | 1646.85 | 6.402985e-19 | 8.42498e-22 | -21.07443 | -774.6526
MG1O1 | Mg | 2Mg + O2 = 2MgO | 1930 | 1656.85 | 9.503102e-19 | 1.250408e-21 | -20.90295 | -772.351
MG1O1 | Mg | 2Mg + O2 = 2MgO | 1940 | 1666.85 | 1.404669e-18 | 1.848249e-21 | -20.73324 | -770.0497
MG1O1 | Mg | 2Mg + O2 = 2MgO | 1950 | 1676.85 | 2.067929e-18 | 2.720959e-21 | -20.56528 | -767.7487
MG1O1 | Mg | 2Mg + O2 = 2MgO | 1960 | 1686.85 | 3.032332e-18 | 3.98991e-21 | -20.39904 | -765.4479
MG1O1 | Mg | 2Mg + O2 = 2MgO | 1970 | 1696.85 | 4.429182e-18 | 5.827872e-21 | -20.23449 | -763.1473
MG1O1 | Mg | 2Mg + O2 = 2MgO | 1980 | 1706.85 | 6.444685e-18 | 8.479849e-21 | -20.07161 | -760.847
MG1O1 | Mg | 2Mg + O2 = 2MgO | 1990 | 1716.85 | 9.341923e-18 | 1.2292e-20 | -19.91038 | -758.5469
MG1O1 | Mg | 2Mg + O2 = 2MgO | 2010 | 1736.85 | 1.941209e-17 | 2.554222e-20 | -19.59274 | -753.9476
MG1O1 | Mg | 2Mg + O2 = 2MgO | 2020 | 1746.85 | 2.783053e-17 | 3.661912e-20 | -19.43629 | -751.6483
MG1O1 | Mg | 2Mg + O2 = 2MgO | 2030 | 1756.85 | 3.975781e-17 | 5.231291e-20 | -19.28139 | -749.3492
MG1O1 | Mg | 2Mg + O2 = 2MgO | 2040 | 1766.85 | 5.659759e-17 | 7.447052e-20 | -19.12802 | -747.0505
MG1O1 | Mg | 2Mg + O2 = 2MgO | 2050 | 1776.85 | 8.029161e-17 | 1.056469e-19 | -18.97614 | -744.752
MG1O1 | Mg | 2Mg + O2 = 2MgO | 2060 | 1786.85 | 1.13517e-16 | 1.493645e-19 | -18.82575 | -742.4538
MG1O1 | Mg | 2Mg + O2 = 2MgO | 2070 | 1796.85 | 1.599527e-16 | 2.104641e-19 | -18.67682 | -740.1559
MG1O1 | Mg | 2Mg + O2 = 2MgO | 2080 | 1806.85 | 2.24638e-16 | 2.955763e-19 | -18.52933 | -737.8582
MG1O1 | Mg | 2Mg + O2 = 2MgO | 2090 | 1816.85 | 3.144535e-16 | 4.137546e-19 | -18.38326 | -735.5609
MG1O1 | Mg | 2Mg + O2 = 2MgO | 2100 | 1826.85 | 4.387642e-16 | 5.773213e-19 | -18.23858 | -733.2638
MG1O1 | Mg | 2Mg + O2 = 2MgO | 2110 | 1836.85 | 6.102777e-16 | 8.02997e-19 | -18.09529 | -730.967
MG1O1 | Mg | 2Mg + O2 = 2MgO | 2120 | 1846.85 | 8.461838e-16 | 1.1134e-18 | -17.95335 | -728.6705
MG1O1 | Mg | 2Mg + O2 = 2MgO | 2130 | 1856.85 | 1.169666e-15 | 1.539034e-18 | -17.81275 | -726.3743
MG1O1 | Mg | 2Mg + O2 = 2MgO | 2140 | 1866.85 | 1.611899e-15 | 2.12092e-18 | -17.67348 | -724.0784
MG1O1 | Mg | 2Mg + O2 = 2MgO | 2150 | 1876.85 | 2.214678983e-15 | 2.914051e-18 | -17.5355 | -721.7828
MG1O1 | Mg | 2Mg + O2 = 2MgO | 2160 | 1886.85 | 3.033882823e-15 | 3.991951e-18 | -17.39881 | -719.4876
MG1O1 | Mg | 2Mg + O2 = 2MgO | 2170 | 1896.85 | 4.143998e-15 | 5.452629e-18 | -17.26339 | -717.1926
MG1O1 | Mg | 2Mg + O2 = 2MgO | 2180 | 1906.85 | 5.644045e-15 | 7.426375e-18 | -17.12922 | -714.8979
MG1O1 | Mg | 2Mg + O2 = 2MgO | 2190 | 1916.85 | 7.665289e-15 | 1.008591e-17 | -16.99629 | -712.6036
MG1O1 | Mg | 2Mg + O2 = 2MgO | 2200 | 1926.85 | 1.038127e-14 | 1.365956e-17 | -16.86456 | -710.3095
MG1O1 | Mg | 2Mg + O2 = 2MgO | 2210 | 1936.85 | 1.40208e-14 | 1.844842e-17 | -16.73404 | -708.0158
MG1O1 | Mg | 2Mg + O2 = 2MgO | 2220 | 1946.85 | 1.888476e-14 | 2.484836e-17 | -16.6047 | -705.7225
MG1O1 | Mg | 2Mg + O2 = 2MgO | 2230 | 1956.85 | 2.536778e-14 | 3.337865e-17 | -16.47653 | -703.4294
MG1O1 | Mg | 2Mg + O2 = 2MgO | 2240 | 1966.85 | 3.39861e-14 | 4.471855e-17 | -16.34951 | -701.1367
MG1O1 | Mg | 2Mg + O2 = 2MgO | 2250 | 1976.85 | 4.541332e-14 | 5.975437e-17 | -16.22363 | -698.8443
MG1O1 | Mg | 2Mg + O2 = 2MgO | 2260 | 1986.85 | 6.05262e-14 | 7.963974e-17 | -16.09887 | -696.5523
MG1O1 | Mg | 2Mg + O2 = 2MgO | 2270 | 1996.85 | 8.046304e-14 | 1.058724e-16 | -15.97522 | -694.2606
MG1O1 | Mg | 2Mg + O2 = 2MgO | 2280 | 2006.85 | 1.066981e-13 | 1.403923e-16 | -15.85266 | -691.9692
MG1O1 | Mg | 2Mg + O2 = 2MgO | 2290 | 2016.85 | 1.411364e-13 | 1.857057e-16 | -15.73117 | -689.6782
MG1O1 | Mg | 2Mg + O2 = 2MgO | 2300 | 2026.85 | 1.862329e-13 | 2.450433485e-16 | -15.61076 | -687.3876
MG1O1 | Mg | 2Mg + O2 = 2MgO | 2310 | 2036.85 | 2.45145248e-13 | 3.225595e-16 | -15.49139 | -685.0973
MG1O1 | Mg | 2Mg + O2 = 2MgO | 2320 | 2046.85 | 3.21924e-13 | 4.235841e-16 | -15.37306 | -682.8074
MG1O1 | Mg | 2Mg + O2 = 2MgO | 2330 | 2056.85 | 4.21754e-13 | 5.549395e-16 | -15.25575 | -680.5178
MG1O1 | Mg | 2Mg + O2 = 2MgO | 2340 | 2066.85 | 5.512572e-13 | 7.253385e-16 | -15.13946 | -678.2286
MG1O1 | Mg | 2Mg + O2 = 2MgO | 2350 | 2076.85 | 7.188717e-13 | 9.458838e-16 | -15.02416 | -675.9398
MG1O1 | Mg | 2Mg + O2 = 2MgO | 2360 | 2086.85 | 9.353261e-13 | 1.230692e-15 | -14.90985 | -673.6513
MG1O1 | Mg | 2Mg + O2 = 2MgO | 2370 | 2096.85 | 1.214232e-12 | 1.597674e-15 | -14.79651 | -671.3633
MG1O1 | Mg | 2Mg + O2 = 2MgO | 2380 | 2106.85 | 1.572822e-12 | 2.069502e-15 | -14.68413 | -669.0756
MG1O1 | Mg | 2Mg + O2 = 2MgO | 2390 | 2116.85 | 2.032864e-12 | 2.674822e-15 | -14.57271 | -666.7883
MG1O1 | Mg | 2Mg + O2 = 2MgO | 2400 | 2126.85 | 2.621804e-12 | 3.449742e-15 | -14.46221 | -664.5014
MG1O1 | Mg | 2Mg + O2 = 2MgO | 2410 | 2136.85 | 3.374167061e-12 | 4.439694e-15 | -14.35265 | -662.2149
MG1O1 | Mg | 2Mg + O2 = 2MgO | 2420 | 2146.85 | 4.3333e-12 | 5.701711e-15 | -14.24399 | -659.9287
MG1O1 | Mg | 2Mg + O2 = 2MgO | 2430 | 2156.85 | 5.553517e-12 | 7.307259e-15 | -14.13625 | -657.643
MG1O1 | Mg | 2Mg + O2 = 2MgO | 2440 | 2166.85 | 7.102733e-12 | 9.345701e-15 | -14.02939 | -655.3577
MG1O1 | Mg | 2Mg + O2 = 2MgO | 2450 | 2176.85 | 9.06571e-12 | 1.192857e-14 | -13.92341 | -653.0728
MG1O1 | Mg | 2Mg + O2 = 2MgO | 2460 | 2186.85 | 1.154803e-11 | 1.519477e-14 | -13.81831 | -650.7884
MG1O1 | Mg | 2Mg + O2 = 2MgO | 2470 | 2196.85 | 1.468094e-11 | 1.931702e-14 | -13.71406 | -648.5043
MG1O1 | Mg | 2Mg + O2 = 2MgO | 2480 | 2206.85 | 1.862731e-11 | 2.450962e-14 | -13.61066 | -646.2207
MG1O1 | Mg | 2Mg + O2 = 2MgO | 2490 | 2216.85 | 2.358886447e-11 | 3.103798e-14 | -13.50811 | -643.9375
MG1O1 | Mg | 2Mg + O2 = 2MgO | 2500 | 2226.85 | 2.981498e-11 | 3.923023e-14 | -13.40638 | -641.6547
MG1O1 | Mg | 2Mg + O2 = 2MgO | 2510 | 2236.85 | 3.761338e-11 | 4.949128e-14 | -13.30547 | -639.3724
MG1O1 | Mg | 2Mg + O2 = 2MgO | 2520 | 2246.85 | 4.73631e-11 | 6.231987e-14 | -13.20537 | -637.0905
MG1O1 | Mg | 2Mg + O2 = 2MgO | 2530 | 2256.85 | 5.953023e-11 | 7.832925e-14 | -13.10608 | -634.809
MG1O1 | Mg | 2Mg + O2 = 2MgO | 2540 | 2266.85 | 7.46868e-11 | 9.82721e-14 | -13.00757 | -632.528
MG1O1 | Mg | 2Mg + O2 = 2MgO | 2550 | 2276.85 | 9.353373e-11 | 1.230707e-13 | -12.90985 | -630.2474
MG1O1 | Mg | 2Mg + O2 = 2MgO | 2560 | 2286.85 | 1.169284e-10 | 1.538531e-13 | -12.81289 | -627.9673
MG1O1 | Mg | 2Mg + O2 = 2MgO | 2570 | 2296.85 | 1.459176e-10 | 1.919968e-13 | -12.71671 | -625.6877
MG1O1 | Mg | 2Mg + O2 = 2MgO | 2580 | 2306.85 | 1.817776e-10 | 2.39181e-13 | -12.62127 | -623.4085
MG1O1 | Mg | 2Mg + O2 = 2MgO | 2590 | 2316.85 | 2.260615e-10 | 2.974494e-13 | -12.52659 | -621.1298
MG1O1 | Mg | 2Mg + O2 = 2MgO | 2600 | 2326.85 | 2.806564e-10 | 3.692848e-13 | -12.43264 | -618.8516
MG1O1 | Mg | 2Mg + O2 = 2MgO | 2610 | 2336.85 | 3.478515e-10 | 4.576994e-13 | -12.33942 | -616.5739
MG1O1 | Mg | 2Mg + O2 = 2MgO | 2620 | 2346.85 | 4.304191e-10 | 5.663409e-13 | -12.24692 | -614.2966
MG1O1 | Mg | 2Mg + O2 = 2MgO | 2630 | 2356.85 | 5.317115e-10 | 6.996204e-13 | -12.15514 | -612.0198
MG1O1 | Mg | 2Mg + O2 = 2MgO | 2640 | 2366.85 | 6.55776e-10 | 8.628632e-13 | -12.06406 | -609.7436
MG1O1 | Mg | 2Mg + O2 = 2MgO | 2650 | 2376.85 | 8.074912e-10 | 1.062488e-12 | -11.97368 | -607.4678
MG1O1 | Mg | 2Mg + O2 = 2MgO | 2660 | 2386.85 | 9.927289e-10 | 1.306222e-12 | -11.88398 | -605.1925
MG1O1 | Mg | 2Mg + O2 = 2MgO | 2670 | 2396.85 | 1.218545e-09 | 1.603349e-12 | -11.79497 | -602.9177
MG1O1 | Mg | 2Mg + O2 = 2MgO | 2680 | 2406.85 | 1.493408e-09 | 1.965011e-12 | -11.70664 | -600.6435
MG1O1 | Mg | 2Mg + O2 = 2MgO | 2690 | 2416.85 | 1.827463e-09 | 2.404557e-12 | -11.61896 | -598.3697
MG1O1 | Mg | 2Mg + O2 = 2MgO | 2700 | 2426.85 | 2.232848e-09 | 2.937958e-12 | -11.53195 | -596.0965
MG1O1 | Mg | 2Mg + O2 = 2MgO | 2710 | 2436.85 | 2.724065e-09 | 3.584296e-12 | -11.4456 | -593.8238
MG1O1 | Mg | 2Mg + O2 = 2MgO | 2720 | 2446.85 | 3.318414e-09 | 4.366334e-12 | -11.35988 | -591.5516
MG1O1 | Mg | 2Mg + O2 = 2MgO | 2730 | 2456.85 | 4.036505e-09 | 5.311191e-12 | -11.27481 | -589.28
MG1O1 | Mg | 2Mg + O2 = 2MgO | 2740 | 2466.85 | 4.902856393e-09 | 6.451127e-12 | -11.19036 | -587.0089
MG1O1 | Mg | 2Mg + O2 = 2MgO | 2750 | 2476.85 | 5.946595e-09 | 7.824467e-12 | -11.10655 | -584.7383
MG1O1 | Mg | 2Mg + O2 = 2MgO | 2760 | 2486.85 | 7.202276e-09 | 9.476678e-12 | -11.02334 | -582.4683
MG1O1 | Mg | 2Mg + O2 = 2MgO | 2770 | 2496.85 | 8.710838e-09 | 1.146163e-11 | -10.94075 | -580.1989
MG1O1 | Mg | 2Mg + O2 = 2MgO | 2780 | 2506.85 | 1.052072e-08 | 1.384305e-11 | -10.85877 | -577.93
MG1O1 | Mg | 2Mg + O2 = 2MgO | 2790 | 2516.85 | 1.268915e-08 | 1.669625e-11 | -10.77738 | -575.6617
MG1O1 | Mg | 2Mg + O2 = 2MgO | 2800 | 2526.85 | 1.528368e-08 | 2.01101e-11 | -10.69659 | -573.3939
MG1O1 | Mg | 2Mg + O2 = 2MgO | 2810 | 2536.85 | 1.838388953e-08 | 2.418933e-11 | -10.61638 | -571.1267
MG1O1 | Mg | 2Mg + O2 = 2MgO | 2820 | 2546.85 | 2.208347e-08 | 2.90572e-11 | -10.53675 | -568.8601
MG1O1 | Mg | 2Mg + O2 = 2MgO | 2830 | 2556.85 | 2.649254e-08 | 3.485861e-11 | -10.45769 | -566.5941
MG1O1 | Mg | 2Mg + O2 = 2MgO | 2840 | 2566.85 | 3.17404e-08 | 4.176369e-11 | -10.3792 | -564.3287
MG1O1 | Mg | 2Mg + O2 = 2MgO | 2850 | 2576.85 | 3.797865e-08 | 4.997191e-11 | -10.30127 | -562.0639
MG1O1 | Mg | 2Mg + O2 = 2MgO | 2860 | 2586.85 | 4.538482e-08 | 5.971687e-11 | -10.2239 | -559.7997
MG1O1 | Mg | 2Mg + O2 = 2MgO | 2870 | 2596.85 | 5.41666e-08 | 7.127185e-11 | -10.14708 | -557.536
MG1O1 | Mg | 2Mg + O2 = 2MgO | 2880 | 2606.85 | 6.456661e-08 | 8.495607e-11 | -10.07081 | -555.273
MG1O1 | Mg | 2Mg + O2 = 2MgO | 2890 | 2616.85 | 7.686797e-08 | 1.011421e-10 | -9.995068 | -553.0106
MG1O1 | Mg | 2Mg + O2 = 2MgO | 2900 | 2626.85 | 9.140065e-08 | 1.20264e-10 | -9.919864 | -550.7489
MG1O1 | Mg | 2Mg + O2 = 2MgO | 2910 | 2636.85 | 1.085488e-07 | 1.428274e-10 | -9.845189 | -548.4877
MG1O1 | Mg | 2Mg + O2 = 2MgO | 2920 | 2646.85 | 1.287591e-07 | 1.694199e-10 | -9.771036 | -546.2272
MG1O1 | Mg | 2Mg + O2 = 2MgO | 2930 | 2656.85 | 1.525504e-07 | 2.007243e-10 | -9.6974 | -543.9673
MG1O1 | Mg | 2Mg + O2 = 2MgO | 2940 | 2666.85 | 1.805246756e-07 | 2.375325e-10 | -9.624277 | -541.7081
MG1O1 | Mg | 2Mg + O2 = 2MgO | 2950 | 2676.85 | 2.133794e-07 | 2.807623e-10 | -9.551661 | -539.4495
MG1O1 | Mg | 2Mg + O2 = 2MgO | 2960 | 2686.85 | 2.51922e-07 | 3.314764e-10 | -9.479547 | -537.1916
MG1O1 | Mg | 2Mg + O2 = 2MgO | 2970 | 2696.85 | 2.970863068e-07 | 3.90903e-10 | -9.407931 | -534.9343
MG1O1 | Mg | 2Mg + O2 = 2MgO | 2980 | 2706.85 | 3.499507e-07 | 4.604614e-10 | -9.336807 | -532.6777
MG1O1 | Mg | 2Mg + O2 = 2MgO | 2990 | 2716.85 | 4.117594e-07 | 5.417887e-10 | -9.26617 | -530.4218
MG1O1 | Mg | 2Mg + O2 = 2MgO | 3000 | 2726.85 | 4.839467941e-07 | 6.367720975e-10 | -9.196016 | -528.1665
MN1O1 | Mn | 2Mn + O2 = 2MnO | 300 | 26.85 | 3.720567e-124 | 4.895483e-127 | -126.3102 | -725.4535
MN1O1 | Mn | 2Mn + O2 = 2MnO | 310 | 36.85 | 7.898499e-120 | 1.039276e-122 | -121.9833 | -723.9554
MN1O1 | Mn | 2Mn + O2 = 2MnO | 320 | 46.85 | 8.988965e-116 | 1.182759e-118 | -117.9271 | -722.4595
MN1O1 | Mn | 2Mn + O2 = 2MnO | 330 | 56.85 | 5.803990633e-112 | 7.63683e-115 | -114.1171 | -720.9655
MN1O1 | Mn | 2Mn + O2 = 2MnO | 340 | 66.85 | 2.235228e-108 | 2.941089e-111 | -110.5315 | -719.4735
MN1O1 | Mn | 2Mn + O2 = 2MnO | 350 | 76.85 | 5.367083e-105 | 7.061951e-108 | -107.1511 | -717.9835
MN1O1 | Mn | 2Mn + O2 = 2MnO | 360 | 86.85 | 8.357607e-102 | 1.099685e-104 | -103.9587 | -716.4953
MN1O1 | Mn | 2Mn + O2 = 2MnO | 370 | 96.85 | 8.741971e-99 | 1.150259e-101 | -100.9392 | -715.0089
MN1O1 | Mn | 2Mn + O2 = 2MnO | 380 | 106.85 | 6.338274896e-96 | 8.339835e-99 | -98.07884 | -713.5244
MN1O1 | Mn | 2Mn + O2 = 2MnO | 390 | 116.85 | 3.276558e-93 | 4.31126e-96 | -95.3654 | -712.0415
MN1O1 | Mn | 2Mn + O2 = 2MnO | 400 | 126.85 | 1.238726e-90 | 1.629902e-93 | -92.78784 | -710.5603
MN1O1 | Mn | 2Mn + O2 = 2MnO | 410 | 136.85 | 3.504234e-88 | 4.610834e-91 | -90.33622 | -709.0807
MN1O1 | Mn | 2Mn + O2 = 2MnO | 420 | 146.85 | 7.5731e-86 | 9.964605e-89 | -88.00154 | -707.6026
MN1O1 | Mn | 2Mn + O2 = 2MnO | 430 | 156.85 | 1.274036e-83 | 1.676363e-86 | -85.77563 | -706.1261
MN1O1 | Mn | 2Mn + O2 = 2MnO | 440 | 166.85 | 1.697225887e-81 | 2.233192e-84 | -83.65107 | -704.651
MN1O1 | Mn | 2Mn + O2 = 2MnO | 450 | 176.85 | 1.818486e-79 | 2.392745e-82 | -81.6211 | -703.1773
MN1O1 | Mn | 2Mn + O2 = 2MnO | 460 | 186.85 | 1.589524e-77 | 2.091478e-80 | -79.67955 | -701.705
MN1O1 | Mn | 2Mn + O2 = 2MnO | 470 | 196.85 | 1.148311e-75 | 1.510936e-78 | -77.82075 | -700.234
MN1O1 | Mn | 2Mn + O2 = 2MnO | 480 | 206.85 | 6.938500142e-74 | 9.12960545e-77 | -76.03955 | -698.7642
MN1O1 | Mn | 2Mn + O2 = 2MnO | 490 | 216.85 | 3.545197e-72 | 4.664732e-75 | -74.33117 | -697.2956
MN1O1 | Mn | 2Mn + O2 = 2MnO | 500 | 226.85 | 1.547242e-70 | 2.035845e-73 | -72.69126 | -695.8282
MN1O1 | Mn | 2Mn + O2 = 2MnO | 510 | 236.85 | 5.821716e-69 | 7.660153e-72 | -71.11576 | -694.362
MN1O1 | Mn | 2Mn + O2 = 2MnO | 520 | 246.85 | 1.904757e-67 | 2.50626e-70 | -69.60097 | -692.8968
MN1O1 | Mn | 2Mn + O2 = 2MnO | 530 | 256.85 | 5.462161e-66 | 7.187054e-69 | -68.14345 | -691.4326
MN1O1 | Mn | 2Mn + O2 = 2MnO | 540 | 266.85 | 1.382964e-64 | 1.819689e-67 | -66.74 | -689.9694
MN1O1 | Mn | 2Mn + O2 = 2MnO | 550 | 276.85 | 3.112664e-63 | 4.095611e-66 | -65.38768 | -688.5072
MN1O1 | Mn | 2Mn + O2 = 2MnO | 560 | 286.85 | 6.267167e-62 | 8.24627251e-65 | -64.08374 | -687.0459
MN1O1 | Mn | 2Mn + O2 = 2MnO | 570 | 296.85 | 1.135476e-60 | 1.494047e-63 | -62.82564 | -685.5855
MN1O1 | Mn | 2Mn + O2 = 2MnO | 580 | 306.85 | 1.861342e-59 | 2.449134e-62 | -61.61099 | -684.1259
MN1O1 | Mn | 2Mn + O2 = 2MnO | 590 | 316.85 | 2.774783e-58 | 3.65103e-61 | -60.43758 | -682.6671
MN1O1 | Mn | 2Mn + O2 = 2MnO | 600 | 326.85 | 3.779652e-57 | 4.973226e-60 | -59.30336 | -681.2091
MN1O1 | Mn | 2Mn + O2 = 2MnO | 610 | 336.85 | 4.725248e-56 | 6.217431e-59 | -58.20639 | -679.7518
MN1O1 | Mn | 2Mn + O2 = 2MnO | 620 | 346.85 | 5.444431e-55 | 7.163725e-58 | -57.14486 | -678.2952
MN1O1 | Mn | 2Mn + O2 = 2MnO | 630 | 356.85 | 5.803984e-54 | 7.63682e-57 | -56.11709 | -676.8393
MN1O1 | Mn | 2Mn + O2 = 2MnO | 640 | 366.85 | 5.745535e-53 | 7.559915e-56 | -55.12148 | -675.384
MN1O1 | Mn | 2Mn + O2 = 2MnO | 650 | 376.85 | 5.299717e-52 | 6.973312e-55 | -54.15656 | -673.9293
MN1O1 | Mn | 2Mn + O2 = 2MnO | 660 | 386.85 | 4.569723e-51 | 6.012793e-54 | -53.22092 | -672.4751
MN1O1 | Mn | 2Mn + O2 = 2MnO | 670 | 396.85 | 3.694499e-50 | 4.861183e-53 | -52.31326 | -671.0215
MN1O1 | Mn | 2Mn + O2 = 2MnO | 680 | 406.85 | 2.808575e-49 | 3.695494e-52 | -51.43233 | -669.5684
MN1O1 | Mn | 2Mn + O2 = 2MnO | 690 | 416.85 | 2.01301e-48 | 2.648697e-51 | -50.57697 | -668.1158
MN1O1 | Mn | 2Mn + O2 = 2MnO | 700 | 426.85 | 1.363744e-47 | 1.7944e-50 | -49.74608 | -666.6637
MN1O1 | Mn | 2Mn + O2 = 2MnO | 710 | 436.85 | 8.753530483e-47 | 1.15178e-49 | -48.93863 | -665.2119
MN1O1 | Mn | 2Mn + O2 = 2MnO | 720 | 446.85 | 5.335502e-46 | 7.020398e-49 | -48.15364 | -663.7606
MN1O1 | Mn | 2Mn + O2 = 2MnO | 730 | 456.85 | 3.094809e-45 | 4.072117e-48 | -47.39018 | -662.3097
MN1O1 | Mn | 2Mn + O2 = 2MnO | 740 | 466.85 | 1.711724e-44 | 2.252268e-47 | -46.64738 | -660.8591
MN1O1 | Mn | 2Mn + O2 = 2MnO | 750 | 476.85 | 9.044877e-44 | 1.190115e-46 | -45.92441 | -659.4088
MN1O1 | Mn | 2Mn + O2 = 2MnO | 760 | 486.85 | 4.574308005e-43 | 6.018826e-46 | -45.22049 | -657.9588
MN1O1 | Mn | 2Mn + O2 = 2MnO | 770 | 496.85 | 2.217918e-42 | 2.918313e-45 | -44.53487 | -656.5091
MN1O1 | Mn | 2Mn + O2 = 2MnO | 780 | 506.85 | 1.032686e-41 | 1.358798e-44 | -43.86685 | -655.0597
MN1O1 | Mn | 2Mn + O2 = 2MnO | 790 | 516.85 | 4.624490202e-41 | 6.084856e-44 | -43.21575 | -653.6105
MN1O1 | Mn | 2Mn + O2 = 2MnO | 800 | 526.85 | 1.994656271e-40 | 2.624547725e-43 | -42.58095 | -652.1615
MN1O1 | Mn | 2Mn + O2 = 2MnO | 810 | 536.85 | 8.298236e-40 | 1.091873e-42 | -41.96183 | -650.7127
MN1O1 | Mn | 2Mn + O2 = 2MnO | 820 | 546.85 | 3.334204e-39 | 4.387111e-42 | -41.35782 | -649.2641
MN1O1 | Mn | 2Mn + O2 = 2MnO | 830 | 556.85 | 1.295492e-38 | 1.704595e-41 | -40.76838 | -647.8156
MN1O1 | Mn | 2Mn + O2 = 2MnO | 840 | 566.85 | 4.873435e-38 | 6.412414e-41 | -40.19298 | -646.3673
MN1O1 | Mn | 2Mn + O2 = 2MnO | 850 | 576.85 | 1.77701e-37 | 2.338171e-40 | -39.63112 | -644.919
MN1O1 | Mn | 2Mn + O2 = 2MnO | 860 | 586.85 | 6.287423e-37 | 8.272925e-40 | -39.08234 | -643.4709
MN1O1 | Mn | 2Mn + O2 = 2MnO | 870 | 596.85 | 2.160904e-36 | 2.843295e-39 | -38.54618 | -642.0228
MN1O1 | Mn | 2Mn + O2 = 2MnO | 880 | 606.85 | 7.221206e-36 | 9.501587e-39 | -38.0222 | -640.5748
MN1O1 | Mn | 2Mn + O2 = 2MnO | 890 | 616.85 | 2.34859e-35 | 3.09025e-38 | -37.51001 | -639.1268
MN1O1 | Mn | 2Mn + O2 = 2MnO | 900 | 626.85 | 7.440833157e-35 | 9.79057e-38 | -37.00919 | -637.6788
MN1O1 | Mn | 2Mn + O2 = 2MnO | 910 | 636.85 | 2.298418e-34 | 3.024235e-37 | -36.51938 | -636.2308
MN1O1 | Mn | 2Mn + O2 = 2MnO | 920 | 646.85 | 6.927709672e-34 | 9.115407e-37 | -36.04022 | -634.7828
MN1O1 | Mn | 2Mn + O2 = 2MnO | 930 | 656.85 | 2.039143e-33 | 2.683083e-36 | -35.57137 | -633.3348
MN1O1 | Mn | 2Mn + O2 = 2MnO | 940 | 666.85 | 5.865878e-33 | 7.71826e-36 | -35.11248 | -631.8867
MN1O1 | Mn | 2Mn + O2 = 2MnO | 950 | 676.85 | 1.650294e-32 | 2.171439e-35 | -34.66325 | -630.4386
MN1O1 | Mn | 2Mn + O2 = 2MnO | 960 | 686.85 | 4.543968e-32 | 5.978905e-35 | -34.22338 | -628.9904
MN1O1 | Mn | 2Mn + O2 = 2MnO | 970 | 696.85 | 1.225308e-31 | 1.612247e-34 | -33.79257 | -627.542
MN1O1 | Mn | 2Mn + O2 = 2MnO | 980 | 706.85 | 3.237943e-31 | 4.260452e-34 | -33.37054 | -626.0936
MN1O1 | Mn | 2Mn + O2 = 2MnO | 980 | 706.85 | 3.237943e-31 | 4.260452e-34 | -33.37054 | -626.0936
MN1O1 | Mn | 2Mn + O2 = 2MnO | 980 | 706.85 | 3.237944e-31 | 4.260452e-34 | -33.37054 | -626.0936
MN1O1 | Mn | 2Mn + O2 = 2MnO | 990 | 716.85 | 8.437091e-31 | 1.110144e-33 | -32.95462 | -624.5991
MN1O1 | Mn | 2Mn + O2 = 2MnO | 1000 | 726.85 | 2.156695e-30 | 2.837756e-33 | -32.54702 | -623.1049
MN1O1 | Mn | 2Mn + O2 = 2MnO | 1010 | 736.85 | 5.411345e-30 | 7.120191e-33 | -32.14751 | -621.6108
MN1O1 | Mn | 2Mn + O2 = 2MnO | 1020 | 746.85 | 1.333461896e-29 | 1.754555e-32 | -31.75583 | -620.1169
MN1O1 | Mn | 2Mn + O2 = 2MnO | 1030 | 756.85 | 3.228819e-29 | 4.248447e-32 | -31.37177 | -618.6231
MN1O1 | Mn | 2Mn + O2 = 2MnO | 1040 | 766.85 | 7.686256e-29 | 1.01135e-31 | -30.9951 | -617.1294
MN1O1 | Mn | 2Mn + O2 = 2MnO | 1050 | 776.85 | 1.799723e-28 | 2.368057e-31 | -30.62561 | -615.6358
MN1O1 | Mn | 2Mn + O2 = 2MnO | 1060 | 786.85 | 4.146867e-28 | 5.456404e-31 | -30.26309 | -614.1424
MN1O1 | Mn | 2Mn + O2 = 2MnO | 1070 | 796.85 | 9.407067e-28 | 1.237772e-30 | -29.90736 | -612.649
MN1O1 | Mn | 2Mn + O2 = 2MnO | 1080 | 806.85 | 2.101827e-27 | 2.765562e-30 | -29.55822 | -611.1557
MN1O1 | Mn | 2Mn + O2 = 2MnO | 1090 | 816.85 | 4.627327e-27 | 6.088588e-30 | -29.21548 | -609.6625
MN1O1 | Mn | 2Mn + O2 = 2MnO | 1100 | 826.85 | 1.004221e-26 | 1.321343e-29 | -28.87898 | -608.1693
MN1O1 | Mn | 2Mn + O2 = 2MnO | 1110 | 836.85 | 2.149133e-26 | 2.827806015e-29 | -28.54855 | -606.6761
MN1O1 | Mn | 2Mn + O2 = 2MnO | 1120 | 846.85 | 4.537274e-26 | 5.970097e-29 | -28.22402 | -605.183
MN1O1 | Mn | 2Mn + O2 = 2MnO | 1130 | 856.85 | 9.453265e-26 | 1.243851e-28 | -27.90523 | -603.69
MN1O1 | Mn | 2Mn + O2 = 2MnO | 1140 | 866.85 | 1.944354e-25 | 2.558361e-28 | -27.59204 | -602.1969
MN1O1 | Mn | 2Mn + O2 = 2MnO | 1150 | 876.85 | 3.949317e-25 | 5.19647e-28 | -27.28429 | -600.7038
MN1O1 | Mn | 2Mn + O2 = 2MnO | 1160 | 886.85 | 7.924341e-25 | 1.042676e-27 | -26.98185 | -599.2107
MN1O1 | Mn | 2Mn + O2 = 2MnO | 1170 | 896.85 | 1.571213e-24 | 2.067386e-27 | -26.68458 | -597.7177
MN1O1 | Mn | 2Mn + O2 = 2MnO | 1180 | 906.85 | 3.079428e-24 | 4.051879e-27 | -26.39234 | -596.2245
MN1O1 | Mn | 2Mn + O2 = 2MnO | 1190 | 916.85 | 5.967538e-24 | 7.852024e-27 | -26.10502 | -594.7314
MN1O1 | Mn | 2Mn + O2 = 2MnO | 1200 | 926.85 | 1.143757e-23 | 1.504944e-26 | -25.82248 | -593.2381
MN1O1 | Mn | 2Mn + O2 = 2MnO | 1210 | 936.85 | 2.168728e-23 | 2.853589e-26 | -25.54461 | -591.7449
MN1O1 | Mn | 2Mn + O2 = 2MnO | 1220 | 946.85 | 4.06934e-23 | 5.354394595e-26 | -25.27129 | -590.2515
MN1O1 | Mn | 2Mn + O2 = 2MnO | 1230 | 956.85 | 7.557917849e-23 | 9.944629e-26 | -25.00241 | -588.7581
MN1O1 | Mn | 2Mn + O2 = 2MnO | 1240 | 966.85 | 1.389785e-22 | 1.828664e-25 | -24.73787 | -587.2646
MN1O1 | Mn | 2Mn + O2 = 2MnO | 1250 | 976.85 | 2.530838e-22 | 3.330049e-25 | -24.47755 | -585.7709
MN1O1 | Mn | 2Mn + O2 = 2MnO | 1260 | 986.85 | 4.565135e-22 | 6.006757e-25 | -24.22136 | -584.2772
MN1O1 | Mn | 2Mn + O2 = 2MnO | 1270 | 996.85 | 8.158561e-22 | 1.073495e-24 | -23.9692 | -582.7833
MN1O1 | Mn | 2Mn + O2 = 2MnO | 1280 | 1006.85 | 1.444903e-21 | 1.901189e-24 | -23.72097 | -581.2894
MN1O1 | Mn | 2Mn + O2 = 2MnO | 1290 | 1016.85 | 2.536421e-21 | 3.337396e-24 | -23.47659 | -579.7952
MN1O1 | Mn | 2Mn + O2 = 2MnO | 1300 | 1026.85 | 4.41418e-21 | 5.808132e-24 | -23.23596 | -578.301
MN1O1 | Mn | 2Mn + O2 = 2MnO | 1310 | 1036.85 | 7.617483e-21 | 1.0023e-23 | -22.999 | -576.8065
MN1O1 | Mn | 2Mn + O2 = 2MnO | 1320 | 1046.85 | 1.303735e-20 | 1.715441e-23 | -22.76562 | -575.3119
MN1O1 | Mn | 2Mn + O2 = 2MnO | 1330 | 1056.85 | 2.213425e-20 | 2.912401e-23 | -22.53575 | -573.8171
MN1O1 | Mn | 2Mn + O2 = 2MnO | 1340 | 1066.85 | 3.728349e-20 | 4.905722e-23 | -22.3093 | -572.3222
MN1O1 | Mn | 2Mn + O2 = 2MnO | 1350 | 1076.85 | 6.231911e-20 | 8.199882e-23 | -22.08619 | -570.827
MN1O1 | Mn | 2Mn + O2 = 2MnO | 1358.551 | 1085.401 | 9.611461e-20 | 1.264666e-22 | -21.89802 | -569.5484
MN1O1 | Mn | 2Mn + O2 = 2MnO | 1358.551 | 1085.401 | 9.611461e-20 | 1.264666e-22 | -21.89802 | -569.5484
MN1O1 | Mn | 2Mn + O2 = 2MnO | 1360 | 1086.85 | 1.033839e-19 | 1.360315e-22 | -21.86636 | -569.3316
MN1O1 | Mn | 2Mn + O2 = 2MnO | 1370 | 1096.85 | 1.707255e-19 | 2.246388e-22 | -21.64852 | -567.8041
MN1O1 | Mn | 2Mn + O2 = 2MnO | 1380 | 1106.85 | 2.798954e-19 | 3.682834e-22 | -21.43382 | -566.2764
MN1O1 | Mn | 2Mn + O2 = 2MnO | 1390 | 1116.85 | 4.55631444e-19 | 5.995151e-22 | -21.2222 | -564.7485
MN1O1 | Mn | 2Mn + O2 = 2MnO | 1400 | 1126.85 | 7.365773433e-19 | 9.691807e-22 | -21.0136 | -563.2203
MN1O1 | Mn | 2Mn + O2 = 2MnO | 1410 | 1136.85 | 1.182699e-18 | 1.556183e-21 | -20.80794 | -561.6918
MN1O1 | Mn | 2Mn + O2 = 2MnO | 1410.905 | 1137.755 | 1.23409e-18 | 1.623803e-21 | -20.78947 | -561.5534
MN1O1 | Mn | 2Mn + O2 = 2MnO | 1410.905 | 1137.755 | 1.23409e-18 | 1.623802e-21 | -20.78947 | -561.5534
MN1O1 | Mn | 2Mn + O2 = 2MnO | 1420 | 1146.85 | 1.890368e-18 | 2.487326e-21 | -20.60427 | -560.1385
MN1O1 | Mn | 2Mn + O2 = 2MnO | 1430 | 1156.85 | 3.002592e-18 | 3.950779e-21 | -20.40332 | -558.5817
MN1O1 | Mn | 2Mn + O2 = 2MnO | 1440 | 1166.85 | 4.738961e-18 | 6.235475e-21 | -20.20513 | -557.0242
MN1O1 | Mn | 2Mn + O2 = 2MnO | 1450 | 1176.85 | 7.433003e-18 | 9.780267e-21 | -20.00965 | -555.4658
MN1O1 | Mn | 2Mn + O2 = 2MnO | 1460 | 1186.85 | 1.158766e-17 | 1.524692e-20 | -19.81682 | -553.9067
MN1O1 | Mn | 2Mn + O2 = 2MnO | 1470 | 1196.85 | 1.795693e-17 | 2.362754e-20 | -19.62658 | -552.3468
MN1O1 | Mn | 2Mn + O2 = 2MnO | 1480 | 1206.85 | 2.766471e-17 | 3.640094e-20 | -19.43889 | -550.7861
MN1O1 | Mn | 2Mn + O2 = 2MnO | 1490 | 1216.85 | 4.237693e-17 | 5.575912e-20 | -19.25368 | -549.2246
MN1O1 | Mn | 2Mn + O2 = 2MnO | 1500 | 1226.85 | 6.454942e-17 | 8.493344e-20 | -19.07092 | -547.6622
MN1O1 | Mn | 2Mn + O2 = 2MnO | 1510 | 1236.85 | 9.778301e-17 | 1.286619e-19 | -18.89055 | -546.0991
MN1O1 | Mn | 2Mn + O2 = 2MnO | 1519 | 1245.85 | 1.413783e-16 | 1.860241e-19 | -18.73043 | -544.6975
MN1O1 | Mn | 2Mn + O2 = 2MnO | 1519 | 1245.85 | 1.413783e-16 | 1.860241e-19 | -18.73043 | -544.6975
MN1O1 | Mn | 2Mn + O2 = 2MnO | 1520 | 1246.85 | 1.474573e-16 | 1.940228e-19 | -18.71215 | -544.5241
MN1O1 | Mn | 2Mn + O2 = 2MnO | 1530 | 1256.85 | 2.239788e-16 | 2.947089e-19 | -18.53061 | -542.7889
MN1O1 | Mn | 2Mn + O2 = 2MnO | 1540 | 1266.85 | 3.383967e-16 | 4.452588e-19 | -18.35139 | -541.0526
MN1O1 | Mn | 2Mn + O2 = 2MnO | 1550 | 1276.85 | 5.085908e-16 | 6.691985e-19 | -18.17445 | -539.3153
MN1O1 | Mn | 2Mn + O2 = 2MnO | 1560 | 1286.85 | 7.604622e-16 | 1.000608e-18 | -17.99974 | -537.5769
MN1O1 | Mn | 2Mn + O2 = 2MnO | 1570 | 1296.85 | 1.131347e-15 | 1.488614e-18 | -17.82722 | -535.8375
MN1O1 | Mn | 2Mn + O2 = 2MnO | 1580 | 1306.85 | 1.674805e-15 | 2.20369e-18 | -17.65685 | -534.097
MN1O1 | Mn | 2Mn + O2 = 2MnO | 1590 | 1316.85 | 2.467306e-15 | 3.246455765e-18 | -17.48859 | -532.3556
MN1O1 | Mn | 2Mn + O2 = 2MnO | 1600 | 1326.85 | 3.617527e-15 | 4.759904e-18 | -17.3224 | -530.6131
MN1O1 | Mn | 2Mn + O2 = 2MnO | 1610 | 1336.85 | 5.279204e-15 | 6.946322e-18 | -17.15825 | -528.8696
MN1O1 | Mn | 2Mn + O2 = 2MnO | 1620 | 1346.85 | 7.668856e-15 | 1.00906e-17 | -16.99608 | -527.1251
MN1O1 | Mn | 2Mn + O2 = 2MnO | 1630 | 1356.85 | 1.109007e-14 | 1.45922e-17 | -16.83588 | -525.3797
MN1O1 | Mn | 2Mn + O2 = 2MnO | 1640 | 1366.85 | 1.596672e-14 | 2.100884e-17 | -16.6776 | -523.6333
MN1O1 | Mn | 2Mn + O2 = 2MnO | 1650 | 1376.85 | 2.288806e-14 | 3.011586e-17 | -16.5212 | -521.8859
MN1O1 | Mn | 2Mn + O2 = 2MnO | 1660 | 1386.85 | 3.266992e-14 | 4.298673e-17 | -16.36667 | -520.1375
MN1O1 | Mn | 2Mn + O2 = 2MnO | 1670 | 1396.85 | 4.643721e-14 | 6.110159e-17 | -16.21395 | -518.3882
MN1O1 | Mn | 2Mn + O2 = 2MnO | 1680 | 1406.85 | 6.573481e-14 | 8.649317e-17 | -16.06302 | -516.638
MN1O1 | Mn | 2Mn + O2 = 2MnO | 1690 | 1416.85 | 9.267604e-14 | 1.219422e-16 | -15.91385 | -514.8868
MN1O1 | Mn | 2Mn + O2 = 2MnO | 1700 | 1426.85 | 1.301407e-13 | 1.712377e-16 | -15.7664 | -513.1347
MN1O1 | Mn | 2Mn + O2 = 2MnO | 1710 | 1436.85 | 1.82038e-13 | 2.395237e-16 | -15.62065 | -511.3816
MN1O1 | Mn | 2Mn + O2 = 2MnO | 1720 | 1446.85 | 2.536554e-13 | 3.337572e-16 | -15.47657 | -509.6277
MN1O1 | Mn | 2Mn + O2 = 2MnO | 1730 | 1456.85 | 3.521177412e-13 | 4.633128e-16 | -15.33413 | -507.8728
MN1O1 | Mn | 2Mn + O2 = 2MnO | 1740 | 1466.85 | 4.869914e-13 | 6.407782e-16 | -15.19329 | -506.1171
MN1O1 | Mn | 2Mn + O2 = 2MnO | 1750 | 1476.85 | 6.711e-13 | 8.830263e-16 | -15.05403 | -504.36
MN1O1 | Mn | 2Mn + O2 = 2MnO | 1750 | 1476.85 | 6.710762e-13 | 8.82995e-16 | -15.05404 | -504.3605
MN1O1 | Mn | 2Mn + O2 = 2MnO | 1760 | 1486.85 | 9.214383e-13 | 1.212419e-15 | -14.91635 | -502.6029
MN1O1 | Mn | 2Mn + O2 = 2MnO | 1770 | 1496.85 | 1.260755e-12 | 1.658888e-15 | -14.78018 | -500.8445
MN1O1 | Mn | 2Mn + O2 = 2MnO | 1780 | 1506.85 | 1.71906e-12 | 2.26192e-15 | -14.64552 | -499.0853
MN1O1 | Mn | 2Mn + O2 = 2MnO | 1790 | 1516.85 | 2.335995e-12 | 3.073677e-15 | -14.51234 | -497.3251
MN1O1 | Mn | 2Mn + O2 = 2MnO | 1800 | 1526.85 | 3.163719e-12 | 4.162789e-15 | -14.38062 | -495.5641
MN1O1 | Mn | 2Mn + O2 = 2MnO | 1810 | 1536.85 | 4.270643e-12 | 5.619267e-15 | -14.25032 | -493.8023
MN1O1 | Mn | 2Mn + O2 = 2MnO | 1820 | 1546.85 | 5.746205e-12 | 7.560796015e-15 | -14.12143 | -492.0396
MN1O1 | Mn | 2Mn + O2 = 2MnO | 1830 | 1556.85 | 7.706985e-12 | 1.014077e-14 | -13.99393 | -490.276
MN1O1 | Mn | 2Mn + O2 = 2MnO | 1840 | 1566.85 | 1.030447e-11 | 1.355852e-14 | -13.86779 | -488.5116
MN1O1 | Mn | 2Mn + O2 = 2MnO | 1850 | 1576.85 | 1.373495e-11 | 1.80723e-14 | -13.74299 | -486.7464
MN1O1 | Mn | 2Mn + O2 = 2MnO | 1860 | 1586.85 | 1.825196e-11 | 2.401574e-14 | -13.6195 | -484.9803
MN1O1 | Mn | 2Mn + O2 = 2MnO | 1870 | 1596.85 | 2.418213e-11 | 3.181859e-14 | -13.49732 | -483.2134
MN1O1 | Mn | 2Mn + O2 = 2MnO | 1880 | 1606.85 | 3.194497e-11 | 4.203286e-14 | -13.37641 | -481.4457
MN1O1 | Mn | 2Mn + O2 = 2MnO | 1890 | 1616.85 | 4.207785e-11 | 5.536559e-14 | -13.25676 | -479.6772
MN1O1 | Mn | 2Mn + O2 = 2MnO | 1900 | 1626.85 | 5.526719e-11 | 7.271999e-14 | -13.13835 | -477.9079
MN1O1 | Mn | 2Mn + O2 = 2MnO | 1910 | 1636.85 | 7.238748e-11 | 9.524668e-14 | -13.02115 | -476.1377
MN1O1 | Mn | 2Mn + O2 = 2MnO | 1920 | 1646.85 | 9.454978e-11 | 1.244076e-13 | -12.90515 | -474.3668
MN1O1 | Mn | 2Mn + O2 = 2MnO | 1930 | 1656.85 | 1.231621e-10 | 1.620555e-13 | -12.79034 | -472.595
MN1O1 | Mn | 2Mn + O2 = 2MnO | 1940 | 1666.85 | 1.600043e-10 | 2.10532e-13 | -12.67668 | -470.8225
MN1O1 | Mn | 2Mn + O2 = 2MnO | 1950 | 1676.85 | 2.073202445e-10 | 2.727898e-13 | -12.56417 | -469.0492
MN1O1 | Mn | 2Mn + O2 = 2MnO | 1960 | 1686.85 | 2.679321e-10 | 3.525422e-13 | -12.45279 | -467.275
MN1O1 | Mn | 2Mn + O2 = 2MnO | 1970 | 1696.85 | 3.453804e-10 | 4.544479e-13 | -12.34252 | -465.5001
MN1O1 | Mn | 2Mn + O2 = 2MnO | 1980 | 1706.85 | 4.440966e-10 | 5.843376e-13 | -12.23334 | -463.7244
MN1O1 | Mn | 2Mn + O2 = 2MnO | 1990 | 1716.85 | 5.696136e-10 | 7.494916e-13 | -12.12523 | -461.948
MN1O1 | Mn | 2Mn + O2 = 2MnO | 2010 | 1736.85 | 9.302928e-10 | 1.224069e-12 | -11.91219 | -458.3927
MN1O1 | Mn | 2Mn + O2 = 2MnO | 2020 | 1746.85 | 1.184642e-09 | 1.55874e-12 | -11.80723 | -456.6139
MN1O1 | Mn | 2Mn + O2 = 2MnO | 2030 | 1756.85 | 1.505013e-09 | 1.980281e-12 | -11.70327 | -454.8343
MN1O1 | Mn | 2Mn + O2 = 2MnO | 2040 | 1766.85 | 1.907629e-09 | 2.510039e-12 | -11.60032 | -453.054
MN1O1 | Mn | 2Mn + O2 = 2MnO | 2050 | 1776.85 | 2.412474e-09 | 3.174307e-12 | -11.49835 | -451.2729
MN1O1 | Mn | 2Mn + O2 = 2MnO | 2060 | 1786.85 | 3.044110668e-09 | 4.005409e-12 | -11.39735 | -449.4911
MN1O1 | Mn | 2Mn + O2 = 2MnO | 2070 | 1796.85 | 3.832671e-09 | 5.042989e-12 | -11.29731 | -447.7085
MN1O1 | Mn | 2Mn + O2 = 2MnO | 2080 | 1806.85 | 4.815039e-09 | 6.335577e-12 | -11.19821 | -445.9251
MN1O1 | Mn | 2Mn + O2 = 2MnO | 2090 | 1816.85 | 6.036267844e-09 | 7.942458e-12 | -11.10005 | -444.141
MN1O1 | Mn | 2Mn + O2 = 2MnO | 2100 | 1826.85 | 7.551287e-09 | 9.935904e-12 | -11.00279 | -442.3562
MN1O1 | Mn | 2Mn + O2 = 2MnO | 2110 | 1836.85 | 9.426927e-09 | 1.240385e-11 | -10.90644 | -440.5706
MN1O1 | Mn | 2Mn + O2 = 2MnO | 2115 | 1841.85 | 1.052471e-08 | 1.38483e-11 | -10.8586 | -439.6775
MN1O1 | Mn | 2Mn + O2 = 2MnO | 2115 | 1841.85 | 1.052471e-08 | 1.38483e-11 | -10.8586 | -439.6775
MN1O1 | Mn | 2Mn + O2 = 2MnO | 2120 | 1846.85 | 1.160675e-08 | 1.527204e-11 | -10.8161 | -438.9919
MN1O1 | Mn | 2Mn + O2 = 2MnO | 2130 | 1856.85 | 1.409692e-08 | 1.854857e-11 | -10.73169 | -437.6204
MN1O1 | Mn | 2Mn + O2 = 2MnO | 2140 | 1866.85 | 1.709084e-08 | 2.248794e-11 | -10.64805 | -436.2483
MN1O1 | Mn | 2Mn + O2 = 2MnO | 2150 | 1876.85 | 2.068421e-08 | 2.721607e-11 | -10.56517 | -434.8756
MN1O1 | Mn | 2Mn + O2 = 2MnO | 2160 | 1886.85 | 2.498974e-08 | 3.288124e-11 | -10.48305 | -433.5023
MN1O1 | Mn | 2Mn + O2 = 2MnO | 2170 | 1896.85 | 3.013990142e-08 | 3.965777e-11 | -10.40167 | -432.1283
MN1O1 | Mn | 2Mn + O2 = 2MnO | 2180 | 1906.85 | 3.629021e-08 | 4.775028e-11 | -10.32102 | -430.7538
MN1O1 | Mn | 2Mn + O2 = 2MnO | 2190 | 1916.85 | 4.362292e-08 | 5.739858e-11 | -10.2411 | -429.3788
MN1O1 | Mn | 2Mn + O2 = 2MnO | 2200 | 1926.85 | 5.235128e-08 | 6.888327e-11 | -10.16189 | -428.0031
MN1O1 | Mn | 2Mn + O2 = 2MnO | 2210 | 1936.85 | 6.272446e-08 | 8.253218e-11 | -10.08338 | -426.6268
MN1O1 | Mn | 2Mn + O2 = 2MnO | 2220 | 1946.85 | 7.503312e-08 | 9.872779e-11 | -10.00556 | -425.25
MN1O1 | Mn | 2Mn + O2 = 2MnO | 2230 | 1956.85 | 8.961586e-08 | 1.179156e-10 | -9.928429 | -423.8725
MN1O1 | Mn | 2Mn + O2 = 2MnO | 2240 | 1966.85 | 1.068665e-07 | 1.406138e-10 | -9.851972 | -422.4945
MN1O1 | Mn | 2Mn + O2 = 2MnO | 2250 | 1976.85 | 1.272425e-07 | 1.674243e-10 | -9.776181 | -421.1159
MN1O1 | Mn | 2Mn + O2 = 2MnO | 2260 | 1986.85 | 1.512744e-07 | 1.990453e-10 | -9.701048 | -419.7367
MN1O1 | Mn | 2Mn + O2 = 2MnO | 2270 | 1996.85 | 1.795767e-07 | 2.362852e-10 | -9.626564 | -418.357
MN1O1 | Mn | 2Mn + O2 = 2MnO | 2280 | 2006.85 | 2.128602e-07 | 2.800792e-10 | -9.552719 | -416.9766
MN1O1 | Mn | 2Mn + O2 = 2MnO | 2290 | 2016.85 | 2.519457e-07 | 3.315076e-10 | -9.479507 | -415.5957
MN1O1 | Mn | 2Mn + O2 = 2MnO | 2300 | 2026.85 | 2.977803e-07 | 3.918162e-10 | -9.406918 | -414.2143
MN1O1 | Mn | 2Mn + O2 = 2MnO | 2310 | 2036.85 | 3.514547e-07 | 4.624404e-10 | -9.334944 | -412.8322
MN1O1 | Mn | 2Mn + O2 = 2MnO | 2320 | 2046.85 | 4.142239e-07 | 5.450314e-10 | -9.263578 | -411.4496
MN1O1 | Mn | 2Mn + O2 = 2MnO | 2330 | 2056.85 | 4.875297e-07 | 6.414864e-10 | -9.192813 | -410.0664
MN1O1 | Mn | 2Mn + O2 = 2MnO | 2340 | 2066.85 | 5.730266e-07 | 7.539824e-10 | -9.122639 | -408.6827
MN1O1 | Mn | 2Mn + O2 = 2MnO | 2350 | 2076.85 | 6.726109e-07 | 8.850143e-10 | -9.05305 | -407.2983
MN1O1 | Mn | 2Mn + O2 = 2MnO | 2360 | 2086.85 | 7.884528e-07 | 1.037438e-09 | -8.984038 | -405.9135
MN1O1 | Mn | 2Mn + O2 = 2MnO | 2370 | 2096.85 | 9.230337e-07 | 1.214518e-09 | -8.915596 | -404.528
MN1O1 | Mn | 2Mn + O2 = 2MnO | 2380 | 2106.85 | 1.079187e-06 | 1.419982e-09 | -8.847717 | -403.142
MN1O1 | Mn | 2Mn + O2 = 2MnO | 2390 | 2116.85 | 1.260143e-06 | 1.658083e-09 | -8.780394 | -401.7554
MN1O1 | Mn | 2Mn + O2 = 2MnO | 2400 | 2126.85 | 1.469583e-06 | 1.933662e-09 | -8.713619 | -400.3683
MN1O1 | Mn | 2Mn + O2 = 2MnO | 2410 | 2136.85 | 1.711695e-06 | 2.252231e-09 | -8.647387 | -398.9806
MN1O1 | Mn | 2Mn + O2 = 2MnO | 2420 | 2146.85 | 1.991239e-06 | 2.620051e-09 | -8.58169 | -397.5924
MN1O1 | Mn | 2Mn + O2 = 2MnO | 2430 | 2156.85 | 2.313617e-06 | 3.044233e-09 | -8.516522 | -396.2036
MN1O1 | Mn | 2Mn + O2 = 2MnO | 2440 | 2166.85 | 2.684956643e-06 | 3.532838e-09 | -8.451876 | -394.8143
MN1O1 | Mn | 2Mn + O2 = 2MnO | 2450 | 2176.85 | 3.112197e-06 | 4.094996e-09 | -8.387746 | -393.4244
MN1O1 | Mn | 2Mn + O2 = 2MnO | 2460 | 2186.85 | 3.60319e-06 | 4.74104e-09 | -8.324126 | -392.0339
MN1O1 | Mn | 2Mn + O2 = 2MnO | 2470 | 2196.85 | 4.166811061e-06 | 5.482646e-09 | -8.26101 | -390.6429
MN1O1 | Mn | 2Mn + O2 = 2MnO | 2480 | 2206.85 | 4.813078e-06 | 6.332998e-09 | -8.198391 | -389.2514
MN1O1 | Mn | 2Mn + O2 = 2MnO | 2490 | 2216.85 | 5.553292e-06 | 7.306964e-09 | -8.136263 | -387.8593
MN1O1 | Mn | 2Mn + O2 = 2MnO | 2500 | 2226.85 | 6.400185e-06 | 8.421296e-09 | -8.074621 | -386.4667
MN1O1 | Mn | 2Mn + O2 = 2MnO | 2510 | 2236.85 | 7.368085e-06 | 9.694849e-09 | -8.013459 | -385.0735
MN1O1 | Mn | 2Mn + O2 = 2MnO | 2520 | 2246.85 | 8.473105e-06 | 1.114882e-08 | -7.952771 | -383.6798
MN1O1 | Mn | 2Mn + O2 = 2MnO | 2530 | 2256.85 | 9.733341e-06 | 1.280703e-08 | -7.892552 | -382.2855
MN1O1 | Mn | 2Mn + O2 = 2MnO | 2540 | 2266.85 | 1.11691e-05 | 1.469619e-08 | -7.832795 | -380.8907
MN1O1 | Mn | 2Mn + O2 = 2MnO | 2550 | 2276.85 | 1.280315e-05 | 1.684625e-08 | -7.773497 | -379.4954
MN1O1 | Mn | 2Mn + O2 = 2MnO | 2560 | 2286.85 | 1.466099e-05 | 1.929078e-08 | -7.71465 | -378.0995
MN1O1 | Mn | 2Mn + O2 = 2MnO | 2570 | 2296.85 | 1.677114e-05 | 2.206729e-08 | -7.656251 | -376.7031
MN1O1 | Mn | 2Mn + O2 = 2MnO | 2580 | 2306.85 | 1.916549e-05 | 2.521776e-08 | -7.598294 | -375.3061
MN1O1 | Mn | 2Mn + O2 = 2MnO | 2590 | 2316.85 | 2.187966e-05 | 2.878903e-08 | -7.540773 | -373.9086
MN1O1 | Mn | 2Mn + O2 = 2MnO | 2600 | 2326.85 | 2.495338902e-05 | 3.283341e-08 | -7.483684 | -372.5106
MN1O1 | Mn | 2Mn + O2 = 2MnO | 2610 | 2336.85 | 2.843096e-05 | 3.740916e-08 | -7.427022 | -371.1121
MN1O1 | Mn | 2Mn + O2 = 2MnO | 2620 | 2346.85 | 3.236172e-05 | 4.258122e-08 | -7.370782 | -369.713
MN1O1 | Mn | 2Mn + O2 = 2MnO | 2630 | 2356.85 | 3.680057e-05 | 4.84218e-08 | -7.314959 | -368.3134
MN1O1 | Mn | 2Mn + O2 = 2MnO | 2640 | 2366.85 | 4.180853813e-05 | 5.501123e-08 | -7.259549 | -366.9133
MN1O1 | Mn | 2Mn + O2 = 2MnO | 2650 | 2376.85 | 4.745342923e-05 | 6.243872e-08 | -7.204546 | -365.5126
MN1O1 | Mn | 2Mn + O2 = 2MnO | 2660 | 2386.85 | 5.381049459e-05 | 7.080328e-08 | -7.149947 | -364.1114
MN1O1 | Mn | 2Mn + O2 = 2MnO | 2670 | 2396.85 | 6.096318e-05 | 8.021471e-08 | -7.095746 | -362.7097
MN1O1 | Mn | 2Mn + O2 = 2MnO | 2680 | 2406.85 | 6.900396e-05 | 9.079468e-08 | -7.04194 | -361.3075
MN1O1 | Mn | 2Mn + O2 = 2MnO | 2690 | 2416.85 | 7.803518e-05 | 1.026779e-07 | -6.988523 | -359.9047
MN1O1 | Mn | 2Mn + O2 = 2MnO | 2700 | 2426.85 | 8.81700904e-05 | 1.160133e-07 | -6.935492 | -358.5015
MN1O1 | Mn | 2Mn + O2 = 2MnO | 2710 | 2436.85 | 9.953384e-05 | 1.309656e-07 | -6.882843 | -357.0977
MN1O1 | Mn | 2Mn + O2 = 2MnO | 2720 | 2446.85 | 0.0001122647 | 1.477167e-07 | -6.830571 | -355.6934
MN1O1 | Mn | 2Mn + O2 = 2MnO | 2730 | 2456.85 | 0.0001265151 | 1.664672e-07 | -6.778671 | -354.2885
MN1O1 | Mn | 2Mn + O2 = 2MnO | 2740 | 2466.85 | 0.0001424533 | 1.874386e-07 | -6.727141 | -352.8832
MN1O1 | Mn | 2Mn + O2 = 2MnO | 2750 | 2476.85 | 0.0001602647 | 2.108746e-07 | -6.675976 | -351.4773
MN1O1 | Mn | 2Mn + O2 = 2MnO | 2760 | 2486.85 | 0.0001801533 | 2.370438e-07 | -6.625171 | -350.071
MN1O1 | Mn | 2Mn + O2 = 2MnO | 2770 | 2496.85 | 0.0002023435 | 2.662415e-07 | -6.574724 | -348.6641
MN1O1 | Mn | 2Mn + O2 = 2MnO | 2780 | 2506.85 | 0.0002270822 | 2.987924e-07 | -6.524631 | -347.2567
MN1O1 | Mn | 2Mn + O2 = 2MnO | 2790 | 2516.85 | 0.0002546404 | 3.350532e-07 | -6.474886 | -345.8488
MN1O1 | Mn | 2Mn + O2 = 2MnO | 2800 | 2526.85 | 0.0002853157777 | 3.754155e-07 | -6.425488 | -344.4403
MN1O1 | Mn | 2Mn + O2 = 2MnO | 2810 | 2536.85 | 0.0003194347 | 4.203088e-07 | -6.376431 | -343.0314
MN1O1 | Mn | 2Mn + O2 = 2MnO | 2820 | 2546.85 | 0.000357355 | 4.70204e-07 | -6.327714 | -341.622
MN1O1 | Mn | 2Mn + O2 = 2MnO | 2830 | 2556.85 | 0.0003994687 | 5.256167e-07 | -6.279331 | -340.212
MN1O1 | Mn | 2Mn + O2 = 2MnO | 2840 | 2566.85 | 0.0004462047 | 5.871115e-07 | -6.231279 | -338.8016
MN1O1 | Mn | 2Mn + O2 = 2MnO | 2850 | 2576.85 | 0.0004980324 | 6.553058e-07 | -6.183556 | -337.3906
MN1O1 | Mn | 2Mn + O2 = 2MnO | 2860 | 2586.85 | 0.0005554648 | 7.308747e-07 | -6.136157 | -335.9792
MN1O1 | Mn | 2Mn + O2 = 2MnO | 2870 | 2596.85 | 0.0006190622 | 8.145555e-07 | -6.089079 | -334.5672
MN1O1 | Mn | 2Mn + O2 = 2MnO | 2880 | 2606.85 | 0.0006894364 | 9.071532e-07 | -6.042319 | -333.1548
MN1O1 | Mn | 2Mn + O2 = 2MnO | 2890 | 2616.85 | 0.0007672547 | 1.009546e-06 | -5.995874 | -331.7418
MN1O1 | Mn | 2Mn + O2 = 2MnO | 2900 | 2626.85 | 0.0008532447 | 1.12269e-06 | -5.94974 | -330.3284
MN1O1 | Mn | 2Mn + O2 = 2MnO | 2910 | 2636.85 | 0.000948199 | 1.24763e-06 | -5.903914 | -328.9144
MN1O1 | Mn | 2Mn + O2 = 2MnO | 2920 | 2646.85 | 0.001052981 | 1.385501e-06 | -5.858393 | -327.5
MN1O1 | Mn | 2Mn + O2 = 2MnO | 2930 | 2656.85 | 0.001168529 | 1.537538e-06 | -5.813174 | -326.085
MN1O1 | Mn | 2Mn + O2 = 2MnO | 2940 | 2666.85 | 0.001295865 | 1.705085e-06 | -5.768254 | -324.6696
MN1O1 | Mn | 2Mn + O2 = 2MnO | 2950 | 2676.85 | 0.001436098 | 1.889603e-06 | -5.723629 | -323.2536
MN1O1 | Mn | 2Mn + O2 = 2MnO | 2960 | 2686.85 | 0.001590434 | 2.092677e-06 | -5.679298 | -321.8372
MN1O1 | Mn | 2Mn + O2 = 2MnO | 2970 | 2696.85 | 0.001760181 | 2.316028e-06 | -5.635256 | -320.4203
MN1O1 | Mn | 2Mn + O2 = 2MnO | 2980 | 2706.85 | 0.001946759 | 2.561525e-06 | -5.591501 | -319.0029
MN1O1 | Mn | 2Mn + O2 = 2MnO | 2990 | 2716.85 | 0.002151706 | 2.831192e-06 | -5.548031 | -317.585
MN1O1 | Mn | 2Mn + O2 = 2MnO | 3000 | 2726.85 | 0.002376688 | 3.127221e-06 | -5.504841 | -316.1666
MN1O1_MN3O4 | Mn | 6MnO + O2 = 2Mn3O4 | 300 | 26.85 | 6.359803e-65 | 8.368162e-68 | -67.07737 | -385.254
MN1O1_MN3O4 | Mn | 6MnO + O2 = 2Mn3O4 | 310 | 36.85 | 2.495855e-62 | 3.284019e-65 | -64.48359 | -382.7021
MN1O1_MN3O4 | Mn | 6MnO + O2 = 2Mn3O4 | 320 | 46.85 | 6.741457e-60 | 8.870338e-63 | -62.05206 | -380.1509
MN1O1_MN3O4 | Mn | 6MnO + O2 = 2Mn3O4 | 330 | 56.85 | 1.296546e-57 | 1.705982e-60 | -59.76803 | -377.6006
MN1O1_MN3O4 | Mn | 6MnO + O2 = 2Mn3O4 | 340 | 66.85 | 1.829492e-55 | 2.407226e-58 | -57.61848 | -375.0512
MN1O1_MN3O4 | Mn | 6MnO + O2 = 2Mn3O4 | 350 | 76.85 | 1.944929e-53 | 2.559118e-56 | -55.59191 | -372.5028
MN1O1_MN3O4 | Mn | 6MnO + O2 = 2Mn3O4 | 360 | 86.85 | 1.594968e-51 | 2.098642e-54 | -53.67806 | -369.9553
MN1O1_MN3O4 | Mn | 6MnO + O2 = 2Mn3O4 | 370 | 96.85 | 1.030415e-49 | 1.355809e-52 | -51.8678 | -367.4087
MN1O1_MN3O4 | Mn | 6MnO + O2 = 2Mn3O4 | 380 | 106.85 | 5.343918e-48 | 7.031471e-51 | -50.15295 | -364.8631
MN1O1_MN3O4 | Mn | 6MnO + O2 = 2Mn3O4 | 390 | 116.85 | 2.262732e-46 | 2.977279e-49 | -48.52618 | -362.3186
MN1O1_MN3O4 | Mn | 6MnO + O2 = 2Mn3O4 | 400 | 126.85 | 7.942122e-45 | 1.045016e-47 | -46.98088 | -359.775
MN1O1_MN3O4 | Mn | 6MnO + O2 = 2Mn3O4 | 410 | 136.85 | 2.342774e-43 | 3.082598e-46 | -45.51108 | -357.2324
MN1O1_MN3O4 | Mn | 6MnO + O2 = 2Mn3O4 | 420 | 146.85 | 5.880414e-42 | 7.737386e-45 | -44.11141 | -354.6909
MN1O1_MN3O4 | Mn | 6MnO + O2 = 2Mn3O4 | 430 | 156.85 | 1.270165e-40 | 1.67127e-43 | -42.77695 | -352.1504
MN1O1_MN3O4 | Mn | 6MnO + O2 = 2Mn3O4 | 440 | 166.85 | 2.385254e-39 | 3.138492e-42 | -41.50328 | -349.6109
MN1O1_MN3O4 | Mn | 6MnO + O2 = 2Mn3O4 | 450 | 176.85 | 3.930816e-38 | 5.172127e-41 | -40.28633 | -347.0724
MN1O1_MN3O4 | Mn | 6MnO + O2 = 2Mn3O4 | 460 | 186.85 | 5.733292e-37 | 7.543805e-40 | -39.12241 | -344.535
MN1O1_MN3O4 | Mn | 6MnO + O2 = 2Mn3O4 | 470 | 196.85 | 7.459046e-36 | 9.814534e-39 | -38.00813 | -341.9985
MN1O1_MN3O4 | Mn | 6MnO + O2 = 2Mn3O4 | 480 | 206.85 | 8.718125e-35 | 1.147122e-37 | -36.94039 | -339.4631
MN1O1_MN3O4 | Mn | 6MnO + O2 = 2Mn3O4 | 490 | 216.85 | 9.214522e-34 | 1.212437e-36 | -35.91634 | -336.9287
MN1O1_MN3O4 | Mn | 6MnO + O2 = 2Mn3O4 | 500 | 226.85 | 8.860413e-33 | 1.165844e-35 | -34.93336 | -334.3954
MN1O1_MN3O4 | Mn | 6MnO + O2 = 2Mn3O4 | 510 | 236.85 | 7.794392e-32 | 1.025578e-34 | -33.98903 | -331.863
MN1O1_MN3O4 | Mn | 6MnO + O2 = 2Mn3O4 | 520 | 246.85 | 6.305037e-31 | 8.296101e-34 | -33.08113 | -329.3317
MN1O1_MN3O4 | Mn | 6MnO + O2 = 2Mn3O4 | 530 | 256.85 | 4.712288e-30 | 6.200378e-33 | -32.20758 | -326.8014
MN1O1_MN3O4 | Mn | 6MnO + O2 = 2Mn3O4 | 540 | 266.85 | 3.268312e-29 | 4.300411e-32 | -31.36649 | -324.2721
MN1O1_MN3O4 | Mn | 6MnO + O2 = 2Mn3O4 | 550 | 276.85 | 2.11219e-28 | 2.77919739e-31 | -30.55608 | -321.7438
MN1O1_MN3O4 | Mn | 6MnO + O2 = 2Mn3O4 | 560 | 286.85 | 1.276743e-27 | 1.679925e-30 | -29.77471 | -319.2166
MN1O1_MN3O4 | Mn | 6MnO + O2 = 2Mn3O4 | 570 | 296.85 | 7.243751e-27 | 9.531251e-30 | -29.02085 | -316.6904
MN1O1_MN3O4 | Mn | 6MnO + O2 = 2Mn3O4 | 580 | 306.85 | 3.870219e-26 | 5.092393e-29 | -28.29308 | -314.1652
MN1O1_MN3O4 | Mn | 6MnO + O2 = 2Mn3O4 | 590 | 316.85 | 1.953196e-25 | 2.569995e-28 | -27.59007 | -311.641
MN1O1_MN3O4 | Mn | 6MnO + O2 = 2Mn3O4 | 600 | 326.85 | 9.337535e-25 | 1.228623e-27 | -26.91058 | -309.1179
MN1O1_MN3O4 | Mn | 6MnO + O2 = 2Mn3O4 | 610 | 336.85 | 4.239858e-24 | 5.57876e-27 | -26.25346 | -306.5959
MN1O1_MN3O4 | Mn | 6MnO + O2 = 2Mn3O4 | 620 | 346.85 | 1.833095e-23 | 2.411966e-26 | -25.61763 | -304.0748
MN1O1_MN3O4 | Mn | 6MnO + O2 = 2Mn3O4 | 630 | 356.85 | 7.563906e-23 | 9.952508e-26 | -25.00207 | -301.5549
MN1O1_MN3O4 | Mn | 6MnO + O2 = 2Mn3O4 | 640 | 366.85 | 2.985279e-22 | 3.927998e-25 | -24.40583 | -299.036
MN1O1_MN3O4 | Mn | 6MnO + O2 = 2Mn3O4 | 650 | 376.85 | 1.129256e-21 | 1.485863e-24 | -23.82802 | -296.5181
MN1O1_MN3O4 | Mn | 6MnO + O2 = 2Mn3O4 | 660 | 386.85 | 4.102096e-21 | 5.397495e-24 | -23.26781 | -294.0013
MN1O1_MN3O4 | Mn | 6MnO + O2 = 2Mn3O4 | 670 | 396.85 | 1.433549e-20 | 1.886248e-23 | -22.7244 | -291.4856
MN1O1_MN3O4 | Mn | 6MnO + O2 = 2Mn3O4 | 680 | 406.85 | 4.827842e-20 | 6.352424e-23 | -22.19706 | -288.971
MN1O1_MN3O4 | Mn | 6MnO + O2 = 2Mn3O4 | 690 | 416.85 | 1.569371e-19 | 2.064961e-22 | -21.68509 | -286.4575
MN1O1_MN3O4 | Mn | 6MnO + O2 = 2Mn3O4 | 700 | 426.85 | 4.931598e-19 | 6.488945e-22 | -21.18783 | -283.9451
MN1O1_MN3O4 | Mn | 6MnO + O2 = 2Mn3O4 | 710 | 436.85 | 1.500239e-18 | 1.973999e-21 | -20.70465 | -281.4338
MN1O1_MN3O4 | Mn | 6MnO + O2 = 2Mn3O4 | 720 | 446.85 | 4.424154129e-18 | 5.821255e-21 | -20.23498 | -278.9236
MN1O1_MN3O4 | Mn | 6MnO + O2 = 2Mn3O4 | 730 | 456.85 | 1.266342e-17 | 1.66624e-20 | -19.77826 | -276.4145
MN1O1_MN3O4 | Mn | 6MnO + O2 = 2Mn3O4 | 740 | 466.85 | 3.522468e-17 | 4.634826e-20 | -19.33397 | -273.9066
MN1O1_MN3O4 | Mn | 6MnO + O2 = 2Mn3O4 | 750 | 476.85 | 9.532666e-17 | 1.254298e-19 | -18.9016 | -271.3999
MN1O1_MN3O4 | Mn | 6MnO + O2 = 2Mn3O4 | 760 | 486.85 | 2.512598616e-16 | 3.306051e-19 | -18.48069 | -268.8943
MN1O1_MN3O4 | Mn | 6MnO + O2 = 2Mn3O4 | 770 | 496.85 | 6.456823e-16 | 8.495819e-19 | -18.07079 | -266.39
MN1O1_MN3O4 | Mn | 6MnO + O2 = 2Mn3O4 | 780 | 506.85 | 1.619289e-15 | 2.130643e-18 | -17.67149 | -263.8868
MN1O1_MN3O4 | Mn | 6MnO + O2 = 2Mn3O4 | 790 | 516.85 | 3.966804e-15 | 5.219478e-18 | -17.28237 | -261.3848
MN1O1_MN3O4 | Mn | 6MnO + O2 = 2Mn3O4 | 800 | 526.85 | 9.500561e-15 | 1.250074e-17 | -16.90306 | -258.8841
MN1O1_MN3O4 | Mn | 6MnO + O2 = 2Mn3O4 | 810 | 536.85 | 2.226447e-14 | 2.929535e-17 | -16.5332 | -256.3845
MN1O1_MN3O4 | Mn | 6MnO + O2 = 2Mn3O4 | 820 | 546.85 | 5.109454e-14 | 6.722966e-17 | -16.17244 | -253.8863
MN1O1_MN3O4 | Mn | 6MnO + O2 = 2Mn3O4 | 830 | 556.85 | 1.149116e-13 | 1.511995e-16 | -15.82045 | -251.3893
MN1O1_MN3O4 | Mn | 6MnO + O2 = 2Mn3O4 | 840 | 566.85 | 2.534502e-13 | 3.334871e-16 | -15.47692 | -248.8936
MN1O1_MN3O4 | Mn | 6MnO + O2 = 2Mn3O4 | 850 | 576.85 | 5.486036215e-13 | 7.218469e-16 | -15.14155 | -246.3992
MN1O1_MN3O4 | Mn | 6MnO + O2 = 2Mn3O4 | 860 | 586.85 | 1.166126e-12 | 1.534377e-15 | -14.81407 | -243.9061
MN1O1_MN3O4 | Mn | 6MnO + O2 = 2Mn3O4 | 870 | 596.85 | 2.435703e-12 | 3.204872e-15 | -14.49419 | -241.4143
MN1O1_MN3O4 | Mn | 6MnO + O2 = 2Mn3O4 | 880 | 606.85 | 5.002108e-12 | 6.581721e-15 | -14.18166 | -238.9239
MN1O1_MN3O4 | Mn | 6MnO + O2 = 2Mn3O4 | 890 | 616.85 | 1.010598e-11 | 1.329735e-14 | -13.87623 | -236.4349
MN1O1_MN3O4 | Mn | 6MnO + O2 = 2Mn3O4 | 900 | 626.85 | 2.009726e-11 | 2.644376e-14 | -13.57768 | -233.9472
MN1O1_MN3O4 | Mn | 6MnO + O2 = 2Mn3O4 | 910 | 636.85 | 3.935982e-11 | 5.178924e-14 | -13.28576 | -231.4609
MN1O1_MN3O4 | Mn | 6MnO + O2 = 2Mn3O4 | 920 | 646.85 | 7.595267e-11 | 9.993772e-14 | -13.00027 | -228.9761
MN1O1_MN3O4 | Mn | 6MnO + O2 = 2Mn3O4 | 930 | 656.85 | 1.444817e-10 | 1.901075e-13 | -12.721 | -226.4926
MN1O1_MN3O4 | Mn | 6MnO + O2 = 2Mn3O4 | 940 | 666.85 | 2.710567e-10 | 3.566536e-13 | -12.44775 | -224.0107
MN1O1_MN3O4 | Mn | 6MnO + O2 = 2Mn3O4 | 950 | 676.85 | 5.017347e-10 | 6.601772e-13 | -12.18034 | -221.5302
MN1O1_MN3O4 | Mn | 6MnO + O2 = 2Mn3O4 | 960 | 686.85 | 9.167184e-10 | 1.206208e-12 | -11.91858 | -219.0511
MN1O1_MN3O4 | Mn | 6MnO + O2 = 2Mn3O4 | 970 | 696.85 | 1.653939e-09 | 2.176236e-12 | -11.66229 | -216.5736
MN1O1_MN3O4 | Mn | 6MnO + O2 = 2Mn3O4 | 980 | 706.85 | 2.947756e-09 | 3.878626e-12 | -11.41132 | -214.0977
MN1O1_MN3O4 | Mn | 6MnO + O2 = 2Mn3O4 | 990 | 716.85 | 5.191727e-09 | 6.83122e-12 | -11.1655 | -211.6232
MN1O1_MN3O4 | Mn | 6MnO + O2 = 2Mn3O4 | 1000 | 726.85 | 9.039285e-09 | 1.18938e-11 | -10.92468 | -209.1503
MN1O1_MN3O4 | Mn | 6MnO + O2 = 2Mn3O4 | 1010 | 736.85 | 1.556344278e-08 | 2.047821e-11 | -10.68871 | -206.6791
MN1O1_MN3O4 | Mn | 6MnO + O2 = 2Mn3O4 | 1020 | 746.85 | 2.650747e-08 | 3.487825e-11 | -10.45745 | -204.2094
MN1O1_MN3O4 | Mn | 6MnO + O2 = 2Mn3O4 | 1030 | 756.85 | 4.467433e-08 | 5.878201e-11 | -10.23076 | -201.7413
MN1O1_MN3O4 | Mn | 6MnO + O2 = 2Mn3O4 | 1040 | 766.85 | 7.452567039e-08 | 9.806009e-11 | -10.00851 | -199.2749
MN1O1_MN3O4 | Mn | 6MnO + O2 = 2Mn3O4 | 1050 | 776.85 | 1.230942e-07 | 1.619661e-10 | -9.790576 | -196.8101
MN1O1_MN3O4 | Mn | 6MnO + O2 = 2Mn3O4 | 1060 | 786.85 | 2.013606909e-07 | 2.649482775e-10 | -9.576839 | -194.347
MN1O1_MN3O4 | Mn | 6MnO + O2 = 2Mn3O4 | 1070 | 796.85 | 3.263122826e-07 | 4.293583e-10 | -9.36718 | -191.8857
MN1O1_MN3O4 | Mn | 6MnO + O2 = 2Mn3O4 | 1080 | 806.85 | 5.239939e-07 | 6.894656e-10 | -9.161487 | -189.426
MN1O1_MN3O4 | Mn | 6MnO + O2 = 2Mn3O4 | 1090 | 816.85 | 8.339907e-07 | 1.097356e-09 | -8.959652 | -186.9681
MN1O1_MN3O4 | Mn | 6MnO + O2 = 2Mn3O4 | 1100 | 826.85 | 1.31596e-06 | 1.731526e-09 | -8.761571 | -184.512
MN1O1_MN3O4 | Mn | 6MnO + O2 = 2Mn3O4 | 1110 | 836.85 | 2.059069e-06 | 2.709302e-09 | -8.567143 | -182.0576
MN1O1_MN3O4 | Mn | 6MnO + O2 = 2Mn3O4 | 1120 | 846.85 | 3.195531e-06 | 4.204646e-09 | -8.376271 | -179.6051
MN1O1_MN3O4 | Mn | 6MnO + O2 = 2Mn3O4 | 1130 | 856.85 | 4.919855e-06 | 6.473494e-09 | -8.188861 | -177.1544
MN1O1_MN3O4 | Mn | 6MnO + O2 = 2Mn3O4 | 1140 | 866.85 | 7.516038e-06 | 9.889524e-09 | -8.004825 | -174.7055
MN1O1_MN3O4 | Mn | 6MnO + O2 = 2Mn3O4 | 1150 | 876.85 | 1.139567e-05 | 1.499431e-08 | -7.824074 | -172.2585
MN1O1_MN3O4 | Mn | 6MnO + O2 = 2Mn3O4 | 1160 | 886.85 | 1.7151e-05 | 2.25671e-08 | -7.646524 | -169.8134
MN1O1_MN3O4 | Mn | 6MnO + O2 = 2Mn3O4 | 1170 | 896.85 | 2.562821e-05 | 3.372133e-08 | -7.472095 | -167.3702
MN1O1_MN3O4 | Mn | 6MnO + O2 = 2Mn3O4 | 1180 | 906.85 | 3.802813e-05 | 5.003702e-08 | -7.300709 | -164.9289
MN1O1_MN3O4 | Mn | 6MnO + O2 = 2Mn3O4 | 1190 | 916.85 | 5.604352e-05 | 7.374147e-08 | -7.132288 | -162.4897
MN1O1_MN3O4 | Mn | 6MnO + O2 = 2Mn3O4 | 1200 | 926.85 | 8.204509e-05 | 1.079541e-07 | -6.966761 | -160.0523
MN1O1_MN3O4 | Mn | 6MnO + O2 = 2Mn3O4 | 1210 | 936.85 | 0.0001193321 | 1.57016e-07 | -6.804056 | -157.617
MN1O1_MN3O4 | Mn | 6MnO + O2 = 2Mn3O4 | 1220 | 946.85 | 0.0001724679 | 2.269314e-07 | -6.644105 | -155.1837
MN1O1_MN3O4 | Mn | 6MnO + O2 = 2Mn3O4 | 1230 | 956.85 | 0.0002477259 | 3.259551e-07 | -6.486842 | -152.7525
MN1O1_MN3O4 | Mn | 6MnO + O2 = 2Mn3O4 | 1240 | 966.85 | 0.0003536803 | 4.653688e-07 | -6.332203 | -150.3233
MN1O1_MN3O4 | Mn | 6MnO + O2 = 2Mn3O4 | 1250 | 976.85 | 0.0005019828 | 6.605037e-07 | -6.180125 | -147.8962
MN1O1_MN3O4 | Mn | 6MnO + O2 = 2Mn3O4 | 1260 | 986.85 | 0.0007083783 | 9.320767e-07 | -6.030548 | -145.4713
MN1O1_MN3O4 | Mn | 6MnO + O2 = 2Mn3O4 | 1270 | 996.85 | 0.0009940273 | 1.307931e-06 | -5.883415 | -143.0484
MN1O1_MN3O4 | Mn | 6MnO + O2 = 2Mn3O4 | 1280 | 1006.85 | 0.001387217 | 1.825286e-06 | -5.738669 | -140.6278
MN1O1_MN3O4 | Mn | 6MnO + O2 = 2Mn3O4 | 1290 | 1016.85 | 0.001925565 | 2.533638e-06 | -5.596255 | -138.2093
MN1O1_MN3O4 | Mn | 6MnO + O2 = 2Mn3O4 | 1300 | 1026.85 | 0.002658840615 | 3.498474e-06 | -5.456121 | -135.793
MN1O1_MN3O4 | Mn | 6MnO + O2 = 2Mn3O4 | 1310 | 1036.85 | 0.003652568 | 4.806011e-06 | -5.318215 | -133.3789
MN1O1_MN3O4 | Mn | 6MnO + O2 = 2Mn3O4 | 1320 | 1046.85 | 0.00499259 | 6.569198e-06 | -5.182488 | -130.9671
MN1O1_MN3O4 | Mn | 6MnO + O2 = 2Mn3O4 | 1330 | 1056.85 | 0.006790837 | 8.935312e-06 | -5.04889 | -128.5575
MN1O1_MN3O4 | Mn | 6MnO + O2 = 2Mn3O4 | 1340 | 1066.85 | 0.009192577 | 1.20955e-05 | -4.917376 | -126.1502
MN1O1_MN3O4 | Mn | 6MnO + O2 = 2Mn3O4 | 1350 | 1076.85 | 0.01238549 | 1.62967e-05 | -4.7879 | -123.7453
MN1O1_MN3O4 | Mn | 6MnO + O2 = 2Mn3O4 | 1360 | 1086.85 | 0.01661099 | 2.185656e-05 | -4.660418 | -121.3427
MN1O1_MN3O4 | Mn | 6MnO + O2 = 2Mn3O4 | 1370 | 1096.85 | 0.02217821 | 2.918185e-05 | -4.534887 | -118.9425
MN1O1_MN3O4 | Mn | 6MnO + O2 = 2Mn3O4 | 1380 | 1106.85 | 0.02948138 | 3.879129e-05 | -4.411266 | -116.5446
MN1O1_MN3O4 | Mn | 6MnO + O2 = 2Mn3O4 | 1390 | 1116.85 | 0.03902115 | 5.134362e-05 | -4.289514 | -114.1492
MN1O1_MN3O4 | Mn | 6MnO + O2 = 2Mn3O4 | 1400 | 1126.85 | 0.05143067 | 6.767194e-05 | -4.169591 | -111.7561
MN1O1_MN3O4 | Mn | 6MnO + O2 = 2Mn3O4 | 1410 | 1136.85 | 0.06750756 | 8.882574e-05 | -4.051461 | -109.3656
MN1O1_MN3O4 | Mn | 6MnO + O2 = 2Mn3O4 | 1420 | 1146.85 | 0.08825264 | 0.0001161219 | -3.935086 | -106.9775
MN1O1_MN3O4 | Mn | 6MnO + O2 = 2Mn3O4 | 1430 | 1156.85 | 0.1149169 | 0.0001512065 | -3.82043 | -104.5919
MN1O1_MN3O4 | Mn | 6MnO + O2 = 2Mn3O4 | 1440 | 1166.85 | 0.1490583352 | 0.0001961294 | -3.707457 | -102.2089
MN1O1_MN3O4 | Mn | 6MnO + O2 = 2Mn3O4 | 1445 | 1171.85 | 0.1695202 | 0.0002230529 | -3.651592 | -101.0183
MN1O1_MN3O4 | Mn | 6MnO + O2 = 2Mn3O4 | 1445 | 1171.85 | 0.1695202 | 0.0002230529 | -3.651592 | -101.0183
MN1O1_MN3O4 | Mn | 6MnO + O2 = 2Mn3O4 | 1450 | 1176.85 | 0.1903107 | 0.0002504088 | -3.60135 | -99.97312
MN1O1_MN3O4 | Mn | 6MnO + O2 = 2Mn3O4 | 1460 | 1186.85 | 0.2392466 | 0.0003147981 | -3.501968 | -97.88472
MN1O1_MN3O4 | Mn | 6MnO + O2 = 2Mn3O4 | 1470 | 1196.85 | 0.2997691 | 0.000394433 | -3.404027 | -95.79882
MN1O1_MN3O4 | Mn | 6MnO + O2 = 2Mn3O4 | 1480 | 1206.85 | 0.3743836 | 0.00049261 | -3.307497 | -93.71541
MN1O1_MN3O4 | Mn | 6MnO + O2 = 2Mn3O4 | 1490 | 1216.85 | 0.4660855 | 0.0006132704 | -3.212348 | -91.63444
MN1O1_MN3O4 | Mn | 6MnO + O2 = 2Mn3O4 | 1500 | 1226.85 | 0.5784448293 | 0.0007611116175 | -3.118552 | -89.55587
MN1O1_MN3O4 | Mn | 6MnO + O2 = 2Mn3O4 | 1510 | 1236.85 | 0.715705 | 0.0009417171 | -3.02608 | -87.47968
MN1O1_MN3O4 | Mn | 6MnO + O2 = 2Mn3O4 | 1520 | 1246.85 | 0.8828953 | 0.001161704 | -2.934904 | -85.40581
MN1O1_MN3O4 | Mn | 6MnO + O2 = 2Mn3O4 | 1530 | 1256.85 | 1.08596 | 0.001428895 | -2.845 | -83.33425
MN1O1_MN3O4 | Mn | 6MnO + O2 = 2Mn3O4 | 1540 | 1266.85 | 1.331908 | 0.001752511 | -2.756339 | -81.26495
MN1O1_MN3O4 | Mn | 6MnO + O2 = 2Mn3O4 | 1550 | 1276.85 | 1.628979 | 0.002143393 | -2.668898 | -79.19788
MN1O1_MN3O4 | Mn | 6MnO + O2 = 2Mn3O4 | 1560 | 1286.85 | 1.986835 | 0.002614257 | -2.582652 | -77.13302
MN1O1_MN3O4 | Mn | 6MnO + O2 = 2Mn3O4 | 1570 | 1296.85 | 2.416781 | 0.003179975 | -2.497576 | -75.07032
MN1O1_MN3O4 | Mn | 6MnO + O2 = 2Mn3O4 | 1580 | 1306.85 | 2.932008 | 0.003857905 | -2.413648 | -73.00977
MN1O1_MN3O4 | Mn | 6MnO + O2 = 2Mn3O4 | 1590 | 1316.85 | 3.547872 | 0.004668253 | -2.330846 | -70.95132
MN1O1_MN3O4 | Mn | 6MnO + O2 = 2Mn3O4 | 1600 | 1326.85 | 4.282208 | 0.005634485 | -2.249146 | -68.89496
MN1O1_MN3O4 | Mn | 6MnO + O2 = 2Mn3O4 | 1610 | 1336.85 | 5.155682 | 0.006783792 | -2.168527 | -66.84065
MN1O1_MN3O4 | Mn | 6MnO + O2 = 2Mn3O4 | 1620 | 1346.85 | 6.192184 | 0.00814761 | -2.08897 | -64.78837
MN1O1_MN3O4 | Mn | 6MnO + O2 = 2Mn3O4 | 1630 | 1356.85 | 7.419273 | 0.009762202 | -2.010452 | -62.73808
MN1O1_MN3O4 | Mn | 6MnO + O2 = 2Mn3O4 | 1640 | 1366.85 | 8.868671 | 0.0116693 | -1.932955 | -60.68977
MN1O1_MN3O4 | Mn | 6MnO + O2 = 2Mn3O4 | 1650 | 1376.85 | 10.57681 | 0.01391686 | -1.856459 | -58.6434
MN1O1_MN3O4 | Mn | 6MnO + O2 = 2Mn3O4 | 1660 | 1386.85 | 12.58545 | 0.01655981 | -1.780945 | -56.59895
MN1O1_MN3O4 | Mn | 6MnO + O2 = 2Mn3O4 | 1670 | 1396.85 | 14.94236 | 0.019661 | -1.706394 | -54.5564
MN1O1_MN3O4 | Mn | 6MnO + O2 = 2Mn3O4 | 1680 | 1406.85 | 17.70207 | 0.02329219 | -1.63279 | -52.51573
MN1O1_MN3O4 | Mn | 6MnO + O2 = 2Mn3O4 | 1690 | 1416.85 | 20.92668 | 0.02753511 | -1.560113 | -50.4769
MN1O1_MN3O4 | Mn | 6MnO + O2 = 2Mn3O4 | 1700 | 1426.85 | 24.68685 | 0.0324827 | -1.488348 | -48.4399
MN1O1_MN3O4 | Mn | 6MnO + O2 = 2Mn3O4 | 1710 | 1436.85 | 29.06273 | 0.03824044 | -1.417477 | -46.40471
MN1O1_MN3O4 | Mn | 6MnO + O2 = 2Mn3O4 | 1720 | 1446.85 | 34.14514 | 0.04492782 | -1.347485 | -44.3713
MN1O1_MN3O4 | Mn | 6MnO + O2 = 2Mn3O4 | 1720 | 1446.85 | 34.15 | 0.04493421 | -1.347423 | -44.36927
MN1O1_MN3O4 | Mn | 6MnO + O2 = 2Mn3O4 | 1730 | 1456.85 | 40.03677 | 0.05267996 | -1.278355 | -42.33965
MN1O1_MN3O4 | Mn | 6MnO + O2 = 2Mn3O4 | 1740 | 1466.85 | 46.85353 | 0.06164938 | -1.210071 | -40.30975
MN1O1_MN3O4 | Mn | 6MnO + O2 = 2Mn3O4 | 1750 | 1476.85 | 54.726 | 0.07200789 | -1.14262 | -38.28157
MN1O1_MN3O4 | Mn | 6MnO + O2 = 2Mn3O4 | 1760 | 1486.85 | 63.80108 | 0.08394879 | -1.075986 | -36.25509
MN1O1_MN3O4 | Mn | 6MnO + O2 = 2Mn3O4 | 1770 | 1496.85 | 74.24372998 | 0.09768912 | -1.010154 | -34.2303
MN1O1_MN3O4 | Mn | 6MnO + O2 = 2Mn3O4 | 1780 | 1506.85 | 86.23884 | 0.1134722 | -0.9451107 | -32.20717
MN1O1_MN3O4 | Mn | 6MnO + O2 = 2Mn3O4 | 1790 | 1516.85 | 99.99338 | 0.1315702 | -0.8808424 | -30.18569
MN1O1_MN3O4 | Mn | 6MnO + O2 = 2Mn3O4 | 1800 | 1526.85 | 115.7386 | 0.1522876 | -0.8173355 | -28.16584
MN1O1_MN3O4 | Mn | 6MnO + O2 = 2Mn3O4 | 1810 | 1536.85 | 133.7324 | 0.1759637 | -0.7545769 | -26.14761
MN1O1_MN3O4 | Mn | 6MnO + O2 = 2Mn3O4 | 1820 | 1546.85 | 154.2623 | 0.2029767 | -0.6925539 | -24.13097
MN1O1_MN3O4 | Mn | 6MnO + O2 = 2Mn3O4 | 1830 | 1556.85 | 177.6478 | 0.2337471 | -0.6312538 | -22.11592
MN1O1_MN3O4 | Mn | 6MnO + O2 = 2Mn3O4 | 1840 | 1566.85 | 204.2439 | 0.2687419 | -0.5706646 | -20.10243
MN1O1_MN3O4 | Mn | 6MnO + O2 = 2Mn3O4 | 1850 | 1576.85 | 234.4442 | 0.3084792 | -0.5107741 | -18.0905
MN1O1_MN3O4 | Mn | 6MnO + O2 = 2Mn3O4 | 1860 | 1586.85 | 268.6846 | 0.3535324 | -0.4515708 | -16.0801
MN1O1_MN3O4 | Mn | 6MnO + O2 = 2Mn3O4 | 1870 | 1596.85 | 307.4471 | 0.4045356 | -0.3930432 | -14.07122
MN1O1_MN3O4 | Mn | 6MnO + O2 = 2Mn3O4 | 1880 | 1606.85 | 351.2638 | 0.4621892 | -0.3351802 | -12.06386
MN1O1_MN3O4 | Mn | 6MnO + O2 = 2Mn3O4 | 1890 | 1616.85 | 400.7216 | 0.5272652 | -0.2779709 | -10.05799
MN1O1_MN3O4 | Mn | 6MnO + O2 = 2Mn3O4 | 1900 | 1626.85 | 456.4667 | 0.6006141 | -0.2214045 | -8.053597
MN1O1_MN3O4 | Mn | 6MnO + O2 = 2Mn3O4 | 1910 | 1636.85 | 519.2099 | 0.6831709 | -0.1654706 | -6.05068
MN1O1_MN3O4 | Mn | 6MnO + O2 = 2Mn3O4 | 1920 | 1646.85 | 589.7316974 | 0.7759628 | -0.1101591 | -4.049222
MN1O1_MN3O4 | Mn | 6MnO + O2 = 2Mn3O4 | 1930 | 1656.85 | 668.8884 | 0.8801163 | -0.05545993 | -2.04921
MN1O1_MN3O4 | Mn | 6MnO + O2 = 2Mn3O4 | 1940 | 1666.85 | 757.618 | 0.9968658 | -0.001363291 | -0.05063374
MN1O1_MN3O4 | Mn | 6MnO + O2 = 2Mn3O4 | 1950 | 1676.85 | 856.947 | 1.127562 | 0.05214035 | 1.946518
MN1O1_MN3O4 | Mn | 6MnO + O2 = 2Mn3O4 | 1960 | 1686.85 | 967.9968 | 1.27368 | 0.1050603 | 3.942255
MN1O1_MN3O4 | Mn | 6MnO + O2 = 2Mn3O4 | 1970 | 1696.85 | 1091.992 | 1.436832 | 0.1574059 | 5.936589
MN1O1_MN3O4 | Mn | 6MnO + O2 = 2Mn3O4 | 1980 | 1706.85 | 1230.267 | 1.618773 | 0.2091858 | 7.929529
MN1O1_MN3O4 | Mn | 6MnO + O2 = 2Mn3O4 | 1990 | 1716.85 | 1384.276 | 1.821416 | 0.2604091 | 9.921083
MN1O1_MN3O4 | Mn | 6MnO + O2 = 2Mn3O4 | 2010 | 1736.85 | 1745.955 | 2.29731 | 0.3612195 | 13.90007
MN1O1_MN3O4 | Mn | 6MnO + O2 = 2Mn3O4 | 2020 | 1746.85 | 1957.208 | 2.575273 | 0.4108233 | 15.88753
MN1O1_MN3O4 | Mn | 6MnO + O2 = 2Mn3O4 | 2030 | 1756.85 | 2191.378 | 2.883392 | 0.4599037 | 17.87363
MN1O1_MN3O4 | Mn | 6MnO + O2 = 2Mn3O4 | 2040 | 1766.85 | 2450.655 | 3.224545 | 0.5084685 | 19.85839
MN1O1_MN3O4 | Mn | 6MnO + O2 = 2Mn3O4 | 2050 | 1776.85 | 2737.405 | 3.601849 | 0.5565255 | 21.84182
MN1O1_MN3O4 | Mn | 6MnO + O2 = 2Mn3O4 | 2060 | 1786.85 | 3054.188 | 4.018669 | 0.6040822 | 23.82392
MN1O1_MN3O4 | Mn | 6MnO + O2 = 2Mn3O4 | 2070 | 1796.85 | 3403.766 | 4.47864 | 0.6511461 | 25.80469
MN1O1_MN3O4 | Mn | 6MnO + O2 = 2Mn3O4 | 2080 | 1806.85 | 3789.117 | 4.985681 | 0.6977245 | 27.78415
MN1O1_MN3O4 | Mn | 6MnO + O2 = 2Mn3O4 | 2090 | 1816.85 | 4213.451 | 5.544015 | 0.7438244 | 29.7623
MN1O1_MN3O4 | Mn | 6MnO + O2 = 2Mn3O4 | 2100 | 1826.85 | 4680.221 | 6.158186 | 0.7894528 | 31.73915
MN1O1_MN3O4 | Mn | 6MnO + O2 = 2Mn3O4 | 2110 | 1836.85 | 5193.143 | 6.833082 | 0.8346167 | 33.71471
MN1O1_MN3O4 | Mn | 6MnO + O2 = 2Mn3O4 | 2115 | 1841.85 | 5468.145098 | 7.194928 | 0.8570264 | 34.702
MN1O1_MN3O4 | Mn | 6MnO + O2 = 2Mn3O4 | 2115 | 1841.85 | 5468.145098 | 7.194928 | 0.8570264 | 34.702
MN1O1_MN3O4 | Mn | 6MnO + O2 = 2Mn3O4 | 2120 | 1846.85 | 5963.359 | 7.846524 | 0.8946773 | 36.31217
MN1O1_MN3O4 | Mn | 6MnO + O2 = 2Mn3O4 | 2130 | 1856.85 | 7083.481 | 9.32037 | 0.9694331 | 39.53187
MN1O1_MN3O4 | Mn | 6MnO + O2 = 2Mn3O4 | 2140 | 1866.85 | 8400.077 | 11.05273 | 1.04347 | 42.75072
MN1O1_MN3O4 | Mn | 6MnO + O2 = 2Mn3O4 | 2150 | 1876.85 | 9945.136 | 13.0857 | 1.116797 | 45.96874
MN1O1_MN3O4 | Mn | 6MnO + O2 = 2Mn3O4 | 2160 | 1886.85 | 11755.44 | 15.46769 | 1.189425 | 49.18592
MN1O1_MN3O4 | Mn | 6MnO + O2 = 2Mn3O4 | 2170 | 1896.85 | 13873.24 | 18.25427 | 1.261364 | 52.40228
MN1O1_MN3O4 | Mn | 6MnO + O2 = 2Mn3O4 | 2180 | 1906.85 | 16346.97 | 21.50917 | 1.332624 | 55.61781
MN1O1_MN3O4 | Mn | 6MnO + O2 = 2Mn3O4 | 2190 | 1916.85 | 19232.07 | 25.30536 | 1.403212 | 58.83252
MN1O1_MN3O4 | Mn | 6MnO + O2 = 2Mn3O4 | 2200 | 1926.85 | 22591.95844 | 29.72626 | 1.47314 | 62.04641
MN1O1_MN3O4 | Mn | 6MnO + O2 = 2Mn3O4 | 2210 | 1936.85 | 26499.01 | 34.86712 | 1.542416 | 65.25949
MN1O1_MN3O4 | Mn | 6MnO + O2 = 2Mn3O4 | 2220 | 1946.85 | 31035.77 | 40.83654 | 1.611049 | 68.47177
MN1O1_MN3O4 | Mn | 6MnO + O2 = 2Mn3O4 | 2230 | 1956.85 | 36296.19 | 47.75814 | 1.679047 | 71.68325
MN1O1_MN3O4 | Mn | 6MnO + O2 = 2Mn3O4 | 2240 | 1966.85 | 42387.11 | 55.77251 | 1.74642 | 74.89393
MN1O1_MN3O4 | Mn | 6MnO + O2 = 2Mn3O4 | 2250 | 1976.85 | 49429.86 | 65.03929 | 1.813176 | 78.10382
MN1O1_MN3O4 | Mn | 6MnO + O2 = 2Mn3O4 | 2260 | 1986.85 | 57562.01 | 75.73949 | 1.879322 | 81.31293
MN1O1_MN3O4 | Mn | 6MnO + O2 = 2Mn3O4 | 2270 | 1996.85 | 66939.39 | 88.07815 | 1.944868 | 84.52125
MN1O1_MN3O4 | Mn | 6MnO + O2 = 2Mn3O4 | 2280 | 2006.85 | 77738.26 | 102.2872 | 2.009821 | 87.72879
MN1O1_MN3O4 | Mn | 6MnO + O2 = 2Mn3O4 | 2290 | 2016.85 | 90157.72 | 118.6286 | 2.074189 | 90.93556
MN1O1_MN3O4 | Mn | 6MnO + O2 = 2Mn3O4 | 2300 | 2026.85 | 104422.4 | 137.398 | 2.13798 | 94.14156
MN1O1_MN3O4 | Mn | 6MnO + O2 = 2Mn3O4 | 2310 | 2036.85 | 120785.6048 | 158.9284 | 2.201202 | 97.3468
MN1O1_MN3O4 | Mn | 6MnO + O2 = 2Mn3O4 | 2320 | 2046.85 | 139532.1791 | 183.5949725 | 2.263861 | 100.5513
MN1O1_MN3O4 | Mn | 6MnO + O2 = 2Mn3O4 | 2330 | 2056.85 | 160982.5 | 211.8191 | 2.325965 | 103.755
MN1O1_MN3O4 | Mn | 6MnO + O2 = 2Mn3O4 | 2340 | 2066.85 | 185496.4 | 244.0743 | 2.387522 | 106.958
MN1O1_MN3O4 | Mn | 6MnO + O2 = 2Mn3O4 | 2350 | 2076.85 | 213477.4 | 280.8913 | 2.448538 | 110.1602
MN1O1_MN3O4 | Mn | 6MnO + O2 = 2Mn3O4 | 2360 | 2086.85 | 245377.4 | 322.8651 | 2.509021 | 113.3617
MN1O1_MN3O4 | Mn | 6MnO + O2 = 2Mn3O4 | 2370 | 2096.85 | 281702.5 | 370.6612 | 2.568977 | 116.5624
MN1O1_MN3O4 | Mn | 6MnO + O2 = 2Mn3O4 | 2380 | 2106.85 | 323018 | 425.0237 | 2.628413 | 119.7624
MN1O1_MN3O4 | Mn | 6MnO + O2 = 2Mn3O4 | 2390 | 2116.85 | 369955.5 | 486.7836 | 2.687336 | 122.9617
MN1O1_MN3O4 | Mn | 6MnO + O2 = 2Mn3O4 | 2400 | 2126.85 | 423219.2 | 556.8674 | 2.745752 | 126.1602
MN1O1_MN3O4 | Mn | 6MnO + O2 = 2Mn3O4 | 2410 | 2136.85 | 483593.878 | 636.3077 | 2.803667 | 129.358
MN1O1_MN3O4 | Mn | 6MnO + O2 = 2Mn3O4 | 2420 | 2146.85 | 551952.9 | 726.2539 | 2.861088 | 132.5551
MN1O1_MN3O4 | Mn | 6MnO + O2 = 2Mn3O4 | 2430 | 2156.85 | 629267.5053 | 827.9836 | 2.918022 | 135.7515
MN1O1_MN3O4 | Mn | 6MnO + O2 = 2Mn3O4 | 2440 | 2166.85 | 716616.3 | 942.9162 | 2.974473 | 138.9472
MN1O1_MN3O4 | Mn | 6MnO + O2 = 2Mn3O4 | 2450 | 2176.85 | 815196.1 | 1072.626 | 3.030449 | 142.1421
MN1O1_MN3O4 | Mn | 6MnO + O2 = 2Mn3O4 | 2460 | 2186.85 | 926333.8 | 1218.86 | 3.085954 | 145.3364
MN1O1_MN3O4 | Mn | 6MnO + O2 = 2Mn3O4 | 2470 | 2196.85 | 1051498.6 | 1383.551 | 3.140995 | 148.53
MN1O1_MN3O4 | Mn | 6MnO + O2 = 2Mn3O4 | 2480 | 2206.85 | 1192315.8 | 1568.837 | 3.195578 | 151.7228
MN1O1_MN3O4 | Mn | 6MnO + O2 = 2Mn3O4 | 2490 | 2216.85 | 1350582.1 | 1777.082 | 3.249707 | 154.915
MN1O1_MN3O4 | Mn | 6MnO + O2 = 2Mn3O4 | 2500 | 2226.85 | 1528281.0 | 2010.896 | 3.30339 | 158.1065
MN1O1_MN3O4 | Mn | 6MnO + O2 = 2Mn3O4 | 2510 | 2236.85 | 1727600.9 | 2273.159 | 3.35663 | 161.2973
MN1O1_MN3O4 | Mn | 6MnO + O2 = 2Mn3O4 | 2520 | 2246.85 | 1950953.7 | 2567.044 | 3.409433 | 164.4874
MN1O1_MN3O4 | Mn | 6MnO + O2 = 2Mn3O4 | 2530 | 2256.85 | 2200995.186 | 2896.046 | 3.461806 | 167.6768
MN1O1_MN3O4 | Mn | 6MnO + O2 = 2Mn3O4 | 2540 | 2266.85 | 2480647.0 | 3264.009 | 3.513751 | 170.8656
MN1O1_MN3O4 | Mn | 6MnO + O2 = 2Mn3O4 | 2550 | 2276.85 | 2793120.4 | 3675.158445 | 3.565276 | 174.0537
MN1O1_MN3O4 | Mn | 6MnO + O2 = 2Mn3O4 | 2560 | 2286.85 | 3141942.3 | 4134.135 | 3.616385 | 177.2411
MN1O1_MN3O4 | Mn | 6MnO + O2 = 2Mn3O4 | 2570 | 2296.85 | 3530982.0 | 4646.029 | 3.667082 | 180.4279
MN1O1_MN3O4 | Mn | 6MnO + O2 = 2Mn3O4 | 2580 | 2306.85 | 3964481.8 | 5216.423 | 3.717373 | 183.614
MN1O1_MN3O4 | Mn | 6MnO + O2 = 2Mn3O4 | 2590 | 2316.85 | 4447088.3 | 5851.432 | 3.767262 | 186.7994
MN1O1_MN3O4 | Mn | 6MnO + O2 = 2Mn3O4 | 2600 | 2326.85 | 4983886.8 | 6557.746 | 3.816755 | 189.9842
MN1O1_MN3O4 | Mn | 6MnO + O2 = 2Mn3O4 | 2610 | 2336.85 | 5580438.3 | 7342.682 | 3.865855 | 193.1683
MN1O1_MN3O4 | Mn | 6MnO + O2 = 2Mn3O4 | 2620 | 2346.85 | 6242819.0 | 8214.235 | 3.914567 | 196.3518
MN1O1_MN3O4 | Mn | 6MnO + O2 = 2Mn3O4 | 2630 | 2356.85 | 6977662.2 | 9181.134 | 3.962896 | 199.5347
MN1O1_MN3O4 | Mn | 6MnO + O2 = 2Mn3O4 | 2640 | 2366.85 | 7792204.3 | 10252.9 | 4.010847 | 202.7169
MN1O1_MN3O4 | Mn | 6MnO + O2 = 2Mn3O4 | 2650 | 2376.85 | 8694332.9 | 11439.91 | 4.058423 | 205.8984
MN1O1_MN3O4 | Mn | 6MnO + O2 = 2Mn3O4 | 2660 | 2386.85 | 9692638.9 | 12753.47 | 4.105628 | 209.0794
MN1O1_MN3O4 | Mn | 6MnO + O2 = 2Mn3O4 | 2670 | 2396.85 | 10796471.7 | 14205.88 | 4.152468 | 212.2597
MN1O1_MN3O4 | Mn | 6MnO + O2 = 2Mn3O4 | 2680 | 2406.85 | 12015998.9 | 15810.52 | 4.198946 | 215.4393
MN1O1_MN3O4 | Mn | 6MnO + O2 = 2Mn3O4 | 2690 | 2416.85 | 13362269.2 | 17581.93 | 4.245067 | 218.6184
MN1O1_MN3O4 | Mn | 6MnO + O2 = 2Mn3O4 | 2700 | 2426.85 | 14847279.8 | 19535.89 | 4.290833 | 221.7968
MN1O1_MN3O4 | Mn | 6MnO + O2 = 2Mn3O4 | 2710 | 2436.85 | 16484048.5 | 21689.54 | 4.33625 | 224.9746
MN1O1_MN3O4 | Mn | 6MnO + O2 = 2Mn3O4 | 2720 | 2446.85 | 18286690.2 | 24061.43 | 4.381322 | 228.1518
MN1O1_MN3O4 | Mn | 6MnO + O2 = 2Mn3O4 | 2730 | 2456.85 | 20270498.1 | 26671.71 | 4.426051 | 231.3284
MN1O1_MN3O4 | Mn | 6MnO + O2 = 2Mn3O4 | 2740 | 2466.85 | 22452030.5 | 29542.15 | 4.470442 | 234.5044
MN1O1_MN3O4 | Mn | 6MnO + O2 = 2Mn3O4 | 2750 | 2476.85 | 24849202.94 | 32696.32 | 4.514499 | 237.6797
MN1O1_MN3O4 | Mn | 6MnO + O2 = 2Mn3O4 | 2760 | 2486.85 | 27481385.8 | 36159.72 | 4.558225 | 240.8545
MN1O1_MN3O4 | Mn | 6MnO + O2 = 2Mn3O4 | 2770 | 2496.85 | 30369508.12 | 39959.88 | 4.601624 | 244.0286
MN1O1_MN3O4 | Mn | 6MnO + O2 = 2Mn3O4 | 2780 | 2506.85 | 33536167.9 | 44126.54 | 4.6447 | 247.2022
MN1O1_MN3O4 | Mn | 6MnO + O2 = 2Mn3O4 | 2790 | 2516.85 | 37005748.4 | 48691.77 | 4.687456 | 250.3752
MN1O1_MN3O4 | Mn | 6MnO + O2 = 2Mn3O4 | 2800 | 2526.85 | 40804542.3 | 53690.19 | 4.729895 | 253.5475
MN1O1_MN3O4 | Mn | 6MnO + O2 = 2Mn3O4 | 2810 | 2536.85 | 44960882.0 | 59159.06 | 4.772021 | 256.7193
MN1O1_MN3O4 | Mn | 6MnO + O2 = 2Mn3O4 | 2820 | 2546.85 | 49505278.6 | 65138.52 | 4.813838 | 259.8905
MN1O1_MN3O4 | Mn | 6MnO + O2 = 2Mn3O4 | 2830 | 2556.85 | 54470568.2 | 71671.8 | 4.855348 | 263.0611
MN1O1_MN3O4 | Mn | 6MnO + O2 = 2Mn3O4 | 2840 | 2566.85 | 59892066.6 | 78805.35 | 4.896556 | 266.2312
MN1O1_MN3O4 | Mn | 6MnO + O2 = 2Mn3O4 | 2850 | 2576.85 | 65807732.8 | 86589.12 | 4.937463 | 269.4006
MN1O1_MN3O4 | Mn | 6MnO + O2 = 2Mn3O4 | 2860 | 2586.85 | 72258341.7 | 95076.77 | 4.978074 | 272.5695
MN1O1_MN3O4 | Mn | 6MnO + O2 = 2Mn3O4 | 2870 | 2596.85 | 79287665.93 | 104325.9 | 5.018392 | 275.7378
MN1O1_MN3O4 | Mn | 6MnO + O2 = 2Mn3O4 | 2880 | 2606.85 | 86942667.9 | 114398.2473 | 5.058419 | 278.9056
MN1O1_MN3O4 | Mn | 6MnO + O2 = 2Mn3O4 | 2890 | 2616.85 | 95273702.2 | 125360.1 | 5.098159 | 282.0727
MN1O1_MN3O4 | Mn | 6MnO + O2 = 2Mn3O4 | 2900 | 2626.85 | 104334728.2 | 137282.5 | 5.137615 | 285.2394
MN1O1_MN3O4 | Mn | 6MnO + O2 = 2Mn3O4 | 2910 | 2636.85 | 114183534.7 | 150241.5 | 5.17679 | 288.4054
MN1O1_MN3O4 | Mn | 6MnO + O2 = 2Mn3O4 | 2920 | 2646.85 | 124881975.5 | 164318.4 | 5.215686 | 291.5709
MN1O1_MN3O4 | Mn | 6MnO + O2 = 2Mn3O4 | 2930 | 2656.85 | 136496217.5 | 179600.3 | 5.254307 | 294.7358
MN1O1_MN3O4 | Mn | 6MnO + O2 = 2Mn3O4 | 2940 | 2666.85 | 149097001.3 | 196180.3 | 5.292655 | 297.9002
MN1O1_MN3O4 | Mn | 6MnO + O2 = 2Mn3O4 | 2950 | 2676.85 | 162759915.0 | 214157.8 | 5.330734 | 301.064
MN1O1_MN3O4 | Mn | 6MnO + O2 = 2Mn3O4 | 2960 | 2686.85 | 177565681.2 | 233639.1 | 5.368545 | 304.2273
MN1O1_MN3O4 | Mn | 6MnO + O2 = 2Mn3O4 | 2970 | 2696.85 | 193600458.9 | 254737.4 | 5.406093 | 307.3901
MN1O1_MN3O4 | Mn | 6MnO + O2 = 2Mn3O4 | 2980 | 2706.85 | 210956159.5 | 277573.9 | 5.443379 | 310.5523
MN1O1_MN3O4 | Mn | 6MnO + O2 = 2Mn3O4 | 2990 | 2716.85 | 229730778.0 | 302277.3395 | 5.480406 | 313.7139
MN1O1_MN3O4 | Mn | 6MnO + O2 = 2Mn3O4 | 3000 | 2726.85 | 250028740.4 | 328985.2 | 5.517176 | 316.875
MN3O4_MN2O3 | Mn | 4Mn3O4 + O2 = 6Mn2O3 | 300 | 26.85 | 1.549286e-23 | 2.038534e-26 | -25.69068 | -147.5526
MN3O4_MN2O3 | Mn | 4Mn3O4 + O2 = 6Mn2O3 | 310 | 36.85 | 1.933127e-22 | 2.543588e-25 | -24.59455 | -145.9656
MN3O4_MN2O3 | Mn | 4Mn3O4 + O2 = 6Mn2O3 | 320 | 46.85 | 2.066414e-21 | 2.718966e-24 | -23.5656 | -144.3704
MN3O4_MN2O3 | Mn | 4Mn3O4 + O2 = 6Mn2O3 | 330 | 56.85 | 1.918298e-20 | 2.524076e-23 | -22.5979 | -142.7683
MN3O4_MN2O3 | Mn | 4Mn3O4 + O2 = 6Mn2O3 | 340 | 66.85 | 1.565302e-19 | 2.059608e-22 | -21.68622 | -141.1603
MN3O4_MN2O3 | Mn | 4Mn3O4 + O2 = 6Mn2O3 | 350 | 76.85 | 1.134816e-18 | 1.493179e-21 | -20.82589 | -139.5473
MN3O4_MN2O3 | Mn | 4Mn3O4 + O2 = 6Mn2O3 | 360 | 86.85 | 7.380034245e-18 | 9.710571375e-21 | -20.01276 | -137.9302
MN3O4_MN2O3 | Mn | 4Mn3O4 + O2 = 6Mn2O3 | 370 | 96.85 | 4.342313e-17 | 5.713569e-20 | -19.24309 | -136.3096
MN3O4_MN2O3 | Mn | 4Mn3O4 + O2 = 6Mn2O3 | 380 | 106.85 | 2.32947e-16 | 3.065092e-19 | -18.51356 | -134.6863
MN3O4_MN2O3 | Mn | 4Mn3O4 + O2 = 6Mn2O3 | 390 | 116.85 | 1.147299e-15 | 1.509604e-18 | -17.82114 | -133.0607
MN3O4_MN2O3 | Mn | 4Mn3O4 + O2 = 6Mn2O3 | 400 | 126.85 | 5.220321569e-15 | 6.868844e-18 | -17.16312 | -131.4335
MN3O4_MN2O3 | Mn | 4Mn3O4 + O2 = 6Mn2O3 | 410 | 136.85 | 2.206878e-14 | 2.903786e-17 | -16.53704 | -129.805
MN3O4_MN2O3 | Mn | 4Mn3O4 + O2 = 6Mn2O3 | 420 | 146.85 | 8.712657e-14 | 1.146402e-16 | -15.94066 | -128.1757
MN3O4_MN2O3 | Mn | 4Mn3O4 + O2 = 6Mn2O3 | 430 | 156.85 | 3.227328e-13 | 4.246485e-16 | -15.37197 | -126.5458
MN3O4_MN2O3 | Mn | 4Mn3O4 + O2 = 6Mn2O3 | 440 | 166.85 | 1.12643e-12 | 1.482145e-15 | -14.82911 | -124.9159
MN3O4_MN2O3 | Mn | 4Mn3O4 + O2 = 6Mn2O3 | 450 | 176.85 | 3.718967982e-12 | 4.893379e-15 | -14.31039 | -123.286
MN3O4_MN2O3 | Mn | 4Mn3O4 + O2 = 6Mn2O3 | 460 | 186.85 | 1.16558e-11 | 1.533658e-14 | -13.81427 | -121.6566
MN3O4_MN2O3 | Mn | 4Mn3O4 + O2 = 6Mn2O3 | 470 | 196.85 | 3.479197e-11 | 4.577891e-14 | -13.33933 | -120.0278
MN3O4_MN2O3 | Mn | 4Mn3O4 + O2 = 6Mn2O3 | 480 | 206.85 | 9.920512e-11 | 1.305331e-13 | -12.88428 | -118.3999
MN3O4_MN2O3 | Mn | 4Mn3O4 + O2 = 6Mn2O3 | 490 | 216.85 | 2.709591e-10 | 3.565251e-13 | -12.44791 | -116.773
MN3O4_MN2O3 | Mn | 4Mn3O4 + O2 = 6Mn2O3 | 500 | 226.85 | 7.10707e-10 | 9.351408e-13 | -12.02912 | -115.1473
MN3O4_MN2O3 | Mn | 4Mn3O4 + O2 = 6Mn2O3 | 510 | 236.85 | 1.794373e-09 | 2.361017e-12 | -11.6269 | -113.523
MN3O4_MN2O3 | Mn | 4Mn3O4 + O2 = 6Mn2O3 | 520 | 246.85 | 4.370296e-09 | 5.75039e-12 | -11.2403 | -111.9003
MN3O4_MN2O3 | Mn | 4Mn3O4 + O2 = 6Mn2O3 | 530 | 256.85 | 1.028861e-08 | 1.353764e-11 | -10.86846 | -110.2792
MN3O4_MN2O3 | Mn | 4Mn3O4 + O2 = 6Mn2O3 | 540 | 266.85 | 2.345622e-08 | 3.086345e-11 | -10.51056 | -108.6599
MN3O4_MN2O3 | Mn | 4Mn3O4 + O2 = 6Mn2O3 | 550 | 276.85 | 5.187583e-08 | 6.825767e-11 | -10.16585 | -107.0425
MN3O4_MN2O3 | Mn | 4Mn3O4 + O2 = 6Mn2O3 | 560 | 286.85 | 1.114744e-07 | 1.466769e-10 | -9.833638 | -105.4271
MN3O4_MN2O3 | Mn | 4Mn3O4 + O2 = 6Mn2O3 | 570 | 296.85 | 2.330977e-07 | 3.067075e-10 | -9.513276 | -103.8137
MN3O4_MN2O3 | Mn | 4Mn3O4 + O2 = 6Mn2O3 | 580 | 306.85 | 4.749617e-07 | 6.249495795e-10 | -9.204155 | -102.2026
MN3O4_MN2O3 | Mn | 4Mn3O4 + O2 = 6Mn2O3 | 590 | 316.85 | 9.442823e-07 | 1.242477e-09 | -8.905712 | -100.5936
MN3O4_MN2O3 | Mn | 4Mn3O4 + O2 = 6Mn2O3 | 600 | 326.85 | 1.833984e-06 | 2.413137e-09 | -8.617418 | -98.98703
MN3O4_MN2O3 | Mn | 4Mn3O4 + O2 = 6Mn2O3 | 610 | 336.85 | 3.483641666e-06 | 4.583739e-09 | -8.33878 | -97.38279
MN3O4_MN2O3 | Mn | 4Mn3O4 + O2 = 6Mn2O3 | 620 | 346.85 | 6.478549e-06 | 8.524407e-09 | -8.069336 | -95.781
MN3O4_MN2O3 | Mn | 4Mn3O4 + O2 = 6Mn2O3 | 630 | 356.85 | 1.18076e-05 | 1.553632e-08 | -7.808652 | -94.18169
MN3O4_MN2O3 | Mn | 4Mn3O4 + O2 = 6Mn2O3 | 640 | 366.85 | 2.111019e-05 | 2.777656e-08 | -7.556321 | -92.58492
MN3O4_MN2O3 | Mn | 4Mn3O4 + O2 = 6Mn2O3 | 650 | 376.85 | 3.705532e-05 | 4.875701e-08 | -7.311963 | -90.99074
MN3O4_MN2O3 | Mn | 4Mn3O4 + O2 = 6Mn2O3 | 660 | 386.85 | 6.391405e-05 | 8.409743e-08 | -7.075217 | -89.39919
MN3O4_MN2O3 | Mn | 4Mn3O4 + O2 = 6Mn2O3 | 670 | 396.85 | 0.0001084094 | 1.42644e-07 | -6.845747 | -87.81031
MN3O4_MN2O3 | Mn | 4Mn3O4 + O2 = 6Mn2O3 | 680 | 406.85 | 0.0001809593 | 2.381044e-07 | -6.623233 | -86.22412
MN3O4_MN2O3 | Mn | 4Mn3O4 + O2 = 6Mn2O3 | 690 | 416.85 | 0.0002974665 | 3.914033e-07 | -6.407375 | -84.64068
MN3O4_MN2O3 | Mn | 4Mn3O4 + O2 = 6Mn2O3 | 700 | 426.85 | 0.0004818606 | 6.340271e-07 | -6.197892 | -83.06
MN3O4_MN2O3 | Mn | 4Mn3O4 + O2 = 6Mn2O3 | 710 | 436.85 | 0.0007696587 | 1.012709e-06 | -5.994515 | -81.48212
MN3O4_MN2O3 | Mn | 4Mn3O4 + O2 = 6Mn2O3 | 720 | 446.85 | 0.001212889 | 1.595906e-06 | -5.796993 | -79.90705
MN3O4_MN2O3 | Mn | 4Mn3O4 + O2 = 6Mn2O3 | 730 | 456.85 | 0.001886812 | 2.482647e-06 | -5.605085 | -78.33484
MN3O4_MN2O3 | Mn | 4Mn3O4 + O2 = 6Mn2O3 | 740 | 466.85 | 0.002898992 | 3.814464e-06 | -5.418567 | -76.76549
MN3O4_MN2O3 | Mn | 4Mn3O4 + O2 = 6Mn2O3 | 750 | 476.85 | 0.004401398 | 5.791313e-06 | -5.237223 | -75.19902
MN3O4_MN2O3 | Mn | 4Mn3O4 + O2 = 6Mn2O3 | 760 | 486.85 | 0.00660636 | 8.692579e-06 | -5.060851 | -73.63547
MN3O4_MN2O3 | Mn | 4Mn3O4 + O2 = 6Mn2O3 | 770 | 496.85 | 0.00980741 | 1.290449e-05 | -4.889259 | -72.07484
MN3O4_MN2O3 | Mn | 4Mn3O4 + O2 = 6Mn2O3 | 780 | 506.85 | 0.01440621 | 1.895554e-05 | -4.722264 | -70.51715
MN3O4_MN2O3 | Mn | 4Mn3O4 + O2 = 6Mn2O3 | 790 | 516.85 | 0.0209470041 | 2.75618475e-05 | -4.559692 | -68.96241
MN3O4_MN2O3 | Mn | 4Mn3O4 + O2 = 6Mn2O3 | 800 | 526.85 | 0.03016032 | 3.968463e-05 | -4.401378 | -67.41065
MN3O4_MN2O3 | Mn | 4Mn3O4 + O2 = 6Mn2O3 | 810 | 536.85 | 0.04301784 | 5.660242e-05 | -4.247165 | -65.86186
MN3O4_MN2O3 | Mn | 4Mn3O4 + O2 = 6Mn2O3 | 820 | 546.85 | 0.0608008 | 8.000105e-05 | -4.096904 | -64.31608
MN3O4_MN2O3 | Mn | 4Mn3O4 + O2 = 6Mn2O3 | 830 | 556.85 | 0.0851844 | 0.0001120847 | -3.950454 | -62.77329
MN3O4_MN2O3 | Mn | 4Mn3O4 + O2 = 6Mn2O3 | 840 | 566.85 | 0.1183413 | 0.0001557123 | -3.807677 | -61.23353
MN3O4_MN2O3 | Mn | 4Mn3O4 + O2 = 6Mn2O3 | 850 | 576.85 | 0.1630675 | 0.0002145625 | -3.668446 | -59.69679
MN3O4_MN2O3 | Mn | 4Mn3O4 + O2 = 6Mn2O3 | 860 | 586.85 | 0.2229339498 | 0.0002933341 | -3.532637 | -58.16308
MN3O4_MN2O3 | Mn | 4Mn3O4 + O2 = 6Mn2O3 | 870 | 596.85 | 0.3024686 | 0.0003979851 | -3.400133 | -56.63241
MN3O4_MN2O3 | Mn | 4Mn3O4 + O2 = 6Mn2O3 | 880 | 606.85 | 0.4073728 | 0.0005360169 | -3.270822 | -55.1048
MN3O4_MN2O3 | Mn | 4Mn3O4 + O2 = 6Mn2O3 | 890 | 616.85 | 0.5447767 | 0.0007168115 | -3.144595 | -53.58023
MN3O4_MN2O3 | Mn | 4Mn3O4 + O2 = 6Mn2O3 | 900 | 626.85 | 0.7235395 | 0.0009520257 | -3.021351 | -52.05874
MN3O4_MN2O3 | Mn | 4Mn3O4 + O2 = 6Mn2O3 | 910 | 636.85 | 0.9545995 | 0.001256052 | -2.900992 | -50.5403
MN3O4_MN2O3 | Mn | 4Mn3O4 + O2 = 6Mn2O3 | 920 | 646.85 | 1.25138 | 0.001646552 | -2.783424 | -49.02495
MN3O4_MN2O3 | Mn | 4Mn3O4 + O2 = 6Mn2O3 | 930 | 656.85 | 1.630256011 | 0.002145074 | -2.668558 | -47.51267
MN3O4_MN2O3 | Mn | 4Mn3O4 + O2 = 6Mn2O3 | 940 | 666.85 | 2.111092 | 0.002777753 | -2.556306 | -46.00347
MN3O4_MN2O3 | Mn | 4Mn3O4 + O2 = 6Mn2O3 | 950 | 676.85 | 2.717851 | 0.00357612 | -2.446588 | -44.49737
MN3O4_MN2O3 | Mn | 4Mn3O4 + O2 = 6Mn2O3 | 960 | 686.85 | 3.479285662 | 0.00457800745 | -2.339324 | -42.99435
MN3O4_MN2O3 | Mn | 4Mn3O4 + O2 = 6Mn2O3 | 970 | 696.85 | 4.42972 | 0.005828578 | -2.234437 | -41.49443
MN3O4_MN2O3 | Mn | 4Mn3O4 + O2 = 6Mn2O3 | 980 | 706.85 | 5.609921 | 0.007381474 | -2.131857 | -39.99761
MN3O4_MN2O3 | Mn | 4Mn3O4 + O2 = 6Mn2O3 | 990 | 716.85 | 7.068076 | 0.0093001 | -2.031512 | -38.50388
MN3O4_MN2O3 | Mn | 4Mn3O4 + O2 = 6Mn2O3 | 1000 | 726.85 | 8.860877 | 0.01165905 | -1.933337 | -37.01327
MN3O4_MN2O3 | Mn | 4Mn3O4 + O2 = 6Mn2O3 | 1010 | 736.85 | 11.05471 | 0.01454568 | -1.837266 | -35.52575
MN3O4_MN2O3 | Mn | 4Mn3O4 + O2 = 6Mn2O3 | 1020 | 746.85 | 13.72699 | 0.01806183 | -1.743238 | -34.04135
MN3O4_MN2O3 | Mn | 4Mn3O4 + O2 = 6Mn2O3 | 1030 | 756.85 | 16.96757 | 0.02232574 | -1.651194 | -32.56006
MN3O4_MN2O3 | Mn | 4Mn3O4 + O2 = 6Mn2O3 | 1040 | 766.85 | 20.88033 | 0.02747412 | -1.561076 | -31.08188
MN3O4_MN2O3 | Mn | 4Mn3O4 + O2 = 6Mn2O3 | 1050 | 776.85 | 25.5849 | 0.03366435 | -1.47283 | -29.60682
MN3O4_MN2O3 | Mn | 4Mn3O4 + O2 = 6Mn2O3 | 1060 | 786.85 | 31.21847 | 0.04107693 | -1.386402 | -28.13487
MN3O4_MN2O3 | Mn | 4Mn3O4 + O2 = 6Mn2O3 | 1070 | 796.85 | 37.93777 | 0.04991812 | -1.301742 | -26.66604
MN3O4_MN2O3 | Mn | 4Mn3O4 + O2 = 6Mn2O3 | 1080 | 806.85 | 45.92121 | 0.06042265 | -1.2188 | -25.20033
MN3O4_MN2O3 | Mn | 4Mn3O4 + O2 = 6Mn2O3 | 1090 | 816.85 | 55.37116 | 0.07285678 | -1.13753 | -23.73773
MN3O4_MN2O3 | Mn | 4Mn3O4 + O2 = 6Mn2O3 | 1100 | 826.85 | 66.51629 | 0.08752143 | -1.057886 | -22.27826
MN3O4_MN2O3 | Mn | 4Mn3O4 + O2 = 6Mn2O3 | 1110 | 836.85 | 79.6142 | 0.1047555 | -0.979823 | -20.82191
MN3O4_MN2O3 | Mn | 4Mn3O4 + O2 = 6Mn2O3 | 1120 | 846.85 | 94.95406 | 0.1249395 | -0.9033001 | -19.36868
MN3O4_MN2O3 | Mn | 4Mn3O4 + O2 = 6Mn2O3 | 1130 | 856.85 | 112.8594139 | 0.1484992 | -0.8282758 | -17.91857
MN3O4_MN2O3 | Mn | 4Mn3O4 + O2 = 6Mn2O3 | 1140 | 866.85 | 133.6912 | 0.1759095 | -0.7547108 | -16.47158
MN3O4_MN2O3 | Mn | 4Mn3O4 + O2 = 6Mn2O3 | 1150 | 876.85 | 157.8507 | 0.2076983 | -0.6825671 | -15.02772
MN3O4_MN2O3 | Mn | 4Mn3O4 + O2 = 6Mn2O3 | 1160 | 886.85 | 185.7829 | 0.2444512 | -0.6118078 | -13.58698
MN3O4_MN2O3 | Mn | 4Mn3O4 + O2 = 6Mn2O3 | 1170 | 896.85 | 217.9797 | 0.2868154 | -0.5423976 | -12.14936
MN3O4_MN2O3 | Mn | 4Mn3O4 + O2 = 6Mn2O3 | 1180 | 906.85 | 254.9832 | 0.3355042 | -0.474302 | -10.71487
MN3O4_MN2O3 | Mn | 4Mn3O4 + O2 = 6Mn2O3 | 1190 | 916.85 | 297.3895 | 0.3913019 | -0.407488 | -9.283498
MN3O4_MN2O3 | Mn | 4Mn3O4 + O2 = 6Mn2O3 | 1200 | 926.85 | 345.8518267 | 0.4550682 | -0.3419235 | -7.855251
MN3O4_MN2O3 | Mn | 4Mn3O4 + O2 = 6Mn2O3 | 1210 | 936.85 | 401.0846 | 0.527743 | -0.2775776 | -6.430128
MN3O4_MN2O3 | Mn | 4Mn3O4 + O2 = 6Mn2O3 | 1220 | 946.85 | 463.867 | 0.6103513 | -0.2144201 | -5.008127
MN3O4_MN2O3 | Mn | 4Mn3O4 + O2 = 6Mn2O3 | 1230 | 956.85 | 535.0462 | 0.7040082 | -0.1524223 | -3.589248
MN3O4_MN2O3 | Mn | 4Mn3O4 + O2 = 6Mn2O3 | 1240 | 966.85 | 615.542 | 0.8099237 | -0.09155591 | -2.173491
MN3O4_MN2O3 | Mn | 4Mn3O4 + O2 = 6Mn2O3 | 1250 | 976.85 | 706.3497 | 0.9294075 | -0.03179384 | -0.7608567
MN3O4_MN2O3 | Mn | 4Mn3O4 + O2 = 6Mn2O3 | 1260 | 986.85 | 808.5443 | 1.063874 | 0.02689023 | 0.6486567
MN3O4_MN2O3 | Mn | 4Mn3O4 + O2 = 6Mn2O3 | 1270 | 996.85 | 923.2842 | 1.214848 | 0.08452179 | 2.055049
MN3O4_MN2O3 | Mn | 4Mn3O4 + O2 = 6Mn2O3 | 1280 | 1006.85 | 1051.814 | 1.383966 | 0.1411255 | 3.458322
MN3O4_MN2O3 | Mn | 4Mn3O4 + O2 = 6Mn2O3 | 1290 | 1016.85 | 1195.471 | 1.572988 | 0.1967254 | 4.858475
MN3O4_MN2O3 | Mn | 4Mn3O4 + O2 = 6Mn2O3 | 1300 | 1026.85 | 1355.683 | 1.783793 | 0.2513445 | 6.255509
MN3O4_MN2O3 | Mn | 4Mn3O4 + O2 = 6Mn2O3 | 1310 | 1036.85 | 1533.977749 | 2.018391775 | 0.3050055 | 7.649425
MN3O4_MN2O3 | Mn | 4Mn3O4 + O2 = 6Mn2O3 | 1320 | 1046.85 | 1731.982862 | 2.278925 | 0.35773 | 9.040223
MN3O4_MN2O3 | Mn | 4Mn3O4 + O2 = 6Mn2O3 | 1330 | 1056.85 | 1951.429 | 2.56767 | 0.4095393 | 10.42791
MN3O4_MN2O3 | Mn | 4Mn3O4 + O2 = 6Mn2O3 | 1340 | 1066.85 | 2194.156 | 2.887047 | 0.4604538 | 11.81247
MN3O4_MN2O3 | Mn | 4Mn3O4 + O2 = 6Mn2O3 | 1350 | 1076.85 | 2462.108194 | 3.239616 | 0.5104935 | 13.19392
MN3O4_MN2O3 | Mn | 4Mn3O4 + O2 = 6Mn2O3 | 1360 | 1086.85 | 2757.346664 | 3.628088 | 0.5596778 | 14.57226
MN3O4_MN2O3 | Mn | 4Mn3O4 + O2 = 6Mn2O3 | 1370 | 1096.85 | 3082.044 | 4.055322 | 0.6080253 | 15.94748
MN3O4_MN2O3 | Mn | 4Mn3O4 + O2 = 6Mn2O3 | 1380 | 1106.85 | 3438.491 | 4.52433 | 0.6555543 | 17.31959
MN3O4_MN2O3 | Mn | 4Mn3O4 + O2 = 6Mn2O3 | 1390 | 1116.85 | 3829.095 | 5.038283 | 0.7022825 | 18.68859
MN3O4_MN2O3 | Mn | 4Mn3O4 + O2 = 6Mn2O3 | 1400 | 1126.85 | 4256.384 | 5.600505 | 0.7482272 | 20.05448
MN3O4_MN2O3 | Mn | 4Mn3O4 + O2 = 6Mn2O3 | 1410 | 1136.85 | 4723.006 | 6.214481 | 0.7934049 | 21.41726
MN3O4_MN2O3 | Mn | 4Mn3O4 + O2 = 6Mn2O3 | 1420 | 1146.85 | 5231.733 | 6.883859 | 0.837832 | 22.77693
MN3O4_MN2O3 | Mn | 4Mn3O4 + O2 = 6Mn2O3 | 1430 | 1156.85 | 5785.458 | 7.612445 | 0.8815242 | 24.13349
MN3O4_MN2O3 | Mn | 4Mn3O4 + O2 = 6Mn2O3 | 1440 | 1166.85 | 6387.199259 | 8.40421 | 0.9244969 | 25.48695
MN3O4_MN2O3 | Mn | 4Mn3O4 + O2 = 6Mn2O3 | 1445 | 1171.85 | 6707.057 | 8.825075 | 0.9457184 | 26.16252
MN3O4_MN2O3 | Mn | 4Mn3O4 + O2 = 6Mn2O3 | 1445 | 1171.85 | 6707.057 | 8.825075 | 0.9457184 | 26.16252
MN3O4_MN2O3 | Mn | 4Mn3O4 + O2 = 6Mn2O3 | 1450 | 1176.85 | 7211.231 | 9.488462 | 0.9771958 | 27.12686
MN3O4_MN2O3 | Mn | 4Mn3O4 + O2 = 6Mn2O3 | 1460 | 1186.85 | 8322.098434 | 10.95013 | 1.039419 | 29.05317
MN3O4_MN2O3 | Mn | 4Mn3O4 + O2 = 6Mn2O3 | 1470 | 1196.85 | 9582.834 | 12.60899 | 1.10068 | 30.97622
MN3O4_MN2O3 | Mn | 4Mn3O4 + O2 = 6Mn2O3 | 1480 | 1206.85 | 11010.52 | 14.48753 | 1.160994 | 32.89589
MN3O4_MN2O3 | Mn | 4Mn3O4 + O2 = 6Mn2O3 | 1490 | 1216.85 | 12623.79 | 16.61025 | 1.220376 | 34.81207
MN3O4_MN2O3 | Mn | 4Mn3O4 + O2 = 6Mn2O3 | 1500 | 1226.85 | 14442.87 | 19.00378 | 1.27884 | 36.72462
MN3O4_MN2O3 | Mn | 4Mn3O4 + O2 = 6Mn2O3 | 1510 | 1236.85 | 16489.74 | 21.69703 | 1.3364 | 38.63344
MN3O4_MN2O3 | Mn | 4Mn3O4 + O2 = 6Mn2O3 | 1520 | 1246.85 | 18788.16 | 24.72127 | 1.393071 | 40.5384
MN3O4_MN2O3 | Mn | 4Mn3O4 + O2 = 6Mn2O3 | 1530 | 1256.85 | 21363.8 | 28.11027 | 1.448865 | 42.4394
MN3O4_MN2O3 | Mn | 4Mn3O4 + O2 = 6Mn2O3 | 1540 | 1266.85 | 24244.31 | 31.90041 | 1.503796 | 44.33631
MN3O4_MN2O3 | Mn | 4Mn3O4 + O2 = 6Mn2O3 | 1550 | 1276.85 | 27459.4 | 36.13079 | 1.557877 | 46.22904
MN3O4_MN2O3 | Mn | 4Mn3O4 + O2 = 6Mn2O3 | 1560 | 1286.85 | 31040.94 | 40.84334 | 1.611121 | 48.11746
MN3O4_MN2O3 | Mn | 4Mn3O4 + O2 = 6Mn2O3 | 1570 | 1296.85 | 35023.02 | 46.08292 | 1.66354 | 50.00147
MN3O4_MN2O3 | Mn | 4Mn3O4 + O2 = 6Mn2O3 | 1580 | 1306.85 | 39442.06 | 51.89745 | 1.715146 | 51.88097
MN3O4_MN2O3 | Mn | 4Mn3O4 + O2 = 6Mn2O3 | 1590 | 1316.85 | 44336.82 | 58.33792 | 1.765951 | 53.75584
MN3O4_MN2O3 | Mn | 4Mn3O4 + O2 = 6Mn2O3 | 1600 | 1326.85 | 49748.52 | 65.45858 | 1.815967 | 55.62598
MN3O4_MN2O3 | Mn | 4Mn3O4 + O2 = 6Mn2O3 | 1610 | 1336.85 | 55720.85 | 73.31691 | 1.865204 | 57.4913
MN3O4_MN2O3 | Mn | 4Mn3O4 + O2 = 6Mn2O3 | 1620 | 1346.85 | 62300.06 | 81.97376 | 1.913675 | 59.35168
MN3O4_MN2O3 | Mn | 4Mn3O4 + O2 = 6Mn2O3 | 1630 | 1356.85 | 69534.96 | 91.49337 | 1.96139 | 61.20704
MN3O4_MN2O3 | Mn | 4Mn3O4 + O2 = 6Mn2O3 | 1640 | 1366.85 | 77476.98 | 101.9434 | 2.008359 | 63.05726
MN3O4_MN2O3 | Mn | 4Mn3O4 + O2 = 6Mn2O3 | 1650 | 1376.85 | 86180.16 | 113.395 | 2.054594 | 64.90225
MN3O4_MN2O3 | Mn | 4Mn3O4 + O2 = 6Mn2O3 | 1660 | 1386.85 | 95701.19 | 125.9226 | 2.100104 | 66.74192
MN3O4_MN2O3 | Mn | 4Mn3O4 + O2 = 6Mn2O3 | 1670 | 1396.85 | 106099.4 | 139.6044 | 2.144899 | 68.57617
MN3O4_MN2O3 | Mn | 4Mn3O4 + O2 = 6Mn2O3 | 1680 | 1406.85 | 117436.6 | 154.5219 | 2.18899 | 70.40491
MN3O4_MN2O3 | Mn | 4Mn3O4 + O2 = 6Mn2O3 | 1690 | 1416.85 | 129777.4 | 170.7598 | 2.232386 | 72.22803
MN3O4_MN2O3 | Mn | 4Mn3O4 + O2 = 6Mn2O3 | 1700 | 1426.85 | 143188.8523 | 188.4064 | 2.275096 | 74.04546
MN3O4_MN2O3 | Mn | 4Mn3O4 + O2 = 6Mn2O3 | 1710 | 1436.85 | 157740.4 | 207.5531 | 2.317129 | 75.8571
MN3O4_MN2O3 | Mn | 4Mn3O4 + O2 = 6Mn2O3 | 1720 | 1446.85 | 173503.9 | 228.2945 | 2.358496 | 77.66286
MN3O4_MN2O3 | Mn | 4Mn3O4 + O2 = 6Mn2O3 | 1720 | 1446.85 | 173500 | 228.2895 | 2.358486 | 77.66254
MN3O4_MN2O3 | Mn | 4Mn3O4 + O2 = 6Mn2O3 | 1730 | 1456.85 | 190553.5 | 250.7283 | 2.399203 | 79.46265
MN3O4_MN2O3 | Mn | 4Mn3O4 + O2 = 6Mn2O3 | 1740 | 1466.85 | 208965.8 | 274.955 | 2.439262 | 81.25639
MN3O4_MN2O3 | Mn | 4Mn3O4 + O2 = 6Mn2O3 | 1750 | 1476.85 | 228819.1 | 301.0777 | 2.478679 | 83.04398
MN3O4_MN2O3 | Mn | 4Mn3O4 + O2 = 6Mn2O3 | 1760 | 1486.85 | 250193.8 | 329.202361 | 2.517463 | 84.82534
MN3O4_MN2O3 | Mn | 4Mn3O4 + O2 = 6Mn2O3 | 1770 | 1496.85 | 273172.0839 | 359.4369525 | 2.555623 | 86.6004
MN3O4_MN2O3 | Mn | 4Mn3O4 + O2 = 6Mn2O3 | 1780 | 1506.85 | 297837.7 | 391.8917 | 2.593166 | 88.36905
MN3O4_MN2O3 | Mn | 4Mn3O4 + O2 = 6Mn2O3 | 1790 | 1516.85 | 324275.8 | 426.6786 | 2.630101 | 90.13123
MN3O4_MN2O3 | Mn | 4Mn3O4 + O2 = 6Mn2O3 | 1800 | 1526.85 | 352572.6 | 463.9113 | 2.666435 | 91.88685
MN3O4_MN2O3 | Mn | 4Mn3O4 + O2 = 6Mn2O3 | 1810 | 1536.85 | 382815.501 | 503.7046 | 2.702176 | 93.63583
MN3O4_MN2O3 | Mn | 4Mn3O4 + O2 = 6Mn2O3 | 1820 | 1546.85 | 415092.5 | 546.174293 | 2.737331 | 95.37809
MN3O4_MN2O3 | Mn | 4Mn3O4 + O2 = 6Mn2O3 | 1830 | 1556.85 | 449491.9 | 591.4368 | 2.771908 | 97.11355
MN3O4_MN2O3 | Mn | 4Mn3O4 + O2 = 6Mn2O3 | 1840 | 1566.85 | 486102.5 | 639.6086 | 2.805914 | 98.84213
MN3O4_MN2O3 | Mn | 4Mn3O4 + O2 = 6Mn2O3 | 1850 | 1576.85 | 525012.8 | 690.8063 | 2.839356 | 100.5638
MN3O4_MN2O3 | Mn | 4Mn3O4 + O2 = 6Mn2O3 | 1860 | 1586.85 | 566310.9 | 745.1459 | 2.872241 | 102.2784
MN3O4_MN2O3 | Mn | 4Mn3O4 + O2 = 6Mn2O3 | 1870 | 1596.85 | 610084.1 | 802.7422 | 2.904576 | 103.9858
MN3O4_MN2O3 | Mn | 4Mn3O4 + O2 = 6Mn2O3 | 1880 | 1606.85 | 656418.8 | 863.7089 | 2.936367 | 105.6862
MN3O4_MN2O3 | Mn | 4Mn3O4 + O2 = 6Mn2O3 | 1890 | 1616.85 | 705399.9 | 928.1578 | 2.967622 | 107.3792
MN3O4_MN2O3 | Mn | 4Mn3O4 + O2 = 6Mn2O3 | 1900 | 1626.85 | 757110.7 | 996.1982 | 2.998346 | 109.0649
MN3O4_MN2O3 | Mn | 4Mn3O4 + O2 = 6Mn2O3 | 1910 | 1636.85 | 811632.2 | 1067.937 | 3.028546 | 110.7433
MN3O4_MN2O3 | Mn | 4Mn3O4 + O2 = 6Mn2O3 | 1920 | 1646.85 | 869043.2 | 1143.478 | 3.058228 | 112.4141
MN3O4_MN2O3 | Mn | 4Mn3O4 + O2 = 6Mn2O3 | 1930 | 1656.85 | 929419.4 | 1222.92 | 3.087398 | 114.0775
MN3O4_MN2O3 | Mn | 4Mn3O4 + O2 = 6Mn2O3 | 1940 | 1666.85 | 992833.6 | 1306.36 | 3.116063 | 115.7332
MN3O4_MN2O3 | Mn | 4Mn3O4 + O2 = 6Mn2O3 | 1950 | 1676.85 | 1059354.9 | 1393.888 | 3.144228 | 117.3812
MN3O4_MN2O3 | Mn | 4Mn3O4 + O2 = 6Mn2O3 | 1960 | 1686.85 | 1129048.5 | 1485.59 | 3.171899 | 119.0215
MN3O4_MN2O3 | Mn | 4Mn3O4 + O2 = 6Mn2O3 | 1970 | 1696.85 | 1201975.25 | 1581.546 | 3.199082 | 120.6539
MN3O4_MN2O3 | Mn | 4Mn3O4 + O2 = 6Mn2O3 | 1980 | 1706.85 | 1278191.4 | 1681.831 | 3.225782 | 122.2785
MN3O4_MN2O3 | Mn | 4Mn3O4 + O2 = 6Mn2O3 | 1990 | 1716.85 | 1357748.3 | 1786.511 | 3.252006 | 123.8951
MN3O4_MN2O3 | Mn | 4Mn3O4 + O2 = 6Mn2O3 | 2010 | 1736.85 | 1527061.8 | 2009.292 | 3.303043 | 127.1043
MN3O4_MN2O3 | Mn | 4Mn3O4 + O2 = 6Mn2O3 | 2020 | 1746.85 | 1616892.7 | 2127.49 | 3.327868 | 128.6967
MN3O4_MN2O3 | Mn | 4Mn3O4 + O2 = 6Mn2O3 | 2030 | 1756.85 | 1710212.3 | 2250.279 | 3.352236 | 130.2808
MN3O4_MN2O3 | Mn | 4Mn3O4 + O2 = 6Mn2O3 | 2040 | 1766.85 | 1807041.5 | 2377.686 | 3.376155 | 131.8567
MN3O4_MN2O3 | Mn | 4Mn3O4 + O2 = 6Mn2O3 | 2050 | 1776.85 | 1907394.6 | 2509.73 | 3.399627 | 133.4243
MN3O4_MN2O3 | Mn | 4Mn3O4 + O2 = 6Mn2O3 | 2060 | 1786.85 | 2011278.4 | 2646.419 | 3.422659 | 134.9835
MN3O4_MN2O3 | Mn | 4Mn3O4 + O2 = 6Mn2O3 | 2070 | 1796.85 | 2118692.4 | 2787.753 | 3.445254 | 136.5342
MN3O4_MN2O3 | Mn | 4Mn3O4 + O2 = 6Mn2O3 | 2080 | 1806.85 | 2229628.4 | 2933.722 | 3.467419 | 138.0764
MN3O4_MN2O3 | Mn | 4Mn3O4 + O2 = 6Mn2O3 | 2090 | 1816.85 | 2344070.0 | 3084.303 | 3.489157 | 139.61
MN3O4_MN2O3 | Mn | 4Mn3O4 + O2 = 6Mn2O3 | 2100 | 1826.85 | 2461993.1 | 3239.465 | 3.510473 | 141.135
MN3O4_MN2O3 | Mn | 4Mn3O4 + O2 = 6Mn2O3 | 2110 | 1836.85 | 2583365.0 | 3399.165 | 3.531372 | 142.6513
MN3O4_MN2O3 | Mn | 4Mn3O4 + O2 = 6Mn2O3 | 2120 | 1846.85 | 2708144.8 | 3563.348 | 3.551858 | 144.1589
MN3O4_MN2O3 | Mn | 4Mn3O4 + O2 = 6Mn2O3 | 2130 | 1856.85 | 2836283.0 | 3731.951 | 3.571936 | 145.6576
MN3O4_MN2O3 | Mn | 4Mn3O4 + O2 = 6Mn2O3 | 2140 | 1866.85 | 2967721.4 | 3904.897 | 3.59161 | 147.1475
MN3O4_MN2O3 | Mn | 4Mn3O4 + O2 = 6Mn2O3 | 2150 | 1876.85 | 3102393.3 | 4082.096 | 3.610883 | 148.6284
MN3O4_MN2O3 | Mn | 4Mn3O4 + O2 = 6Mn2O3 | 2160 | 1886.85 | 3240223.3 | 4263.452 | 3.629761 | 150.1003
MN3O4_MN2O3 | Mn | 4Mn3O4 + O2 = 6Mn2O3 | 2170 | 1896.85 | 3381127.318 | 4448.852 | 3.648248 | 151.5633
MN3O4_MN2O3 | Mn | 4Mn3O4 + O2 = 6Mn2O3 | 2180 | 1906.85 | 3525012.6 | 4638.174 | 3.666347 | 153.0171
MN3O4_MN2O3 | Mn | 4Mn3O4 + O2 = 6Mn2O3 | 2190 | 1916.85 | 3671777.802 | 4831.287 | 3.684063 | 154.4618
MN3O4_MN2O3 | Mn | 4Mn3O4 + O2 = 6Mn2O3 | 2200 | 1926.85 | 3821313.2 | 5028.044 | 3.701399 | 155.8973
MN3O4_MN2O3 | Mn | 4Mn3O4 + O2 = 6Mn2O3 | 2210 | 1936.85 | 3973500.6 | 5228.29 | 3.71836 | 157.3235
MN3O4_MN2O3 | Mn | 4Mn3O4 + O2 = 6Mn2O3 | 2220 | 1946.85 | 4128213.7 | 5431.86 | 3.734949 | 158.7404
MN3O4_MN2O3 | Mn | 4Mn3O4 + O2 = 6Mn2O3 | 2230 | 1956.85 | 4285318.174 | 5638.577 | 3.751169 | 160.148
MN3O4_MN2O3 | Mn | 4Mn3O4 + O2 = 6Mn2O3 | 2240 | 1966.85 | 4444671.8 | 5848.252 | 3.767026 | 161.5461
MN3O4_MN2O3 | Mn | 4Mn3O4 + O2 = 6Mn2O3 | 2250 | 1976.85 | 4606125.0 | 6060.691 | 3.782522 | 162.9348
MN3O4_MN2O3 | Mn | 4Mn3O4 + O2 = 6Mn2O3 | 2260 | 1986.85 | 4769520.6 | 6275.685 | 3.797661 | 164.314
MN3O4_MN2O3 | Mn | 4Mn3O4 + O2 = 6Mn2O3 | 2270 | 1996.85 | 4934694.7 | 6493.019 | 3.812447 | 165.6836
MN3O4_MN2O3 | Mn | 4Mn3O4 + O2 = 6Mn2O3 | 2280 | 2006.85 | 5101476.7 | 6712.469 | 3.826882 | 167.0436
MN3O4_MN2O3 | Mn | 4Mn3O4 + O2 = 6Mn2O3 | 2290 | 2016.85 | 5269689.5 | 6933.802 | 3.840971 | 168.3939
MN3O4_MN2O3 | Mn | 4Mn3O4 + O2 = 6Mn2O3 | 2300 | 2026.85 | 5439150.2 | 7156.777 | 3.854717 | 169.7346
MN3O4_MN2O3 | Mn | 4Mn3O4 + O2 = 6Mn2O3 | 2310 | 2036.85 | 5609670.2 | 7381.145 | 3.868124 | 171.0654
MN3O4_MN2O3 | Mn | 4Mn3O4 + O2 = 6Mn2O3 | 2320 | 2046.85 | 5781056.0 | 7606.653 | 3.881194 | 172.3865
MN3O4_MN2O3 | Mn | 4Mn3O4 + O2 = 6Mn2O3 | 2330 | 2056.85 | 5953109.0 | 7833.038 | 3.89393 | 173.6977
MN3O4_MN2O3 | Mn | 4Mn3O4 + O2 = 6Mn2O3 | 2340 | 2066.85 | 6125626.7 | 8060.035 | 3.906337 | 174.9989
MN3O4_MN2O3 | Mn | 4Mn3O4 + O2 = 6Mn2O3 | 2350 | 2076.85 | 6298402.4 | 8287.372 | 3.918417 | 176.2903
MN3O4_MN2O3 | Mn | 4Mn3O4 + O2 = 6Mn2O3 | 2360 | 2086.85 | 6471226.5 | 8514.772 | 3.930173 | 177.5716
MN3O4_MN2O3 | Mn | 4Mn3O4 + O2 = 6Mn2O3 | 2370 | 2096.85 | 6643886.151 | 8741.955 | 3.941609 | 178.8429
MN3O4_MN2O3 | Mn | 4Mn3O4 + O2 = 6Mn2O3 | 2380 | 2106.85 | 6816166.4 | 8968.64 | 3.952727 | 180.1041
MN3O4_MN2O3 | Mn | 4Mn3O4 + O2 = 6Mn2O3 | 2390 | 2116.85 | 6987850.4 | 9194.54 | 3.96353 | 181.3552
MN3O4_MN2O3 | Mn | 4Mn3O4 + O2 = 6Mn2O3 | 2400 | 2126.85 | 7158720.1 | 9419.369 | 3.974022 | 182.596
MN3O4_MN2O3 | Mn | 4Mn3O4 + O2 = 6Mn2O3 | 2410 | 2136.85 | 7328556.3 | 9642.837 | 3.984205 | 183.8267
MN3O4_MN2O3 | Mn | 4Mn3O4 + O2 = 6Mn2O3 | 2420 | 2146.85 | 7497139.96 | 9864.658 | 3.994082 | 185.0471
MN3O4_MN2O3 | Mn | 4Mn3O4 + O2 = 6Mn2O3 | 2430 | 2156.85 | 7664252.0 | 10084.54 | 4.003656 | 186.2571
MN3O4_MN2O3 | Mn | 4Mn3O4 + O2 = 6Mn2O3 | 2440 | 2166.85 | 7829674.3 | 10302.2 | 4.01293 | 187.4568
MN3O4_MN2O3 | Mn | 4Mn3O4 + O2 = 6Mn2O3 | 2450 | 2176.85 | 7993189.8 | 10517.36 | 4.021907 | 188.6461
MN3O4_MN2O3 | Mn | 4Mn3O4 + O2 = 6Mn2O3 | 2460 | 2186.85 | 8154583.6 | 10729.72 | 4.030588 | 189.825
MN3O4_MN2O3 | Mn | 4Mn3O4 + O2 = 6Mn2O3 | 2470 | 2196.85 | 8313642.8 | 10939 | 4.038978 | 190.9934
MN3O4_MN2O3 | Mn | 4Mn3O4 + O2 = 6Mn2O3 | 2480 | 2206.85 | 8470157.5 | 11144.94 | 4.047078 | 192.1512
MN3O4_MN2O3 | Mn | 4Mn3O4 + O2 = 6Mn2O3 | 2490 | 2216.85 | 8623920.981 | 11347.26 | 4.054891 | 193.2985
MN3O4_MN2O3 | Mn | 4Mn3O4 + O2 = 6Mn2O3 | 2500 | 2226.85 | 8774730.5 | 11545.7 | 4.06242 | 194.4351
MN3O4_MN2O3 | Mn | 4Mn3O4 + O2 = 6Mn2O3 | 2510 | 2236.85 | 8922387.5 | 11739.98 | 4.069667 | 195.5611
MN3O4_MN2O3 | Mn | 4Mn3O4 + O2 = 6Mn2O3 | 2520 | 2246.85 | 9066698.2 | 11929.87 | 4.076636 | 196.6764
MN3O4_MN2O3 | Mn | 4Mn3O4 + O2 = 6Mn2O3 | 2530 | 2256.85 | 9207473.7 | 12115.1 | 4.083327 | 197.781
MN3O4_MN2O3 | Mn | 4Mn3O4 + O2 = 6Mn2O3 | 2540 | 2266.85 | 9344531.1 | 12295.44 | 4.089744 | 198.8748
MN3O4_MN2O3 | Mn | 4Mn3O4 + O2 = 6Mn2O3 | 2550 | 2276.85 | 9477693.1 | 12470.65 | 4.095889 | 199.9577
MN3O4_MN2O3 | Mn | 4Mn3O4 + O2 = 6Mn2O3 | 2560 | 2286.85 | 9606789.1 | 12640.51 | 4.101765 | 201.0299
MN3O4_MN2O3 | Mn | 4Mn3O4 + O2 = 6Mn2O3 | 2570 | 2296.85 | 9731654.9 | 12804.81 | 4.107373 | 202.0911
MN3O4_MN2O3 | Mn | 4Mn3O4 + O2 = 6Mn2O3 | 2580 | 2306.85 | 9852133.6 | 12963.33 | 4.112717 | 203.1414
MN3O4_MN2O3 | Mn | 4Mn3O4 + O2 = 6Mn2O3 | 2590 | 2316.85 | 9968075.5 | 13115.89 | 4.117798 | 204.1807
MN3O4_MN2O3 | Mn | 4Mn3O4 + O2 = 6Mn2O3 | 2600 | 2326.85 | 10079338.8 | 13262.29 | 4.122618 | 205.209
MN3O4_MN2O3 | Mn | 4Mn3O4 + O2 = 6Mn2O3 | 2610 | 2336.85 | 10185789.3 | 13402.35 | 4.127181 | 206.2262
MN3O4_MN2O3 | Mn | 4Mn3O4 + O2 = 6Mn2O3 | 2620 | 2346.85 | 10287301.39 | 13535.92 | 4.131488 | 207.2324
MN3O4_MN2O3 | Mn | 4Mn3O4 + O2 = 6Mn2O3 | 2630 | 2356.85 | 10383757.5 | 13662.84 | 4.135541 | 208.2274
MN3O4_MN2O3 | Mn | 4Mn3O4 + O2 = 6Mn2O3 | 2640 | 2366.85 | 10475048.9 | 13782.96 | 4.139342 | 209.2113
MN3O4_MN2O3 | Mn | 4Mn3O4 + O2 = 6Mn2O3 | 2650 | 2376.85 | 10561075.48 | 13896.15 | 4.142895 | 210.184
MN3O4_MN2O3 | Mn | 4Mn3O4 + O2 = 6Mn2O3 | 2660 | 2386.85 | 10641746.2 | 14002.3 | 4.146199 | 211.1454
MN3O4_MN2O3 | Mn | 4Mn3O4 + O2 = 6Mn2O3 | 2670 | 2396.85 | 10716978.8 | 14101.29 | 4.149259 | 212.0956
MN3O4_MN2O3 | Mn | 4Mn3O4 + O2 = 6Mn2O3 | 2680 | 2406.85 | 10786700.5 | 14193.03 | 4.152075 | 213.0345
MN3O4_MN2O3 | Mn | 4Mn3O4 + O2 = 6Mn2O3 | 2690 | 2416.85 | 10850847.4 | 14277.43 | 4.15465 | 213.962
MN3O4_MN2O3 | Mn | 4Mn3O4 + O2 = 6Mn2O3 | 2700 | 2426.85 | 10909365.0 | 14354.43 | 4.156986 | 214.8781
MN3O4_MN2O3 | Mn | 4Mn3O4 + O2 = 6Mn2O3 | 2710 | 2436.85 | 10962207.99 | 14423.96 | 4.159084 | 215.7828
MN3O4_MN2O3 | Mn | 4Mn3O4 + O2 = 6Mn2O3 | 2720 | 2446.85 | 11009340.3 | 14485.97 | 4.160948 | 216.6761
MN3O4_MN2O3 | Mn | 4Mn3O4 + O2 = 6Mn2O3 | 2730 | 2456.85 | 11050735.0 | 14540.44 | 4.162578 | 217.5579
MN3O4_MN2O3 | Mn | 4Mn3O4 + O2 = 6Mn2O3 | 2740 | 2466.85 | 11086374.5 | 14587.33 | 4.163976 | 218.4282
MN3O4_MN2O3 | Mn | 4Mn3O4 + O2 = 6Mn2O3 | 2750 | 2476.85 | 11116250.2 | 14626.64 | 4.165145 | 219.2869
MN3O4_MN2O3 | Mn | 4Mn3O4 + O2 = 6Mn2O3 | 2760 | 2486.85 | 11140362.3 | 14658.37 | 4.166086 | 220.134
MN3O4_MN2O3 | Mn | 4Mn3O4 + O2 = 6Mn2O3 | 2770 | 2496.85 | 11158720.2 | 14682.53 | 4.166801 | 220.9695
MN3O4_MN2O3 | Mn | 4Mn3O4 + O2 = 6Mn2O3 | 2780 | 2506.85 | 11171341.7 | 14699.13 | 4.167292 | 221.7934
MN3O4_MN2O3 | Mn | 4Mn3O4 + O2 = 6Mn2O3 | 2790 | 2516.85 | 11178253.3 | 14708.23 | 4.16756 | 222.6055
MN3O4_MN2O3 | Mn | 4Mn3O4 + O2 = 6Mn2O3 | 2800 | 2526.85 | 11179489.9 | 14709.86 | 4.167608 | 223.406
MN3O4_MN2O3 | Mn | 4Mn3O4 + O2 = 6Mn2O3 | 2810 | 2536.85 | 11175094.54 | 14704.07 | 4.167438 | 224.1947
MN3O4_MN2O3 | Mn | 4Mn3O4 + O2 = 6Mn2O3 | 2820 | 2546.85 | 11165118.1 | 14690.94 | 4.16705 | 224.9716
MN3O4_MN2O3 | Mn | 4Mn3O4 + O2 = 6Mn2O3 | 2830 | 2556.85 | 11149619.4 | 14670.55 | 4.166446 | 225.7367
MN3O4_MN2O3 | Mn | 4Mn3O4 + O2 = 6Mn2O3 | 2840 | 2566.85 | 11128664.6 | 14642.98 | 4.165629 | 226.4899
MN3O4_MN2O3 | Mn | 4Mn3O4 + O2 = 6Mn2O3 | 2850 | 2576.85 | 11102327.1 | 14608.33 | 4.1646 | 227.2313
MN3O4_MN2O3 | Mn | 4Mn3O4 + O2 = 6Mn2O3 | 2860 | 2586.85 | 11070687.3 | 14566.69 | 4.163361 | 227.9607
MN3O4_MN2O3 | Mn | 4Mn3O4 + O2 = 6Mn2O3 | 2870 | 2596.85 | 11033832.33 | 14518.2 | 4.161913 | 228.6782
MN3O4_MN2O3 | Mn | 4Mn3O4 + O2 = 6Mn2O3 | 2880 | 2606.85 | 10991855.6 | 14462.97 | 4.160257 | 229.3837
MN3O4_MN2O3 | Mn | 4Mn3O4 + O2 = 6Mn2O3 | 2890 | 2616.85 | 10944856.6 | 14401.13 | 4.158396 | 230.0772
MN3O4_MN2O3 | Mn | 4Mn3O4 + O2 = 6Mn2O3 | 2900 | 2626.85 | 10892940.6 | 14332.82 | 4.156332 | 230.7587
MN3O4_MN2O3 | Mn | 4Mn3O4 + O2 = 6Mn2O3 | 2910 | 2636.85 | 10836218.5 | 14258.18 | 4.154064 | 231.4281
MN3O4_MN2O3 | Mn | 4Mn3O4 + O2 = 6Mn2O3 | 2920 | 2646.85 | 10774806.1 | 14177.38 | 4.151596 | 232.0854
MN3O4_MN2O3 | Mn | 4Mn3O4 + O2 = 6Mn2O3 | 2930 | 2656.85 | 10708824.1 | 14090.56 | 4.148928 | 232.7306
MN3O4_MN2O3 | Mn | 4Mn3O4 + O2 = 6Mn2O3 | 2940 | 2666.85 | 10638397.7 | 13997.89 | 4.146063 | 233.3636
MN3O4_MN2O3 | Mn | 4Mn3O4 + O2 = 6Mn2O3 | 2950 | 2676.85 | 10563656.2 | 13899.55 | 4.143001 | 233.9844
MN3O4_MN2O3 | Mn | 4Mn3O4 + O2 = 6Mn2O3 | 2960 | 2686.85 | 10484732.8 | 13795.7 | 4.139744 | 234.593
MN3O4_MN2O3 | Mn | 4Mn3O4 + O2 = 6Mn2O3 | 2970 | 2696.85 | 10401764.0 | 13686.53 | 4.136293 | 235.1894
MN3O4_MN2O3 | Mn | 4Mn3O4 + O2 = 6Mn2O3 | 2980 | 2706.85 | 10314889.7 | 13572.22 | 4.132651 | 235.7734
MN3O4_MN2O3 | Mn | 4Mn3O4 + O2 = 6Mn2O3 | 2990 | 2716.85 | 10224252.5 | 13452.96 | 4.128818 | 236.3452
MN3O4_MN2O3 | Mn | 4Mn3O4 + O2 = 6Mn2O3 | 3000 | 2726.85 | 10129997.2 | 13328.94 | 4.124796 | 236.9046
MN2O3_MN1O2 | Mn | 2Mn2O3 + O2 = 4MnO2 | 300 | 26.85 | 1.189577e-15 | 1.565233e-18 | -17.80542 | -102.2641
MN2O3_MN1O2 | Mn | 2Mn2O3 + O2 = 4MnO2 | 310 | 36.85 | 1.023368e-14 | 1.346537e-17 | -16.87078 | -100.126
MN2O3_MN1O2 | Mn | 2Mn2O3 + O2 = 4MnO2 | 320 | 46.85 | 7.701814e-14 | 1.013397e-16 | -15.99422 | -97.98575
MN2O3_MN1O2 | Mn | 2Mn2O3 + O2 = 4MnO2 | 330 | 56.85 | 5.13148e-13 | 6.751948e-16 | -15.17057 | -95.84418
MN2O3_MN1O2 | Mn | 2Mn2O3 + O2 = 4MnO2 | 340 | 66.85 | 3.058845e-12 | 4.024797e-15 | -14.39526 | -93.70185
MN2O3_MN1O2 | Mn | 2Mn2O3 + O2 = 4MnO2 | 350 | 76.85 | 1.646666e-11 | 2.166665e-14 | -13.66421 | -91.55928
MN2O3_MN1O2 | Mn | 2Mn2O3 + O2 = 4MnO2 | 360 | 86.85 | 8.072612e-11 | 1.062186e-13 | -12.9738 | -89.41689
MN2O3_MN1O2 | Mn | 2Mn2O3 + O2 = 4MnO2 | 370 | 96.85 | 3.63102e-10 | 4.777658e-13 | -12.32078 | -87.27502
MN2O3_MN1O2 | Mn | 2Mn2O3 + O2 = 4MnO2 | 380 | 106.85 | 1.508553e-09 | 1.984939e-12 | -11.70225 | -85.13398
MN2O3_MN1O2 | Mn | 2Mn2O3 + O2 = 4MnO2 | 390 | 116.85 | 5.824115e-09 | 7.663309e-12 | -11.11558 | -82.99401
MN2O3_MN1O2 | Mn | 2Mn2O3 + O2 = 4MnO2 | 400 | 126.85 | 2.100872e-08 | 2.764305e-11 | -10.55841 | -80.85531
MN2O3_MN1O2 | Mn | 2Mn2O3 + O2 = 4MnO2 | 410 | 136.85 | 7.115524e-08 | 9.362531e-11 | -10.02861 | -78.71805
MN2O3_MN1O2 | Mn | 2Mn2O3 + O2 = 4MnO2 | 420 | 146.85 | 2.272948292e-07 | 2.990721e-10 | -9.524224 | -76.58236
MN2O3_MN1O2 | Mn | 2Mn2O3 + O2 = 4MnO2 | 430 | 156.85 | 6.875563e-07 | 9.046793e-10 | -9.043505 | -74.44836
MN2O3_MN1O2 | Mn | 2Mn2O3 + O2 = 4MnO2 | 440 | 166.85 | 1.976816e-06 | 2.601074e-09 | -8.584847 | -72.31612
MN2O3_MN1O2 | Mn | 2Mn2O3 + O2 = 4MnO2 | 450 | 176.85 | 5.420345249e-06 | 7.132033e-09 | -8.146787 | -70.18572
MN2O3_MN1O2 | Mn | 2Mn2O3 + O2 = 4MnO2 | 460 | 186.85 | 1.421765e-05 | 1.870744e-08 | -7.727986 | -68.05719
MN2O3_MN1O2 | Mn | 2Mn2O3 + O2 = 4MnO2 | 470 | 196.85 | 3.577626e-05 | 4.707402e-08 | -7.327219 | -65.93058
MN2O3_MN1O2 | Mn | 2Mn2O3 + O2 = 4MnO2 | 480 | 206.85 | 8.658703e-05 | 1.139303e-07 | -6.943361 | -63.8059
MN2O3_MN1O2 | Mn | 2Mn2O3 + O2 = 4MnO2 | 490 | 216.85 | 0.0002020394 | 2.658413e-07 | -6.575378 | -61.68317
MN2O3_MN1O2 | Mn | 2Mn2O3 + O2 = 4MnO2 | 500 | 226.85 | 0.0004555088 | 5.993537e-07 | -6.222317 | -59.56237
MN2O3_MN1O2 | Mn | 2Mn2O3 + O2 = 4MnO2 | 510 | 236.85 | 0.0009942921 | 1.308279e-06 | -5.8833 | -57.44352
MN2O3_MN1O2 | Mn | 2Mn2O3 + O2 = 4MnO2 | 520 | 246.85 | 0.002105229 | 2.770038e-06 | -5.557514 | -55.32658
MN2O3_MN1O2 | Mn | 2Mn2O3 + O2 = 4MnO2 | 530 | 256.85 | 0.004331156 | 5.69889e-06 | -5.24421 | -53.21154
MN2O3_MN1O2 | Mn | 2Mn2O3 + O2 = 4MnO2 | 540 | 266.85 | 0.008672088 | 1.141064e-05 | -4.94269 | -51.09836
MN2O3_MN1O2 | Mn | 2Mn2O3 + O2 = 4MnO2 | 550 | 276.85 | 0.01692406 | 2.22685e-05 | -4.652309 | -48.98703
MN2O3_MN1O2 | Mn | 2Mn2O3 + O2 = 4MnO2 | 560 | 286.85 | 0.03223638718 | 4.24163e-05 | -4.372467 | -46.8775
MN2O3_MN1O2 | Mn | 2Mn2O3 + O2 = 4MnO2 | 570 | 296.85 | 0.06000777 | 7.89576e-05 | -4.102606 | -44.76974
MN2O3_MN1O2 | Mn | 2Mn2O3 + O2 = 4MnO2 | 580 | 306.85 | 0.1092969 | 0.0001438117 | -3.842206 | -42.6637
MN2O3_MN1O2 | Mn | 2Mn2O3 + O2 = 4MnO2 | 590 | 316.85 | 0.1949991 | 0.0002565777 | -3.590781 | -40.55933
MN2O3_MN1O2 | Mn | 2Mn2O3 + O2 = 4MnO2 | 600 | 326.85 | 0.3411411 | 0.0004488699 | -3.34788 | -38.45661
MN2O3_MN1O2 | Mn | 2Mn2O3 + O2 = 4MnO2 | 610 | 336.85 | 0.5857817 | 0.0007707654 | -3.113078 | -36.35546
MN2O3_MN1O2 | Mn | 2Mn2O3 + O2 = 4MnO2 | 620 | 346.85 | 0.9881746 | 0.00130023 | -2.88598 | -34.25586
MN2O3_MN1O2 | Mn | 2Mn2O3 + O2 = 4MnO2 | 630 | 356.85 | 1.639075 | 0.002156677 | -2.666215 | -32.15774
MN2O3_MN1O2 | Mn | 2Mn2O3 + O2 = 4MnO2 | 640 | 366.85 | 2.675339 | 0.003520183 | -2.453435 | -30.06107
MN2O3_MN1O2 | Mn | 2Mn2O3 + O2 = 4MnO2 | 650 | 376.85 | 4.300315 | 0.00565831 | -2.247313 | -27.96577
MN2O3_MN1O2 | Mn | 2Mn2O3 + O2 = 4MnO2 | 660 | 386.85 | 6.811926 | 0.008963061 | -2.047544 | -25.87182
MN2O3_MN1O2 | Mn | 2Mn2O3 + O2 = 4MnO2 | 670 | 396.85 | 10.64085 | 0.01400111195 | -1.853837 | -23.77915
MN2O3_MN1O2 | Mn | 2Mn2O3 + O2 = 4MnO2 | 680 | 406.85 | 16.40176 | 0.02158126 | -1.665923 | -21.68771
MN2O3_MN1O2 | Mn | 2Mn2O3 + O2 = 4MnO2 | 690 | 416.85 | 24.96136 | 0.0328439 | -1.483545 | -19.59746
MN2O3_MN1O2 | Mn | 2Mn2O3 + O2 = 4MnO2 | 700 | 426.85 | 37.52762303 | 0.04937845 | -1.306463 | -17.50834
MN2O3_MN1O2 | Mn | 2Mn2O3 + O2 = 4MnO2 | 710 | 436.85 | 55.76557395 | 0.07337576 | -1.134447 | -15.42029
MN2O3_MN1O2 | Mn | 2Mn2O3 + O2 = 4MnO2 | 720 | 446.85 | 81.94614 | 0.1078239 | -0.9672851 | -13.33328
MN2O3_MN1O2 | Mn | 2Mn2O3 + O2 = 4MnO2 | 730 | 456.85 | 119.1355 | 0.1567572 | -0.8047726 | -11.24724
MN2O3_MN1O2 | Mn | 2Mn2O3 + O2 = 4MnO2 | 740 | 466.85 | 171.4336 | 0.2255705 | -0.6467178 | -9.162129
MN2O3_MN1O2 | Mn | 2Mn2O3 + O2 = 4MnO2 | 750 | 476.85 | 244.2726 | 0.3214113 | -0.4929389 | -7.077897
MN2O3_MN1O2 | Mn | 2Mn2O3 + O2 = 4MnO2 | 760 | 486.85 | 344.7862 | 0.453666 | -0.3432638 | -4.994493
MN2O3_MN1O2 | Mn | 2Mn2O3 + O2 = 4MnO2 | 770 | 496.85 | 482.2635 | 0.6345572 | -0.1975292 | -2.911869
MN2O3_MN1O2 | Mn | 2Mn2O3 + O2 = 4MnO2 | 780 | 506.85 | 668.7029 | 0.8798722 | -0.0555804 | -0.8299771
MN2O3_MN1O2 | Mn | 2Mn2O3 + O2 = 4MnO2 | 790 | 516.85 | 919.4819 | 1.209845 | 0.08272957 | 1.251232
MN2O3_MN1O2 | Mn | 2Mn2O3 + O2 = 4MnO2 | 800 | 526.85 | 1254.163 | 1.650214 | 0.2175402 | 3.331804
MN2O3_MN1O2 | Mn | 2Mn2O3 + O2 = 4MnO2 | 810 | 536.85 | 1697.453 | 2.233491 | 0.3489842 | 5.411787
MN2O3_MN1O2 | Mn | 2Mn2O3 + O2 = 4MnO2 | 820 | 546.85 | 2280.349 | 3.000459 | 0.4771877 | 7.491227
MN2O3_MN1O2 | Mn | 2Mn2O3 + O2 = 4MnO2 | 830 | 556.85 | 3041.474 | 4.001939 | 0.6022705 | 9.570168
MN2O3_MN1O2 | Mn | 2Mn2O3 + O2 = 4MnO2 | 840 | 566.85 | 4028.66 | 5.300868 | 0.724347 | 11.64866
MN2O3_MN1O2 | Mn | 2Mn2O3 + O2 = 4MnO2 | 850 | 576.85 | 5300.778 | 6.974707 | 0.843526 | 13.72674
MN2O3_MN1O2 | Mn | 2Mn2O3 + O2 = 4MnO2 | 860 | 586.85 | 6929.865 | 9.118244 | 0.9599112 | 15.80445
MN2O3_MN1O2 | Mn | 2Mn2O3 + O2 = 4MnO2 | 870 | 596.85 | 9003.577904 | 11.84681 | 1.073602 | 17.88184
MN2O3_MN1O2 | Mn | 2Mn2O3 + O2 = 4MnO2 | 880 | 606.85 | 11628 | 15.3 | 1.184691 | 19.95895
MN2O3_MN1O2 | Mn | 2Mn2O3 + O2 = 4MnO2 | 890 | 616.85 | 14930.85 | 19.64585 | 1.293271 | 22.03583
MN2O3_MN1O2 | Mn | 2Mn2O3 + O2 = 4MnO2 | 900 | 626.85 | 19065.12 | 25.08569 | 1.399426 | 24.11251
MN2O3_MN1O2 | Mn | 2Mn2O3 + O2 = 4MnO2 | 910 | 636.85 | 24213.23 | 31.85952 | 1.503239 | 26.18903
MN2O3_MN1O2 | Mn | 2Mn2O3 + O2 = 4MnO2 | 920 | 646.85 | 30591.62 | 40.25213 | 1.604789 | 28.26543
MN2O3_MN1O2 | Mn | 2Mn2O3 + O2 = 4MnO2 | 930 | 656.85 | 38455.99 | 50.59998 | 1.70415 | 30.34176
MN2O3_MN1O2 | Mn | 2Mn2O3 + O2 = 4MnO2 | 940 | 666.85 | 48107.11 | 63.29883 | 1.801396 | 32.41805
MN2O3_MN1O2 | Mn | 2Mn2O3 + O2 = 4MnO2 | 950 | 676.85 | 59897.3 | 78.81224 | 1.896594 | 34.49433
MN2O3_MN1O2 | Mn | 2Mn2O3 + O2 = 4MnO2 | 960 | 686.85 | 74237.61 | 97.68107 | 1.98981 | 36.57066
MN2O3_MN1O2 | Mn | 2Mn2O3 + O2 = 4MnO2 | 970 | 696.85 | 91605.74 | 120.5339 | 2.081109 | 38.64706
MN2O3_MN1O2 | Mn | 2Mn2O3 + O2 = 4MnO2 | 980 | 706.85 | 112554.8 | 148.0984 | 2.17055 | 40.72357
MN2O3_MN1O2 | Mn | 2Mn2O3 + O2 = 4MnO2 | 990 | 716.85 | 137722.9124 | 181.2144 | 2.258193 | 42.80022
MN2O3_MN1O2 | Mn | 2Mn2O3 + O2 = 4MnO2 | 1000 | 726.85 | 167843.7 | 220.8469 | 2.344091 | 44.87706
MN2O3_MN1O2 | Mn | 2Mn2O3 + O2 = 4MnO2 | 1010 | 736.85 | 203757.7 | 268.1022 | 2.4283 | 46.95411
MN2O3_MN1O2 | Mn | 2Mn2O3 + O2 = 4MnO2 | 1020 | 746.85 | 246424.9 | 324.2433 | 2.510871 | 49.03142
MN2O3_MN1O2 | Mn | 2Mn2O3 + O2 = 4MnO2 | 1030 | 756.85 | 296938.3 | 390.7083 | 2.591853 | 51.109
MN2O3_MN1O2 | Mn | 2Mn2O3 + O2 = 4MnO2 | 1040 | 766.85 | 356538.5 | 469.1297 | 2.671293 | 53.18691
MN2O3_MN1O2 | Mn | 2Mn2O3 + O2 = 4MnO2 | 1050 | 776.85 | 426629.5875 | 561.3547 | 2.749237 | 55.26516
MN2O3_MN1O2 | Mn | 2Mn2O3 + O2 = 4MnO2 | 1060 | 786.85 | 508795.9 | 669.4683 | 2.82573 | 57.34379
MN2O3_MN1O2 | Mn | 2Mn2O3 + O2 = 4MnO2 | 1070 | 796.85 | 604820.7 | 795.8167 | 2.900813 | 59.42284
MN2O3_MN1O2 | Mn | 2Mn2O3 + O2 = 4MnO2 | 1080 | 806.85 | 716705.4 | 943.0335 | 2.974527 | 61.50233
MN2O3_MN1O2 | Mn | 2Mn2O3 + O2 = 4MnO2 | 1090 | 816.85 | 846691.1 | 1114.067 | 3.046911 | 63.58229
MN2O3_MN1O2 | Mn | 2Mn2O3 + O2 = 4MnO2 | 1100 | 826.85 | 997280.2 | 1312.211 | 3.118004 | 65.66277
MN2O3_MN1O2 | Mn | 2Mn2O3 + O2 = 4MnO2 | 1110 | 836.85 | 1171260.8 | 1541.133 | 3.18784 | 67.74377
MN2O3_MN1O2 | Mn | 2Mn2O3 + O2 = 4MnO2 | 1120 | 846.85 | 1371731.9 | 1804.91 | 3.256456 | 69.82534
MN2O3_MN1O2 | Mn | 2Mn2O3 + O2 = 4MnO2 | 1130 | 856.85 | 1602130.4 | 2108.066 | 3.323884 | 71.9075
MN2O3_MN1O2 | Mn | 2Mn2O3 + O2 = 4MnO2 | 1140 | 866.85 | 1866259.267 | 2455.604 | 3.390158 | 73.99029
MN2O3_MN1O2 | Mn | 2Mn2O3 + O2 = 4MnO2 | 1150 | 876.85 | 2168318.1 | 2853.05 | 3.455309 | 76.07372
MN2O3_MN1O2 | Mn | 2Mn2O3 + O2 = 4MnO2 | 1150 | 876.85 | 2168000 | 2852.632 | 3.455246 | 76.07232
MN2O3_MN1O2 | Mn | 2Mn2O3 + O2 = 4MnO2 | 1160 | 886.85 | 2512934.7 | 3306.493 | 3.519368 | 78.15783
MN2O3_MN1O2 | Mn | 2Mn2O3 + O2 = 4MnO2 | 1170 | 896.85 | 2905198.6 | 3822.63 | 3.582362 | 80.24264
MN2O3_MN1O2 | Mn | 2Mn2O3 + O2 = 4MnO2 | 1180 | 906.85 | 3350696.6 | 4408.811 | 3.644322 | 82.32819
MN2O3_MN1O2 | Mn | 2Mn2O3 + O2 = 4MnO2 | 1190 | 916.85 | 3855549.5 | 5073.091 | 3.705273 | 84.41449
MN2O3_MN1O2 | Mn | 2Mn2O3 + O2 = 4MnO2 | 1200 | 926.85 | 4426451.4 | 5824.278 | 3.765242 | 86.50158
MN2O3_MN1O2 | Mn | 2Mn2O3 + O2 = 4MnO2 | 1210 | 936.85 | 5070710.3 | 6671.987 | 3.824255 | 88.58947
MN2O3_MN1O2 | Mn | 2Mn2O3 + O2 = 4MnO2 | 1220 | 946.85 | 5796291.1 | 7626.699 | 3.882337 | 90.6782
MN2O3_MN1O2 | Mn | 2Mn2O3 + O2 = 4MnO2 | 1230 | 956.85 | 6611859.9 | 8699.816 | 3.93951 | 92.76779
MN2O3_MN1O2 | Mn | 2Mn2O3 + O2 = 4MnO2 | 1240 | 966.85 | 7526831.1 | 9903.725 | 3.995799 | 94.85826
MN2O3_MN1O2 | Mn | 2Mn2O3 + O2 = 4MnO2 | 1250 | 976.85 | 8551415.6 | 11251.86 | 4.051224 | 96.94964
MN2O3_MN1O2 | Mn | 2Mn2O3 + O2 = 4MnO2 | 1260 | 986.85 | 9696672.0 | 12758.78 | 4.105809 | 99.04195
MN2O3_MN1O2 | Mn | 2Mn2O3 + O2 = 4MnO2 | 1270 | 996.85 | 10974559.24 | 14440.21 | 4.159573 | 101.1352
MN2O3_MN1O2 | Mn | 2Mn2O3 + O2 = 4MnO2 | 1280 | 1006.85 | 12397991.3 | 16313.15 | 4.212538 | 103.2295
MN2O3_MN1O2 | Mn | 2Mn2O3 + O2 = 4MnO2 | 1290 | 1016.85 | 13980894.8 | 18395.91 | 4.264721 | 105.3247
MN2O3_MN1O2 | Mn | 2Mn2O3 + O2 = 4MnO2 | 1300 | 1026.85 | 15738267.5 | 20708.25 | 4.316143 | 107.421
MN2O3_MN1O2 | Mn | 2Mn2O3 + O2 = 4MnO2 | 1310 | 1036.85 | 17686240.7 | 23271.37 | 4.366822 | 109.5183
MN2O3_MN1O2 | Mn | 2Mn2O3 + O2 = 4MnO2 | 1320 | 1046.85 | 19842142.0 | 26108.08 | 4.416775 | 111.6167
MN2O3_MN1O2 | Mn | 2Mn2O3 + O2 = 4MnO2 | 1330 | 1056.85 | 22224561.9 | 29242.84 | 4.46602 | 113.7161
MN2O3_MN1O2 | Mn | 2Mn2O3 + O2 = 4MnO2 | 1340 | 1066.85 | 24853421.8 | 32701.87 | 4.514573 | 115.8167
MN2O3_MN1O2 | Mn | 2Mn2O3 + O2 = 4MnO2 | 1350 | 1076.85 | 27750044.7 | 36513.22 | 4.56245 | 117.9185
MN2O3_MN1O2 | Mn | 2Mn2O3 + O2 = 4MnO2 | 1360 | 1086.85 | 30937228.19 | 40706.88 | 4.609668 | 120.0213
MN2O3_MN1O2 | Mn | 2Mn2O3 + O2 = 4MnO2 | 1370 | 1096.85 | 34439319.6 | 45314.89 | 4.656241 | 122.1254
MN2O3_MN1O2 | Mn | 2Mn2O3 + O2 = 4MnO2 | 1380 | 1106.85 | 38282293.9 | 50371.44 | 4.702184 | 124.2306
MN2O3_MN1O2 | Mn | 2Mn2O3 + O2 = 4MnO2 | 1390 | 1116.85 | 42493834.0 | 55912.94 | 4.747512 | 126.3371
MN2O3_MN1O2 | Mn | 2Mn2O3 + O2 = 4MnO2 | 1400 | 1126.85 | 47103413.7 | 61978.18 | 4.792239 | 128.4448
MN2O3_MN1O2 | Mn | 2Mn2O3 + O2 = 4MnO2 | 1410 | 1136.85 | 52142382.4 | 68608.4 | 4.836377 | 130.5537
MN2O3_MN1O2 | Mn | 2Mn2O3 + O2 = 4MnO2 | 1420 | 1146.85 | 57644053.3 | 75847.44 | 4.879941 | 132.6639
MN2O3_MN1O2 | Mn | 2Mn2O3 + O2 = 4MnO2 | 1430 | 1156.85 | 63643793.9 | 83741.83 | 4.922942 | 134.7754
MN2O3_MN1O2 | Mn | 2Mn2O3 + O2 = 4MnO2 | 1440 | 1166.85 | 70179118.9 | 92340.95 | 4.965394 | 136.8882
MN2O3_MN1O2 | Mn | 2Mn2O3 + O2 = 4MnO2 | 1450 | 1176.85 | 77289786.19 | 101697.1 | 5.007309 | 139.0024
MN2O3_MN1O2 | Mn | 2Mn2O3 + O2 = 4MnO2 | 1460 | 1186.85 | 85017894.9 | 111865.7 | 5.048697 | 141.1179
MN2O3_MN1O2 | Mn | 2Mn2O3 + O2 = 4MnO2 | 1470 | 1196.85 | 93407987.2 | 122905.2 | 5.08957 | 143.2347
MN2O3_MN1O2 | Mn | 2Mn2O3 + O2 = 4MnO2 | 1480 | 1206.85 | 102507151.8 | 134877.8 | 5.129941 | 145.353
MN2O3_MN1O2 | Mn | 2Mn2O3 + O2 = 4MnO2 | 1490 | 1216.85 | 112365131.4 | 147848.9 | 5.169818 | 147.4726
MN2O3_MN1O2 | Mn | 2Mn2O3 + O2 = 4MnO2 | 1500 | 1226.85 | 123034432.0 | 161887.4 | 5.209213 | 149.5937
MN2O3_MN1O2 | Mn | 2Mn2O3 + O2 = 4MnO2 | 1510 | 1236.85 | 134570435.8 | 177066.4 | 5.248136 | 151.7162
MN2O3_MN1O2 | Mn | 2Mn2O3 + O2 = 4MnO2 | 1520 | 1246.85 | 147031517.3 | 193462.5 | 5.286597 | 153.8401
MN2O3_MN1O2 | Mn | 2Mn2O3 + O2 = 4MnO2 | 1530 | 1256.85 | 160479161.5 | 211156.8 | 5.324605 | 155.9656
MN2O3_MN1O2 | Mn | 2Mn2O3 + O2 = 4MnO2 | 1540 | 1266.85 | 174978086.2 | 230234.3 | 5.36217 | 158.0925
MN2O3_MN1O2 | Mn | 2Mn2O3 + O2 = 4MnO2 | 1550 | 1276.85 | 190596367.0 | 250784.7 | 5.399301 | 160.2209
MN2O3_MN1O2 | Mn | 2Mn2O3 + O2 = 4MnO2 | 1560 | 1286.85 | 207405565.4 | 272902.1 | 5.436007 | 162.3508
MN2O3_MN1O2 | Mn | 2Mn2O3 + O2 = 4MnO2 | 1570 | 1296.85 | 225480860.7 | 296685.3 | 5.472296 | 164.4823
MN2O3_MN1O2 | Mn | 2Mn2O3 + O2 = 4MnO2 | 1580 | 1306.85 | 244901184.3 | 322238.4 | 5.508177 | 166.6153
MN2O3_MN1O2 | Mn | 2Mn2O3 + O2 = 4MnO2 | 1590 | 1316.85 | 265749358.9 | 349670.2 | 5.543659 | 168.7499
MN2O3_MN1O2 | Mn | 2Mn2O3 + O2 = 4MnO2 | 1600 | 1326.85 | 288112239.5 | 379095.1 | 5.578748 | 170.886
MN2O3_MN1O2 | Mn | 2Mn2O3 + O2 = 4MnO2 | 1610 | 1336.85 | 312080858.9 | 410632.7 | 5.613454 | 173.0238
MN2O3_MN1O2 | Mn | 2Mn2O3 + O2 = 4MnO2 | 1620 | 1346.85 | 337750577.0 | 444408.7 | 5.647783 | 175.1632
MN2O3_MN1O2 | Mn | 2Mn2O3 + O2 = 4MnO2 | 1630 | 1356.85 | 365221233.1 | 480554.3 | 5.681742 | 177.3042
MN2O3_MN1O2 | Mn | 2Mn2O3 + O2 = 4MnO2 | 1640 | 1366.85 | 394597302.5 | 519207 | 5.715341 | 179.4468
MN2O3_MN1O2 | Mn | 2Mn2O3 + O2 = 4MnO2 | 1650 | 1376.85 | 425988056.6 | 560510.6 | 5.748584 | 181.5912
MN2O3_MN1O2 | Mn | 2Mn2O3 + O2 = 4MnO2 | 1660 | 1386.85 | 459507727.5 | 604615.4 | 5.781479 | 183.7371
MN2O3_MN1O2 | Mn | 2Mn2O3 + O2 = 4MnO2 | 1670 | 1396.85 | 495275675.6 | 651678.5 | 5.814033 | 185.8848
MN2O3_MN1O2 | Mn | 2Mn2O3 + O2 = 4MnO2 | 1680 | 1406.85 | 533416562.6 | 701863.9 | 5.846253 | 188.0342
MN2O3_MN1O2 | Mn | 2Mn2O3 + O2 = 4MnO2 | 1690 | 1416.85 | 574060527.5 | 755342.8 | 5.878144 | 190.1852
MN2O3_MN1O2 | Mn | 2Mn2O3 + O2 = 4MnO2 | 1700 | 1426.85 | 617343368.0 | 812293.9 | 5.909713 | 192.338
MN2O3_MN1O2 | Mn | 2Mn2O3 + O2 = 4MnO2 | 1710 | 1436.85 | 663406725.3 | 872903.6 | 5.940966 | 194.4926
MN2O3_MN1O2 | Mn | 2Mn2O3 + O2 = 4MnO2 | 1720 | 1446.85 | 712398274.0 | 937366.1 | 5.971909 | 196.6489
MN2O3_MN1O2 | Mn | 2Mn2O3 + O2 = 4MnO2 | 1730 | 1456.85 | 764471916.5 | 1005884.1 | 6.002548 | 198.807
MN2O3_MN1O2 | Mn | 2Mn2O3 + O2 = 4MnO2 | 1740 | 1466.85 | 819787982.1 | 1078668.4 | 6.032888 | 200.9668
MN2O3_MN1O2 | Mn | 2Mn2O3 + O2 = 4MnO2 | 1750 | 1476.85 | 878513430.8 | 1155938.7 | 6.062935 | 203.1285
MN2O3_MN1O2 | Mn | 2Mn2O3 + O2 = 4MnO2 | 1760 | 1486.85 | 940822062 | 1237923.8 | 6.092694 | 205.2919
MN2O3_MN1O2 | Mn | 2Mn2O3 + O2 = 4MnO2 | 1770 | 1496.85 | 1006894728.6 | 1324861.485 | 6.12217 | 207.4572
MN2O3_MN1O2 | Mn | 2Mn2O3 + O2 = 4MnO2 | 1780 | 1506.85 | 1076919556 | 1416999.4 | 6.15137 | 209.6243
MN2O3_MN1O2 | Mn | 2Mn2O3 + O2 = 4MnO2 | 1790 | 1516.85 | 1151092166.3 | 1514595.0 | 6.180297 | 211.7933
MN2O3_MN1O2 | Mn | 2Mn2O3 + O2 = 4MnO2 | 1800 | 1526.85 | 1229615908.1 | 1617915.7 | 6.208956 | 213.9641
MN2O3_MN1O2 | Mn | 2Mn2O3 + O2 = 4MnO2 | 1810 | 1536.85 | 1312702092.1 | 1727239.6 | 6.237353 | 216.1368
MN2O3_MN1O2 | Mn | 2Mn2O3 + O2 = 4MnO2 | 1820 | 1546.85 | 1400570231.7 | 1842855.6 | 6.265491 | 218.3114
MN2O3_MN1O2 | Mn | 2Mn2O3 + O2 = 4MnO2 | 1830 | 1556.85 | 1493448290 | 1965063.5 | 6.293377 | 220.4879
MN2O3_MN1O2 | Mn | 2Mn2O3 + O2 = 4MnO2 | 1840 | 1566.85 | 1591572932.8 | 2094174.9 | 6.321013 | 222.6662
MN2O3_MN1O2 | Mn | 2Mn2O3 + O2 = 4MnO2 | 1850 | 1576.85 | 1695189787.1 | 2230512.9 | 6.348405 | 224.8465
MN2O3_MN1O2 | Mn | 2Mn2O3 + O2 = 4MnO2 | 1860 | 1586.85 | 1804553707 | 2374412.8 | 6.375556 | 227.0288
MN2O3_MN1O2 | Mn | 2Mn2O3 + O2 = 4MnO2 | 1870 | 1596.85 | 1919929044.4 | 2526222.4 | 6.402472 | 229.2129
MN2O3_MN1O2 | Mn | 2Mn2O3 + O2 = 4MnO2 | 1880 | 1606.85 | 2041589927.9 | 2686302.5 | 6.429155 | 231.3991
MN2O3_MN1O2 | Mn | 2Mn2O3 + O2 = 4MnO2 | 1890 | 1616.85 | 2169820547.7 | 2855027.0 | 6.45561 | 233.5872
MN2O3_MN1O2 | Mn | 2Mn2O3 + O2 = 4MnO2 | 1900 | 1626.85 | 2304915446.9 | 3032783.5 | 6.481841 | 235.7772
MN2O3_MN1O2 | Mn | 2Mn2O3 + O2 = 4MnO2 | 1910 | 1636.85 | 2447179821.1 | 3219973.4 | 6.507852 | 237.9693
MN2O3_MN1O2 | Mn | 2Mn2O3 + O2 = 4MnO2 | 1920 | 1646.85 | 2596929824.1 | 3417012.9 | 6.533647 | 240.1634
MN2O3_MN1O2 | Mn | 2Mn2O3 + O2 = 4MnO2 | 1930 | 1656.85 | 2754492881.6 | 3624332.7 | 6.559228 | 242.3594
MN2O3_MN1O2 | Mn | 2Mn2O3 + O2 = 4MnO2 | 1940 | 1666.85 | 2920208012.9 | 3842379.0 | 6.5846 | 244.5575
MN2O3_MN1O2 | Mn | 2Mn2O3 + O2 = 4MnO2 | 1950 | 1676.85 | 3094426159 | 4071613.4 | 6.609767 | 246.7576
MN2O3_MN1O2 | Mn | 2Mn2O3 + O2 = 4MnO2 | 1960 | 1686.85 | 3277510520.6 | 4312513.8 | 6.634731 | 248.9598
MN2O3_MN1O2 | Mn | 2Mn2O3 + O2 = 4MnO2 | 1970 | 1696.85 | 3469836902.7 | 4565574.9 | 6.659495 | 251.164
MN2O3_MN1O2 | Mn | 2Mn2O3 + O2 = 4MnO2 | 1980 | 1706.85 | 3671794068.4 | 4831308.0 | 6.684065 | 253.3703
MN2O3_MN1O2 | Mn | 2Mn2O3 + O2 = 4MnO2 | 1990 | 1716.85 | 3883784101.2 | 5110242.2 | 6.708441 | 255.5787
MN2O3_MN1O2 | Mn | 2Mn2O3 + O2 = 4MnO2 | 2010 | 1736.85 | 4339539939.1 | 5709921.0 | 6.75663 | 260.0016
MN2O3_MN1O2 | Mn | 2Mn2O3 + O2 = 4MnO2 | 2020 | 1746.85 | 4584179897.7 | 6031815.7 | 6.780448 | 262.2163
MN2O3_MN1O2 | Mn | 2Mn2O3 + O2 = 4MnO2 | 2030 | 1756.85 | 4840601818.4 | 6369212.9 | 6.804086 | 264.433
MN2O3_MN1O2 | Mn | 2Mn2O3 + O2 = 4MnO2 | 2040 | 1766.85 | 5109280136.3 | 6722737.0 | 6.827546 | 266.6519
MN2O3_MN1O2 | Mn | 2Mn2O3 + O2 = 4MnO2 | 2050 | 1776.85 | 5390704972.9 | 7093032.9 | 6.850832 | 268.8729
MN2O3_MN1O2 | Mn | 2Mn2O3 + O2 = 4MnO2 | 2060 | 1786.85 | 5685382565.3 | 7480766.5 | 6.873946 | 271.0961
MN2O3_MN1O2 | Mn | 2Mn2O3 + O2 = 4MnO2 | 2070 | 1796.85 | 5993835705 | 7886625.9 | 6.896891 | 273.3214
MN2O3_MN1O2 | Mn | 2Mn2O3 + O2 = 4MnO2 | 2080 | 1806.85 | 6316604188 | 8311321.3 | 6.91967 | 275.5488
MN2O3_MN1O2 | Mn | 2Mn2O3 + O2 = 4MnO2 | 2090 | 1816.85 | 6654245275.6 | 8755585.9 | 6.942285 | 277.7785
MN2O3_MN1O2 | Mn | 2Mn2O3 + O2 = 4MnO2 | 2100 | 1826.85 | 7007334166.5 | 9220176.5 | 6.964739 | 280.0103
MN2O3_MN1O2 | Mn | 2Mn2O3 + O2 = 4MnO2 | 2110 | 1836.85 | 7376464480.4 | 9705874.3 | 6.987035 | 282.2443
MN2O3_MN1O2 | Mn | 2Mn2O3 + O2 = 4MnO2 | 2120 | 1846.85 | 7762248753.4 | 10213485.2 | 7.009174 | 284.4805
MN2O3_MN1O2 | Mn | 2Mn2O3 + O2 = 4MnO2 | 2130 | 1856.85 | 8165318945.5 | 10743840.7 | 7.03116 | 286.719
MN2O3_MN1O2 | Mn | 2Mn2O3 + O2 = 4MnO2 | 2140 | 1866.85 | 8586326960.7 | 11297798.6 | 7.052994 | 288.9596
MN2O3_MN1O2 | Mn | 2Mn2O3 + O2 = 4MnO2 | 2150 | 1876.85 | 9025945179.1 | 11876243.7 | 7.074679 | 291.2025
MN2O3_MN1O2 | Mn | 2Mn2O3 + O2 = 4MnO2 | 2160 | 1886.85 | 9484867003.3 | 12480088.2 | 7.096218 | 293.4476
MN2O3_MN1O2 | Mn | 2Mn2O3 + O2 = 4MnO2 | 2170 | 1896.85 | 9963807416.2 | 13110272.9 | 7.117612 | 295.6949
MN2O3_MN1O2 | Mn | 2Mn2O3 + O2 = 4MnO2 | 2180 | 1906.85 | 10463503554 | 13767767.8 | 7.138864 | 297.9446
MN2O3_MN1O2 | Mn | 2Mn2O3 + O2 = 4MnO2 | 2190 | 1916.85 | 10984715295 | 14453572.8 | 7.159975 | 300.1964
MN2O3_MN1O2 | Mn | 2Mn2O3 + O2 = 4MnO2 | 2200 | 1926.85 | 11528225854 | 15168718.2 | 7.180949 | 302.4506
MN2O3_MN1O2 | Mn | 2Mn2O3 + O2 = 4MnO2 | 2210 | 1936.85 | 12094842405 | 15914266.3 | 7.201787 | 304.707
MN2O3_MN1O2 | Mn | 2Mn2O3 + O2 = 4MnO2 | 2220 | 1946.85 | 12685396709 | 16691311.5 | 7.22249 | 306.9657
MN2O3_MN1O2 | Mn | 2Mn2O3 + O2 = 4MnO2 | 2230 | 1956.85 | 13300745758 | 17500981.3 | 7.243062 | 309.2267
MN2O3_MN1O2 | Mn | 2Mn2O3 + O2 = 4MnO2 | 2240 | 1966.85 | 13941772438 | 18344437.4 | 7.263504 | 311.49
MN2O3_MN1O2 | Mn | 2Mn2O3 + O2 = 4MnO2 | 2250 | 1976.85 | 14609386206 | 19222876.6 | 7.283818 | 313.7556
MN2O3_MN1O2 | Mn | 2Mn2O3 + O2 = 4MnO2 | 2260 | 1986.85 | 15304523788 | 20137531.3 | 7.304006 | 316.0236
MN2O3_MN1O2 | Mn | 2Mn2O3 + O2 = 4MnO2 | 2270 | 1996.85 | 16028149884 | 21089670.9 | 7.32407 | 318.2938
MN2O3_MN1O2 | Mn | 2Mn2O3 + O2 = 4MnO2 | 2280 | 2006.85 | 16781257900 | 22080602.5 | 7.344011 | 320.5664
MN2O3_MN1O2 | Mn | 2Mn2O3 + O2 = 4MnO2 | 2290 | 2016.85 | 17564870694 | 23111672.0 | 7.363831 | 322.8414
MN2O3_MN1O2 | Mn | 2Mn2O3 + O2 = 4MnO2 | 2300 | 2026.85 | 18380041262 | 24184264.8 | 7.383533 | 325.1187
MN2O3_MN1O2 | Mn | 2Mn2O3 + O2 = 4MnO2 | 2310 | 2036.85 | 19227853824 | 25299807.7 | 7.403117 | 327.3983
MN2O3_MN1O2 | Mn | 2Mn2O3 + O2 = 4MnO2 | 2320 | 2046.85 | 20109424155 | 26459768.6 | 7.422586 | 329.6804
MN2O3_MN1O2 | Mn | 2Mn2O3 + O2 = 4MnO2 | 2330 | 2056.85 | 21025900714 | 27665658.8 | 7.441941 | 331.9648
MN2O3_MN1O2 | Mn | 2Mn2O3 + O2 = 4MnO2 | 2340 | 2066.85 | 21978465417 | 28919033.4 | 7.461184 | 334.2516
MN2O3_MN1O2 | Mn | 2Mn2O3 + O2 = 4MnO2 | 2350 | 2076.85 | 22968334496 | 30221492.8 | 7.480316 | 336.5408
MN2O3_MN1O2 | Mn | 2Mn2O3 + O2 = 4MnO2 | 2360 | 2086.85 | 23996759382 | 31574683.4 | 7.499339 | 338.8323
MN2O3_MN1O2 | Mn | 2Mn2O3 + O2 = 4MnO2 | 2370 | 2096.85 | 25065027606 | 32980299.5 | 7.518255 | 341.1263
MN2O3_MN1O2 | Mn | 2Mn2O3 + O2 = 4MnO2 | 2380 | 2106.85 | 26174463727 | 34440083.9 | 7.537064 | 343.4227
MN2O3_MN1O2 | Mn | 2Mn2O3 + O2 = 4MnO2 | 2390 | 2116.85 | 27326430274 | 35955829.3 | 7.555769 | 345.7216
MN2O3_MN1O2 | Mn | 2Mn2O3 + O2 = 4MnO2 | 2400 | 2126.85 | 28522328723 | 37529379.9 | 7.574371 | 348.0228
MN2O3_MN1O2 | Mn | 2Mn2O3 + O2 = 4MnO2 | 2410 | 2136.85 | 29763600485 | 39162632.2 | 7.592872 | 350.3265
MN2O3_MN1O2 | Mn | 2Mn2O3 + O2 = 4MnO2 | 2420 | 2146.85 | 31051727926 | 40857536.7 | 7.611272 | 352.6326
MN2O3_MN1O2 | Mn | 2Mn2O3 + O2 = 4MnO2 | 2430 | 2156.85 | 32388235410 | 42616099.2 | 7.629574 | 354.9412
MN2O3_MN1O2 | Mn | 2Mn2O3 + O2 = 4MnO2 | 2440 | 2166.85 | 33774690362 | 44440382.1 | 7.647778 | 357.2522
MN2O3_MN1O2 | Mn | 2Mn2O3 + O2 = 4MnO2 | 2450 | 2176.85 | 35212704366 | 46332505.7 | 7.665886 | 359.5657
MN2O3_MN1O2 | Mn | 2Mn2O3 + O2 = 4MnO2 | 2460 | 2186.85 | 36703934282 | 48294650.4 | 7.683899 | 361.8817
MN2O3_MN1O2 | Mn | 2Mn2O3 + O2 = 4MnO2 | 2470 | 2196.85 | 38250083392 | 50329057.1 | 7.701819 | 364.2002
MN2O3_MN1O2 | Mn | 2Mn2O3 + O2 = 4MnO2 | 2480 | 2206.85 | 39852902572 | 52438029.7 | 7.719646 | 366.5211
MN2O3_MN1O2 | Mn | 2Mn2O3 + O2 = 4MnO2 | 2490 | 2216.85 | 41514191500 | 54623936.2 | 7.737383 | 368.8445
MN2O3_MN1O2 | Mn | 2Mn2O3 + O2 = 4MnO2 | 2500 | 2226.85 | 43235799880 | 56889210.4 | 7.75503 | 371.1704
MN2O3_MN1O2 | Mn | 2Mn2O3 + O2 = 4MnO2 | 2510 | 2236.85 | 45019628705 | 59236353.6 | 7.772588 | 373.4988
MN2O3_MN1O2 | Mn | 2Mn2O3 + O2 = 4MnO2 | 2520 | 2246.85 | 46867631552 | 61667936.3 | 7.790059 | 375.8298
MN2O3_MN1O2 | Mn | 2Mn2O3 + O2 = 4MnO2 | 2530 | 2256.85 | 48781815895 | 64186599.9 | 7.807444 | 378.1632
MN2O3_MN1O2 | Mn | 2Mn2O3 + O2 = 4MnO2 | 2540 | 2266.85 | 50764244466 | 66795058.5 | 7.824744 | 380.4992
MN2O3_MN1O2 | Mn | 2Mn2O3 + O2 = 4MnO2 | 2550 | 2276.85 | 52817036639 | 69496100.8 | 7.84196 | 382.8377
MN2O3_MN1O2 | Mn | 2Mn2O3 + O2 = 4MnO2 | 2560 | 2286.85 | 54942369845 | 72292591.9 | 7.859094 | 385.1787
MN2O3_MN1O2 | Mn | 2Mn2O3 + O2 = 4MnO2 | 2570 | 2296.85 | 57142481031 | 75187475.0 | 7.876146 | 387.5223
MN2O3_MN1O2 | Mn | 2Mn2O3 + O2 = 4MnO2 | 2580 | 2306.85 | 59419668143 | 78183773.9 | 7.893117 | 389.8685
MN2O3_MN1O2 | Mn | 2Mn2O3 + O2 = 4MnO2 | 2590 | 2316.85 | 61776291653 | 81284594.3 | 7.910008 | 392.2171
MN2O3_MN1O2 | Mn | 2Mn2O3 + O2 = 4MnO2 | 2600 | 2326.85 | 64214776115 | 84493126.5 | 7.926821 | 394.5684
MN2O3_MN1O2 | Mn | 2Mn2O3 + O2 = 4MnO2 | 2610 | 2336.85 | 66737611766 | 87812647.1 | 7.943557 | 396.9222
MN2O3_MN1O2 | Mn | 2Mn2O3 + O2 = 4MnO2 | 2620 | 2346.85 | 69347356156 | 91246521.3 | 7.960216 | 399.2786
MN2O3_MN1O2 | Mn | 2Mn2O3 + O2 = 4MnO2 | 2630 | 2356.85 | 72046635829 | 94798205.0 | 7.9768 | 401.6376
MN2O3_MN1O2 | Mn | 2Mn2O3 + O2 = 4MnO2 | 2640 | 2366.85 | 74838148031 | 98471247.4 | 7.993309 | 403.9991
MN2O3_MN1O2 | Mn | 2Mn2O3 + O2 = 4MnO2 | 2650 | 2376.85 | 77724662466 | 102269292.7 | 8.009745 | 406.3633
MN2O3_MN1O2 | Mn | 2Mn2O3 + O2 = 4MnO2 | 2660 | 2386.85 | 80709023097 | 106196083.0 | 8.026108 | 408.73
MN2O3_MN1O2 | Mn | 2Mn2O3 + O2 = 4MnO2 | 2670 | 2396.85 | 83794149981 | 110255460.5 | 8.0424 | 411.0994
MN2O3_MN1O2 | Mn | 2Mn2O3 + O2 = 4MnO2 | 2680 | 2406.85 | 86983041151 | 114451369.9 | 8.058621 | 413.4713
MN2O3_MN1O2 | Mn | 2Mn2O3 + O2 = 4MnO2 | 2690 | 2416.85 | 90278774550 | 118787861.2 | 8.074772 | 415.8459
MN2O3_MN1O2 | Mn | 2Mn2O3 + O2 = 4MnO2 | 2700 | 2426.85 | 93684510000 | 123269092.1 | 8.090854 | 418.2231
MN2O3_MN1O2 | Mn | 2Mn2O3 + O2 = 4MnO2 | 2710 | 2436.85 | 97203491223 | 127899330.6 | 8.106868 | 420.6029
MN2O3_MN1O2 | Mn | 2Mn2O3 + O2 = 4MnO2 | 2720 | 2446.85 | 100839047910 | 132682957.8 | 8.122815 | 422.9854
MN2O3_MN1O2 | Mn | 2Mn2O3 + O2 = 4MnO2 | 2730 | 2456.85 | 104594597850 | 137624470.9 | 8.138696 | 425.3705
MN2O3_MN1O2 | Mn | 2Mn2O3 + O2 = 4MnO2 | 2740 | 2466.85 | 108473649060 | 142728485.6 | 8.154511 | 427.7582
MN2O3_MN1O2 | Mn | 2Mn2O3 + O2 = 4MnO2 | 2750 | 2476.85 | 112479802070 | 147999739.6 | 8.170261 | 430.1486
MN2O3_MN1O2 | Mn | 2Mn2O3 + O2 = 4MnO2 | 2760 | 2486.85 | 116616752120 | 153443094.9 | 8.185947 | 432.5416
MN2O3_MN1O2 | Mn | 2Mn2O3 + O2 = 4MnO2 | 2770 | 2496.85 | 120888291550 | 159063541.5 | 8.201571 | 434.9373
MN2O3_MN1O2 | Mn | 2Mn2O3 + O2 = 4MnO2 | 2780 | 2506.85 | 125298312140 | 164866200.2 | 8.217132 | 437.3357
MN2O3_MN1O2 | Mn | 2Mn2O3 + O2 = 4MnO2 | 2790 | 2516.85 | 129850807550 | 170856325.7 | 8.232631 | 439.7367
MN2O3_MN1O2 | Mn | 2Mn2O3 + O2 = 4MnO2 | 2800 | 2526.85 | 134549875850 | 177039310.3 | 8.24807 | 442.1404
MN2O3_MN1O2 | Mn | 2Mn2O3 + O2 = 4MnO2 | 2810 | 2536.85 | 139399722020 | 183420686.9 | 8.263448 | 444.5468
MN2O3_MN1O2 | Mn | 2Mn2O3 + O2 = 4MnO2 | 2820 | 2546.85 | 144404660620 | 190006132.4 | 8.278768 | 446.9559
MN2O3_MN1O2 | Mn | 2Mn2O3 + O2 = 4MnO2 | 2830 | 2556.85 | 149569118420 | 196801471.6 | 8.294028 | 449.3677
MN2O3_MN1O2 | Mn | 2Mn2O3 + O2 = 4MnO2 | 2840 | 2566.85 | 154897637150 | 203812680.5 | 8.309231 | 451.7821
MN2O3_MN1O2 | Mn | 2Mn2O3 + O2 = 4MnO2 | 2850 | 2576.85 | 160394876320 | 211045889.9 | 8.324377 | 454.1993
MN2O3_MN1O2 | Mn | 2Mn2O3 + O2 = 4MnO2 | 2860 | 2586.85 | 166065616090 | 218507389.6 | 8.339466 | 456.6192
MN2O3_MN1O2 | Mn | 2Mn2O3 + O2 = 4MnO2 | 2870 | 2596.85 | 171914760160 | 226203631.8 | 8.3545 | 459.0418
MN2O3_MN1O2 | Mn | 2Mn2O3 + O2 = 4MnO2 | 2880 | 2606.85 | 177947338850 | 234141235.3 | 8.369478 | 461.4671
MN2O3_MN1O2 | Mn | 2Mn2O3 + O2 = 4MnO2 | 2890 | 2616.85 | 184168512110 | 242326989.6 | 8.384402 | 463.8951
MN2O3_MN1O2 | Mn | 2Mn2O3 + O2 = 4MnO2 | 2900 | 2626.85 | 190583572710 | 250767858.8 | 8.399272 | 466.3259
MN2O3_MN1O2 | Mn | 2Mn2O3 + O2 = 4MnO2 | 2910 | 2636.85 | 197197949450 | 259470986.1 | 8.414089 | 468.7594
MN2O3_MN1O2 | Mn | 2Mn2O3 + O2 = 4MnO2 | 2920 | 2646.85 | 204017210440 | 268443697.9 | 8.428853 | 471.1956
MN2O3_MN1O2 | Mn | 2Mn2O3 + O2 = 4MnO2 | 2930 | 2656.85 | 211047066530 | 277693508.6 | 8.443566 | 473.6346
MN2O3_MN1O2 | Mn | 2Mn2O3 + O2 = 4MnO2 | 2940 | 2666.85 | 218293374680 | 287228124.6 | 8.458227 | 476.0763
MN2O3_MN1O2 | Mn | 2Mn2O3 + O2 = 4MnO2 | 2950 | 2676.85 | 225762141600 | 297055449.5 | 8.472838 | 478.5207
MN2O3_MN1O2 | Mn | 2Mn2O3 + O2 = 4MnO2 | 2960 | 2686.85 | 233459527280 | 307183588.5 | 8.487398 | 480.968
MN2O3_MN1O2 | Mn | 2Mn2O3 + O2 = 4MnO2 | 2970 | 2696.85 | 241391848740 | 317620853.6 | 8.501909 | 483.418
MN2O3_MN1O2 | Mn | 2Mn2O3 + O2 = 4MnO2 | 2980 | 2706.85 | 249565583810 | 328375768.2 | 8.516371 | 485.8707
MN2O3_MN1O2 | Mn | 2Mn2O3 + O2 = 4MnO2 | 2990 | 2716.85 | 257987375010 | 339457072.4 | 8.530785 | 488.3262
MN2O3_MN1O2 | Mn | 2Mn2O3 + O2 = 4MnO2 | 3000 | 2726.85 | 266664033520 | 350873728.3 | 8.545151 | 490.7845
MO1O2 | Mo | Mo + O2 = MoO2 | 300 | 26.85 | 1.105709e-90 | 1.45488e-93 | -92.83717 | -533.2036
MO1O2 | Mo | Mo + O2 = MoO2 | 310 | 36.85 | 2.255890062e-87 | 2.968276e-90 | -89.5275 | -531.3345
MO1O2 | Mo | Mo + O2 = MoO2 | 320 | 46.85 | 2.857157e-84 | 3.759418e-87 | -86.42488 | -529.4667
MO1O2 | Mo | Mo + O2 = MoO2 | 330 | 56.85 | 2.345699e-81 | 3.086446e-84 | -83.51054 | -527.6004
MO1O2 | Mo | Mo + O2 = MoO2 | 340 | 66.85 | 1.296917e-78 | 1.70647e-81 | -80.7679 | -525.7358
MO1O2 | Mo | Mo + O2 = MoO2 | 350 | 76.85 | 4.995106245e-76 | 6.572508e-79 | -78.18227 | -523.8732
MO1O2 | Mo | Mo + O2 = MoO2 | 360 | 86.85 | 1.381123e-73 | 1.817267e-76 | -75.74058 | -522.0126
MO1O2 | Mo | Mo + O2 = MoO2 | 370 | 96.85 | 2.815981e-71 | 3.705239e-74 | -73.43118 | -520.1542
MO1O2 | Mo | Mo + O2 = MoO2 | 380 | 106.85 | 4.33678e-69 | 5.70629e-72 | -71.24365 | -518.2981
MO1O2 | Mo | Mo + O2 = MoO2 | 390 | 116.85 | 5.154763e-67 | 6.782584e-70 | -69.1686 | -516.4443
MO1O2 | Mo | Mo + O2 = MoO2 | 400 | 126.85 | 4.821507028e-65 | 6.344088e-68 | -67.19763 | -514.5929
MO1O2 | Mo | Mo + O2 = MoO2 | 410 | 136.85 | 3.611587e-63 | 4.752088e-66 | -65.32312 | -512.744
MO1O2 | Mo | Mo + O2 = MoO2 | 420 | 146.85 | 2.2011e-61 | 2.896184e-64 | -63.53817 | -510.8976
MO1O2 | Mo | Mo + O2 = MoO2 | 430 | 156.85 | 1.107271e-59 | 1.456935e-62 | -61.83656 | -509.0538
MO1O2 | Mo | Mo + O2 = MoO2 | 440 | 166.85 | 4.658214e-58 | 6.129229e-61 | -60.21259 | -507.2124
MO1O2 | Mo | Mo + O2 = MoO2 | 450 | 176.85 | 1.658485e-56 | 2.182217e-59 | -58.6611 | -505.3737
MO1O2 | Mo | Mo + O2 = MoO2 | 460 | 186.85 | 5.051916e-55 | 6.647258e-58 | -57.17736 | -503.5375
MO1O2 | Mo | Mo + O2 = MoO2 | 470 | 196.85 | 1.329772e-53 | 1.7497e-56 | -55.75704 | -501.7038
MO1O2 | Mo | Mo + O2 = MoO2 | 480 | 206.85 | 3.052382307e-52 | 4.016293e-55 | -54.39617 | -499.8728
MO1O2 | Mo | Mo + O2 = MoO2 | 490 | 216.85 | 6.161443e-51 | 8.107162e-54 | -53.09113 | -498.0443
MO1O2 | Mo | Mo + O2 = MoO2 | 500 | 226.85 | 1.102193e-49 | 1.450254e-52 | -51.83856 | -496.2183
MO1O2 | Mo | Mo + O2 = MoO2 | 510 | 236.85 | 1.759756e-48 | 2.315469e-51 | -50.63536 | -494.3949
MO1O2 | Mo | Mo + O2 = MoO2 | 520 | 246.85 | 2.52416e-47 | 3.321263e-50 | -49.4787 | -492.574
MO1O2 | Mo | Mo + O2 = MoO2 | 530 | 256.85 | 3.272549e-46 | 4.305986e-49 | -48.36593 | -490.7556
MO1O2 | Mo | Mo + O2 = MoO2 | 540 | 266.85 | 3.856566e-45 | 5.074429e-48 | -47.29461 | -488.9397
MO1O2 | Mo | Mo + O2 = MoO2 | 550 | 276.85 | 4.152632e-44 | 5.463989e-47 | -46.26249 | -487.1263
MO1O2 | Mo | Mo + O2 = MoO2 | 560 | 286.85 | 4.105401e-43 | 5.401843e-46 | -45.26746 | -485.3153
MO1O2 | Mo | Mo + O2 = MoO2 | 570 | 296.85 | 3.743269e-42 | 4.925355e-45 | -44.30756 | -483.5068
MO1O2 | Mo | Mo + O2 = MoO2 | 580 | 306.85 | 3.161035e-41 | 4.159256e-44 | -43.38098 | -481.7007
MO1O2 | Mo | Mo + O2 = MoO2 | 590 | 316.85 | 2.48191e-40 | 3.265671e-43 | -42.48603 | -479.897
MO1O2 | Mo | Mo + O2 = MoO2 | 600 | 326.85 | 1.818462e-39 | 2.392713e-42 | -41.62111 | -478.0956
MO1O2 | Mo | Mo + O2 = MoO2 | 610 | 336.85 | 1.247564e-38 | 1.641532e-41 | -40.78475 | -476.2966
MO1O2 | Mo | Mo + O2 = MoO2 | 620 | 346.85 | 8.039815e-38 | 1.05787e-40 | -39.97557 | -474.5
MO1O2 | Mo | Mo + O2 = MoO2 | 630 | 356.85 | 4.881454e-37 | 6.422966e-40 | -39.19226 | -472.7056
MO1O2 | Mo | Mo + O2 = MoO2 | 640 | 366.85 | 2.800189e-36 | 3.684459e-39 | -38.43363 | -470.9136
MO1O2 | Mo | Mo + O2 = MoO2 | 650 | 376.85 | 1.521599e-35 | 2.002104e-38 | -37.69851 | -469.1238
MO1O2 | Mo | Mo + O2 = MoO2 | 660 | 386.85 | 7.851617e-35 | 1.033107e-37 | -36.98585 | -467.3362
MO1O2 | Mo | Mo + O2 = MoO2 | 670 | 396.85 | 3.856299e-34 | 5.074078e-37 | -36.29464 | -465.5509
MO1O2 | Mo | Mo + O2 = MoO2 | 680 | 406.85 | 1.806687e-33 | 2.377219e-36 | -35.62393 | -463.7678
MO1O2 | Mo | Mo + O2 = MoO2 | 690 | 416.85 | 8.090738e-33 | 1.064571e-35 | -34.97283 | -461.9869
MO1O2 | Mo | Mo + O2 = MoO2 | 700 | 426.85 | 3.469991e-32 | 4.565777e-35 | -34.34049 | -460.2082
MO1O2 | Mo | Mo + O2 = MoO2 | 710 | 436.85 | 1.427899475e-31 | 1.878815e-34 | -33.72612 | -458.4316
MO1O2 | Mo | Mo + O2 = MoO2 | 720 | 446.85 | 5.647369e-31 | 7.430748e-34 | -33.12897 | -456.6572
MO1O2 | Mo | Mo + O2 = MoO2 | 730 | 456.85 | 2.150219e-30 | 2.829236e-33 | -32.54833 | -454.8848
MO1O2 | Mo | Mo + O2 = MoO2 | 740 | 466.85 | 7.893655e-30 | 1.038639e-32 | -31.98354 | -453.1146
MO1O2 | Mo | Mo + O2 = MoO2 | 750 | 476.85 | 2.798124e-29 | 3.681742e-32 | -31.43395 | -451.3465
MO1O2 | Mo | Mo + O2 = MoO2 | 760 | 486.85 | 9.590709597e-29 | 1.261935e-31 | -30.89896 | -449.5804
MO1O2 | Mo | Mo + O2 = MoO2 | 770 | 496.85 | 3.182727e-28 | 4.187799e-31 | -30.37801 | -447.8164
MO1O2 | Mo | Mo + O2 = MoO2 | 780 | 506.85 | 1.023891484e-27 | 1.347226e-30 | -29.87056 | -446.0544
MO1O2 | Mo | Mo + O2 = MoO2 | 790 | 516.85 | 3.196889e-27 | 4.206433e-30 | -29.37609 | -444.2945
MO1O2 | Mo | Mo + O2 = MoO2 | 800 | 526.85 | 9.69858e-27 | 1.276129e-29 | -28.89411 | -442.5365
MO1O2 | Mo | Mo + O2 = MoO2 | 810 | 536.85 | 2.861931e-26 | 3.765699e-29 | -28.42415 | -440.7806
MO1O2 | Mo | Mo + O2 = MoO2 | 820 | 546.85 | 8.222837e-26 | 1.081952e-28 | -27.96579 | -439.0266
MO1O2 | Mo | Mo + O2 = MoO2 | 830 | 556.85 | 2.302583e-25 | 3.029715e-28 | -27.5186 | -437.2746
MO1O2 | Mo | Mo + O2 = MoO2 | 840 | 566.85 | 6.289842e-25 | 8.276107e-28 | -27.08217 | -435.5246
MO1O2 | Mo | Mo + O2 = MoO2 | 850 | 576.85 | 1.677551e-24 | 2.207303885e-27 | -26.65614 | -433.7765
MO1O2 | Mo | Mo + O2 = MoO2 | 860 | 586.85 | 4.372063e-24 | 5.752715e-27 | -26.24013 | -432.0304
MO1O2 | Mo | Mo + O2 = MoO2 | 870 | 596.85 | 1.114341e-23 | 1.466239e-26 | -25.8338 | -430.2861
MO1O2 | Mo | Mo + O2 = MoO2 | 880 | 606.85 | 2.779724e-23 | 3.657532e-26 | -25.43681 | -428.5438
MO1O2 | Mo | Mo + O2 = MoO2 | 890 | 616.85 | 6.791295481e-23 | 8.935915e-26 | -25.04886 | -426.8034
MO1O2 | Mo | Mo + O2 = MoO2 | 900 | 626.85 | 1.626195e-22 | 2.13973e-25 | -24.66964 | -425.0649
MO1O2 | Mo | Mo + O2 = MoO2 | 910 | 636.85 | 3.819004e-22 | 5.025005e-25 | -24.29886 | -423.3282
MO1O2 | Mo | Mo + O2 = MoO2 | 920 | 646.85 | 8.801584e-22 | 1.158103e-24 | -23.93625 | -421.5935
MO1O2 | Mo | Mo + O2 = MoO2 | 930 | 656.85 | 1.991906e-21 | 2.620929e-24 | -23.58154 | -419.8606
MO1O2 | Mo | Mo + O2 = MoO2 | 940 | 666.85 | 4.429216e-21 | 5.827916e-24 | -23.23449 | -418.1295
MO1O2 | Mo | Mo + O2 = MoO2 | 950 | 676.85 | 9.682261056e-21 | 1.273982e-23 | -22.89484 | -416.4003
MO1O2 | Mo | Mo + O2 = MoO2 | 960 | 686.85 | 2.081856e-20 | 2.739284e-23 | -22.56236 | -414.6729
MO1O2 | Mo | Mo + O2 = MoO2 | 970 | 696.85 | 4.405252e-20 | 5.796384e-23 | -22.23684 | -412.9474
MO1O2 | Mo | Mo + O2 = MoO2 | 980 | 706.85 | 9.178049e-20 | 1.207638e-22 | -21.91806 | -411.2237
MO1O2 | Mo | Mo + O2 = MoO2 | 990 | 716.85 | 1.883624e-19 | 2.478452e-22 | -21.60582 | -409.5018
MO1O2 | Mo | Mo + O2 = MoO2 | 1000 | 726.85 | 3.809768e-19 | 5.012852e-22 | -21.29992 | -407.7817
MO1O2 | Mo | Mo + O2 = MoO2 | 1010 | 736.85 | 7.597173e-19 | 9.996281e-22 | -21.00016 | -406.0634
MO1O2 | Mo | Mo + O2 = MoO2 | 1020 | 746.85 | 1.494293697e-18 | 1.966176e-21 | -20.70638 | -404.347
MO1O2 | Mo | Mo + O2 = MoO2 | 1030 | 756.85 | 2.900177e-18 | 3.816022e-21 | -20.41839 | -402.6323
MO1O2 | Mo | Mo + O2 = MoO2 | 1040 | 766.85 | 5.556292e-18 | 7.31091e-21 | -20.13603 | -400.9194
MO1O2 | Mo | Mo + O2 = MoO2 | 1050 | 776.85 | 1.051184e-17 | 1.383137e-20 | -19.85913 | -399.2082
MO1O2 | Mo | Mo + O2 = MoO2 | 1060 | 786.85 | 1.964538035e-17 | 2.584918e-20 | -19.58755 | -397.4989
MO1O2 | Mo | Mo + O2 = MoO2 | 1070 | 796.85 | 3.628102e-17 | 4.773818e-20 | -19.32113 | -395.7913
MO1O2 | Mo | Mo + O2 = MoO2 | 1080 | 806.85 | 6.623374e-17 | 8.714966e-20 | -19.05973 | -394.0855
MO1O2 | Mo | Mo + O2 = MoO2 | 1090 | 816.85 | 1.195634e-16 | 1.573203e-19 | -18.80322 | -392.3815
MO1O2 | Mo | Mo + O2 = MoO2 | 1100 | 826.85 | 2.13486324e-16 | 2.809031e-19 | -18.55144 | -390.6792
MO1O2 | Mo | Mo + O2 = MoO2 | 1110 | 836.85 | 3.771575e-16 | 4.962599e-19 | -18.30429 | -388.9786
MO1O2 | Mo | Mo + O2 = MoO2 | 1120 | 846.85 | 6.594477e-16 | 8.676944e-19 | -18.06163 | -387.2799
MO1O2 | Mo | Mo + O2 = MoO2 | 1130 | 856.85 | 1.141465e-15 | 1.501927e-18 | -17.82335 | -385.5828
MO1O2 | Mo | Mo + O2 = MoO2 | 1140 | 866.85 | 1.956519581e-15 | 2.574368e-18 | -17.58933 | -383.8875
MO1O2 | Mo | Mo + O2 = MoO2 | 1150 | 876.85 | 3.321674e-15 | 4.370624e-18 | -17.35946 | -382.194
MO1O2 | Mo | Mo + O2 = MoO2 | 1150 | 876.85 | 3.322e-15 | 4.371053e-18 | -17.35941 | -382.193
MO1O2 | Mo | Mo + O2 = MoO2 | 1160 | 886.85 | 5.587123e-15 | 7.351478e-18 | -17.13363 | -380.5022
MO1O2 | Mo | Mo + O2 = MoO2 | 1170 | 896.85 | 9.31283e-15 | 1.225372e-17 | -16.91173 | -378.8121
MO1O2 | Mo | Mo + O2 = MoO2 | 1180 | 906.85 | 1.538642e-14 | 2.024529e-17 | -16.69368 | -377.1237
MO1O2 | Mo | Mo + O2 = MoO2 | 1190 | 916.85 | 2.520303e-14 | 3.316188e-17 | -16.47936 | -375.4371
MO1O2 | Mo | Mo + O2 = MoO2 | 1200 | 926.85 | 4.093745e-14 | 5.386506e-17 | -16.26869 | -373.7522
MO1O2 | Mo | Mo + O2 = MoO2 | 1210 | 936.85 | 6.595265e-14 | 8.67798e-17 | -16.06158 | -372.0691
MO1O2 | Mo | Mo + O2 = MoO2 | 1220 | 946.85 | 1.054083e-13 | 1.386951e-16 | -15.85794 | -370.3876
MO1O2 | Mo | Mo + O2 = MoO2 | 1230 | 956.85 | 1.671601e-13 | 2.199475e-16 | -15.65768 | -368.7079
MO1O2 | Mo | Mo + O2 = MoO2 | 1240 | 966.85 | 2.630802984e-13 | 3.461583e-16 | -15.46073 | -367.0299
MO1O2 | Mo | Mo + O2 = MoO2 | 1250 | 976.85 | 4.109802e-13 | 5.407634e-16 | -15.26699 | -365.3536
MO1O2 | Mo | Mo + O2 = MoO2 | 1260 | 986.85 | 6.373928e-13 | 8.386747e-16 | -15.07641 | -363.679
MO1O2 | Mo | Mo + O2 = MoO2 | 1270 | 996.85 | 9.815704533e-13 | 1.29154e-15 | -14.88889 | -362.0062
MO1O2 | Mo | Mo + O2 = MoO2 | 1280 | 1006.85 | 1.501191e-12 | 1.975251e-15 | -14.70438 | -360.335
MO1O2 | Mo | Mo + O2 = MoO2 | 1290 | 1016.85 | 2.280449e-12 | 3.000591e-15 | -14.52279 | -358.6656
MO1O2 | Mo | Mo + O2 = MoO2 | 1300 | 1026.85 | 3.441457e-12 | 4.528233e-15 | -14.34407 | -356.9979
MO1O2 | Mo | Mo + O2 = MoO2 | 1310 | 1036.85 | 5.160211e-12 | 6.789751e-15 | -14.16815 | -355.3319
MO1O2 | Mo | Mo + O2 = MoO2 | 1320 | 1046.85 | 7.688814e-12 | 1.011686e-14 | -13.99495 | -353.6676
MO1O2 | Mo | Mo + O2 = MoO2 | 1330 | 1056.85 | 1.138622242e-11 | 1.498187e-14 | -13.82443 | -352.005
MO1O2 | Mo | Mo + O2 = MoO2 | 1340 | 1066.85 | 1.676055e-11 | 2.205335e-14 | -13.65653 | -350.3442
MO1O2 | Mo | Mo + O2 = MoO2 | 1350 | 1076.85 | 2.452693e-11 | 3.227227e-14 | -13.49117 | -348.685
MO1O2 | Mo | Mo + O2 = MoO2 | 1360 | 1086.85 | 3.568623e-11 | 4.695556e-14 | -13.32831 | -347.0276
MO1O2 | Mo | Mo + O2 = MoO2 | 1370 | 1096.85 | 5.163159e-11 | 6.79363e-14 | -13.1679 | -345.3718
MO1O2 | Mo | Mo + O2 = MoO2 | 1380 | 1106.85 | 7.429178776e-11 | 9.775235e-14 | -13.00987 | -343.7178
MO1O2 | Mo | Mo + O2 = MoO2 | 1390 | 1116.85 | 1.063232e-10 | 1.39899e-13 | -12.85419 | -342.0655
MO1O2 | Mo | Mo + O2 = MoO2 | 1400 | 1126.85 | 1.513657e-10 | 1.991654e-13 | -12.70079 | -340.4149
MO1O2 | Mo | Mo + O2 = MoO2 | 1410 | 1136.85 | 2.143817e-10 | 2.820812e-13 | -12.54963 | -338.766
MO1O2 | Mo | Mo + O2 = MoO2 | 1420 | 1146.85 | 3.021037e-10 | 3.975048e-13 | -12.40066 | -337.1188
MO1O2 | Mo | Mo + O2 = MoO2 | 1430 | 1156.85 | 4.236218e-10 | 5.573971e-13 | -12.25384 | -335.4733
MO1O2 | Mo | Mo + O2 = MoO2 | 1440 | 1166.85 | 5.911522461e-10 | 7.778319e-13 | -12.10911 | -333.8295
MO1O2 | Mo | Mo + O2 = MoO2 | 1450 | 1176.85 | 8.210367e-10 | 1.080311e-12 | -11.96645 | -332.1875
MO1O2 | Mo | Mo + O2 = MoO2 | 1460 | 1186.85 | 1.135038e-09 | 1.49347e-12 | -11.8258 | -330.5471
MO1O2 | Mo | Mo + O2 = MoO2 | 1470 | 1196.85 | 1.562009e-09 | 2.055275e-12 | -11.68713 | -328.9085
MO1O2 | Mo | Mo + O2 = MoO2 | 1480 | 1206.85 | 2.140042e-09 | 2.815844e-12 | -11.55039 | -327.2716
MO1O2 | Mo | Mo + O2 = MoO2 | 1490 | 1216.85 | 2.919211e-09 | 3.841067e-12 | -11.41555 | -325.6364
MO1O2 | Mo | Mo + O2 = MoO2 | 1500 | 1226.85 | 3.965072e-09 | 5.2172e-12 | -11.28256 | -324.0029
MO1O2 | Mo | Mo + O2 = MoO2 | 1510 | 1236.85 | 5.3631e-09 | 7.05671e-12 | -11.1514 | -322.3711
MO1O2 | Mo | Mo + O2 = MoO2 | 1520 | 1246.85 | 7.224301e-09 | 9.505659e-12 | -11.02202 | -320.7411
MO1O2 | Mo | Mo + O2 = MoO2 | 1530 | 1256.85 | 9.692277e-09 | 1.2753e-11 | -10.89439 | -319.1127
MO1O2 | Mo | Mo + O2 = MoO2 | 1540 | 1266.85 | 1.295209e-08 | 1.704223e-11 | -10.76847 | -317.4861
MO1O2 | Mo | Mo + O2 = MoO2 | 1550 | 1276.85 | 1.724136e-08 | 2.2686e-11 | -10.64424 | -315.8612
MO1O2 | Mo | Mo + O2 = MoO2 | 1560 | 1286.85 | 2.286402e-08 | 3.008423e-11 | -10.52166 | -314.2381
MO1O2 | Mo | Mo + O2 = MoO2 | 1570 | 1296.85 | 3.020749e-08 | 3.97467e-11 | -10.4007 | -312.6166
MO1O2 | Mo | Mo + O2 = MoO2 | 1580 | 1306.85 | 3.976387e-08 | 5.232089e-11 | -10.28132 | -310.9969
MO1O2 | Mo | Mo + O2 = MoO2 | 1590 | 1316.85 | 5.215601e-08 | 6.862633e-11 | -10.16351 | -309.3789
MO1O2 | Mo | Mo + O2 = MoO2 | 1600 | 1326.85 | 6.816964e-08 | 8.969689e-11 | -10.04722 | -307.7626
MO1O2 | Mo | Mo + O2 = MoO2 | 1610 | 1336.85 | 8.879263e-08 | 1.168324e-10 | -9.932437 | -306.1481
MO1O2 | Mo | Mo + O2 = MoO2 | 1620 | 1346.85 | 1.152630111e-07 | 1.516619e-10 | -9.819124 | -304.5353
MO1O2 | Mo | Mo + O2 = MoO2 | 1630 | 1356.85 | 1.49127287e-07 | 1.962201e-10 | -9.707256 | -302.9242
MO1O2 | Mo | Mo + O2 = MoO2 | 1640 | 1366.85 | 1.923113e-07 | 2.530412e-10 | -9.596809 | -301.3149
MO1O2 | Mo | Mo + O2 = MoO2 | 1650 | 1376.85 | 2.472059e-07 | 3.252709e-10 | -9.487755 | -299.7073
MO1O2 | Mo | Mo + O2 = MoO2 | 1660 | 1386.85 | 3.167701e-07 | 4.168028e-10 | -9.380069 | -298.1014
MO1O2 | Mo | Mo + O2 = MoO2 | 1670 | 1396.85 | 4.046556e-07 | 5.324415e-10 | -9.273728 | -296.4973
MO1O2 | Mo | Mo + O2 = MoO2 | 1680 | 1406.85 | 5.153553e-07 | 6.780991e-10 | -9.168707 | -294.8949
MO1O2 | Mo | Mo + O2 = MoO2 | 1690 | 1416.85 | 6.543819e-07 | 8.610288e-10 | -9.064982 | -293.2942
MO1O2 | Mo | Mo + O2 = MoO2 | 1700 | 1426.85 | 8.284797e-07 | 1.090105e-09 | -8.962532 | -291.6953
MO1O2 | Mo | Mo + O2 = MoO2 | 1710 | 1436.85 | 1.045878e-06 | 1.376155e-09 | -8.861333 | -290.0982
MO1O2 | Mo | Mo + O2 = MoO2 | 1720 | 1446.85 | 1.316588e-06 | 1.732353e-09 | -8.761364 | -288.5028
MO1O2 | Mo | Mo + O2 = MoO2 | 1730 | 1456.85 | 1.652763e-06 | 2.174688e-09 | -8.662603 | -286.9091
MO1O2 | Mo | Mo + O2 = MoO2 | 1740 | 1466.85 | 2.069109e-06 | 2.722512e-09 | -8.56503 | -285.3172
MO1O2 | Mo | Mo + O2 = MoO2 | 1750 | 1476.85 | 2.583382e-06 | 3.399187e-09 | -8.468625 | -283.7271
MO1O2 | Mo | Mo + O2 = MoO2 | 1760 | 1486.85 | 3.216965e-06 | 4.232848e-09 | -8.373367 | -282.1387
MO1O2 | Mo | Mo + O2 = MoO2 | 1770 | 1496.85 | 3.995542e-06 | 5.257292e-09 | -8.279238 | -280.5521
MO1O2 | Mo | Mo + O2 = MoO2 | 1780 | 1506.85 | 4.949892e-06 | 6.51301563e-09 | -8.186218 | -278.9672
MO1O2 | Mo | Mo + O2 = MoO2 | 1790 | 1516.85 | 6.11681e-06 | 8.048434e-09 | -8.094289 | -277.3841
MO1O2 | Mo | Mo + O2 = MoO2 | 1800 | 1526.85 | 7.540178e-06 | 9.921286845e-09 | -8.003432 | -275.8028
MO1O2 | Mo | Mo + O2 = MoO2 | 1810 | 1536.85 | 9.27221e-06 | 1.220028e-08 | -7.91363 | -274.2232
MO1O2 | Mo | Mo + O2 = MoO2 | 1820 | 1546.85 | 1.137489e-05 | 1.496696e-08 | -7.824866 | -272.6454
MO1O2 | Mo | Mo + O2 = MoO2 | 1830 | 1556.85 | 1.392165e-05 | 1.831796e-08 | -7.737123 | -271.0694
MO1O2 | Mo | Mo + O2 = MoO2 | 1840 | 1566.85 | 1.699926e-05 | 2.236744e-08 | -7.650384 | -269.4951
MO1O2 | Mo | Mo + O2 = MoO2 | 1850 | 1576.85 | 2.071006e-05 | 2.725008e-08 | -7.564632 | -267.9226
MO1O2 | Mo | Mo + O2 = MoO2 | 1860 | 1586.85 | 2.517449e-05 | 3.312433e-08 | -7.479853 | -266.3519
MO1O2 | Mo | Mo + O2 = MoO2 | 1870 | 1596.85 | 3.053399e-05 | 4.01763e-08 | -7.39603 | -264.783
MO1O2 | Mo | Mo + O2 = MoO2 | 1880 | 1606.85 | 3.695432e-05 | 4.86241e-08 | -7.313148 | -263.2159
MO1O2 | Mo | Mo + O2 = MoO2 | 1890 | 1616.85 | 4.462933e-05 | 5.87228e-08 | -7.231193 | -261.6505
MO1O2 | Mo | Mo + O2 = MoO2 | 1900 | 1626.85 | 5.378532e-05 | 7.077016e-08 | -7.15015 | -260.087
MO1O2 | Mo | Mo + O2 = MoO2 | 1910 | 1636.85 | 6.468588e-05 | 8.5113e-08 | -7.070004 | -258.5252
MO1O2 | Mo | Mo + O2 = MoO2 | 1920 | 1646.85 | 7.763752e-05 | 1.021546e-07 | -6.990742 | -256.9652
MO1O2 | Mo | Mo + O2 = MoO2 | 1930 | 1656.85 | 9.299591e-05 | 1.22363e-07 | -6.91235 | -255.4071
MO1O2 | Mo | Mo + O2 = MoO2 | 1940 | 1666.85 | 0.000111173 | 1.462803e-07 | -6.834814 | -253.8507
MO1O2 | Mo | Mo + O2 = MoO2 | 1950 | 1676.85 | 0.0001326452 | 1.745332e-07 | -6.758122 | -252.2961
MO1O2 | Mo | Mo + O2 = MoO2 | 1960 | 1686.85 | 0.0001579622 | 2.07845e-07 | -6.68226 | -250.7433
MO1O2 | Mo | Mo + O2 = MoO2 | 1970 | 1696.85 | 0.0001877572497 | 2.47049e-07 | -6.607217 | -249.1923
MO1O2 | Mo | Mo + O2 = MoO2 | 1980 | 1706.85 | 0.0002227586 | 2.931035e-07 | -6.532979 | -247.6432
MO1O2 | Mo | Mo + O2 = MoO2 | 1990 | 1716.85 | 0.0002638024 | 3.471084e-07 | -6.459535 | -246.0958
MO1O2 | Mo | Mo + O2 = MoO2 | 2010 | 1736.85 | 0.0003679878496 | 4.841945e-07 | -6.31498 | -243.0065
MO1O2 | Mo | Mo + O2 = MoO2 | 2020 | 1746.85 | 0.0004334779 | 5.703656e-07 | -6.243847 | -241.4646
MO1O2 | Mo | Mo + O2 = MoO2 | 2030 | 1756.85 | 0.0005097448 | 6.707168e-07 | -6.173461 | -239.9245
MO1O2 | Mo | Mo + O2 = MoO2 | 2040 | 1766.85 | 0.0005984142 | 7.873871e-07 | -6.103812 | -238.3862
MO1O2 | Mo | Mo + O2 = MoO2 | 2050 | 1776.85 | 0.0007013342 | 9.228081e-07 | -6.034889 | -236.8498
MO1O2 | Mo | Mo + O2 = MoO2 | 2060 | 1786.85 | 0.0008206021 | 1.07974e-06 | -5.966681 | -235.3152
MO1O2 | Mo | Mo + O2 = MoO2 | 2070 | 1796.85 | 0.0009585947 | 1.261309e-06 | -5.899179 | -233.7824
MO1O2 | Mo | Mo + O2 = MoO2 | 2080 | 1806.85 | 0.001118002 | 1.471055e-06 | -5.832371 | -232.2514
MO1O2 | Mo | Mo + O2 = MoO2 | 2090 | 1816.85 | 0.001301861 | 1.712975e-06 | -5.766249 | -230.7223
MO1O2 | Mo | Mo + O2 = MoO2 | 2100 | 1826.85 | 0.001513601 | 1.99158e-06 | -5.700802 | -229.195
MO1O2 | Mo | Mo + O2 = MoO2 | 2110 | 1836.85 | 0.001757083 | 2.311951e-06 | -5.636021 | -227.6696
MO1O2 | Mo | Mo + O2 = MoO2 | 2120 | 1846.85 | 0.002036651 | 2.679803e-06 | -5.571897 | -226.146
MO1O2 | Mo | Mo + O2 = MoO2 | 2130 | 1856.85 | 0.002357184 | 3.101558e-06 | -5.50842 | -224.6242
MO1O2 | Mo | Mo + O2 = MoO2 | 2140 | 1866.85 | 0.002724157 | 3.584417015e-06 | -5.445581 | -223.1043
MO1O2 | Mo | Mo + O2 = MoO2 | 2150 | 1876.85 | 0.003143701 | 4.136449e-06 | -5.383372 | -221.5862
MO1O2 | Mo | Mo + O2 = MoO2 | 2160 | 1886.85 | 0.003622677 | 4.76668e-06 | -5.321784 | -220.07
MO1O2 | Mo | Mo + O2 = MoO2 | 2170 | 1896.85 | 0.004168748 | 5.485194e-06 | -5.260808 | -218.5557
MO1O2 | Mo | Mo + O2 = MoO2 | 2180 | 1906.85 | 0.004790466 | 6.303244e-06 | -5.200436 | -217.0432
MO1O2 | Mo | Mo + O2 = MoO2 | 2190 | 1916.85 | 0.005497359 | 7.233367e-06 | -5.140659 | -215.5325
MO1O2 | Mo | Mo + O2 = MoO2 | 2200 | 1926.85 | 0.006300034 | 8.289518e-06 | -5.081471 | -214.0238
MO1O2 | Mo | Mo + O2 = MoO2 | 2210 | 1936.85 | 0.007210276 | 9.487205e-06 | -5.022862 | -212.5168
MO1O2 | Mo | Mo + O2 = MoO2 | 2220 | 1946.85 | 0.008241171 | 1.084365e-05 | -4.964825 | -211.0118
MO1O2 | Mo | Mo + O2 = MoO2 | 2230 | 1956.85 | 0.009407228 | 1.237793e-05 | -4.907352 | -209.5086
MO1O2 | Mo | Mo + O2 = MoO2 | 2240 | 1966.85 | 0.01072451314 | 1.41112015e-05 | -4.850436 | -208.0073
MO1O2 | Mo | Mo + O2 = MoO2 | 2250 | 1976.85 | 0.0122108 | 1.606684e-05 | -4.79407 | -206.5079
MO1O2 | Mo | Mo + O2 = MoO2 | 2260 | 1986.85 | 0.01388571577 | 1.827068e-05 | -4.738245 | -205.0104
MO1O2 | Mo | Mo + O2 = MoO2 | 2270 | 1996.85 | 0.01577093 | 2.075123e-05 | -4.682956 | -203.5147
MO1O2 | Mo | Mo + O2 = MoO2 | 2280 | 2006.85 | 0.01789033 | 2.353991e-05 | -4.628195 | -202.0209
MO1O2 | Mo | Mo + O2 = MoO2 | 2290 | 2016.85 | 0.0202702 | 2.667132e-05 | -4.573955 | -200.529
MO1O2 | Mo | Mo + O2 = MoO2 | 2300 | 2026.85 | 0.02293946 | 3.018351e-05 | -4.52023 | -199.039
MO1O2 | Mo | Mo + O2 = MoO2 | 2310 | 2036.85 | 0.02592988 | 3.411827e-05 | -4.467013 | -197.5509
MO1O2 | Mo | Mo + O2 = MoO2 | 2320 | 2046.85 | 0.02927632 | 3.852147e-05 | -4.414297 | -196.0647
MO1O2 | Mo | Mo + O2 = MoO2 | 2330 | 2056.85 | 0.03301698 | 4.34434e-05 | -4.362076 | -194.5804
MO1O2 | Mo | Mo + O2 = MoO2 | 2340 | 2066.85 | 0.03719372 | 4.89391e-05 | -4.310344 | -193.0979
MO1O2 | Mo | Mo + O2 = MoO2 | 2350 | 2076.85 | 0.0418523 | 5.506881e-05 | -4.259094 | -191.6174
MO1O2 | Mo | Mo + O2 = MoO2 | 2360 | 2086.85 | 0.04704273 | 6.189833e-05 | -4.208321 | -190.1388
MO1O2 | Mo | Mo + O2 = MoO2 | 2370 | 2096.85 | 0.05281963 | 6.949951e-05 | -4.158018 | -188.6621
MO1O2 | Mo | Mo + O2 = MoO2 | 2380 | 2106.85 | 0.05924252 | 7.795069e-05 | -4.10818 | -187.1873
MO1O2 | Mo | Mo + O2 = MoO2 | 2390 | 2116.85 | 0.06637628 | 8.733722e-05 | -4.058801 | -185.7144
MO1O2 | Mo | Mo + O2 = MoO2 | 2400 | 2126.85 | 0.07429151 | 9.775199e-05 | -4.009874 | -184.2434
MO1O2 | Mo | Mo + O2 = MoO2 | 2410 | 2136.85 | 0.08306497 | 0.000109296 | -3.961396 | -182.7743
MO1O2 | Mo | Mo + O2 = MoO2 | 2420 | 2146.85 | 0.09278005 | 0.000122079 | -3.913359 | -181.3071
MO1O2 | Mo | Mo + O2 = MoO2 | 2430 | 2156.85 | 0.1035272 | 0.0001362201 | -3.865759 | -179.8419
MO1O2 | Mo | Mo + O2 = MoO2 | 2440 | 2166.85 | 0.1154047 | 0.0001518482 | -3.81859 | -178.3786
MO1O2 | Mo | Mo + O2 = MoO2 | 2450 | 2176.85 | 0.1285186 | 0.0001691034 | -3.771848 | -176.9172
MO1O2 | Mo | Mo + O2 = MoO2 | 2460 | 2186.85 | 0.1429841 | 0.0001881369 | -3.725526 | -175.4578
MO1O2 | Mo | Mo + O2 = MoO2 | 2470 | 2196.85 | 0.1589254 | 0.0002091124 | -3.67962 | -174.0002
MO1O2 | Mo | Mo + O2 = MoO2 | 2480 | 2206.85 | 0.1764771 | 0.0002322067 | -3.634125 | -172.5446
MO1O2 | Mo | Mo + O2 = MoO2 | 2490 | 2216.85 | 0.1957839604 | 0.0002576105 | -3.589036 | -171.091
MO1O2 | Mo | Mo + O2 = MoO2 | 2500 | 2226.85 | 0.2170025 | 0.0002855296 | -3.544349 | -169.6392
MO1O2 | Mo | Mo + O2 = MoO2 | 2510 | 2236.85 | 0.2403012 | 0.0003161858 | -3.500058 | -168.1895
MO1O2 | Mo | Mo + O2 = MoO2 | 2520 | 2246.85 | 0.2658615 | 0.0003498178 | -3.456158 | -166.7416
MO1O2 | Mo | Mo + O2 = MoO2 | 2530 | 2256.85 | 0.2938784 | 0.0003866822 | -3.412646 | -165.2957
MO1O2 | Mo | Mo + O2 = MoO2 | 2540 | 2266.85 | 0.3245617536 | 0.0004270549 | -3.369516 | -163.8518
MO1O2 | Mo | Mo + O2 = MoO2 | 2550 | 2276.85 | 0.3581366 | 0.0004712324 | -3.326765 | -162.4098
MO1O2 | Mo | Mo + O2 = MoO2 | 2560 | 2286.85 | 0.3948448 | 0.0005195326 | -3.284387 | -160.9697
MO1O2 | Mo | Mo + O2 = MoO2 | 2570 | 2296.85 | 0.4349451 | 0.0005722962495 | -3.242379 | -159.5316
MO1O2 | Mo | Mo + O2 = MoO2 | 2580 | 2306.85 | 0.4787154 | 0.0006298886 | -3.200736 | -158.0955
MO1O2 | Mo | Mo + O2 = MoO2 | 2590 | 2316.85 | 0.5264525 | 0.0006927006 | -3.159454 | -156.6613
MO1O2 | Mo | Mo + O2 = MoO2 | 2600 | 2326.85 | 0.5784742 | 0.0007611503 | -3.11853 | -155.2291
MO1O2 | Mo | Mo + O2 = MoO2 | 2610 | 2336.85 | 0.6351203 | 0.0008356846 | -3.077958 | -153.7988
MO1O2 | Mo | Mo + O2 = MoO2 | 2620 | 2346.85 | 0.6967534 | 0.0009167807 | -3.037735 | -152.3705
MO1O2 | Mo | Mo + O2 = MoO2 | 2630 | 2356.85 | 0.7637605 | 0.001004948 | -2.997856 | -150.9442
MO1O2 | Mo | Mo + O2 = MoO2 | 2640 | 2366.85 | 0.8365545 | 0.00110073 | -2.958319 | -149.5199
MO1O2 | Mo | Mo + O2 = MoO2 | 2650 | 2376.85 | 0.9155752 | 0.001204704 | -2.91912 | -148.0975
MO1O2 | Mo | Mo + O2 = MoO2 | 2660 | 2386.85 | 1.001291 | 0.001317488 | -2.880253 | -146.6771
MO1O2 | Mo | Mo + O2 = MoO2 | 2670 | 2396.85 | 1.0942 | 0.001439737 | -2.841717 | -145.2586
MO1O2 | Mo | Mo + O2 = MoO2 | 2680 | 2406.85 | 1.194833 | 0.001572148 | -2.803506 | -143.8422
MO1O2 | Mo | Mo + O2 = MoO2 | 2690 | 2416.85 | 1.303752 | 0.001715463 | -2.765619 | -142.4277
MO1O2 | Mo | Mo + O2 = MoO2 | 2700 | 2426.85 | 1.421555 | 0.001870466955 | -2.72805 | -141.0152
MO1O2 | Mo | Mo + O2 = MoO2 | 2710 | 2436.85 | 1.548877 | 0.002037996 | -2.690797 | -139.6047
MO1O2 | Mo | Mo + O2 = MoO2 | 2720 | 2446.85 | 1.68639 | 0.002218934 | -2.653856 | -138.1962
MO1O2 | Mo | Mo + O2 = MoO2 | 2730 | 2456.85 | 1.834807 | 0.00241422 | -2.617223 | -136.7897
MO1O2 | Mo | Mo + O2 = MoO2 | 2740 | 2466.85 | 1.994884 | 0.002624847 | -2.580896 | -135.3851
MO1O2 | Mo | Mo + O2 = MoO2 | 2750 | 2476.85 | 2.167417 | 0.002851865 | -2.544871 | -133.9826
MO1O2 | Mo | Mo + O2 = MoO2 | 2760 | 2486.85 | 2.353254 | 0.003096387 | -2.509145 | -132.582
MO1O2 | Mo | Mo + O2 = MoO2 | 2770 | 2496.85 | 2.553285 | 0.003359586 | -2.473714 | -131.1835
MO1O2 | Mo | Mo + O2 = MoO2 | 2780 | 2506.85 | 2.768455 | 0.003642704 | -2.438576 | -129.7869
MO1O2 | Mo | Mo + O2 = MoO2 | 2790 | 2516.85 | 2.999758 | 0.00394705 | -2.403727 | -128.3924
MO1O2 | Mo | Mo + O2 = MoO2 | 2800 | 2526.85 | 3.248244 | 0.004274005 | -2.369165 | -126.9999
MO1O2 | Mo | Mo + O2 = MoO2 | 2810 | 2536.85 | 3.51502 | 0.004625026 | -2.334886 | -125.6093
MO1O2 | Mo | Mo + O2 = MoO2 | 2820 | 2546.85 | 3.801251377 | 0.005001647 | -2.300887 | -124.2208
MO1O2 | Mo | Mo + O2 = MoO2 | 2830 | 2556.85 | 4.108167 | 0.005405482 | -2.267166 | -122.8343
MO1O2 | Mo | Mo + O2 = MoO2 | 2840 | 2566.85 | 4.437057 | 0.005838233 | -2.233719 | -121.4498
MO1O2 | Mo | Mo + O2 = MoO2 | 2850 | 2576.85 | 4.789281616 | 0.006301686 | -2.200543 | -120.0673
MO1O2 | Mo | Mo + O2 = MoO2 | 2860 | 2586.85 | 5.166268 | 0.006797721 | -2.167637 | -118.6868
MO1O2 | Mo | Mo + O2 = MoO2 | 2870 | 2596.85 | 5.569515 | 0.00732831 | -2.134996 | -117.3083
MO1O2 | Mo | Mo + O2 = MoO2 | 2880 | 2606.85 | 6.000599 | 0.007895525 | -2.102619 | -115.9319
MO1O2 | Mo | Mo + O2 = MoO2 | 2890 | 2616.85 | 6.46117 | 0.00850154 | -2.070502 | -114.5575
MO1O2 | Mo | Mo + O2 = MoO2 | 2896 | 2622.85 | 6.752384 | 0.008884716 | -2.051356 | -113.7338
MO1O2 | Mo | Mo + O2 = MoO2 | 2896 | 2622.85 | 6.752384 | 0.008884716 | -2.051356 | -113.7338
MO1O2 | Mo | Mo + O2 = MoO2 | 2900 | 2626.85 | 6.967897 | 0.009168285 | -2.037712 | -113.1334
MO1O2 | Mo | Mo + O2 = MoO2 | 2910 | 2636.85 | 7.533884 | 0.009913005 | -2.003795 | -111.6339
MO1O2 | Mo | Mo + O2 = MoO2 | 2920 | 2646.85 | 8.140684 | 0.01071143 | -1.970153 | -110.1368
MO1O2 | Mo | Mo + O2 = MoO2 | 2930 | 2656.85 | 8.790836616 | 0.01156689 | -1.936783 | -108.6422
MO1O2 | Mo | Mo + O2 = MoO2 | 2940 | 2666.85 | 9.487013 | 0.01248291 | -1.903684 | -107.15
MO1O2 | Mo | Mo + O2 = MoO2 | 2950 | 2676.85 | 10.23202 | 0.01346318 | -1.870852 | -105.6602
MO1O2 | Mo | Mo + O2 = MoO2 | 2960 | 2686.85 | 11.0288 | 0.01451158 | -1.838285 | -104.1728
MO1O2 | Mo | Mo + O2 = MoO2 | 2970 | 2696.85 | 11.88045 | 0.01563217 | -1.805981 | -102.6879
MO1O2 | Mo | Mo + O2 = MoO2 | 2980 | 2706.85 | 12.7902 | 0.01682921 | -1.773936 | -101.2055
MO1O2 | Mo | Mo + O2 = MoO2 | 2990 | 2716.85 | 13.76146 | 0.01810718 | -1.742149 | -99.72554
MO1O2 | Mo | Mo + O2 = MoO2 | 3000 | 2726.85 | 14.79778 | 0.01947076 | -1.710617 | -98.24805
MO1O2_MO1O2.75 | Mo | (8/3)MoO2 + O2 = (8/3)MoO2.75 | 300 | 26.85 | 1.043878e-45 | 1.373523e-48 | -47.86216 | -274.8929
MO1O2_MO1O2.75 | Mo | (8/3)MoO2 + O2 = (8/3)MoO2.75 | 310 | 36.85 | 6.3432e-44 | 8.346316e-47 | -46.07851 | -273.4702
MO1O2_MO1O2.75 | Mo | (8/3)MoO2 + O2 = (8/3)MoO2.75 | 320 | 46.85 | 2.97903e-42 | 3.919776e-45 | -44.40674 | -272.05
MO1O2_MO1O2.75 | Mo | (8/3)MoO2 + O2 = (8/3)MoO2.75 | 330 | 56.85 | 1.107031e-40 | 1.456619e-43 | -42.83665 | -270.6321
MO1O2_MO1O2.75 | Mo | (8/3)MoO2 + O2 = (8/3)MoO2.75 | 340 | 66.85 | 3.323283e-39 | 4.372741e-42 | -41.35925 | -269.2163
MO1O2_MO1O2.75 | Mo | (8/3)MoO2 + O2 = (8/3)MoO2.75 | 350 | 76.85 | 8.208603e-38 | 1.080079e-40 | -39.96654 | -267.8024
MO1O2_MO1O2.75 | Mo | (8/3)MoO2 + O2 = (8/3)MoO2.75 | 360 | 86.85 | 1.695693e-36 | 2.231176e-39 | -38.65147 | -266.3903
MO1O2_MO1O2.75 | Mo | (8/3)MoO2 + O2 = (8/3)MoO2.75 | 370 | 96.85 | 2.972454e-35 | 3.911124e-38 | -37.4077 | -264.9797
MO1O2_MO1O2.75 | Mo | (8/3)MoO2 + O2 = (8/3)MoO2.75 | 380 | 106.85 | 4.479392e-34 | 5.893937e-37 | -36.22959 | -263.5706
MO1O2_MO1O2.75 | Mo | (8/3)MoO2 + O2 = (8/3)MoO2.75 | 390 | 116.85 | 5.871166e-33 | 7.725218e-36 | -35.11209 | -262.1629
MO1O2_MO1O2.75 | Mo | (8/3)MoO2 + O2 = (8/3)MoO2.75 | 400 | 126.85 | 6.763753e-32 | 8.899675e-35 | -34.05063 | -260.7564
MO1O2_MO1O2.75 | Mo | (8/3)MoO2 + O2 = (8/3)MoO2.75 | 410 | 136.85 | 6.91385e-31 | 9.097172e-34 | -33.04109 | -259.3511
MO1O2_MO1O2.75 | Mo | (8/3)MoO2 + O2 = (8/3)MoO2.75 | 420 | 146.85 | 6.324685e-30 | 8.321954e-33 | -32.07977 | -257.947
MO1O2_MO1O2.75 | Mo | (8/3)MoO2 + O2 = (8/3)MoO2.75 | 430 | 156.85 | 5.218135e-29 | 6.865968e-32 | -31.1633 | -256.5439
MO1O2_MO1O2.75 | Mo | (8/3)MoO2 + O2 = (8/3)MoO2.75 | 440 | 166.85 | 3.910324e-28 | 5.145163e-31 | -30.2886 | -255.1419
MO1O2_MO1O2.75 | Mo | (8/3)MoO2 + O2 = (8/3)MoO2.75 | 450 | 176.85 | 2.678682e-27 | 3.524582e-30 | -29.45289 | -253.7408
MO1O2_MO1O2.75 | Mo | (8/3)MoO2 + O2 = (8/3)MoO2.75 | 460 | 186.85 | 1.687282e-26 | 2.220107e-29 | -28.65363 | -252.3407
MO1O2_MO1O2.75 | Mo | (8/3)MoO2 + O2 = (8/3)MoO2.75 | 470 | 196.85 | 9.825196e-26 | 1.292789e-28 | -27.88847 | -250.9415
MO1O2_MO1O2.75 | Mo | (8/3)MoO2 + O2 = (8/3)MoO2.75 | 480 | 206.85 | 5.315166e-25 | 6.99363883e-28 | -27.1553 | -249.5432
MO1O2_MO1O2.75 | Mo | (8/3)MoO2 + O2 = (8/3)MoO2.75 | 490 | 216.85 | 2.68333e-24 | 3.530698e-27 | -26.45214 | -248.1457
MO1O2_MO1O2.75 | Mo | (8/3)MoO2 + O2 = (8/3)MoO2.75 | 500 | 226.85 | 1.269451e-23 | 1.67033e-26 | -25.7772 | -246.7491
MO1O2_MO1O2.75 | Mo | (8/3)MoO2 + O2 = (8/3)MoO2.75 | 510 | 236.85 | 5.649407e-23 | 7.43343e-26 | -25.12881 | -245.3533
MO1O2_MO1O2.75 | Mo | (8/3)MoO2 + O2 = (8/3)MoO2.75 | 520 | 246.85 | 2.373382e-22 | 3.122872e-25 | -24.50545 | -243.9584
MO1O2_MO1O2.75 | Mo | (8/3)MoO2 + O2 = (8/3)MoO2.75 | 530 | 256.85 | 9.443373e-22 | 1.242549e-24 | -23.90569 | -242.5643
MO1O2_MO1O2.75 | Mo | (8/3)MoO2 + O2 = (8/3)MoO2.75 | 540 | 266.85 | 3.569378e-21 | 4.69655e-24 | -23.32822 | -241.1711
MO1O2_MO1O2.75 | Mo | (8/3)MoO2 + O2 = (8/3)MoO2.75 | 550 | 276.85 | 1.285227e-20 | 1.691088e-23 | -22.77183 | -239.7787
MO1O2_MO1O2.75 | Mo | (8/3)MoO2 + O2 = (8/3)MoO2.75 | 560 | 286.85 | 4.419953e-20 | 5.815727e-23 | -22.2354 | -238.3871
MO1O2_MO1O2.75 | Mo | (8/3)MoO2 + O2 = (8/3)MoO2.75 | 570 | 296.85 | 1.455309e-19 | 1.914881e-22 | -21.71786 | -236.9964
MO1O2_MO1O2.75 | Mo | (8/3)MoO2 + O2 = (8/3)MoO2.75 | 580 | 306.85 | 4.598006e-19 | 6.050008e-22 | -21.21824 | -235.6065
MO1O2_MO1O2.75 | Mo | (8/3)MoO2 + O2 = (8/3)MoO2.75 | 590 | 316.85 | 1.396917e-18 | 1.838049e-21 | -20.73564 | -234.2175
MO1O2_MO1O2.75 | Mo | (8/3)MoO2 + O2 = (8/3)MoO2.75 | 600 | 326.85 | 4.088917e-18 | 5.380154e-21 | -20.26921 | -232.8294
MO1O2_MO1O2.75 | Mo | (8/3)MoO2 + O2 = (8/3)MoO2.75 | 610 | 336.85 | 1.15525e-17 | 1.520066e-20 | -19.81814 | -231.4422
MO1O2_MO1O2.75 | Mo | (8/3)MoO2 + O2 = (8/3)MoO2.75 | 620 | 346.85 | 3.155848e-17 | 4.152431e-20 | -19.3817 | -230.0559
MO1O2_MO1O2.75 | Mo | (8/3)MoO2 + O2 = (8/3)MoO2.75 | 630 | 356.85 | 8.34879e-17 | 1.098525e-19 | -18.95919 | -228.6705
MO1O2_MO1O2.75 | Mo | (8/3)MoO2 + O2 = (8/3)MoO2.75 | 640 | 366.85 | 2.142151e-16 | 2.818619e-19 | -18.54996 | -227.2861
MO1O2_MO1O2.75 | Mo | (8/3)MoO2 + O2 = (8/3)MoO2.75 | 650 | 376.85 | 5.338345772e-16 | 7.024139e-19 | -18.15341 | -225.9027
MO1O2_MO1O2.75 | Mo | (8/3)MoO2 + O2 = (8/3)MoO2.75 | 660 | 386.85 | 1.293802e-15 | 1.702371e-18 | -17.76895 | -224.5202
MO1O2_MO1O2.75 | Mo | (8/3)MoO2 + O2 = (8/3)MoO2.75 | 670 | 396.85 | 3.053325e-15 | 4.017533e-18 | -17.39604 | -223.1388
MO1O2_MO1O2.75 | Mo | (8/3)MoO2 + O2 = (8/3)MoO2.75 | 680 | 406.85 | 7.024741e-15 | 9.24308e-18 | -17.03418 | -221.7584
MO1O2_MO1O2.75 | Mo | (8/3)MoO2 + O2 = (8/3)MoO2.75 | 690 | 416.85 | 1.577314e-14 | 2.075413e-17 | -16.6829 | -220.3791
MO1O2_MO1O2.75 | Mo | (8/3)MoO2 + O2 = (8/3)MoO2.75 | 700 | 426.85 | 3.460092e-14 | 4.552752e-17 | -16.34173 | -219.0009
MO1O2_MO1O2.75 | Mo | (8/3)MoO2 + O2 = (8/3)MoO2.75 | 710 | 436.85 | 7.422737e-14 | 9.76676e-17 | -16.01025 | -217.6238
MO1O2_MO1O2.75 | Mo | (8/3)MoO2 + O2 = (8/3)MoO2.75 | 720 | 446.85 | 1.558653e-13 | 2.05086e-16 | -15.68806 | -216.2478
MO1O2_MO1O2.75 | Mo | (8/3)MoO2 + O2 = (8/3)MoO2.75 | 730 | 456.85 | 3.206445e-13 | 4.219006e-16 | -15.37479 | -214.873
MO1O2_MO1O2.75 | Mo | (8/3)MoO2 + O2 = (8/3)MoO2.75 | 740 | 466.85 | 6.46764e-13 | 8.510053e-16 | -15.07007 | -213.4995
MO1O2_MO1O2.75 | Mo | (8/3)MoO2 + O2 = (8/3)MoO2.75 | 750 | 476.85 | 1.280135e-12 | 1.684389e-15 | -14.77356 | -212.1271
MO1O2_MO1O2.75 | Mo | (8/3)MoO2 + O2 = (8/3)MoO2.75 | 760 | 486.85 | 2.488147e-12 | 3.273877e-15 | -14.48494 | -210.7561
MO1O2_MO1O2.75 | Mo | (8/3)MoO2 + O2 = (8/3)MoO2.75 | 770 | 496.85 | 4.752382e-12 | 6.253135e-15 | -14.2039 | -209.3863
MO1O2_MO1O2.75 | Mo | (8/3)MoO2 + O2 = (8/3)MoO2.75 | 780 | 506.85 | 8.925893e-12 | 1.17446e-14 | -13.93016 | -208.0179
MO1O2_MO1O2.75 | Mo | (8/3)MoO2 + O2 = (8/3)MoO2.75 | 790 | 516.85 | 1.649574e-11 | 2.170492e-14 | -13.66344 | -206.6508
MO1O2_MO1O2.75 | Mo | (8/3)MoO2 + O2 = (8/3)MoO2.75 | 800 | 526.85 | 3.001462e-11 | 3.949292e-14 | -13.40348 | -205.2851
MO1O2_MO1O2.75 | Mo | (8/3)MoO2 + O2 = (8/3)MoO2.75 | 810 | 536.85 | 5.38001e-11 | 7.078961e-14 | -13.15003 | -203.9209
MO1O2_MO1O2.75 | Mo | (8/3)MoO2 + O2 = (8/3)MoO2.75 | 820 | 546.85 | 9.505144e-11 | 1.250677e-13 | -12.90285 | -202.5581
MO1O2_MO1O2.75 | Mo | (8/3)MoO2 + O2 = (8/3)MoO2.75 | 830 | 556.85 | 1.656092e-10 | 2.179068e-13 | -12.66173 | -201.1968
MO1O2_MO1O2.75 | Mo | (8/3)MoO2 + O2 = (8/3)MoO2.75 | 840 | 566.85 | 2.846914e-10 | 3.74594e-13 | -12.42644 | -199.837
MO1O2_MO1O2.75 | Mo | (8/3)MoO2 + O2 = (8/3)MoO2.75 | 850 | 576.85 | 4.830951e-10 | 6.356514e-13 | -12.19678 | -198.4788
MO1O2_MO1O2.75 | Mo | (8/3)MoO2 + O2 = (8/3)MoO2.75 | 860 | 586.85 | 8.095685e-10 | 1.065222e-12 | -11.97256 | -197.1221
MO1O2_MO1O2.75 | Mo | (8/3)MoO2 + O2 = (8/3)MoO2.75 | 870 | 596.85 | 1.340364e-09 | 1.763637e-12 | -11.75359 | -195.7671
MO1O2_MO1O2.75 | Mo | (8/3)MoO2 + O2 = (8/3)MoO2.75 | 880 | 606.85 | 2.1934e-09 | 2.886052e-12 | -11.5397 | -194.4137
MO1O2_MO1O2.75 | Mo | (8/3)MoO2 + O2 = (8/3)MoO2.75 | 890 | 616.85 | 3.549010716e-09 | 4.669751e-12 | -11.33071 | -193.062
MO1O2_MO1O2.75 | Mo | (8/3)MoO2 + O2 = (8/3)MoO2.75 | 900 | 626.85 | 5.680065e-09 | 7.473769e-12 | -11.12646 | -191.712
MO1O2_MO1O2.75 | Mo | (8/3)MoO2 + O2 = (8/3)MoO2.75 | 910 | 636.85 | 8.995189e-09 | 1.183577e-11 | -10.9268 | -190.3638
MO1O2_MO1O2.75 | Mo | (8/3)MoO2 + O2 = (8/3)MoO2.75 | 920 | 646.85 | 1.410022873e-08 | 1.855293e-11 | -10.73159 | -189.0173
MO1O2_MO1O2.75 | Mo | (8/3)MoO2 + O2 = (8/3)MoO2.75 | 930 | 656.85 | 2.18848e-08 | 2.879578e-11 | -10.54067 | -187.6727
MO1O2_MO1O2.75 | Mo | (8/3)MoO2 + O2 = (8/3)MoO2.75 | 940 | 666.85 | 3.364301e-08 | 4.426711e-11 | -10.35392 | -186.3299
MO1O2_MO1O2.75 | Mo | (8/3)MoO2 + O2 = (8/3)MoO2.75 | 950 | 676.85 | 5.124045e-08 | 6.742165e-11 | -10.1712 | -184.9889
MO1O2_MO1O2.75 | Mo | (8/3)MoO2 + O2 = (8/3)MoO2.75 | 960 | 686.85 | 7.734306e-08 | 1.017672e-10 | -9.992392 | -183.6499
MO1O2_MO1O2.75 | Mo | (8/3)MoO2 + O2 = (8/3)MoO2.75 | 970 | 696.85 | 1.157283e-07 | 1.52274e-10 | -9.817374 | -182.3127
MO1O2_MO1O2.75 | Mo | (8/3)MoO2 + O2 = (8/3)MoO2.75 | 980 | 706.85 | 1.717044e-07 | 2.259269e-10 | -9.646032 | -180.9775
MO1O2_MO1O2.75 | Mo | (8/3)MoO2 + O2 = (8/3)MoO2.75 | 990 | 716.85 | 2.526723e-07 | 3.324635e-10 | -9.478256 | -179.6443
MO1O2_MO1O2.75 | Mo | (8/3)MoO2 + O2 = (8/3)MoO2.75 | 1000 | 726.85 | 3.688698e-07 | 4.853551e-10 | -9.31394 | -178.3131
MO1O2_MO1O2.75 | Mo | (8/3)MoO2 + O2 = (8/3)MoO2.75 | 1010 | 736.85 | 5.343545e-07 | 7.030981e-10 | -9.152984 | -176.984
MO1O2_MO1O2.75 | Mo | (8/3)MoO2 + O2 = (8/3)MoO2.75 | 1020 | 746.85 | 7.68288e-07 | 1.010905e-09 | -8.99529 | -175.6569
MO1O2_MO1O2.75 | Mo | (8/3)MoO2 + O2 = (8/3)MoO2.75 | 1030 | 756.85 | 1.096605e-06 | 1.442902e-09 | -8.840763 | -174.3319
MO1O2_MO1O2.75 | Mo | (8/3)MoO2 + O2 = (8/3)MoO2.75 | 1040 | 766.85 | 1.55417e-06 | 2.044961e-09 | -8.689315 | -173.009
MO1O2_MO1O2.75 | Mo | (8/3)MoO2 + O2 = (8/3)MoO2.75 | 1050 | 776.85 | 2.187536e-06 | 2.878337e-09 | -8.540858 | -171.6883
MO1O2_MO1O2.75 | Mo | (8/3)MoO2 + O2 = (8/3)MoO2.75 | 1060 | 786.85 | 3.058468e-06 | 4.024299e-09 | -8.39531 | -170.3697
MO1O2_MO1O2.75 | Mo | (8/3)MoO2 + O2 = (8/3)MoO2.75 | 1070 | 796.85 | 4.248392e-06 | 5.58999e-09 | -8.252589 | -169.0534
MO1O2_MO1O2.75 | Mo | (8/3)MoO2 + O2 = (8/3)MoO2.75 | 1080 | 806.85 | 5.864012e-06 | 7.715805e-09 | -8.112619 | -167.7392
MO1O2_MO1O2.75 | Mo | (8/3)MoO2 + O2 = (8/3)MoO2.75 | 1090 | 816.85 | 8.044315e-06 | 1.058462e-08 | -7.975325 | -166.4274
MO1O2_MO1O2.75 | Mo | (8/3)MoO2 + O2 = (8/3)MoO2.75 | 1100 | 826.85 | 1.09693e-05 | 1.44333e-08 | -7.840634 | -165.1178
MO1O2_MO1O2.75 | Mo | (8/3)MoO2 + O2 = (8/3)MoO2.75 | 1110 | 836.85 | 1.48708e-05 | 1.956684e-08 | -7.708479 | -163.8104
MO1O2_MO1O2.75 | Mo | (8/3)MoO2 + O2 = (8/3)MoO2.75 | 1120 | 846.85 | 2.00457e-05 | 2.637592e-08 | -7.578792 | -162.5054
MO1O2_MO1O2.75 | Mo | (8/3)MoO2 + O2 = (8/3)MoO2.75 | 1130 | 856.85 | 2.687228e-05 | 3.535827e-08 | -7.451509 | -161.2028
MO1O2_MO1O2.75 | Mo | (8/3)MoO2 + O2 = (8/3)MoO2.75 | 1140 | 866.85 | 3.582997e-05 | 4.714469e-08 | -7.326567 | -159.9025
MO1O2_MO1O2.75 | Mo | (8/3)MoO2 + O2 = (8/3)MoO2.75 | 1150 | 876.85 | 4.752333e-05 | 6.25307e-08 | -7.203907 | -158.6046
MO1O2_MO1O2.75 | Mo | (8/3)MoO2 + O2 = (8/3)MoO2.75 | 1150 | 876.85 | 4.752e-05 | 6.252632e-08 | -7.203937 | -158.6053
MO1O2_MO1O2.75 | Mo | (8/3)MoO2 + O2 = (8/3)MoO2.75 | 1160 | 886.85 | 6.271103e-05 | 8.251451e-08 | -7.08347 | -157.3091
MO1O2_MO1O2.75 | Mo | (8/3)MoO2 + O2 = (8/3)MoO2.75 | 1170 | 896.85 | 8.234052e-05 | 1.083428e-07 | -6.9652 | -156.0161
MO1O2_MO1O2.75 | Mo | (8/3)MoO2 + O2 = (8/3)MoO2.75 | 1180 | 906.85 | 0.0001075896 | 1.415652e-07 | -6.849043 | -154.7255
MO1O2_MO1O2.75 | Mo | (8/3)MoO2 + O2 = (8/3)MoO2.75 | 1190 | 916.85 | 0.0001399155 | 1.840993e-07 | -6.734948 | -153.4373
MO1O2_MO1O2.75 | Mo | (8/3)MoO2 + O2 = (8/3)MoO2.75 | 1200 | 926.85 | 0.0001811137 | 2.383075e-07 | -6.622862 | -152.1517
MO1O2_MO1O2.75 | Mo | (8/3)MoO2 + O2 = (8/3)MoO2.75 | 1210 | 936.85 | 0.0002333864 | 3.070874e-07 | -6.512738 | -150.8686
MO1O2_MO1O2.75 | Mo | (8/3)MoO2 + O2 = (8/3)MoO2.75 | 1220 | 946.85 | 0.0002994236 | 3.939784e-07 | -6.404528 | -149.588
MO1O2_MO1O2.75 | Mo | (8/3)MoO2 + O2 = (8/3)MoO2.75 | 1230 | 956.85 | 0.0003824974 | 5.03286e-07 | -6.298185 | -148.31
MO1O2_MO1O2.75 | Mo | (8/3)MoO2 + O2 = (8/3)MoO2.75 | 1240 | 966.85 | 0.0004865722 | 6.402266e-07 | -6.193666 | -147.0345
MO1O2_MO1O2.75 | Mo | (8/3)MoO2 + O2 = (8/3)MoO2.75 | 1250 | 976.85 | 0.0006164326 | 8.110955e-07 | -6.090928 | -145.7617
MO1O2_MO1O2.75 | Mo | (8/3)MoO2 + O2 = (8/3)MoO2.75 | 1260 | 986.85 | 0.0007778304 | 1.023461e-06 | -5.989929 | -144.4914
MO1O2_MO1O2.75 | Mo | (8/3)MoO2 + O2 = (8/3)MoO2.75 | 1270 | 996.85 | 0.000977655 | 1.286388e-06 | -5.890628 | -143.2238
MO1O2_MO1O2.75 | Mo | (8/3)MoO2 + O2 = (8/3)MoO2.75 | 1280 | 1006.85 | 0.001224128 | 1.610695e-06 | -5.792987 | -141.9588
MO1O2_MO1O2.75 | Mo | (8/3)MoO2 + O2 = (8/3)MoO2.75 | 1290 | 1016.85 | 0.001527026075 | 2.009245e-06 | -5.696967 | -140.6965
MO1O2_MO1O2.75 | Mo | (8/3)MoO2 + O2 = (8/3)MoO2.75 | 1300 | 1026.85 | 0.001897934 | 2.497282e-06 | -5.602532 | -139.4369
MO1O2_MO1O2.75 | Mo | (8/3)MoO2 + O2 = (8/3)MoO2.75 | 1310 | 1036.85 | 0.002350535 | 3.092809e-06 | -5.509647 | -138.1799
MO1O2_MO1O2.75 | Mo | (8/3)MoO2 + O2 = (8/3)MoO2.75 | 1320 | 1046.85 | 0.002900933 | 3.817017e-06 | -5.418276 | -136.9257
MO1O2_MO1O2.75 | Mo | (8/3)MoO2 + O2 = (8/3)MoO2.75 | 1330 | 1056.85 | 0.003568022 | 4.694765e-06 | -5.328386 | -135.6742
MO1O2_MO1O2.75 | Mo | (8/3)MoO2 + O2 = (8/3)MoO2.75 | 1340 | 1066.85 | 0.0043739 | 5.755131e-06 | -5.239945 | -134.4254
MO1O2_MO1O2.75 | Mo | (8/3)MoO2 + O2 = (8/3)MoO2.75 | 1350 | 1076.85 | 0.005344329 | 7.032012e-06 | -5.15292 | -133.1794
MO1O2_MO1O2.75 | Mo | (8/3)MoO2 + O2 = (8/3)MoO2.75 | 1360 | 1086.85 | 0.006509256 | 8.564810765e-06 | -5.067282 | -131.9362
MO1O2_MO1O2.75 | Mo | (8/3)MoO2 + O2 = (8/3)MoO2.75 | 1370 | 1096.85 | 0.007903385 | 1.039919e-05 | -4.983 | -130.6957
MO1O2_MO1O2.75 | Mo | (8/3)MoO2 + O2 = (8/3)MoO2.75 | 1380 | 1106.85 | 0.009566816 | 1.258792e-05 | -4.900046 | -129.4581
MO1O2_MO1O2.75 | Mo | (8/3)MoO2 + O2 = (8/3)MoO2.75 | 1390 | 1116.85 | 0.01154576 | 1.519179e-05 | -4.818391 | -128.2232
MO1O2_MO1O2.75 | Mo | (8/3)MoO2 + O2 = (8/3)MoO2.75 | 1400 | 1126.85 | 0.0138933 | 1.828066e-05 | -4.738008 | -126.9912
MO1O2_MO1O2.75 | Mo | (8/3)MoO2 + O2 = (8/3)MoO2.75 | 1410 | 1136.85 | 0.01667029 | 2.193459e-05 | -4.658871 | -125.7621
MO1O2_MO1O2.75 | Mo | (8/3)MoO2 + O2 = (8/3)MoO2.75 | 1420 | 1146.85 | 0.01994625 | 2.624506e-05 | -4.580952 | -124.5357
MO1O2_MO1O2.75 | Mo | (8/3)MoO2 + O2 = (8/3)MoO2.75 | 1430 | 1156.85 | 0.02380043 | 3.131636e-05 | -4.504229 | -123.3123
MO1O2_MO1O2.75 | Mo | (8/3)MoO2 + O2 = (8/3)MoO2.75 | 1440 | 1166.85 | 0.02832295 | 3.726704e-05 | -4.428675 | -122.0917
MO1O2_MO1O2.75 | Mo | (8/3)MoO2 + O2 = (8/3)MoO2.75 | 1450 | 1176.85 | 0.033616 | 4.423157e-05 | -4.354268 | -120.874
MO1O2_MO1O2.75 | Mo | (8/3)MoO2 + O2 = (8/3)MoO2.75 | 1460 | 1186.85 | 0.03979518 | 5.236207e-05 | -4.280983 | -119.6592
MO1O2_MO1O2.75 | Mo | (8/3)MoO2 + O2 = (8/3)MoO2.75 | 1470 | 1196.85 | 0.04699096 | 6.183021e-05 | -4.208799 | -118.4474
MO1O2_MO1O2.75 | Mo | (8/3)MoO2 + O2 = (8/3)MoO2.75 | 1480 | 1206.85 | 0.05535026 | 7.282929e-05 | -4.137694 | -117.2384
MO1O2_MO1O2.75 | Mo | (8/3)MoO2 + O2 = (8/3)MoO2.75 | 1490 | 1216.85 | 0.06503807 | 8.557641e-05 | -4.067646 | -116.0324
MO1O2_MO1O2.75 | Mo | (8/3)MoO2 + O2 = (8/3)MoO2.75 | 1500 | 1226.85 | 0.07623936 | 0.0001003149 | -3.998634 | -114.8293
MO1O2_MO1O2.75 | Mo | (8/3)MoO2 + O2 = (8/3)MoO2.75 | 1510 | 1236.85 | 0.08916092 | 0.000117317 | -3.930639 | -113.6292
MO1O2_MO1O2.75 | Mo | (8/3)MoO2 + O2 = (8/3)MoO2.75 | 1520 | 1246.85 | 0.1040335 | 0.0001368862155 | -3.86364 | -112.4321
MO1O2_MO1O2.75 | Mo | (8/3)MoO2 + O2 = (8/3)MoO2.75 | 1530 | 1256.85 | 0.1211141 | 0.0001593607 | -3.797619 | -111.2379
MO1O2_MO1O2.75 | Mo | (8/3)MoO2 + O2 = (8/3)MoO2.75 | 1540 | 1266.85 | 0.1406882 | 0.000185116 | -3.732556 | -110.0467
MO1O2_MO1O2.75 | Mo | (8/3)MoO2 + O2 = (8/3)MoO2.75 | 1550 | 1276.85 | 0.1630723 | 0.0002145688 | -3.668433 | -108.8585
MO1O2_MO1O2.75 | Mo | (8/3)MoO2 + O2 = (8/3)MoO2.75 | 1560 | 1286.85 | 0.1886167 | 0.0002481799 | -3.605233 | -107.6733
MO1O2_MO1O2.75 | Mo | (8/3)MoO2 + O2 = (8/3)MoO2.75 | 1570 | 1296.85 | 0.2177083077 | 0.0002864583 | -3.542939 | -106.4911
MO1O2_MO1O2.75 | Mo | (8/3)MoO2 + O2 = (8/3)MoO2.75 | 1580 | 1306.85 | 0.2507734 | 0.000329965 | -3.481532 | -105.3119
MO1O2_MO1O2.75 | Mo | (8/3)MoO2 + O2 = (8/3)MoO2.75 | 1590 | 1316.85 | 0.2882811 | 0.0003793173 | -3.420997 | -104.1357
MO1O2_MO1O2.75 | Mo | (8/3)MoO2 + O2 = (8/3)MoO2.75 | 1600 | 1326.85 | 0.3307465 | 0.0004351927 | -3.361318 | -102.9626
MO1O2_MO1O2.75 | Mo | (8/3)MoO2 + O2 = (8/3)MoO2.75 | 1610 | 1336.85 | 0.3787339 | 0.0004983341 | -3.302479 | -101.7925
MO1O2_MO1O2.75 | Mo | (8/3)MoO2 + O2 = (8/3)MoO2.75 | 1620 | 1346.85 | 0.4328611 | 0.000569554 | -3.244465 | -100.6255
MO1O2_MO1O2.75 | Mo | (8/3)MoO2 + O2 = (8/3)MoO2.75 | 1630 | 1356.85 | 0.4938023 | 0.0006497398 | -3.187261 | -99.46151
MO1O2_MO1O2.75 | Mo | (8/3)MoO2 + O2 = (8/3)MoO2.75 | 1640 | 1366.85 | 0.5622928 | 0.000739859 | -3.130851 | -98.30059
MO1O2_MO1O2.75 | Mo | (8/3)MoO2 + O2 = (8/3)MoO2.75 | 1650 | 1376.85 | 0.6391327 | 0.0008409641 | -3.075223 | -97.14274
MO1O2_MO1O2.75 | Mo | (8/3)MoO2 + O2 = (8/3)MoO2.75 | 1660 | 1386.85 | 0.7251914 | 0.0009541991815 | -3.020361 | -95.98797
MO1O2_MO1O2.75 | Mo | (8/3)MoO2 + O2 = (8/3)MoO2.75 | 1670 | 1396.85 | 0.8214115 | 0.001080805 | -2.966253 | -94.83628
MO1O2_MO1O2.75 | Mo | (8/3)MoO2 + O2 = (8/3)MoO2.75 | 1680 | 1406.85 | 0.9288142 | 0.001222124 | -2.912885 | -93.68767
MO1O2_MO1O2.75 | Mo | (8/3)MoO2 + O2 = (8/3)MoO2.75 | 1690 | 1416.85 | 1.048503 | 0.001379609 | -2.860244 | -92.54216
MO1O2_MO1O2.75 | Mo | (8/3)MoO2 + O2 = (8/3)MoO2.75 | 1700 | 1426.85 | 1.181669586 | 0.001554828 | -2.808318 | -91.39975
MO1O2_MO1O2.75 | Mo | (8/3)MoO2 + O2 = (8/3)MoO2.75 | 1710 | 1436.85 | 1.329598 | 0.001749471 | -2.757093 | -90.26044
MO1O2_MO1O2.75 | Mo | (8/3)MoO2 + O2 = (8/3)MoO2.75 | 1720 | 1446.85 | 1.493669 | 0.001965354 | -2.706559 | -89.12424
MO1O2_MO1O2.75 | Mo | (8/3)MoO2 + O2 = (8/3)MoO2.75 | 1730 | 1456.85 | 1.675368793 | 0.002204433 | -2.656703 | -87.99115
MO1O2_MO1O2.75 | Mo | (8/3)MoO2 + O2 = (8/3)MoO2.75 | 1740 | 1466.85 | 1.876288876 | 0.002468801 | -2.607514 | -86.86119
MO1O2_MO1O2.75 | Mo | (8/3)MoO2 + O2 = (8/3)MoO2.75 | 1750 | 1476.85 | 2.098136 | 0.002760705 | -2.55898 | -85.73434
MO1O2_MO1O2.75 | Mo | (8/3)MoO2 + O2 = (8/3)MoO2.75 | 1760 | 1486.85 | 2.342735 | 0.003082546 | -2.51109 | -84.61062
MO1O2_MO1O2.75 | Mo | (8/3)MoO2 + O2 = (8/3)MoO2.75 | 1770 | 1496.85 | 2.612036 | 0.00343689 | -2.463834 | -83.49004
MO1O2_MO1O2.75 | Mo | (8/3)MoO2 + O2 = (8/3)MoO2.75 | 1780 | 1506.85 | 2.908119 | 0.003826473 | -2.417201 | -82.37259
MO1O2_MO1O2.75 | Mo | (8/3)MoO2 + O2 = (8/3)MoO2.75 | 1790 | 1516.85 | 3.233201 | 0.004254211 | -2.371181 | -81.25828
MO1O2_MO1O2.75 | Mo | (8/3)MoO2 + O2 = (8/3)MoO2.75 | 1800 | 1526.85 | 3.589637 | 0.00472320637 | -2.325763 | -80.14711
MO1O2_MO1O2.75 | Mo | (8/3)MoO2 + O2 = (8/3)MoO2.75 | 1810 | 1536.85 | 3.979933 | 0.005236754 | -2.280938 | -79.03908
MO1O2_MO1O2.75 | Mo | (8/3)MoO2 + O2 = (8/3)MoO2.75 | 1820 | 1546.85 | 4.406746 | 0.005798349 | -2.236696 | -77.93421
MO1O2_MO1O2.75 | Mo | (8/3)MoO2 + O2 = (8/3)MoO2.75 | 1830 | 1556.85 | 4.872891 | 0.006411699 | -2.193027 | -76.83249
MO1O2_MO1O2.75 | Mo | (8/3)MoO2 + O2 = (8/3)MoO2.75 | 1840 | 1566.85 | 5.38134983 | 0.007080723 | -2.149922 | -75.73393
MO1O2_MO1O2.75 | Mo | (8/3)MoO2 + O2 = (8/3)MoO2.75 | 1850 | 1576.85 | 5.935271 | 0.007809568 | -2.107373 | -74.63852
MO1O2_MO1O2.75 | Mo | (8/3)MoO2 + O2 = (8/3)MoO2.75 | 1860 | 1586.85 | 6.537981 | 0.008602607 | -2.06537 | -73.54627
MO1O2_MO1O2.75 | Mo | (8/3)MoO2 + O2 = (8/3)MoO2.75 | 1870 | 1596.85 | 7.192985 | 0.009464454 | -2.023904 | -72.45719
MO1O2_MO1O2.75 | Mo | (8/3)MoO2 + O2 = (8/3)MoO2.75 | 1880 | 1606.85 | 7.903976 | 0.01039997 | -1.982968 | -71.37127
MO1O2_MO1O2.75 | Mo | (8/3)MoO2 + O2 = (8/3)MoO2.75 | 1890 | 1616.85 | 8.674837 | 0.01141426 | -1.942552 | -70.28852
MO1O2_MO1O2.75 | Mo | (8/3)MoO2 + O2 = (8/3)MoO2.75 | 1900 | 1626.85 | 9.509649 | 0.0125127 | -1.902649 | -69.20894
MO1O2_MO1O2.75 | Mo | (8/3)MoO2 + O2 = (8/3)MoO2.75 | 1910 | 1636.85 | 10.41269 | 0.01370091 | -1.86325 | -68.13252
MO1O2_MO1O2.75 | Mo | (8/3)MoO2 + O2 = (8/3)MoO2.75 | 1920 | 1646.85 | 11.38846 | 0.01498482 | -1.824349 | -67.05928
MO1O2_MO1O2.75 | Mo | (8/3)MoO2 + O2 = (8/3)MoO2.75 | 1930 | 1656.85 | 12.44165 | 0.01637059 | -1.785936 | -65.98922
MO1O2_MO1O2.75 | Mo | (8/3)MoO2 + O2 = (8/3)MoO2.75 | 1940 | 1666.85 | 13.57718 | 0.0178647 | -1.748004 | -64.92233
MO1O2_MO1O2.75 | Mo | (8/3)MoO2 + O2 = (8/3)MoO2.75 | 1950 | 1676.85 | 14.80017 | 0.01947391 | -1.710547 | -63.85861
MO1O2_MO1O2.75 | Mo | (8/3)MoO2 + O2 = (8/3)MoO2.75 | 1960 | 1686.85 | 16.116 | 0.02120526 | -1.673556 | -62.79807
MO1O2_MO1O2.75 | Mo | (8/3)MoO2 + O2 = (8/3)MoO2.75 | 1970 | 1696.85 | 17.53024076 | 0.02306611 | -1.637026 | -61.74071
MO1O2_MO1O2.75 | Mo | (8/3)MoO2 + O2 = (8/3)MoO2.75 | 1980 | 1706.85 | 19.04872 | 0.0250641 | -1.600948 | -60.68652
MO1O2_MO1O2.75 | Mo | (8/3)MoO2 + O2 = (8/3)MoO2.75 | 1990 | 1716.85 | 20.67748 | 0.0272072 | -1.565316 | -59.63552
MO1O2_MO1O2.75 | Mo | (8/3)MoO2 + O2 = (8/3)MoO2.75 | 2010 | 1736.85 | 24.29124 | 0.03196216 | -1.495364 | -57.54304
MO1O2_MO1O2.75 | Mo | (8/3)MoO2 + O2 = (8/3)MoO2.75 | 2020 | 1746.85 | 26.28954 | 0.0345915 | -1.461031 | -56.50158
MO1O2_MO1O2.75 | Mo | (8/3)MoO2 + O2 = (8/3)MoO2.75 | 2030 | 1756.85 | 28.42472 | 0.03740095 | -1.427117 | -55.46329
MO1O2_MO1O2.75 | Mo | (8/3)MoO2 + O2 = (8/3)MoO2.75 | 2040 | 1766.85 | 30.70405 | 0.04040006 | -1.393618 | -54.42818
MO1O2_MO1O2.75 | Mo | (8/3)MoO2 + O2 = (8/3)MoO2.75 | 2050 | 1776.85 | 33.13501435 | 0.0435987 | -1.360526 | -53.39625
MO1O2_MO1O2.75 | Mo | (8/3)MoO2 + O2 = (8/3)MoO2.75 | 2060 | 1786.85 | 35.72538071 | 0.04700708 | -1.327837 | -52.36749
MO1O2_MO1O2.75 | Mo | (8/3)MoO2 + O2 = (8/3)MoO2.75 | 2070 | 1796.85 | 38.48314 | 0.05063572 | -1.295543 | -51.34192
MO1O2_MO1O2.75 | Mo | (8/3)MoO2 + O2 = (8/3)MoO2.75 | 2080 | 1806.85 | 41.41655 | 0.05449546 | -1.26364 | -50.31952
MO1O2_MO1O2.75 | Mo | (8/3)MoO2 + O2 = (8/3)MoO2.75 | 2090 | 1816.85 | 44.5341 | 0.0585975 | -1.232121 | -49.30029
MO1O2_MO1O2.75 | Mo | (8/3)MoO2 + O2 = (8/3)MoO2.75 | 2100 | 1826.85 | 47.84452 | 0.06295332 | -1.200981 | -48.28424
MO1O2_MO1O2.75 | Mo | (8/3)MoO2 + O2 = (8/3)MoO2.75 | 2110 | 1836.85 | 51.35681 | 0.06757476 | -1.170216 | -47.27137
MO1O2_MO1O2.75 | Mo | (8/3)MoO2 + O2 = (8/3)MoO2.75 | 2120 | 1846.85 | 55.0802 | 0.07247395 | -1.139818 | -46.26167
MO1O2_MO1O2.75 | Mo | (8/3)MoO2 + O2 = (8/3)MoO2.75 | 2130 | 1856.85 | 59.02415 | 0.07766336 | -1.109784 | -45.25514
MO1O2_MO1O2.75 | Mo | (8/3)MoO2 + O2 = (8/3)MoO2.75 | 2140 | 1866.85 | 63.19838 | 0.08315576 | -1.080108 | -44.25177
MO1O2_MO1O2.75 | Mo | (8/3)MoO2 + O2 = (8/3)MoO2.75 | 2150 | 1876.85 | 67.61283 | 0.08896425 | -1.050784 | -43.25158
MO1O2_MO1O2.75 | Mo | (8/3)MoO2 + O2 = (8/3)MoO2.75 | 2160 | 1886.85 | 72.27768 | 0.09510221 | -1.021809 | -42.25455
MO1O2_MO1O2.75 | Mo | (8/3)MoO2 + O2 = (8/3)MoO2.75 | 2170 | 1896.85 | 77.20333 | 0.1015833 | -0.9931776 | -41.26069
MO1O2_MO1O2.75 | Mo | (8/3)MoO2 + O2 = (8/3)MoO2.75 | 2180 | 1906.85 | 82.40042 | 0.1084216 | -0.9648842 | -40.26999
MO1O2_MO1O2.75 | Mo | (8/3)MoO2 + O2 = (8/3)MoO2.75 | 2190 | 1916.85 | 87.8798 | 0.1156313 | -0.9369245 | -39.28245
MO1O2_MO1O2.75 | Mo | (8/3)MoO2 + O2 = (8/3)MoO2.75 | 2200 | 1926.85 | 93.65253 | 0.123227 | -0.9092941 | -38.29807
MO1O2_MO1O2.75 | Mo | (8/3)MoO2 + O2 = (8/3)MoO2.75 | 2210 | 1936.85 | 99.72989 | 0.1312235 | -0.8819883 | -37.31685
MO1O2_MO1O2.75 | Mo | (8/3)MoO2 + O2 = (8/3)MoO2.75 | 2220 | 1946.85 | 106.1233 | 0.139636 | -0.8550027 | -36.33878
MO1O2_MO1O2.75 | Mo | (8/3)MoO2 + O2 = (8/3)MoO2.75 | 2230 | 1956.85 | 112.8446 | 0.1484797 | -0.8283329 | -35.36386
MO1O2_MO1O2.75 | Mo | (8/3)MoO2 + O2 = (8/3)MoO2.75 | 2240 | 1966.85 | 119.9054 | 0.1577703 | -0.8019747 | -34.39209
MO1O2_MO1O2.75 | Mo | (8/3)MoO2 + O2 = (8/3)MoO2.75 | 2250 | 1976.85 | 127.318 | 0.1675237 | -0.7759238 | -33.42346
MO1O2_MO1O2.75 | Mo | (8/3)MoO2 + O2 = (8/3)MoO2.75 | 2260 | 1986.85 | 135.0945 | 0.1777559 | -0.7501761 | -32.45798
MO1O2_MO1O2.75 | Mo | (8/3)MoO2 + O2 = (8/3)MoO2.75 | 2270 | 1996.85 | 143.2472 | 0.1884831 | -0.7247275 | -31.49564
MO1O2_MO1O2.75 | Mo | (8/3)MoO2 + O2 = (8/3)MoO2.75 | 2280 | 2006.85 | 151.7887557 | 0.199722 | -0.699574 | -30.53644
MO1O2_MO1O2.75 | Mo | (8/3)MoO2 + O2 = (8/3)MoO2.75 | 2290 | 2016.85 | 160.7318 | 0.2114893 | -0.6747117 | -29.58037
MO1O2_MO1O2.75 | Mo | (8/3)MoO2 + O2 = (8/3)MoO2.75 | 2300 | 2026.85 | 170.0893 | 0.2238017 | -0.6501367 | -28.62743
MO1O2_MO1O2.75 | Mo | (8/3)MoO2 + O2 = (8/3)MoO2.75 | 2310 | 2036.85 | 179.874 | 0.2366763 | -0.6258451 | -27.67762
MO1O2_MO1O2.75 | Mo | (8/3)MoO2 + O2 = (8/3)MoO2.75 | 2320 | 2046.85 | 190.0992 | 0.2501304805 | -0.6018334 | -26.73093
MO1O2_MO1O2.75 | Mo | (8/3)MoO2 + O2 = (8/3)MoO2.75 | 2330 | 2056.85 | 200.7779 | 0.2641814 | -0.5780977 | -25.78737
MO1O2_MO1O2.75 | Mo | (8/3)MoO2 + O2 = (8/3)MoO2.75 | 2340 | 2066.85 | 211.9235 | 0.2788467 | -0.5546345 | -24.84692
MO1O2_MO1O2.75 | Mo | (8/3)MoO2 + O2 = (8/3)MoO2.75 | 2350 | 2076.85 | 223.5494 | 0.2941439 | -0.5314401 | -23.90959
MO1O2_MO1O2.75 | Mo | (8/3)MoO2 + O2 = (8/3)MoO2.75 | 2360 | 2086.85 | 235.669 | 0.3100908 | -0.5085112 | -22.97536
MO1O2_MO1O2.75 | Mo | (8/3)MoO2 + O2 = (8/3)MoO2.75 | 2370 | 2096.85 | 248.2958 | 0.326705 | -0.4858442 | -22.04424
MO1O2_MO1O2.75 | Mo | (8/3)MoO2 + O2 = (8/3)MoO2.75 | 2380 | 2106.85 | 261.4435 | 0.3440046 | -0.4634358 | -21.11623
MO1O2_MO1O2.75 | Mo | (8/3)MoO2 + O2 = (8/3)MoO2.75 | 2390 | 2116.85 | 275.1256 | 0.3620074 | -0.4412826 | -20.19131
MO1O2_MO1O2.75 | Mo | (8/3)MoO2 + O2 = (8/3)MoO2.75 | 2400 | 2126.85 | 289.3559 | 0.3807314 | -0.4193813 | -19.26949
MO1O2_MO1O2.75 | Mo | (8/3)MoO2 + O2 = (8/3)MoO2.75 | 2410 | 2136.85 | 304.1478746 | 0.4001946 | -0.3977288 | -18.35076
MO1O2_MO1O2.75 | Mo | (8/3)MoO2 + O2 = (8/3)MoO2.75 | 2420 | 2146.85 | 319.5154 | 0.420415 | -0.3763218 | -17.43511
MO1O2_MO1O2.75 | Mo | (8/3)MoO2 + O2 = (8/3)MoO2.75 | 2430 | 2156.85 | 335.472 | 0.4414105 | -0.3551573 | -16.52254
MO1O2_MO1O2.75 | Mo | (8/3)MoO2 + O2 = (8/3)MoO2.75 | 2440 | 2166.85 | 352.0315 | 0.4631993 | -0.3342321 | -15.61305
MO1O2_MO1O2.75 | Mo | (8/3)MoO2 + O2 = (8/3)MoO2.75 | 2450 | 2176.85 | 369.2074 | 0.4857991 | -0.3135433 | -14.70664
MO1O2_MO1O2.75 | Mo | (8/3)MoO2 + O2 = (8/3)MoO2.75 | 2460 | 2186.85 | 387.0132705 | 0.5092279875 | -0.2930877 | -13.80329
MO1O2_MO1O2.75 | Mo | (8/3)MoO2 + O2 = (8/3)MoO2.75 | 2470 | 2196.85 | 405.4627 | 0.5335036 | -0.2728626 | -12.90301
MO1O2_MO1O2.75 | Mo | (8/3)MoO2 + O2 = (8/3)MoO2.75 | 2480 | 2206.85 | 424.5693 | 0.5586438 | -0.2528651 | -12.00578
MO1O2_MO1O2.75 | Mo | (8/3)MoO2 + O2 = (8/3)MoO2.75 | 2490 | 2216.85 | 444.3462 | 0.584666 | -0.2330922 | -11.11161
MO1O2_MO1O2.75 | Mo | (8/3)MoO2 + O2 = (8/3)MoO2.75 | 2500 | 2226.85 | 464.8067627 | 0.6115878 | -0.2135412 | -10.22048
MO1O2_MO1O2.75 | Mo | (8/3)MoO2 + O2 = (8/3)MoO2.75 | 2510 | 2236.85 | 485.9642 | 0.6394266 | -0.1942093 | -9.332405
MO1O2_MO1O2.75 | Mo | (8/3)MoO2 + O2 = (8/3)MoO2.75 | 2520 | 2246.85 | 507.8317 | 0.6681996 | -0.1750938 | -8.447364
MO1O2_MO1O2.75 | Mo | (8/3)MoO2 + O2 = (8/3)MoO2.75 | 2530 | 2256.85 | 530.4219 | 0.6979236 | -0.1561921 | -7.565358
MO1O2_MO1O2.75 | Mo | (8/3)MoO2 + O2 = (8/3)MoO2.75 | 2540 | 2266.85 | 553.7479 | 0.7286156 | -0.1375015 | -6.68638
MO1O2_MO1O2.75 | Mo | (8/3)MoO2 + O2 = (8/3)MoO2.75 | 2550 | 2276.85 | 577.8221044 | 0.7602922 | -0.1190194 | -5.810426
MO1O2_MO1O2.75 | Mo | (8/3)MoO2 + O2 = (8/3)MoO2.75 | 2560 | 2286.85 | 602.6571 | 0.7929698 | -0.1007433 | -4.93749
MO1O2_MO1O2.75 | Mo | (8/3)MoO2 + O2 = (8/3)MoO2.75 | 2570 | 2296.85 | 628.2650393 | 0.8266645 | -0.0826707 | -4.067566
MO1O2_MO1O2.75 | Mo | (8/3)MoO2 + O2 = (8/3)MoO2.75 | 2580 | 2306.85 | 654.6581 | 0.8613923 | -0.06479904 | -3.20065
MO1O2_MO1O2.75 | Mo | (8/3)MoO2 + O2 = (8/3)MoO2.75 | 2590 | 2316.85 | 681.8482 | 0.8971686 | -0.04712592 | -2.336735
MO1O2_MO1O2.75 | Mo | (8/3)MoO2 + O2 = (8/3)MoO2.75 | 2600 | 2326.85 | 709.8468 | 0.9340089935 | -0.02964894 | -1.475817
MO1O2_MO1O2.75 | Mo | (8/3)MoO2 + O2 = (8/3)MoO2.75 | 2610 | 2336.85 | 738.6656 | 0.9719284 | -0.01236573 | -0.6178888
MO1O2_MO1O2.75 | Mo | (8/3)MoO2 + O2 = (8/3)MoO2.75 | 2620 | 2346.85 | 768.3156 | 1.010942 | 0.004726035 | 0.2370545
MO1O2_MO1O2.75 | Mo | (8/3)MoO2 + O2 = (8/3)MoO2.75 | 2630 | 2356.85 | 798.8077 | 1.051063 | 0.02162867 | 1.089019
MO1O2_MO1O2.75 | Mo | (8/3)MoO2 + O2 = (8/3)MoO2.75 | 2640 | 2366.85 | 830.1528 | 1.092306 | 0.03834442 | 1.93801
MO1O2_MO1O2.75 | Mo | (8/3)MoO2 + O2 = (8/3)MoO2.75 | 2650 | 2376.85 | 862.361 | 1.134686 | 0.05487554 | 2.784034
MO1O2_MO1O2.75 | Mo | (8/3)MoO2 + O2 = (8/3)MoO2.75 | 2660 | 2386.85 | 895.4427 | 1.178214 | 0.07122421 | 3.627097
MO1O2_MO1O2.75 | Mo | (8/3)MoO2 + O2 = (8/3)MoO2.75 | 2670 | 2396.85 | 929.4076 | 1.222905 | 0.08739261 | 4.467205
MO1O2_MO1O2.75 | Mo | (8/3)MoO2 + O2 = (8/3)MoO2.75 | 2680 | 2406.85 | 964.2651391 | 1.26877 | 0.1033829 | 5.304363
MO1O2_MO1O2.75 | Mo | (8/3)MoO2 + O2 = (8/3)MoO2.75 | 2690 | 2416.85 | 1000.025 | 1.315822 | 0.1191971 | 6.138579
MO1O2_MO1O2.75 | Mo | (8/3)MoO2 + O2 = (8/3)MoO2.75 | 2700 | 2426.85 | 1036.695 | 1.364072 | 0.1348374 | 6.969859
MO1O2_MO1O2.75 | Mo | (8/3)MoO2 + O2 = (8/3)MoO2.75 | 2710 | 2436.85 | 1074.284619 | 1.413532 | 0.1503058 | 7.798208
MO1O2_MO1O2.75 | Mo | (8/3)MoO2 + O2 = (8/3)MoO2.75 | 2720 | 2446.85 | 1112.802 | 1.464213 | 0.1656043 | 8.623633
MO1O2_MO1O2.75 | Mo | (8/3)MoO2 + O2 = (8/3)MoO2.75 | 2730 | 2456.85 | 1152.255 | 1.516124 | 0.1807348 | 9.446141
MO1O2_MO1O2.75 | Mo | (8/3)MoO2 + O2 = (8/3)MoO2.75 | 2740 | 2466.85 | 1192.650213 | 1.569277 | 0.1956995 | 10.26574
MO1O2_MO1O2.75 | Mo | (8/3)MoO2 + O2 = (8/3)MoO2.75 | 2750 | 2476.85 | 1233.996 | 1.623679 | 0.2105001 | 11.08243
MO1O2_MO1O2.75 | Mo | (8/3)MoO2 + O2 = (8/3)MoO2.75 | 2760 | 2486.85 | 1276.299 | 1.67934 | 0.2251387 | 11.89622
MO1O2_MO1O2.75 | Mo | (8/3)MoO2 + O2 = (8/3)MoO2.75 | 2770 | 2496.85 | 1319.565 | 1.736269 | 0.2396171 | 12.70713
MO1O2_MO1O2.75 | Mo | (8/3)MoO2 + O2 = (8/3)MoO2.75 | 2780 | 2506.85 | 1363.8 | 1.794473 | 0.253937 | 13.51515
MO1O2_MO1O2.75 | Mo | (8/3)MoO2 + O2 = (8/3)MoO2.75 | 2790 | 2516.85 | 1409.01 | 1.853961 | 0.2681005 | 14.32029
MO1O2_MO1O2.75 | Mo | (8/3)MoO2 + O2 = (8/3)MoO2.75 | 2800 | 2526.85 | 1455.2 | 1.914737 | 0.2821092 | 15.12256
MO1O2_MO1O2.75 | Mo | (8/3)MoO2 + O2 = (8/3)MoO2.75 | 2810 | 2536.85 | 1502.376 | 1.97681 | 0.295965 | 15.92196
MO1O2_MO1O2.75 | Mo | (8/3)MoO2 + O2 = (8/3)MoO2.75 | 2820 | 2546.85 | 1550.541 | 2.040185 | 0.3096696 | 16.71851
MO1O2_MO1O2.75 | Mo | (8/3)MoO2 + O2 = (8/3)MoO2.75 | 2830 | 2556.85 | 1599.699 | 2.104867 | 0.3232247 | 17.51221
MO1O2_MO1O2.75 | Mo | (8/3)MoO2 + O2 = (8/3)MoO2.75 | 2840 | 2566.85 | 1649.855 | 2.170862 | 0.3366321 | 18.30306
MO1O2_MO1O2.75 | Mo | (8/3)MoO2 + O2 = (8/3)MoO2.75 | 2850 | 2576.85 | 1701.011 | 2.238172 | 0.3498935 | 19.09108
MO1O2_MO1O2.75 | Mo | (8/3)MoO2 + O2 = (8/3)MoO2.75 | 2860 | 2586.85 | 1753.17 | 2.306802 | 0.3630104 | 19.87627
MO1O2_MO1O2.75 | Mo | (8/3)MoO2 + O2 = (8/3)MoO2.75 | 2870 | 2596.85 | 1806.334 | 2.376756 | 0.3759845 | 20.65864
MO1O2_MO1O2.75 | Mo | (8/3)MoO2 + O2 = (8/3)MoO2.75 | 2880 | 2606.85 | 1860.506 | 2.448035 | 0.3888175 | 21.43819
MO1O2_MO1O2.75 | Mo | (8/3)MoO2 + O2 = (8/3)MoO2.75 | 2890 | 2616.85 | 1915.687 | 2.520641 | 0.401511 | 22.21494
MO1O2_MO1O2.75 | Mo | (8/3)MoO2 + O2 = (8/3)MoO2.75 | 2900 | 2626.85 | 1971.878 | 2.594577 | 0.4140665 | 22.98889
MO1O2_MO1O2.75 | Mo | (8/3)MoO2 + O2 = (8/3)MoO2.75 | 2910 | 2636.85 | 2029.08 | 2.669842 | 0.4264856 | 23.76004
MO1O2_MO1O2.75 | Mo | (8/3)MoO2 + O2 = (8/3)MoO2.75 | 2920 | 2646.85 | 2087.293 | 2.746438 | 0.4387698 | 24.52841
MO1O2_MO1O2.75 | Mo | (8/3)MoO2 + O2 = (8/3)MoO2.75 | 2930 | 2656.85 | 2146.516 | 2.824363 | 0.4509206 | 25.294
MO1O2_MO1O2.75 | Mo | (8/3)MoO2 + O2 = (8/3)MoO2.75 | 2940 | 2666.85 | 2206.75 | 2.903618 | 0.4629395 | 26.05682
MO1O2_MO1O2.75 | Mo | (8/3)MoO2 + O2 = (8/3)MoO2.75 | 2950 | 2676.85 | 2267.992858 | 2.984201 | 0.4748281 | 26.81688
MO1O2_MO1O2.75 | Mo | (8/3)MoO2 + O2 = (8/3)MoO2.75 | 2960 | 2686.85 | 2330.243 | 3.06611 | 0.4865877 | 27.57419
MO1O2_MO1O2.75 | Mo | (8/3)MoO2 + O2 = (8/3)MoO2.75 | 2970 | 2696.85 | 2393.5 | 3.149342 | 0.4982198 | 28.32874
MO1O2_MO1O2.75 | Mo | (8/3)MoO2 + O2 = (8/3)MoO2.75 | 2980 | 2706.85 | 2457.76 | 3.233894 | 0.5097258 | 29.08056
MO1O2_MO1O2.75 | Mo | (8/3)MoO2 + O2 = (8/3)MoO2.75 | 2990 | 2716.85 | 2523.02 | 3.319764 | 0.5211072 | 29.82965
MO1O2_MO1O2.75 | Mo | (8/3)MoO2 + O2 = (8/3)MoO2.75 | 3000 | 2726.85 | 2589.279 | 3.406946 | 0.5323652 | 30.57601
MO1O2.75_MO1O2.875 | Mo | 16MoO2.75 + O2 = 16MoO2.875 | 300 | 26.85 | 1.499858e-42 | 1.973497e-45 | -44.70476 | -256.7586
MO1O2.75_MO1O2.875 | Mo | 16MoO2.75 + O2 = 16MoO2.875 | 310 | 36.85 | 7.204631e-41 | 9.479778e-44 | -43.0232 | -255.3373
MO1O2.75_MO1O2.875 | Mo | 16MoO2.75 + O2 = 16MoO2.875 | 320 | 46.85 | 2.714063e-39 | 3.571136e-42 | -41.44719 | -253.9189
MO1O2.75_MO1O2.875 | Mo | 16MoO2.75 + O2 = 16MoO2.875 | 330 | 56.85 | 8.197516e-38 | 1.078621e-40 | -39.96713 | -252.5031
MO1O2.75_MO1O2.875 | Mo | 16MoO2.75 + O2 = 16MoO2.875 | 340 | 66.85 | 2.024306e-36 | 2.663561e-39 | -38.57454 | -251.0901
MO1O2.75_MO1O2.875 | Mo | 16MoO2.75 + O2 = 16MoO2.875 | 350 | 76.85 | 4.158243e-35 | 5.471373e-38 | -37.2619 | -249.6795
MO1O2.75_MO1O2.875 | Mo | 16MoO2.75 + O2 = 16MoO2.875 | 360 | 86.85 | 7.215347849e-34 | 9.493879e-37 | -36.02256 | -248.2715
MO1O2.75_MO1O2.875 | Mo | 16MoO2.75 + O2 = 16MoO2.875 | 370 | 96.85 | 1.072187e-32 | 1.410772e-35 | -34.85054 | -246.8659
MO1O2.75_MO1O2.875 | Mo | 16MoO2.75 + O2 = 16MoO2.875 | 380 | 106.85 | 1.381256e-31 | 1.817443e-34 | -33.74054 | -245.4627
MO1O2.75_MO1O2.875 | Mo | 16MoO2.75 + O2 = 16MoO2.875 | 390 | 116.85 | 1.559724e-30 | 2.052268e-33 | -32.68777 | -244.0617
MO1O2.75_MO1O2.875 | Mo | 16MoO2.75 + O2 = 16MoO2.875 | 400 | 126.85 | 1.559161e-29 | 2.051528e-32 | -31.68792 | -242.663
MO1O2.75_MO1O2.875 | Mo | 16MoO2.75 + O2 = 16MoO2.875 | 410 | 136.85 | 1.392146e-28 | 1.831771e-31 | -30.73713 | -241.2665
MO1O2.75_MO1O2.875 | Mo | 16MoO2.75 + O2 = 16MoO2.875 | 420 | 146.85 | 1.119281e-27 | 1.472739e-30 | -29.83187 | -239.8721
MO1O2.75_MO1O2.875 | Mo | 16MoO2.75 + O2 = 16MoO2.875 | 430 | 156.85 | 8.162784e-27 | 1.07405e-29 | -28.96898 | -238.4797
MO1O2.75_MO1O2.875 | Mo | 16MoO2.75 + O2 = 16MoO2.875 | 440 | 166.85 | 5.435953e-26 | 7.152569e-29 | -28.14554 | -237.0894
MO1O2.75_MO1O2.875 | Mo | 16MoO2.75 + O2 = 16MoO2.875 | 450 | 176.85 | 3.325735e-25 | 4.375967e-28 | -27.35893 | -235.701
MO1O2.75_MO1O2.875 | Mo | 16MoO2.75 + O2 = 16MoO2.875 | 460 | 186.85 | 1.879667e-24 | 2.473246e-27 | -26.60673 | -234.3145
MO1O2.75_MO1O2.875 | Mo | 16MoO2.75 + O2 = 16MoO2.875 | 470 | 196.85 | 9.864088e-24 | 1.297906e-26 | -25.88676 | -232.93
MO1O2.75_MO1O2.875 | Mo | 16MoO2.75 + O2 = 16MoO2.875 | 480 | 206.85 | 4.828738e-23 | 6.353602e-26 | -25.19698 | -231.5472
MO1O2.75_MO1O2.875 | Mo | 16MoO2.75 + O2 = 16MoO2.875 | 490 | 216.85 | 2.214439e-22 | 2.913735e-25 | -24.53555 | -230.1663
MO1O2.75_MO1O2.875 | Mo | 16MoO2.75 + O2 = 16MoO2.875 | 500 | 226.85 | 9.551057e-22 | 1.256718e-24 | -23.90076 | -228.7871
MO1O2.75_MO1O2.875 | Mo | 16MoO2.75 + O2 = 16MoO2.875 | 510 | 236.85 | 3.888367e-21 | 5.116272e-24 | -23.29105 | -227.4097
MO1O2.75_MO1O2.875 | Mo | 16MoO2.75 + O2 = 16MoO2.875 | 520 | 246.85 | 1.499203e-20 | 1.972635e-23 | -22.70495 | -226.034
MO1O2.75_MO1O2.875 | Mo | 16MoO2.75 + O2 = 16MoO2.875 | 530 | 256.85 | 5.49124e-20 | 7.225316e-23 | -22.14114 | -224.66
MO1O2.75_MO1O2.875 | Mo | 16MoO2.75 + O2 = 16MoO2.875 | 540 | 266.85 | 1.916187e-19 | 2.521298e-22 | -21.59838 | -223.2877
MO1O2.75_MO1O2.875 | Mo | 16MoO2.75 + O2 = 16MoO2.875 | 550 | 276.85 | 6.387225e-19 | 8.404244e-22 | -21.0755 | -221.917
MO1O2.75_MO1O2.875 | Mo | 16MoO2.75 + O2 = 16MoO2.875 | 560 | 286.85 | 2.038737e-18 | 2.682549e-21 | -20.57145 | -220.5479
MO1O2.75_MO1O2.875 | Mo | 16MoO2.75 + O2 = 16MoO2.875 | 570 | 296.85 | 6.245644e-18 | 8.217952e-21 | -20.08524 | -219.1804
MO1O2.75_MO1O2.875 | Mo | 16MoO2.75 + O2 = 16MoO2.875 | 580 | 306.85 | 1.84028e-17 | 2.421421e-20 | -19.61593 | -217.8145
MO1O2.75_MO1O2.875 | Mo | 16MoO2.75 + O2 = 16MoO2.875 | 590 | 316.85 | 5.225674e-17 | 6.875887e-20 | -19.16267 | -216.4502
MO1O2.75_MO1O2.875 | Mo | 16MoO2.75 + O2 = 16MoO2.875 | 600 | 326.85 | 1.432702e-16 | 1.885134e-19 | -18.72466 | -215.0874
MO1O2.75_MO1O2.875 | Mo | 16MoO2.75 + O2 = 16MoO2.875 | 610 | 336.85 | 3.79905e-16 | 4.99875e-19 | -18.30114 | -213.7262
MO1O2.75_MO1O2.875 | Mo | 16MoO2.75 + O2 = 16MoO2.875 | 620 | 346.85 | 9.758923e-16 | 1.284069e-18 | -17.89141 | -212.3666
MO1O2.75_MO1O2.875 | Mo | 16MoO2.75 + O2 = 16MoO2.875 | 630 | 356.85 | 2.432169e-15 | 3.200222e-18 | -17.49482 | -211.0085
MO1O2.75_MO1O2.875 | Mo | 16MoO2.75 + O2 = 16MoO2.875 | 640 | 366.85 | 5.88934e-15 | 7.749132e-18 | -17.11075 | -209.6519
MO1O2.75_MO1O2.875 | Mo | 16MoO2.75 + O2 = 16MoO2.875 | 650 | 376.85 | 1.38739e-14 | 1.825513e-17 | -16.73862 | -208.2969
MO1O2.75_MO1O2.875 | Mo | 16MoO2.75 + O2 = 16MoO2.875 | 660 | 386.85 | 3.183702e-14 | 4.189082e-17 | -16.37788 | -206.9434
MO1O2.75_MO1O2.875 | Mo | 16MoO2.75 + O2 = 16MoO2.875 | 670 | 396.85 | 7.124895e-14 | 9.374862e-17 | -16.02804 | -205.5914
MO1O2.75_MO1O2.875 | Mo | 16MoO2.75 + O2 = 16MoO2.875 | 680 | 406.85 | 1.556743e-13 | 2.048346e-16 | -15.6886 | -204.241
MO1O2.75_MO1O2.875 | Mo | 16MoO2.75 + O2 = 16MoO2.875 | 690 | 416.85 | 3.3243e-13 | 4.374079e-16 | -15.35911 | -202.8921
MO1O2.75_MO1O2.875 | Mo | 16MoO2.75 + O2 = 16MoO2.875 | 700 | 426.85 | 6.944715e-13 | 9.137783e-16 | -15.03916 | -201.5447
MO1O2.75_MO1O2.875 | Mo | 16MoO2.75 + O2 = 16MoO2.875 | 710 | 436.85 | 1.420633e-12 | 1.869254e-15 | -14.72833 | -200.1989
MO1O2.75_MO1O2.875 | Mo | 16MoO2.75 + O2 = 16MoO2.875 | 720 | 446.85 | 2.848146e-12 | 3.747561e-15 | -14.42625 | -198.8547
MO1O2.75_MO1O2.875 | Mo | 16MoO2.75 + O2 = 16MoO2.875 | 730 | 456.85 | 5.600858e-12 | 7.36955e-15 | -14.13256 | -197.512
MO1O2.75_MO1O2.875 | Mo | 16MoO2.75 + O2 = 16MoO2.875 | 740 | 466.85 | 1.08118e-11 | 1.422606e-14 | -13.84692 | -196.1709
MO1O2.75_MO1O2.875 | Mo | 16MoO2.75 + O2 = 16MoO2.875 | 750 | 476.85 | 2.050285e-11 | 2.697743e-14 | -13.569 | -194.8314
MO1O2.75_MO1O2.875 | Mo | 16MoO2.75 + O2 = 16MoO2.875 | 760 | 486.85 | 3.822143e-11 | 5.029135e-14 | -13.29851 | -193.4935
MO1O2.75_MO1O2.875 | Mo | 16MoO2.75 + O2 = 16MoO2.875 | 770 | 496.85 | 7.009141e-11 | 9.222554e-14 | -13.03515 | -192.1572
MO1O2.75_MO1O2.875 | Mo | 16MoO2.75 + O2 = 16MoO2.875 | 780 | 506.85 | 1.265206e-10 | 1.664745e-13 | -12.77865 | -190.8225
MO1O2.75_MO1O2.875 | Mo | 16MoO2.75 + O2 = 16MoO2.875 | 790 | 516.85 | 2.249345e-10 | 2.959664e-13 | -12.52876 | -189.4894
MO1O2.75_MO1O2.875 | Mo | 16MoO2.75 + O2 = 16MoO2.875 | 800 | 526.85 | 3.94091e-10 | 5.185408e-13 | -12.28522 | -188.158
MO1O2.75_MO1O2.875 | Mo | 16MoO2.75 + O2 = 16MoO2.875 | 810 | 536.85 | 6.80793e-10 | 8.957803e-13 | -12.0478 | -186.8283
MO1O2.75_MO1O2.875 | Mo | 16MoO2.75 + O2 = 16MoO2.875 | 820 | 546.85 | 1.160208e-09 | 1.526589e-12 | -11.81628 | -185.5002
MO1O2.75_MO1O2.875 | Mo | 16MoO2.75 + O2 = 16MoO2.875 | 830 | 556.85 | 1.951508e-09 | 2.567774e-12 | -11.59044 | -184.1739
MO1O2.75_MO1O2.875 | Mo | 16MoO2.75 + O2 = 16MoO2.875 | 840 | 566.85 | 3.241316e-09 | 4.264889e-12 | -11.37009 | -182.8492
MO1O2.75_MO1O2.875 | Mo | 16MoO2.75 + O2 = 16MoO2.875 | 850 | 576.85 | 5.318399e-09 | 6.997893e-12 | -11.15503 | -181.5263
MO1O2.75_MO1O2.875 | Mo | 16MoO2.75 + O2 = 16MoO2.875 | 860 | 586.85 | 8.624477e-09 | 1.1348e-11 | -10.94508 | -180.2052
MO1O2.75_MO1O2.875 | Mo | 16MoO2.75 + O2 = 16MoO2.875 | 870 | 596.85 | 1.382776e-08 | 1.819442e-11 | -10.74006 | -178.8858
MO1O2.75_MO1O2.875 | Mo | 16MoO2.75 + O2 = 16MoO2.875 | 880 | 606.85 | 2.192832e-08 | 2.885306e-11 | -10.53981 | -177.5682
MO1O2.75_MO1O2.875 | Mo | 16MoO2.75 + O2 = 16MoO2.875 | 890 | 616.85 | 3.440748453e-08 | 4.527301e-11 | -10.34416 | -176.2524
MO1O2.75_MO1O2.875 | Mo | 16MoO2.75 + O2 = 16MoO2.875 | 900 | 626.85 | 5.343759e-08 | 7.031262e-11 | -10.15297 | -174.9385
MO1O2.75_MO1O2.875 | Mo | 16MoO2.75 + O2 = 16MoO2.875 | 910 | 636.85 | 8.217373e-08 | 1.081233e-10 | -9.966081 | -173.6264
MO1O2.75_MO1O2.875 | Mo | 16MoO2.75 + O2 = 16MoO2.875 | 920 | 646.85 | 1.251557e-07 | 1.646786e-10 | -9.783363 | -172.3161
MO1O2.75_MO1O2.875 | Mo | 16MoO2.75 + O2 = 16MoO2.875 | 930 | 656.85 | 1.888571e-07 | 2.484962e-10 | -9.60468 | -171.0077
MO1O2.75_MO1O2.875 | Mo | 16MoO2.75 + O2 = 16MoO2.875 | 940 | 666.85 | 2.824287e-07 | 3.716168e-10 | -9.429905 | -169.7012
MO1O2.75_MO1O2.875 | Mo | 16MoO2.75 + O2 = 16MoO2.875 | 950 | 676.85 | 4.186966e-07 | 5.509166e-10 | -9.258914 | -168.3967
MO1O2.75_MO1O2.875 | Mo | 16MoO2.75 + O2 = 16MoO2.875 | 960 | 686.85 | 6.154918e-07 | 8.098576e-10 | -9.091591 | -167.0941
MO1O2.75_MO1O2.875 | Mo | 16MoO2.75 + O2 = 16MoO2.875 | 970 | 696.85 | 8.974077e-07 | 1.1808e-09 | -8.927824 | -165.7934
MO1O2.75_MO1O2.875 | Mo | 16MoO2.75 + O2 = 16MoO2.875 | 980 | 706.85 | 1.298105246e-06 | 1.708033e-09 | -8.767504 | -164.4947
MO1O2.75_MO1O2.875 | Mo | 16MoO2.75 + O2 = 16MoO2.875 | 990 | 716.85 | 1.863314e-06 | 2.451729e-09 | -8.610528 | -163.198
MO1O2.75_MO1O2.875 | Mo | 16MoO2.75 + O2 = 16MoO2.875 | 1000 | 726.85 | 2.654712e-06 | 3.493042e-09 | -8.456796 | -161.9033
MO1O2.75_MO1O2.875 | Mo | 16MoO2.75 + O2 = 16MoO2.875 | 1010 | 736.85 | 3.75491e-06 | 4.940671e-09 | -8.306214 | -160.6107
MO1O2.75_MO1O2.875 | Mo | 16MoO2.75 + O2 = 16MoO2.875 | 1020 | 746.85 | 5.273804e-06 | 6.939216e-09 | -8.15869 | -159.3201
MO1O2.75_MO1O2.875 | Mo | 16MoO2.75 + O2 = 16MoO2.875 | 1030 | 756.85 | 7.35663e-06 | 9.679776e-09 | -8.014135 | -158.0315
MO1O2.75_MO1O2.875 | Mo | 16MoO2.75 + O2 = 16MoO2.875 | 1040 | 766.85 | 1.01941e-05 | 1.341329e-08 | -7.872465 | -156.7451
MO1O2.75_MO1O2.875 | Mo | 16MoO2.75 + O2 = 16MoO2.875 | 1050 | 776.85 | 1.403511e-05 | 1.846725e-08 | -7.733598 | -155.4607
MO1O2.75_MO1O2.875 | Mo | 16MoO2.75 + O2 = 16MoO2.875 | 1060 | 786.85 | 1.92025e-05 | 2.526645e-08 | -7.597456 | -154.1785
MO1O2.75_MO1O2.875 | Mo | 16MoO2.75 + O2 = 16MoO2.875 | 1070 | 796.85 | 2.611261e-05 | 3.43587e-08 | -7.463963 | -152.8985
MO1O2.75_MO1O2.875 | Mo | 16MoO2.75 + O2 = 16MoO2.875 | 1080 | 806.85 | 3.52993e-05 | 4.644645e-08 | -7.333047 | -151.6206
MO1O2.75_MO1O2.875 | Mo | 16MoO2.75 + O2 = 16MoO2.875 | 1090 | 816.85 | 4.744334871e-05 | 6.242546e-08 | -7.204638 | -150.3448
MO1O2.75_MO1O2.875 | Mo | 16MoO2.75 + O2 = 16MoO2.875 | 1100 | 826.85 | 6.340819e-05 | 8.343184e-08 | -7.078668 | -149.0713
MO1O2.75_MO1O2.875 | Mo | 16MoO2.75 + O2 = 16MoO2.875 | 1110 | 836.85 | 8.428327106e-05 | 1.10899e-07 | -6.955072 | -147.8
MO1O2.75_MO1O2.875 | Mo | 16MoO2.75 + O2 = 16MoO2.875 | 1120 | 846.85 | 0.0001114361 | 1.466265e-07 | -6.833788 | -146.531
MO1O2.75_MO1O2.875 | Mo | 16MoO2.75 + O2 = 16MoO2.875 | 1130 | 856.85 | 0.000146575 | 1.928619e-07 | -6.714754 | -145.2641
MO1O2.75_MO1O2.875 | Mo | 16MoO2.75 + O2 = 16MoO2.875 | 1140 | 866.85 | 0.0001918234156 | 2.523992e-07 | -6.597912 | -143.9996
MO1O2.75_MO1O2.875 | Mo | 16MoO2.75 + O2 = 16MoO2.875 | 1150 | 876.85 | 0.0002498086 | 3.286955e-07 | -6.483206 | -142.7373
MO1O2.75_MO1O2.875 | Mo | 16MoO2.75 + O2 = 16MoO2.875 | 1150 | 876.85 | 0.0002498 | 3.286842e-07 | -6.483221 | -142.7377
MO1O2.75_MO1O2.875 | Mo | 16MoO2.75 + O2 = 16MoO2.875 | 1160 | 886.85 | 0.0003237662 | 4.260082e-07 | -6.370582 | -141.4774
MO1O2.75_MO1O2.875 | Mo | 16MoO2.75 + O2 = 16MoO2.875 | 1170 | 896.85 | 0.0004176639 | 5.495577e-07 | -6.259987 | -140.2197
MO1O2.75_MO1O2.875 | Mo | 16MoO2.75 + O2 = 16MoO2.875 | 1180 | 906.85 | 0.000536345 | 7.057171e-07 | -6.151369 | -138.9644
MO1O2.75_MO1O2.875 | Mo | 16MoO2.75 + O2 = 16MoO2.875 | 1190 | 916.85 | 0.0006856978 | 9.022339e-07 | -6.044681 | -137.7115
MO1O2.75_MO1O2.875 | Mo | 16MoO2.75 + O2 = 16MoO2.875 | 1200 | 926.85 | 0.0008728504 | 1.148487e-06 | -5.939874 | -136.4609
MO1O2.75_MO1O2.875 | Mo | 16MoO2.75 + O2 = 16MoO2.875 | 1210 | 936.85 | 0.001106398238 | 1.455787e-06 | -5.836902 | -135.2128
MO1O2.75_MO1O2.875 | Mo | 16MoO2.75 + O2 = 16MoO2.875 | 1220 | 946.85 | 0.001396665 | 1.837717e-06 | -5.735721 | -133.967
MO1O2.75_MO1O2.875 | Mo | 16MoO2.75 + O2 = 16MoO2.875 | 1230 | 956.85 | 0.001756001 | 2.310528e-06 | -5.636289 | -132.7236
MO1O2.75_MO1O2.875 | Mo | 16MoO2.75 + O2 = 16MoO2.875 | 1240 | 966.85 | 0.002199131 | 2.893593e-06 | -5.538563 | -131.4827
MO1O2.75_MO1O2.875 | Mo | 16MoO2.75 + O2 = 16MoO2.875 | 1250 | 976.85 | 0.00274354 | 3.609921e-06 | -5.442502 | -130.2442
MO1O2.75_MO1O2.875 | Mo | 16MoO2.75 + O2 = 16MoO2.875 | 1260 | 986.85 | 0.003409921 | 4.486739e-06 | -5.348069 | -129.0082
MO1O2.75_MO1O2.875 | Mo | 16MoO2.75 + O2 = 16MoO2.875 | 1270 | 996.85 | 0.004222681 | 5.556159e-06 | -5.255225 | -127.7747
MO1O2.75_MO1O2.875 | Mo | 16MoO2.75 + O2 = 16MoO2.875 | 1280 | 1006.85 | 0.005210502 | 6.855923e-06 | -5.163934 | -126.5437
MO1O2.75_MO1O2.875 | Mo | 16MoO2.75 + O2 = 16MoO2.875 | 1290 | 1016.85 | 0.006406985 | 8.430243e-06 | -5.07416 | -125.3152
MO1O2.75_MO1O2.875 | Mo | 16MoO2.75 + O2 = 16MoO2.875 | 1300 | 1026.85 | 0.007851364 | 1.033074e-05 | -4.985868 | -124.0892
MO1O2.75_MO1O2.875 | Mo | 16MoO2.75 + O2 = 16MoO2.875 | 1310 | 1036.85 | 0.009589308 | 1.261751e-05 | -4.899026 | -122.8658
MO1O2.75_MO1O2.875 | Mo | 16MoO2.75 + O2 = 16MoO2.875 | 1320 | 1046.85 | 0.01167380413 | 1.536027e-05 | -4.813601 | -121.6449
MO1O2.75_MO1O2.875 | Mo | 16MoO2.75 + O2 = 16MoO2.875 | 1330 | 1056.85 | 0.01416616 | 1.863968e-05 | -4.729562 | -120.4266
MO1O2.75_MO1O2.875 | Mo | 16MoO2.75 + O2 = 16MoO2.875 | 1340 | 1066.85 | 0.01713707 | 2.254877e-05 | -4.646877 | -119.2109
MO1O2.75_MO1O2.875 | Mo | 16MoO2.75 + O2 = 16MoO2.875 | 1350 | 1076.85 | 0.02066786 | 2.719455e-05 | -4.565518 | -117.9977
MO1O2.75_MO1O2.875 | Mo | 16MoO2.75 + O2 = 16MoO2.875 | 1360 | 1086.85 | 0.02485179 | 3.269972e-05 | -4.485456 | -116.7872
MO1O2.75_MO1O2.875 | Mo | 16MoO2.75 + O2 = 16MoO2.875 | 1370 | 1096.85 | 0.02979551 | 3.920462e-05 | -4.406663 | -115.5794
MO1O2.75_MO1O2.875 | Mo | 16MoO2.75 + O2 = 16MoO2.875 | 1380 | 1106.85 | 0.03562068 | 4.686932e-05 | -4.329111 | -114.3741
MO1O2.75_MO1O2.875 | Mo | 16MoO2.75 + O2 = 16MoO2.875 | 1390 | 1116.85 | 0.04246568 | 5.587589e-05 | -4.252776 | -113.1715
MO1O2.75_MO1O2.875 | Mo | 16MoO2.75 + O2 = 16MoO2.875 | 1400 | 1126.85 | 0.0504875 | 6.643093e-05 | -4.17763 | -111.9716
MO1O2.75_MO1O2.875 | Mo | 16MoO2.75 + O2 = 16MoO2.875 | 1410 | 1136.85 | 0.05986384 | 7.876821e-05 | -4.103649 | -110.7743
MO1O2.75_MO1O2.875 | Mo | 16MoO2.75 + O2 = 16MoO2.875 | 1420 | 1146.85 | 0.07079527 | 9.315167e-05 | -4.030809 | -109.5798
MO1O2.75_MO1O2.875 | Mo | 16MoO2.75 + O2 = 16MoO2.875 | 1430 | 1156.85 | 0.08350768 | 0.0001098785 | -3.959087 | -108.3879
MO1O2.75_MO1O2.875 | Mo | 16MoO2.75 + O2 = 16MoO2.875 | 1440 | 1166.85 | 0.09825482 | 0.0001292827 | -3.88846 | -107.1988
MO1O2.75_MO1O2.875 | Mo | 16MoO2.75 + O2 = 16MoO2.875 | 1450 | 1176.85 | 0.1153211 | 0.0001517383 | -3.818905 | -106.0124
MO1O2.75_MO1O2.875 | Mo | 16MoO2.75 + O2 = 16MoO2.875 | 1460 | 1186.85 | 0.1350246 | 0.0001776639 | -3.750401 | -104.8287
MO1O2.75_MO1O2.875 | Mo | 16MoO2.75 + O2 = 16MoO2.875 | 1470 | 1196.85 | 0.1577201 | 0.0002075265 | -3.682927 | -103.6478
MO1O2.75_MO1O2.875 | Mo | 16MoO2.75 + O2 = 16MoO2.875 | 1480 | 1206.85 | 0.1838027 | 0.0002418456 | -3.616462 | -102.4697
MO1O2.75_MO1O2.875 | Mo | 16MoO2.75 + O2 = 16MoO2.875 | 1490 | 1216.85 | 0.2137111 | 0.0002811989 | -3.550986 | -101.2943
MO1O2.75_MO1O2.875 | Mo | 16MoO2.75 + O2 = 16MoO2.875 | 1500 | 1226.85 | 0.2479319 | 0.0003262261 | -3.486481 | -100.1218
MO1O2.75_MO1O2.875 | Mo | 16MoO2.75 + O2 = 16MoO2.875 | 1510 | 1236.85 | 0.2870029 | 0.0003776354 | -3.422927 | -98.95198
MO1O2.75_MO1O2.875 | Mo | 16MoO2.75 + O2 = 16MoO2.875 | 1520 | 1246.85 | 0.3315182 | 0.0004362082 | -3.360306 | -97.78502
MO1O2.75_MO1O2.875 | Mo | 16MoO2.75 + O2 = 16MoO2.875 | 1530 | 1256.85 | 0.3821322 | 0.0005028055 | -3.2986 | -96.62087
MO1O2.75_MO1O2.875 | Mo | 16MoO2.75 + O2 = 16MoO2.875 | 1540 | 1266.85 | 0.4395642 | 0.000578374 | -3.237791 | -95.45956
MO1O2.75_MO1O2.875 | Mo | 16MoO2.75 + O2 = 16MoO2.875 | 1550 | 1276.85 | 0.5046039 | 0.0006639525 | -3.177863 | -94.3011
MO1O2.75_MO1O2.875 | Mo | 16MoO2.75 + O2 = 16MoO2.875 | 1560 | 1286.85 | 0.578116 | 0.0007606789 | -3.118799 | -93.14548
MO1O2.75_MO1O2.875 | Mo | 16MoO2.75 + O2 = 16MoO2.875 | 1570 | 1296.85 | 0.6610459 | 0.0008697972 | -3.060582 | -91.99274
MO1O2.75_MO1O2.875 | Mo | 16MoO2.75 + O2 = 16MoO2.875 | 1580 | 1306.85 | 0.7544252933 | 0.0009926649 | -3.003197 | -90.84287
MO1O2.75_MO1O2.875 | Mo | 16MoO2.75 + O2 = 16MoO2.875 | 1590 | 1316.85 | 0.8593781 | 0.001130761 | -2.946629 | -89.69588
MO1O2.75_MO1O2.875 | Mo | 16MoO2.75 + O2 = 16MoO2.875 | 1600 | 1326.85 | 0.9771263 | 0.001285692 | -2.890863 | -88.55179
MO1O2.75_MO1O2.875 | Mo | 16MoO2.75 + O2 = 16MoO2.875 | 1610 | 1336.85 | 1.108996 | 0.001459206 | -2.835884 | -87.41061
MO1O2.75_MO1O2.875 | Mo | 16MoO2.75 + O2 = 16MoO2.875 | 1620 | 1346.85 | 1.256425 | 0.001653191 | -2.781677 | -86.27234
MO1O2.75_MO1O2.875 | Mo | 16MoO2.75 + O2 = 16MoO2.875 | 1630 | 1356.85 | 1.420969 | 0.001869695 | -2.728229 | -85.137
MO1O2.75_MO1O2.875 | Mo | 16MoO2.75 + O2 = 16MoO2.875 | 1640 | 1366.85 | 1.604305 | 0.002110928 | -2.675527 | -84.00459
MO1O2.75_MO1O2.875 | Mo | 16MoO2.75 + O2 = 16MoO2.875 | 1650 | 1376.85 | 1.808246 | 0.002379271 | -2.623556 | -82.87512
MO1O2.75_MO1O2.875 | Mo | 16MoO2.75 + O2 = 16MoO2.875 | 1660 | 1386.85 | 2.03474 | 0.002677289 | -2.572305 | -81.74861
MO1O2.75_MO1O2.875 | Mo | 16MoO2.75 + O2 = 16MoO2.875 | 1670 | 1396.85 | 2.285882 | 0.003007739 | -2.52176 | -80.62506
MO1O2.75_MO1O2.875 | Mo | 16MoO2.75 + O2 = 16MoO2.875 | 1680 | 1406.85 | 2.563921 | 0.00337358 | -2.471909 | -79.50449
MO1O2.75_MO1O2.875 | Mo | 16MoO2.75 + O2 = 16MoO2.875 | 1690 | 1416.85 | 2.871265 | 0.003777981 | -2.42274 | -78.38689
MO1O2.75_MO1O2.875 | Mo | 16MoO2.75 + O2 = 16MoO2.875 | 1700 | 1426.85 | 3.210493 | 0.004224333 | -2.374242 | -77.27228
MO1O2.75_MO1O2.875 | Mo | 16MoO2.75 + O2 = 16MoO2.875 | 1710 | 1436.85 | 3.584358 | 0.00471626 | -2.326402 | -76.16068
MO1O2.75_MO1O2.875 | Mo | 16MoO2.75 + O2 = 16MoO2.875 | 1720 | 1446.85 | 3.995797 | 0.005257628 | -2.27921 | -75.05207
MO1O2.75_MO1O2.875 | Mo | 16MoO2.75 + O2 = 16MoO2.875 | 1730 | 1456.85 | 4.447939 | 0.005852552 | -2.232655 | -73.94649
MO1O2.75_MO1O2.875 | Mo | 16MoO2.75 + O2 = 16MoO2.875 | 1740 | 1466.85 | 4.944113 | 0.006505412 | -2.186725 | -72.84392
MO1O2.75_MO1O2.875 | Mo | 16MoO2.75 + O2 = 16MoO2.875 | 1750 | 1476.85 | 5.487854 | 0.00722086 | -2.141411 | -71.74439
MO1O2.75_MO1O2.875 | Mo | 16MoO2.75 + O2 = 16MoO2.875 | 1760 | 1486.85 | 6.082912 | 0.008003832 | -2.096702 | -70.6479
MO1O2.75_MO1O2.875 | Mo | 16MoO2.75 + O2 = 16MoO2.875 | 1770 | 1496.85 | 6.73326 | 0.008859553 | -2.052588 | -69.55446
MO1O2.75_MO1O2.875 | Mo | 16MoO2.75 + O2 = 16MoO2.875 | 1780 | 1506.85 | 7.443101 | 0.009793555 | -2.00906 | -68.46407
MO1O2.75_MO1O2.875 | Mo | 16MoO2.75 + O2 = 16MoO2.875 | 1790 | 1516.85 | 8.216876 | 0.01081168 | -1.966107 | -67.37674
MO1O2.75_MO1O2.875 | Mo | 16MoO2.75 + O2 = 16MoO2.875 | 1800 | 1526.85 | 9.059269 | 0.01192009 | -1.92372 | -66.29249
MO1O2.75_MO1O2.875 | Mo | 16MoO2.75 + O2 = 16MoO2.875 | 1810 | 1536.85 | 9.975217114 | 0.01312529 | -1.881891 | -65.21132
MO1O2.75_MO1O2.875 | Mo | 16MoO2.75 + O2 = 16MoO2.875 | 1820 | 1546.85 | 10.96992 | 0.0144341 | -1.84061 | -64.13323
MO1O2.75_MO1O2.875 | Mo | 16MoO2.75 + O2 = 16MoO2.875 | 1830 | 1556.85 | 12.04883 | 0.01585372 | -1.799869 | -63.05823
MO1O2.75_MO1O2.875 | Mo | 16MoO2.75 + O2 = 16MoO2.875 | 1840 | 1566.85 | 13.21769 | 0.0173917 | -1.759658 | -61.98634
MO1O2.75_MO1O2.875 | Mo | 16MoO2.75 + O2 = 16MoO2.875 | 1850 | 1576.85 | 14.48251 | 0.01905593 | -1.71997 | -60.91755
MO1O2.75_MO1O2.875 | Mo | 16MoO2.75 + O2 = 16MoO2.875 | 1860 | 1586.85 | 15.84958 | 0.02085471 | -1.680796 | -59.85188
MO1O2.75_MO1O2.875 | Mo | 16MoO2.75 + O2 = 16MoO2.875 | 1870 | 1596.85 | 17.32549 | 0.02279669335 | -1.642128 | -58.78933
MO1O2.75_MO1O2.875 | Mo | 16MoO2.75 + O2 = 16MoO2.875 | 1880 | 1606.85 | 18.91712 | 0.02489094 | -1.603959 | -57.72991
MO1O2.75_MO1O2.875 | Mo | 16MoO2.75 + O2 = 16MoO2.875 | 1890 | 1616.85 | 20.63165 | 0.0271469 | -1.56628 | -56.67363
MO1O2.75_MO1O2.875 | Mo | 16MoO2.75 + O2 = 16MoO2.875 | 1900 | 1626.85 | 22.47656 | 0.02957442 | -1.529084 | -55.62048
MO1O2.75_MO1O2.875 | Mo | 16MoO2.75 + O2 = 16MoO2.875 | 1910 | 1636.85 | 24.45964 | 0.03218374 | -1.492363 | -54.57049
MO1O2.75_MO1O2.875 | Mo | 16MoO2.75 + O2 = 16MoO2.875 | 1920 | 1646.85 | 26.58900695 | 0.03498554 | -1.456111 | -53.52365
MO1O2.75_MO1O2.875 | Mo | 16MoO2.75 + O2 = 16MoO2.875 | 1930 | 1656.85 | 28.87306 | 0.03799087 | -1.420321 | -52.47997
MO1O2.75_MO1O2.875 | Mo | 16MoO2.75 + O2 = 16MoO2.875 | 1940 | 1666.85 | 31.32055 | 0.04121125 | -1.384984 | -51.43946
MO1O2.75_MO1O2.875 | Mo | 16MoO2.75 + O2 = 16MoO2.875 | 1950 | 1676.85 | 33.94051 | 0.04465857 | -1.350095 | -50.40213
MO1O2.75_MO1O2.875 | Mo | 16MoO2.75 + O2 = 16MoO2.875 | 1960 | 1686.85 | 36.74232621 | 0.04834517 | -1.315647 | -49.36797
MO1O2.75_MO1O2.875 | Mo | 16MoO2.75 + O2 = 16MoO2.875 | 1970 | 1696.85 | 39.73569 | 0.0522838 | -1.281633 | -48.33701
MO1O2.75_MO1O2.875 | Mo | 16MoO2.75 + O2 = 16MoO2.875 | 1980 | 1706.85 | 42.9306 | 0.05648763 | -1.248047 | -47.30923
MO1O2.75_MO1O2.875 | Mo | 16MoO2.75 + O2 = 16MoO2.875 | 1990 | 1716.85 | 46.33741 | 0.06097028 | -1.214882 | -46.28465
MO1O2.75_MO1O2.875 | Mo | 16MoO2.75 + O2 = 16MoO2.875 | 2010 | 1736.85 | 53.82963 | 0.07082846 | -1.149792 | -44.24511
MO1O2.75_MO1O2.875 | Mo | 16MoO2.75 + O2 = 16MoO2.875 | 2020 | 1746.85 | 57.9373 | 0.07623329 | -1.117855 | -43.23016
MO1O2.75_MO1O2.875 | Mo | 16MoO2.75 + O2 = 16MoO2.875 | 2030 | 1756.85 | 62.30137 | 0.08197548 | -1.086316 | -42.21843
MO1O2.75_MO1O2.875 | Mo | 16MoO2.75 + O2 = 16MoO2.875 | 2040 | 1766.85 | 66.93373794 | 0.08807071 | -1.055169 | -41.20993
MO1O2.75_MO1O2.875 | Mo | 16MoO2.75 + O2 = 16MoO2.875 | 2050 | 1776.85 | 71.84663 | 0.09453503 | -1.024407 | -40.20466
MO1O2.75_MO1O2.875 | Mo | 16MoO2.75 + O2 = 16MoO2.875 | 2060 | 1786.85 | 77.05254 | 0.1013849 | -0.9940266 | -39.20262
MO1O2.75_MO1O2.875 | Mo | 16MoO2.75 + O2 = 16MoO2.875 | 2070 | 1796.85 | 82.56428 | 0.1086372 | -0.9640214 | -38.20383
MO1O2.75_MO1O2.875 | Mo | 16MoO2.75 + O2 = 16MoO2.875 | 2080 | 1806.85 | 88.39494 | 0.1163091 | -0.9343862 | -37.20828
MO1O2.75_MO1O2.875 | Mo | 16MoO2.75 + O2 = 16MoO2.875 | 2090 | 1816.85 | 94.5578768 | 0.1244183 | -0.9051159 | -36.21599
MO1O2.75_MO1O2.875 | Mo | 16MoO2.75 + O2 = 16MoO2.875 | 2100 | 1826.85 | 101.0667 | 0.1329826 | -0.8762053 | -35.22695
MO1O2.75_MO1O2.875 | Mo | 16MoO2.75 + O2 = 16MoO2.875 | 2110 | 1836.85 | 107.9354 | 0.1420203 | -0.8476496 | -34.24118
MO1O2.75_MO1O2.875 | Mo | 16MoO2.75 + O2 = 16MoO2.875 | 2120 | 1846.85 | 115.1781 | 0.1515501 | -0.8194437 | -33.25867
MO1O2.75_MO1O2.875 | Mo | 16MoO2.75 + O2 = 16MoO2.875 | 2130 | 1856.85 | 122.8091 | 0.161591 | -0.7915829 | -32.27943
MO1O2.75_MO1O2.875 | Mo | 16MoO2.75 + O2 = 16MoO2.875 | 2140 | 1866.85 | 130.8432 | 0.1721621 | -0.7640624 | -31.30347
MO1O2.75_MO1O2.875 | Mo | 16MoO2.75 + O2 = 16MoO2.875 | 2150 | 1876.85 | 139.2951 | 0.1832831 | -0.7368777 | -30.33079
MO1O2.75_MO1O2.875 | Mo | 16MoO2.75 + O2 = 16MoO2.875 | 2160 | 1886.85 | 148.18 | 0.1949736 | -0.7100241 | -29.3614
MO1O2.75_MO1O2.875 | Mo | 16MoO2.75 + O2 = 16MoO2.875 | 2170 | 1896.85 | 157.513 | 0.2072539 | -0.6834972 | -28.39529
MO1O2.75_MO1O2.875 | Mo | 16MoO2.75 + O2 = 16MoO2.875 | 2180 | 1906.85 | 167.3096482 | 0.2201443 | -0.6572926 | -27.43248
MO1O2.75_MO1O2.875 | Mo | 16MoO2.75 + O2 = 16MoO2.875 | 2190 | 1916.85 | 177.5855 | 0.2336652 | -0.631406 | -26.47297
MO1O2.75_MO1O2.875 | Mo | 16MoO2.75 + O2 = 16MoO2.875 | 2200 | 1926.85 | 188.3564 | 0.2478374 | -0.6058331 | -25.51676
MO1O2.75_MO1O2.875 | Mo | 16MoO2.75 + O2 = 16MoO2.875 | 2210 | 1936.85 | 199.6382 | 0.2626819 | -0.5805699 | -24.56386
MO1O2.75_MO1O2.875 | Mo | 16MoO2.75 + O2 = 16MoO2.875 | 2220 | 1946.85 | 211.447 | 0.2782197 | -0.5556121 | -23.61427
MO1O2.75_MO1O2.875 | Mo | 16MoO2.75 + O2 = 16MoO2.875 | 2230 | 1956.85 | 223.7988 | 0.2944721 | -0.5309558 | -22.668
MO1O2.75_MO1O2.875 | Mo | 16MoO2.75 + O2 = 16MoO2.875 | 2240 | 1966.85 | 236.71 | 0.3114605 | -0.5065971 | -21.72504
MO1O2.75_MO1O2.875 | Mo | 16MoO2.75 + O2 = 16MoO2.875 | 2250 | 1976.85 | 250.1967 | 0.3292062 | -0.482532 | -20.78541
MO1O2.75_MO1O2.875 | Mo | 16MoO2.75 + O2 = 16MoO2.875 | 2260 | 1986.85 | 264.2754 | 0.3477308 | -0.4587568 | -19.8491
MO1O2.75_MO1O2.875 | Mo | 16MoO2.75 + O2 = 16MoO2.875 | 2270 | 1996.85 | 278.9625 | 0.3670559 | -0.4352677 | -18.91613
MO1O2.75_MO1O2.875 | Mo | 16MoO2.75 + O2 = 16MoO2.875 | 2280 | 2006.85 | 294.2744 | 0.3872032 | -0.4120611 | -17.98649
MO1O2.75_MO1O2.875 | Mo | 16MoO2.75 + O2 = 16MoO2.875 | 2290 | 2016.85 | 310.2275 | 0.4081941 | -0.3891333 | -17.06018
MO1O2.75_MO1O2.875 | Mo | 16MoO2.75 + O2 = 16MoO2.875 | 2300 | 2026.85 | 326.8382 | 0.4300503 | -0.3664807 | -16.13723
MO1O2.75_MO1O2.875 | Mo | 16MoO2.75 + O2 = 16MoO2.875 | 2310 | 2036.85 | 344.122933 | 0.4527933 | -0.3441 | -15.21761
MO1O2.75_MO1O2.875 | Mo | 16MoO2.75 + O2 = 16MoO2.875 | 2320 | 2046.85 | 362.0979 | 0.4764446 | -0.3219876 | -14.30135
MO1O2.75_MO1O2.875 | Mo | 16MoO2.75 + O2 = 16MoO2.875 | 2330 | 2056.85 | 380.7794 | 0.5010256 | -0.3001401 | -13.38843
MO1O2.75_MO1O2.875 | Mo | 16MoO2.75 + O2 = 16MoO2.875 | 2340 | 2066.85 | 400.1836 | 0.5265574 | -0.2785543 | -12.47888
MO1O2.75_MO1O2.875 | Mo | 16MoO2.75 + O2 = 16MoO2.875 | 2350 | 2076.85 | 420.3265 | 0.5530612 | -0.2572268 | -11.57268
MO1O2.75_MO1O2.875 | Mo | 16MoO2.75 + O2 = 16MoO2.875 | 2360 | 2086.85 | 441.2238806 | 0.5805577 | -0.2361546 | -10.66985
MO1O2.75_MO1O2.875 | Mo | 16MoO2.75 + O2 = 16MoO2.875 | 2370 | 2096.85 | 462.8916 | 0.6090678 | -0.2153343 | -9.770381
MO1O2.75_MO1O2.875 | Mo | 16MoO2.75 + O2 = 16MoO2.875 | 2380 | 2106.85 | 485.3451 | 0.6386119 | -0.194763 | -8.874283
MO1O2.75_MO1O2.875 | Mo | 16MoO2.75 + O2 = 16MoO2.875 | 2390 | 2116.85 | 508.5997 | 0.6692101 | -0.1744375 | -7.981557
MO1O2.75_MO1O2.875 | Mo | 16MoO2.75 + O2 = 16MoO2.875 | 2400 | 2126.85 | 532.6706 | 0.7008824 | -0.1543548 | -7.092206
MO1O2.75_MO1O2.875 | Mo | 16MoO2.75 + O2 = 16MoO2.875 | 2410 | 2136.85 | 557.5727 | 0.7336483 | -0.1345121 | -6.206235
MO1O2.75_MO1O2.875 | Mo | 16MoO2.75 + O2 = 16MoO2.875 | 2420 | 2146.85 | 583.3206 | 0.7675271 | -0.1149063 | -5.323645
MO1O2.75_MO1O2.875 | Mo | 16MoO2.75 + O2 = 16MoO2.875 | 2430 | 2156.85 | 609.9285375 | 0.8025375 | -0.09553464 | -4.44444
MO1O2.75_MO1O2.875 | Mo | 16MoO2.75 + O2 = 16MoO2.875 | 2440 | 2166.85 | 637.4106 | 0.8386982 | -0.07639428 | -3.568622
MO1O2.75_MO1O2.875 | Mo | 16MoO2.75 + O2 = 16MoO2.875 | 2450 | 2176.85 | 665.7806 | 0.8760271 | -0.05748245 | -2.696195
MO1O2.75_MO1O2.875 | Mo | 16MoO2.75 + O2 = 16MoO2.875 | 2460 | 2186.85 | 695.0518 | 0.9145418 | -0.03879643 | -1.827161
MO1O2.75_MO1O2.875 | Mo | 16MoO2.75 + O2 = 16MoO2.875 | 2470 | 2196.85 | 725.2372 | 0.9542594 | -0.02033353 | -0.961523
MO1O2.75_MO1O2.875 | Mo | 16MoO2.75 + O2 = 16MoO2.875 | 2480 | 2206.85 | 756.349424 | 0.9951966 | -0.002091112 | -0.09928389
MO1O2.75_MO1O2.875 | Mo | 16MoO2.75 + O2 = 16MoO2.875 | 2490 | 2216.85 | 788.4007 | 1.037369 | 0.01593343 | 0.7595537
MO1O2.75_MO1O2.875 | Mo | 16MoO2.75 + O2 = 16MoO2.875 | 2500 | 2226.85 | 821.4029 | 1.080793 | 0.03374265 | 1.614987
MO1O2.75_MO1O2.875 | Mo | 16MoO2.75 + O2 = 16MoO2.875 | 2510 | 2236.85 | 855.3673 | 1.125483 | 0.05133907 | 2.467014
MO1O2.75_MO1O2.875 | Mo | 16MoO2.75 + O2 = 16MoO2.875 | 2520 | 2246.85 | 890.3049 | 1.171454 | 0.06872517 | 3.315631
MO1O2.75_MO1O2.875 | Mo | 16MoO2.75 + O2 = 16MoO2.875 | 2530 | 2256.85 | 926.226 | 1.218718 | 0.0859034 | 4.160837
MO1O2.75_MO1O2.875 | Mo | 16MoO2.75 + O2 = 16MoO2.875 | 2540 | 2266.85 | 963.1407 | 1.26729 | 0.1028761 | 5.002629
MO1O2.75_MO1O2.875 | Mo | 16MoO2.75 + O2 = 16MoO2.875 | 2550 | 2276.85 | 1001.058329 | 1.317182 | 0.1196458 | 5.841004
MO1O2.75_MO1O2.875 | Mo | 16MoO2.75 + O2 = 16MoO2.875 | 2560 | 2286.85 | 1039.988 | 1.368405 | 0.1362147 | 6.67596
MO1O2.75_MO1O2.875 | Mo | 16MoO2.75 + O2 = 16MoO2.875 | 2570 | 2296.85 | 1079.938 | 1.42097 | 0.1525851 | 7.507494
MO1O2.75_MO1O2.875 | Mo | 16MoO2.75 + O2 = 16MoO2.875 | 2580 | 2306.85 | 1120.915 | 1.474889 | 0.1687592 | 8.335605
MO1O2.75_MO1O2.875 | Mo | 16MoO2.75 + O2 = 16MoO2.875 | 2590 | 2316.85 | 1162.928505 | 1.530169 | 0.1847394 | 9.16029
MO1O2.75_MO1O2.875 | Mo | 16MoO2.75 + O2 = 16MoO2.875 | 2600 | 2326.85 | 1205.984 | 1.586821 | 0.2005278 | 9.981547
MO1O2.75_MO1O2.875 | Mo | 16MoO2.75 + O2 = 16MoO2.875 | 2610 | 2336.85 | 1250.087 | 1.644851 | 0.2161266 | 10.79937
MO1O2.75_MO1O2.875 | Mo | 16MoO2.75 + O2 = 16MoO2.875 | 2620 | 2346.85 | 1295.244 | 1.704268 | 0.2315378 | 11.61377
MO1O2.75_MO1O2.875 | Mo | 16MoO2.75 + O2 = 16MoO2.875 | 2630 | 2356.85 | 1341.459 | 1.765077 | 0.2467637 | 12.42473
MO1O2.75_MO1O2.875 | Mo | 16MoO2.75 + O2 = 16MoO2.875 | 2640 | 2366.85 | 1388.736 | 1.827285 | 0.2618062 | 13.23225
MO1O2.75_MO1O2.875 | Mo | 16MoO2.75 + O2 = 16MoO2.875 | 2650 | 2376.85 | 1437.08 | 1.890895 | 0.2766674 | 14.03634
MO1O2.75_MO1O2.875 | Mo | 16MoO2.75 + O2 = 16MoO2.875 | 2660 | 2386.85 | 1486.493 | 1.955912 | 0.2913493 | 14.83698
MO1O2.75_MO1O2.875 | Mo | 16MoO2.75 + O2 = 16MoO2.875 | 2670 | 2396.85 | 1536.977 | 2.022339 | 0.3058539 | 15.63418
MO1O2.75_MO1O2.875 | Mo | 16MoO2.75 + O2 = 16MoO2.875 | 2680 | 2406.85 | 1588.535 | 2.090177 | 0.3201831 | 16.42794
MO1O2.75_MO1O2.875 | Mo | 16MoO2.75 + O2 = 16MoO2.875 | 2690 | 2416.85 | 1641.166 | 2.159429 | 0.3343389 | 17.21825
MO1O2.75_MO1O2.875 | Mo | 16MoO2.75 + O2 = 16MoO2.875 | 2700 | 2426.85 | 1694.871 | 2.230093 | 0.3483231 | 18.00511
MO1O2.75_MO1O2.875 | Mo | 16MoO2.75 + O2 = 16MoO2.875 | 2710 | 2436.85 | 1749.65 | 2.302171 | 0.3621375 | 18.78853
MO1O2.75_MO1O2.875 | Mo | 16MoO2.75 + O2 = 16MoO2.875 | 2720 | 2446.85 | 1805.501 | 2.375659 | 0.3757842 | 19.56849
MO1O2.75_MO1O2.875 | Mo | 16MoO2.75 + O2 = 16MoO2.875 | 2730 | 2456.85 | 1862.423 | 2.450557 | 0.3892648 | 20.345
MO1O2.75_MO1O2.875 | Mo | 16MoO2.75 + O2 = 16MoO2.875 | 2740 | 2466.85 | 1920.413 | 2.52686 | 0.4025811 | 21.11805
MO1O2.75_MO1O2.875 | Mo | 16MoO2.75 + O2 = 16MoO2.875 | 2750 | 2476.85 | 1979.468 | 2.604563 | 0.4157349 | 21.88765
MO1O2.75_MO1O2.875 | Mo | 16MoO2.75 + O2 = 16MoO2.875 | 2760 | 2486.85 | 2039.584 | 2.683663 | 0.428728 | 22.65379
MO1O2.75_MO1O2.875 | Mo | 16MoO2.75 + O2 = 16MoO2.875 | 2770 | 2496.85 | 2100.756 | 2.764153 | 0.441562 | 23.41647
MO1O2.75_MO1O2.875 | Mo | 16MoO2.75 + O2 = 16MoO2.875 | 2780 | 2506.85 | 2162.979 | 2.846025 | 0.4542387 | 24.17568
MO1O2.75_MO1O2.875 | Mo | 16MoO2.75 + O2 = 16MoO2.875 | 2790 | 2516.85 | 2226.246 | 2.929271 | 0.4667596 | 24.93144
MO1O2.75_MO1O2.875 | Mo | 16MoO2.75 + O2 = 16MoO2.875 | 2800 | 2526.85 | 2290.552 | 3.013884 | 0.4791265 | 25.68373
MO1O2.75_MO1O2.875 | Mo | 16MoO2.75 + O2 = 16MoO2.875 | 2810 | 2536.85 | 2355.887 | 3.099852 | 0.4913409 | 26.43255
MO1O2.75_MO1O2.875 | Mo | 16MoO2.75 + O2 = 16MoO2.875 | 2820 | 2546.85 | 2422.245 | 3.187165 | 0.5034045 | 27.17791
MO1O2.75_MO1O2.875 | Mo | 16MoO2.75 + O2 = 16MoO2.875 | 2830 | 2556.85 | 2489.616 | 3.275811 | 0.5153188 | 27.9198
MO1O2.75_MO1O2.875 | Mo | 16MoO2.75 + O2 = 16MoO2.875 | 2840 | 2566.85 | 2557.991 | 3.365778 | 0.5270854 | 28.65822
MO1O2.75_MO1O2.875 | Mo | 16MoO2.75 + O2 = 16MoO2.875 | 2850 | 2576.85 | 2627.359 | 3.457051 | 0.5387058 | 29.39317
MO1O2.75_MO1O2.875 | Mo | 16MoO2.75 + O2 = 16MoO2.875 | 2860 | 2586.85 | 2697.709 | 3.549617 | 0.5501815 | 30.12464
MO1O2.75_MO1O2.875 | Mo | 16MoO2.75 + O2 = 16MoO2.875 | 2870 | 2596.85 | 2769.03 | 3.643461 | 0.5615141 | 30.85265
MO1O2.75_MO1O2.875 | Mo | 16MoO2.75 + O2 = 16MoO2.875 | 2880 | 2606.85 | 2841.309 | 3.738565 | 0.5727049 | 31.57717
MO1O2.75_MO1O2.875 | Mo | 16MoO2.75 + O2 = 16MoO2.875 | 2890 | 2616.85 | 2914.533 | 3.834912 | 0.5837554 | 32.29822
MO1O2.75_MO1O2.875 | Mo | 16MoO2.75 + O2 = 16MoO2.875 | 2900 | 2626.85 | 2988.689 | 3.932485 | 0.5946671 | 33.0158
MO1O2.75_MO1O2.875 | Mo | 16MoO2.75 + O2 = 16MoO2.875 | 2910 | 2636.85 | 3063.761625 | 4.031265 | 0.6054414 | 33.72989
MO1O2.75_MO1O2.875 | Mo | 16MoO2.75 + O2 = 16MoO2.875 | 2920 | 2646.85 | 3139.736 | 4.131232 | 0.6160796 | 34.44051
MO1O2.75_MO1O2.875 | Mo | 16MoO2.75 + O2 = 16MoO2.875 | 2930 | 2656.85 | 3216.598 | 4.232366 | 0.6265832 | 35.14764
MO1O2.75_MO1O2.875 | Mo | 16MoO2.75 + O2 = 16MoO2.875 | 2940 | 2666.85 | 3294.329323 | 4.334644 | 0.6369534 | 35.8513
MO1O2.75_MO1O2.875 | Mo | 16MoO2.75 + O2 = 16MoO2.875 | 2950 | 2676.85 | 3372.914 | 4.438045 | 0.6471917 | 36.55147
MO1O2.75_MO1O2.875 | Mo | 16MoO2.75 + O2 = 16MoO2.875 | 2960 | 2686.85 | 3452.334929 | 4.542546 | 0.6572993 | 37.24816
MO1O2.75_MO1O2.875 | Mo | 16MoO2.75 + O2 = 16MoO2.875 | 2970 | 2696.85 | 3532.573 | 4.648123 | 0.6672776 | 37.94136
MO1O2.75_MO1O2.875 | Mo | 16MoO2.75 + O2 = 16MoO2.875 | 2980 | 2706.85 | 3613.611 | 4.75475156 | 0.6771278 | 38.63108
MO1O2.75_MO1O2.875 | Mo | 16MoO2.75 + O2 = 16MoO2.875 | 2990 | 2716.85 | 3695.429 | 4.862406 | 0.6868513 | 39.31731
MO1O2.75_MO1O2.875 | Mo | 16MoO2.75 + O2 = 16MoO2.875 | 3000 | 2726.85 | 3778.007 | 4.971062 | 0.6964491 | 40.00005
MO1O2.875_MO1O2.889 | Mo | (1000/7)MoO2.875 + O2 = (1000/7)MoO2.889 | 300 | 26.85 | 4.954703e-41 | 6.519346e-44 | -43.1858 | -248.0345
MO1O2.875_MO1O2.889 | Mo | (1000/7)MoO2.875 + O2 = (1000/7)MoO2.889 | 310 | 36.85 | 2.133497e-39 | 2.807233e-42 | -41.55172 | -246.6043
MO1O2.875_MO1O2.889 | Mo | (1000/7)MoO2.875 + O2 = (1000/7)MoO2.889 | 320 | 46.85 | 7.254179e-38 | 9.544972e-41 | -40.02023 | -245.1768
MO1O2.875_MO1O2.889 | Mo | (1000/7)MoO2.875 + O2 = (1000/7)MoO2.889 | 330 | 56.85 | 1.989949e-36 | 2.618354e-39 | -38.58197 | -243.752
MO1O2.875_MO1O2.889 | Mo | (1000/7)MoO2.875 + O2 = (1000/7)MoO2.889 | 340 | 66.85 | 4.488398e-35 | 5.905787e-38 | -37.22872 | -242.3299
MO1O2.875_MO1O2.889 | Mo | (1000/7)MoO2.875 + O2 = (1000/7)MoO2.889 | 350 | 76.85 | 8.465114e-34 | 1.113831e-36 | -35.95318 | -240.9102
MO1O2.875_MO1O2.889 | Mo | (1000/7)MoO2.875 + O2 = (1000/7)MoO2.889 | 360 | 86.85 | 1.35504e-32 | 1.782947e-35 | -34.74886 | -239.4931
MO1O2.875_MO1O2.889 | Mo | (1000/7)MoO2.875 + O2 = (1000/7)MoO2.889 | 370 | 96.85 | 1.865664e-31 | 2.454822e-34 | -33.60998 | -238.0783
MO1O2.875_MO1O2.889 | Mo | (1000/7)MoO2.875 + O2 = (1000/7)MoO2.889 | 380 | 106.85 | 2.235900416e-30 | 2.941974e-33 | -32.53136 | -236.6659
MO1O2.875_MO1O2.889 | Mo | (1000/7)MoO2.875 + O2 = (1000/7)MoO2.889 | 390 | 116.85 | 2.357508e-29 | 3.101984e-32 | -31.50836 | -235.2558
MO1O2.875_MO1O2.889 | Mo | (1000/7)MoO2.875 + O2 = (1000/7)MoO2.889 | 400 | 126.85 | 2.208081e-28 | 2.905369e-31 | -30.5368 | -233.8478
MO1O2.875_MO1O2.889 | Mo | (1000/7)MoO2.875 + O2 = (1000/7)MoO2.889 | 410 | 136.85 | 1.853145e-27 | 2.438348e-30 | -29.6129 | -232.4421
MO1O2.875_MO1O2.889 | Mo | (1000/7)MoO2.875 + O2 = (1000/7)MoO2.889 | 420 | 146.85 | 1.404585e-26 | 1.848138785e-29 | -28.73327 | -231.0384
MO1O2.875_MO1O2.889 | Mo | (1000/7)MoO2.875 + O2 = (1000/7)MoO2.889 | 430 | 156.85 | 9.683351e-26 | 1.274125e-28 | -27.89479 | -229.6368
MO1O2.875_MO1O2.889 | Mo | (1000/7)MoO2.875 + O2 = (1000/7)MoO2.889 | 440 | 166.85 | 6.111592e-25 | 8.041568e-28 | -27.09466 | -228.2371
MO1O2.875_MO1O2.889 | Mo | (1000/7)MoO2.875 + O2 = (1000/7)MoO2.889 | 450 | 176.85 | 3.552192e-24 | 4.673936e-27 | -26.33032 | -226.8394
MO1O2.875_MO1O2.889 | Mo | (1000/7)MoO2.875 + O2 = (1000/7)MoO2.889 | 460 | 186.85 | 1.911573e-23 | 2.515228e-26 | -25.59942 | -225.4436
MO1O2.875_MO1O2.889 | Mo | (1000/7)MoO2.875 + O2 = (1000/7)MoO2.889 | 470 | 196.85 | 9.571448e-23 | 1.259401e-25 | -24.89984 | -224.0496
MO1O2.875_MO1O2.889 | Mo | (1000/7)MoO2.875 + O2 = (1000/7)MoO2.889 | 480 | 206.85 | 4.479377e-22 | 5.893917e-25 | -24.2296 | -222.6575
MO1O2.875_MO1O2.889 | Mo | (1000/7)MoO2.875 + O2 = (1000/7)MoO2.889 | 490 | 216.85 | 1.967486e-21 | 2.588797365e-24 | -23.5869 | -221.2671
MO1O2.875_MO1O2.889 | Mo | (1000/7)MoO2.875 + O2 = (1000/7)MoO2.889 | 500 | 226.85 | 8.141718e-21 | 1.071279e-23 | -22.9701 | -219.8785
MO1O2.875_MO1O2.889 | Mo | (1000/7)MoO2.875 + O2 = (1000/7)MoO2.889 | 510 | 236.85 | 3.185349265e-20 | 4.191249e-23 | -22.37766 | -218.4916
MO1O2.875_MO1O2.889 | Mo | (1000/7)MoO2.875 + O2 = (1000/7)MoO2.889 | 520 | 246.85 | 1.18207e-19 | 1.555355e-22 | -21.80817 | -217.1063
MO1O2.875_MO1O2.889 | Mo | (1000/7)MoO2.875 + O2 = (1000/7)MoO2.889 | 530 | 256.85 | 4.173271e-19 | 5.491146e-22 | -21.26034 | -215.7227
MO1O2.875_MO1O2.889 | Mo | (1000/7)MoO2.875 + O2 = (1000/7)MoO2.889 | 540 | 266.85 | 1.405602e-18 | 1.849476e-21 | -20.73295 | -214.3408
MO1O2.875_MO1O2.889 | Mo | (1000/7)MoO2.875 + O2 = (1000/7)MoO2.889 | 550 | 276.85 | 4.528123e-18 | 5.958056e-21 | -20.2249 | -212.9604
MO1O2.875_MO1O2.889 | Mo | (1000/7)MoO2.875 + O2 = (1000/7)MoO2.889 | 560 | 286.85 | 1.398561e-17 | 1.840212e-20 | -19.73513 | -211.5816
MO1O2.875_MO1O2.889 | Mo | (1000/7)MoO2.875 + O2 = (1000/7)MoO2.889 | 570 | 296.85 | 4.150652803e-17 | 5.461385e-20 | -19.2627 | -210.2044
MO1O2.875_MO1O2.889 | Mo | (1000/7)MoO2.875 + O2 = (1000/7)MoO2.889 | 580 | 306.85 | 1.186099e-16 | 1.560657e-19 | -18.80669 | -208.8288
MO1O2.875_MO1O2.889 | Mo | (1000/7)MoO2.875 + O2 = (1000/7)MoO2.889 | 590 | 316.85 | 3.26988e-16 | 4.302473e-19 | -18.36628 | -207.4546
MO1O2.875_MO1O2.889 | Mo | (1000/7)MoO2.875 + O2 = (1000/7)MoO2.889 | 600 | 326.85 | 8.712235e-16 | 1.146347e-18 | -17.94068 | -206.082
MO1O2.875_MO1O2.889 | Mo | (1000/7)MoO2.875 + O2 = (1000/7)MoO2.889 | 610 | 336.85 | 2.24721e-15 | 2.956856e-18 | -17.52917 | -204.7109
MO1O2.875_MO1O2.889 | Mo | (1000/7)MoO2.875 + O2 = (1000/7)MoO2.889 | 620 | 346.85 | 5.620261e-15 | 7.39508e-18 | -17.13106 | -203.3414
MO1O2.875_MO1O2.889 | Mo | (1000/7)MoO2.875 + O2 = (1000/7)MoO2.889 | 630 | 356.85 | 1.364917e-14 | 1.795944e-17 | -16.74571 | -201.9733
MO1O2.875_MO1O2.889 | Mo | (1000/7)MoO2.875 + O2 = (1000/7)MoO2.889 | 640 | 366.85 | 3.223237e-14 | 4.241101e-17 | -16.37252 | -200.6067
MO1O2.875_MO1O2.889 | Mo | (1000/7)MoO2.875 + O2 = (1000/7)MoO2.889 | 650 | 376.85 | 7.410978e-14 | 9.751287e-17 | -16.01094 | -199.2416
MO1O2.875_MO1O2.889 | Mo | (1000/7)MoO2.875 + O2 = (1000/7)MoO2.889 | 660 | 386.85 | 1.661055e-13 | 2.185598e-16 | -15.66043 | -197.878
MO1O2.875_MO1O2.889 | Mo | (1000/7)MoO2.875 + O2 = (1000/7)MoO2.889 | 670 | 396.85 | 3.633399e-13 | 4.780788e-16 | -15.3205 | -196.5159
MO1O2.875_MO1O2.889 | Mo | (1000/7)MoO2.875 + O2 = (1000/7)MoO2.889 | 680 | 406.85 | 7.764791e-13 | 1.021683e-15 | -14.99068 | -195.1552
MO1O2.875_MO1O2.889 | Mo | (1000/7)MoO2.875 + O2 = (1000/7)MoO2.889 | 690 | 416.85 | 1.622831e-12 | 2.135304e-15 | -14.67054 | -193.7961
MO1O2.875_MO1O2.889 | Mo | (1000/7)MoO2.875 + O2 = (1000/7)MoO2.889 | 700 | 426.85 | 3.320152e-12 | 4.368621e-15 | -14.35966 | -192.4385
MO1O2.875_MO1O2.889 | Mo | (1000/7)MoO2.875 + O2 = (1000/7)MoO2.889 | 710 | 436.85 | 6.655404e-12 | 8.75711e-15 | -14.05764 | -191.0824
MO1O2.875_MO1O2.889 | Mo | (1000/7)MoO2.875 + O2 = (1000/7)MoO2.889 | 720 | 446.85 | 1.308253e-11 | 1.721385e-14 | -13.76412 | -189.7278
MO1O2.875_MO1O2.889 | Mo | (1000/7)MoO2.875 + O2 = (1000/7)MoO2.889 | 730 | 456.85 | 2.52382e-11 | 3.320816e-14 | -13.47876 | -188.3747
MO1O2.875_MO1O2.889 | Mo | (1000/7)MoO2.875 + O2 = (1000/7)MoO2.889 | 740 | 466.85 | 4.781942e-11 | 6.292029e-14 | -13.20121 | -187.0231
MO1O2.875_MO1O2.889 | Mo | (1000/7)MoO2.875 + O2 = (1000/7)MoO2.889 | 750 | 476.85 | 8.905154e-11 | 1.171731e-13 | -12.93117 | -185.6731
MO1O2.875_MO1O2.889 | Mo | (1000/7)MoO2.875 + O2 = (1000/7)MoO2.889 | 760 | 486.85 | 1.631043e-10 | 2.146109e-13 | -12.66835 | -184.3247
MO1O2.875_MO1O2.889 | Mo | (1000/7)MoO2.875 + O2 = (1000/7)MoO2.889 | 770 | 496.85 | 2.940061e-10 | 3.868501e-13 | -12.41246 | -182.9778
MO1O2.875_MO1O2.889 | Mo | (1000/7)MoO2.875 + O2 = (1000/7)MoO2.889 | 780 | 506.85 | 5.218911e-10 | 6.866988e-13 | -12.16323 | -181.6325
MO1O2.875_MO1O2.889 | Mo | (1000/7)MoO2.875 + O2 = (1000/7)MoO2.889 | 790 | 516.85 | 9.128265e-10 | 1.201087e-12 | -11.92043 | -180.2888
MO1O2.875_MO1O2.889 | Mo | (1000/7)MoO2.875 + O2 = (1000/7)MoO2.889 | 800 | 526.85 | 1.574051e-09 | 2.07112e-12 | -11.68379 | -178.9467
MO1O2.875_MO1O2.889 | Mo | (1000/7)MoO2.875 + O2 = (1000/7)MoO2.889 | 810 | 536.85 | 2.677342e-09 | 3.522819e-12 | -11.45311 | -177.6063
MO1O2.875_MO1O2.889 | Mo | (1000/7)MoO2.875 + O2 = (1000/7)MoO2.889 | 820 | 546.85 | 4.494259e-09 | 5.913498e-12 | -11.22816 | -176.2675
MO1O2.875_MO1O2.889 | Mo | (1000/7)MoO2.875 + O2 = (1000/7)MoO2.889 | 830 | 556.85 | 7.448819e-09 | 9.801077e-12 | -11.00873 | -174.9303
MO1O2.875_MO1O2.889 | Mo | (1000/7)MoO2.875 + O2 = (1000/7)MoO2.889 | 840 | 566.85 | 1.219518e-08 | 1.604629e-11 | -10.79463 | -173.5948
MO1O2.875_MO1O2.889 | Mo | (1000/7)MoO2.875 + O2 = (1000/7)MoO2.889 | 850 | 576.85 | 1.973092e-08 | 2.596173e-11 | -10.58567 | -172.261
MO1O2.875_MO1O2.889 | Mo | (1000/7)MoO2.875 + O2 = (1000/7)MoO2.889 | 860 | 586.85 | 3.156043e-08 | 4.152688e-11 | -10.38167 | -170.9289
MO1O2.875_MO1O2.889 | Mo | (1000/7)MoO2.875 + O2 = (1000/7)MoO2.889 | 870 | 596.85 | 4.992812e-08 | 6.569489e-11 | -10.18247 | -169.5986
MO1O2.875_MO1O2.889 | Mo | (1000/7)MoO2.875 + O2 = (1000/7)MoO2.889 | 880 | 606.85 | 7.814774e-08 | 1.02826e-10 | -9.987897 | -168.27
MO1O2.875_MO1O2.889 | Mo | (1000/7)MoO2.875 + O2 = (1000/7)MoO2.889 | 890 | 616.85 | 1.21063e-07 | 1.592935e-10 | -9.797802 | -166.9431
MO1O2.875_MO1O2.889 | Mo | (1000/7)MoO2.875 + O2 = (1000/7)MoO2.889 | 900 | 626.85 | 1.856858e-07 | 2.443234e-10 | -9.612035 | -165.6181
MO1O2.875_MO1O2.889 | Mo | (1000/7)MoO2.875 + O2 = (1000/7)MoO2.889 | 910 | 636.85 | 2.820717e-07 | 3.711469e-10 | -9.430454 | -164.2948
MO1O2.875_MO1O2.889 | Mo | (1000/7)MoO2.875 + O2 = (1000/7)MoO2.889 | 920 | 646.85 | 4.245113e-07 | 5.585675e-10 | -9.252924 | -162.9734
MO1O2.875_MO1O2.889 | Mo | (1000/7)MoO2.875 + O2 = (1000/7)MoO2.889 | 930 | 656.85 | 6.33137e-07 | 8.33075e-10 | -9.079316 | -161.6538
MO1O2.875_MO1O2.889 | Mo | (1000/7)MoO2.875 + O2 = (1000/7)MoO2.889 | 940 | 666.85 | 9.360711e-07 | 1.231673e-09 | -8.909505 | -160.3361
MO1O2.875_MO1O2.889 | Mo | (1000/7)MoO2.875 + O2 = (1000/7)MoO2.889 | 950 | 676.85 | 1.372276e-06 | 1.805627e-09 | -8.743372 | -159.0203
MO1O2.875_MO1O2.889 | Mo | (1000/7)MoO2.875 + O2 = (1000/7)MoO2.889 | 960 | 686.85 | 1.995307e-06 | 2.625405e-09 | -8.580804 | -157.7063
MO1O2.875_MO1O2.889 | Mo | (1000/7)MoO2.875 + O2 = (1000/7)MoO2.889 | 970 | 696.85 | 2.878212e-06 | 3.787121e-09 | -8.421691 | -156.3943
MO1O2.875_MO1O2.889 | Mo | (1000/7)MoO2.875 + O2 = (1000/7)MoO2.889 | 980 | 706.85 | 4.119886e-06 | 5.420902e-09 | -8.265928 | -155.0842
MO1O2.875_MO1O2.889 | Mo | (1000/7)MoO2.875 + O2 = (1000/7)MoO2.889 | 990 | 716.85 | 5.853257e-06 | 7.701654e-09 | -8.113416 | -153.7761
MO1O2.875_MO1O2.889 | Mo | (1000/7)MoO2.875 + O2 = (1000/7)MoO2.889 | 1000 | 726.85 | 8.255749e-06 | 1.086283e-08 | -7.964057 | -152.4699
MO1O2.875_MO1O2.889 | Mo | (1000/7)MoO2.875 + O2 = (1000/7)MoO2.889 | 1010 | 736.85 | 1.156257e-05 | 1.521391e-08 | -7.817759 | -151.1658
MO1O2.875_MO1O2.889 | Mo | (1000/7)MoO2.875 + O2 = (1000/7)MoO2.889 | 1020 | 746.85 | 1.608351e-05 | 2.116251e-08 | -7.674433 | -149.8637
MO1O2.875_MO1O2.889 | Mo | (1000/7)MoO2.875 + O2 = (1000/7)MoO2.889 | 1030 | 756.85 | 2.222394e-05 | 2.924203e-08 | -7.533993 | -148.5636
MO1O2.875_MO1O2.889 | Mo | (1000/7)MoO2.875 + O2 = (1000/7)MoO2.889 | 1040 | 766.85 | 3.051107e-05 | 4.014614e-08 | -7.396356 | -147.2655
MO1O2.875_MO1O2.889 | Mo | (1000/7)MoO2.875 + O2 = (1000/7)MoO2.889 | 1050 | 776.85 | 4.162643e-05 | 5.477162e-08 | -7.261444 | -145.9695
MO1O2.875_MO1O2.889 | Mo | (1000/7)MoO2.875 + O2 = (1000/7)MoO2.889 | 1060 | 786.85 | 5.644591e-05 | 7.427093e-08 | -7.129181 | -144.6756
MO1O2.875_MO1O2.889 | Mo | (1000/7)MoO2.875 + O2 = (1000/7)MoO2.889 | 1070 | 796.85 | 7.608880122e-05 | 1.001168e-07 | -6.999493 | -143.3838
MO1O2.875_MO1O2.889 | Mo | (1000/7)MoO2.875 + O2 = (1000/7)MoO2.889 | 1080 | 806.85 | 0.0001019776 | 1.34181e-07 | -6.872309 | -142.0942
MO1O2.875_MO1O2.889 | Mo | (1000/7)MoO2.875 + O2 = (1000/7)MoO2.889 | 1090 | 816.85 | 0.0001359102 | 1.788293e-07 | -6.747561 | -140.8067
MO1O2.875_MO1O2.889 | Mo | (1000/7)MoO2.875 + O2 = (1000/7)MoO2.889 | 1100 | 826.85 | 0.0001801478 | 2.370366e-07 | -6.625185 | -139.5213
MO1O2.875_MO1O2.889 | Mo | (1000/7)MoO2.875 + O2 = (1000/7)MoO2.889 | 1110 | 836.85 | 0.000237519 | 3.12525e-07 | -6.505115 | -138.2381
MO1O2.875_MO1O2.889 | Mo | (1000/7)MoO2.875 + O2 = (1000/7)MoO2.889 | 1120 | 846.85 | 0.0003115453 | 4.09928e-07 | -6.387292 | -136.9571
MO1O2.875_MO1O2.889 | Mo | (1000/7)MoO2.875 + O2 = (1000/7)MoO2.889 | 1130 | 856.85 | 0.0004065897 | 5.349864e-07 | -6.271657 | -135.6784
MO1O2.875_MO1O2.889 | Mo | (1000/7)MoO2.875 + O2 = (1000/7)MoO2.889 | 1140 | 866.85 | 0.0005280324 | 6.947795e-07 | -6.158153 | -134.4018
MO1O2.875_MO1O2.889 | Mo | (1000/7)MoO2.875 + O2 = (1000/7)MoO2.889 | 1150 | 876.85 | 0.0006824783 | 8.979977e-07 | -6.046725 | -133.1275
MO1O2.875_MO1O2.889 | Mo | (1000/7)MoO2.875 + O2 = (1000/7)MoO2.889 | 1150 | 876.85 | 0.0006825 | 8.980263e-07 | -6.046711 | -133.1272
MO1O2.875_MO1O2.889 | Mo | (1000/7)MoO2.875 + O2 = (1000/7)MoO2.889 | 1160 | 886.85 | 0.0008779987 | 1.155262e-06 | -5.93732 | -131.8555
MO1O2.875_MO1O2.889 | Mo | (1000/7)MoO2.875 + O2 = (1000/7)MoO2.889 | 1170 | 896.85 | 0.001124416 | 1.479494e-06 | -5.829887 | -130.5858
MO1O2.875_MO1O2.889 | Mo | (1000/7)MoO2.875 + O2 = (1000/7)MoO2.889 | 1180 | 906.85 | 0.001433630977 | 1.886357e-06 | -5.724376 | -129.3183
MO1O2.875_MO1O2.889 | Mo | (1000/7)MoO2.875 + O2 = (1000/7)MoO2.889 | 1190 | 916.85 | 0.001820006 | 2.394745e-06 | -5.620741 | -128.0532
MO1O2.875_MO1O2.889 | Mo | (1000/7)MoO2.875 + O2 = (1000/7)MoO2.889 | 1200 | 926.85 | 0.002300805 | 3.027375e-06 | -5.518934 | -126.7904
MO1O2.875_MO1O2.889 | Mo | (1000/7)MoO2.875 + O2 = (1000/7)MoO2.889 | 1210 | 936.85 | 0.002896693 | 3.811439e-06 | -5.418911 | -125.5299
MO1O2.875_MO1O2.889 | Mo | (1000/7)MoO2.875 + O2 = (1000/7)MoO2.889 | 1220 | 946.85 | 0.003632323 | 4.779372e-06 | -5.320629 | -124.2718
MO1O2.875_MO1O2.889 | Mo | (1000/7)MoO2.875 + O2 = (1000/7)MoO2.889 | 1230 | 956.85 | 0.004536983 | 5.969715e-06 | -5.224046 | -123.0161
MO1O2.875_MO1O2.889 | Mo | (1000/7)MoO2.875 + O2 = (1000/7)MoO2.889 | 1240 | 966.85 | 0.005645355408 | 7.428099e-06 | -5.129122 | -121.7628
MO1O2.875_MO1O2.889 | Mo | (1000/7)MoO2.875 + O2 = (1000/7)MoO2.889 | 1250 | 976.85 | 0.006998354 | 9.20836e-06 | -5.035818 | -120.5119
MO1O2.875_MO1O2.889 | Mo | (1000/7)MoO2.875 + O2 = (1000/7)MoO2.889 | 1260 | 986.85 | 0.008644083 | 1.137379e-05 | -4.944095 | -119.2634
MO1O2.875_MO1O2.889 | Mo | (1000/7)MoO2.875 + O2 = (1000/7)MoO2.889 | 1270 | 996.85 | 0.01063891 | 1.399857e-05 | -4.853916 | -118.0174
MO1O2.875_MO1O2.889 | Mo | (1000/7)MoO2.875 + O2 = (1000/7)MoO2.889 | 1280 | 1006.85 | 0.01304866 | 1.71693e-05 | -4.765248 | -116.7738
MO1O2.875_MO1O2.889 | Mo | (1000/7)MoO2.875 + O2 = (1000/7)MoO2.889 | 1290 | 1016.85 | 0.01594998 | 2.098682e-05 | -4.678053 | -115.5327
MO1O2.875_MO1O2.889 | Mo | (1000/7)MoO2.875 + O2 = (1000/7)MoO2.889 | 1300 | 1026.85 | 0.0194318 | 2.556816e-05 | -4.592301 | -114.294
MO1O2.875_MO1O2.889 | Mo | (1000/7)MoO2.875 + O2 = (1000/7)MoO2.889 | 1310 | 1036.85 | 0.02359701 | 3.10487e-05 | -4.507957 | -113.0579
MO1O2.875_MO1O2.889 | Mo | (1000/7)MoO2.875 + O2 = (1000/7)MoO2.889 | 1320 | 1046.85 | 0.0285643 | 3.75846e-05 | -4.42499 | -111.8243
MO1O2.875_MO1O2.889 | Mo | (1000/7)MoO2.875 + O2 = (1000/7)MoO2.889 | 1330 | 1056.85 | 0.03447015 | 4.535546e-05 | -4.34337 | -110.5932
MO1O2.875_MO1O2.889 | Mo | (1000/7)MoO2.875 + O2 = (1000/7)MoO2.889 | 1340 | 1066.85 | 0.04147108 | 5.456721e-05 | -4.263068 | -109.3646
MO1O2.875_MO1O2.889 | Mo | (1000/7)MoO2.875 + O2 = (1000/7)MoO2.889 | 1350 | 1076.85 | 0.04974609 | 6.545539e-05 | -4.184055 | -108.1387
MO1O2.875_MO1O2.889 | Mo | (1000/7)MoO2.875 + O2 = (1000/7)MoO2.889 | 1360 | 1086.85 | 0.05949931 | 7.828856e-05 | -4.106302 | -106.9152
MO1O2.875_MO1O2.889 | Mo | (1000/7)MoO2.875 + O2 = (1000/7)MoO2.889 | 1370 | 1096.85 | 0.07096287 | 9.33722e-05 | -4.029782 | -105.6944
MO1O2.875_MO1O2.889 | Mo | (1000/7)MoO2.875 + O2 = (1000/7)MoO2.889 | 1380 | 1106.85 | 0.08440014 | 0.0001110528 | -3.95447 | -104.4762
MO1O2.875_MO1O2.889 | Mo | (1000/7)MoO2.875 + O2 = (1000/7)MoO2.889 | 1390 | 1116.85 | 0.1001091 | 0.0001317224 | -3.88034 | -103.2606
MO1O2.875_MO1O2.889 | Mo | (1000/7)MoO2.875 + O2 = (1000/7)MoO2.889 | 1400 | 1126.85 | 0.1184259 | 0.0001558235 | -3.807367 | -102.0476
MO1O2.875_MO1O2.889 | Mo | (1000/7)MoO2.875 + O2 = (1000/7)MoO2.889 | 1410 | 1136.85 | 0.1397292 | 0.0001838542 | -3.735527 | -100.8372
MO1O2.875_MO1O2.889 | Mo | (1000/7)MoO2.875 + O2 = (1000/7)MoO2.889 | 1420 | 1146.85 | 0.1644441 | 0.0002163738 | -3.664795 | -99.6295
MO1O2.875_MO1O2.889 | Mo | (1000/7)MoO2.875 + O2 = (1000/7)MoO2.889 | 1430 | 1156.85 | 0.1930469 | 0.000254009 | -3.595151 | -98.42446
MO1O2.875_MO1O2.889 | Mo | (1000/7)MoO2.875 + O2 = (1000/7)MoO2.889 | 1440 | 1166.85 | 0.22607 | 0.0002974605 | -3.526571 | -97.22209
MO1O2.875_MO1O2.889 | Mo | (1000/7)MoO2.875 + O2 = (1000/7)MoO2.889 | 1450 | 1176.85 | 0.2641072 | 0.0003475095 | -3.459033 | -96.02241
MO1O2.875_MO1O2.889 | Mo | (1000/7)MoO2.875 + O2 = (1000/7)MoO2.889 | 1460 | 1186.85 | 0.3078193 | 0.0004050254 | -3.392518 | -94.82544
MO1O2.875_MO1O2.889 | Mo | (1000/7)MoO2.875 + O2 = (1000/7)MoO2.889 | 1470 | 1196.85 | 0.3579398 | 0.0004709734 | -3.327004 | -93.63118
MO1O2.875_MO1O2.889 | Mo | (1000/7)MoO2.875 + O2 = (1000/7)MoO2.889 | 1480 | 1206.85 | 0.4152815 | 0.000546423 | -3.262471 | -92.43964
MO1O2.875_MO1O2.889 | Mo | (1000/7)MoO2.875 + O2 = (1000/7)MoO2.889 | 1490 | 1216.85 | 0.480743 | 0.0006325565 | -3.198901 | -91.25084
MO1O2.875_MO1O2.889 | Mo | (1000/7)MoO2.875 + O2 = (1000/7)MoO2.889 | 1500 | 1226.85 | 0.5553157 | 0.0007306786 | -3.136274 | -90.0648
MO1O2.875_MO1O2.889 | Mo | (1000/7)MoO2.875 + O2 = (1000/7)MoO2.889 | 1510 | 1236.85 | 0.6400914 | 0.0008422255 | -3.074572 | -88.88151
MO1O2.875_MO1O2.889 | Mo | (1000/7)MoO2.875 + O2 = (1000/7)MoO2.889 | 1520 | 1246.85 | 0.7362695 | 0.0009687757 | -3.013777 | -87.701
MO1O2.875_MO1O2.889 | Mo | (1000/7)MoO2.875 + O2 = (1000/7)MoO2.889 | 1530 | 1256.85 | 0.8451658 | 0.00111206 | -2.953872 | -86.52327
MO1O2.875_MO1O2.889 | Mo | (1000/7)MoO2.875 + O2 = (1000/7)MoO2.889 | 1540 | 1266.85 | 0.9682202 | 0.001273974 | -2.894839 | -85.34834
MO1O2.875_MO1O2.889 | Mo | (1000/7)MoO2.875 + O2 = (1000/7)MoO2.889 | 1550 | 1276.85 | 1.107006 | 0.001456587 | -2.836664 | -84.17622
MO1O2.875_MO1O2.889 | Mo | (1000/7)MoO2.875 + O2 = (1000/7)MoO2.889 | 1560 | 1286.85 | 1.26324 | 0.001662157 | -2.779328 | -83.00691
MO1O2.875_MO1O2.889 | Mo | (1000/7)MoO2.875 + O2 = (1000/7)MoO2.889 | 1570 | 1296.85 | 1.438788 | 0.001893142 | -2.722817 | -81.84044
MO1O2.875_MO1O2.889 | Mo | (1000/7)MoO2.875 + O2 = (1000/7)MoO2.889 | 1580 | 1306.85 | 1.635681788 | 0.002152213 | -2.667115 | -80.6768
MO1O2.875_MO1O2.889 | Mo | (1000/7)MoO2.875 + O2 = (1000/7)MoO2.889 | 1590 | 1316.85 | 1.856122 | 0.002442265 | -2.612207 | -79.51602
MO1O2.875_MO1O2.889 | Mo | (1000/7)MoO2.875 + O2 = (1000/7)MoO2.889 | 1600 | 1326.85 | 2.102492 | 0.002766436 | -2.558079 | -78.35809
MO1O2.875_MO1O2.889 | Mo | (1000/7)MoO2.875 + O2 = (1000/7)MoO2.889 | 1610 | 1336.85 | 2.377368 | 0.003128116 | -2.504717 | -77.20304
MO1O2.875_MO1O2.889 | Mo | (1000/7)MoO2.875 + O2 = (1000/7)MoO2.889 | 1620 | 1346.85 | 2.683533 | 0.003530965 | -2.452107 | -76.05088
MO1O2.875_MO1O2.889 | Mo | (1000/7)MoO2.875 + O2 = (1000/7)MoO2.889 | 1630 | 1356.85 | 3.023982 | 0.00397892422 | -2.400234 | -74.9016
MO1O2.875_MO1O2.889 | Mo | (1000/7)MoO2.875 + O2 = (1000/7)MoO2.889 | 1640 | 1366.85 | 3.401939 | 0.004476235 | -2.349087 | -73.75523
MO1O2.875_MO1O2.889 | Mo | (1000/7)MoO2.875 + O2 = (1000/7)MoO2.889 | 1650 | 1376.85 | 3.820863 | 0.005027451 | -2.298652 | -72.61178
MO1O2.875_MO1O2.889 | Mo | (1000/7)MoO2.875 + O2 = (1000/7)MoO2.889 | 1660 | 1386.85 | 4.284467 | 0.005637457 | -2.248917 | -71.47124
MO1O2.875_MO1O2.889 | Mo | (1000/7)MoO2.875 + O2 = (1000/7)MoO2.889 | 1670 | 1396.85 | 4.796725 | 0.00631148 | -2.199869 | -70.33364
MO1O2.875_MO1O2.889 | Mo | (1000/7)MoO2.875 + O2 = (1000/7)MoO2.889 | 1680 | 1406.85 | 5.361883682 | 0.00705511 | -2.151496 | -69.19899
MO1O2.875_MO1O2.889 | Mo | (1000/7)MoO2.875 + O2 = (1000/7)MoO2.889 | 1690 | 1416.85 | 5.984478 | 0.007874313 | -2.103787 | -68.06728
MO1O2.875_MO1O2.889 | Mo | (1000/7)MoO2.875 + O2 = (1000/7)MoO2.889 | 1700 | 1426.85 | 6.669339 | 0.008775446 | -2.056731 | -66.93854
MO1O2.875_MO1O2.889 | Mo | (1000/7)MoO2.875 + O2 = (1000/7)MoO2.889 | 1710 | 1436.85 | 7.421612 | 0.009765279 | -2.010315 | -65.81277
MO1O2.875_MO1O2.889 | Mo | (1000/7)MoO2.875 + O2 = (1000/7)MoO2.889 | 1720 | 1446.85 | 8.246760838 | 0.010851 | -1.96453 | -64.68998
MO1O2.875_MO1O2.889 | Mo | (1000/7)MoO2.875 + O2 = (1000/7)MoO2.889 | 1730 | 1456.85 | 9.150588 | 0.01204025 | -1.919365 | -63.57018
MO1O2.875_MO1O2.889 | Mo | (1000/7)MoO2.875 + O2 = (1000/7)MoO2.889 | 1740 | 1466.85 | 10.13924 | 0.0133411 | -1.874808 | -62.45338
MO1O2.875_MO1O2.889 | Mo | (1000/7)MoO2.875 + O2 = (1000/7)MoO2.889 | 1750 | 1476.85 | 11.21922 | 0.01476213 | -1.830851 | -61.33959
MO1O2.875_MO1O2.889 | Mo | (1000/7)MoO2.875 + O2 = (1000/7)MoO2.889 | 1760 | 1486.85 | 12.39741 | 0.01631239 | -1.787483 | -60.22882
MO1O2.875_MO1O2.889 | Mo | (1000/7)MoO2.875 + O2 = (1000/7)MoO2.889 | 1770 | 1496.85 | 13.68107 | 0.01800141 | -1.744694 | -59.12107
MO1O2.875_MO1O2.889 | Mo | (1000/7)MoO2.875 + O2 = (1000/7)MoO2.889 | 1780 | 1506.85 | 15.07784 | 0.01983926 | -1.702474 | -58.01636
MO1O2.875_MO1O2.889 | Mo | (1000/7)MoO2.875 + O2 = (1000/7)MoO2.889 | 1790 | 1516.85 | 16.59578 | 0.02183656 | -1.660816 | -56.91469
MO1O2.875_MO1O2.889 | Mo | (1000/7)MoO2.875 + O2 = (1000/7)MoO2.889 | 1800 | 1526.85 | 18.24336 | 0.02400442 | -1.619709 | -55.81608
MO1O2.875_MO1O2.889 | Mo | (1000/7)MoO2.875 + O2 = (1000/7)MoO2.889 | 1810 | 1536.85 | 20.02947 | 0.02635457 | -1.579144 | -54.72052
MO1O2.875_MO1O2.889 | Mo | (1000/7)MoO2.875 + O2 = (1000/7)MoO2.889 | 1820 | 1546.85 | 21.96343 | 0.02889925 | -1.539113 | -53.62803
MO1O2.875_MO1O2.889 | Mo | (1000/7)MoO2.875 + O2 = (1000/7)MoO2.889 | 1830 | 1556.85 | 24.05501 | 0.03165133 | -1.499608 | -52.53863
MO1O2.875_MO1O2.889 | Mo | (1000/7)MoO2.875 + O2 = (1000/7)MoO2.889 | 1840 | 1566.85 | 26.31443174 | 0.03462425 | -1.46062 | -51.4523
MO1O2.875_MO1O2.889 | Mo | (1000/7)MoO2.875 + O2 = (1000/7)MoO2.889 | 1850 | 1576.85 | 28.75236 | 0.03783206 | -1.42214 | -50.36907
MO1O2.875_MO1O2.889 | Mo | (1000/7)MoO2.875 + O2 = (1000/7)MoO2.889 | 1860 | 1586.85 | 31.37995 | 0.0412894 | -1.384161 | -49.28895
MO1O2.875_MO1O2.889 | Mo | (1000/7)MoO2.875 + O2 = (1000/7)MoO2.889 | 1870 | 1596.85 | 34.2088 | 0.04501158 | -1.346676 | -48.21193
MO1O2.875_MO1O2.889 | Mo | (1000/7)MoO2.875 + O2 = (1000/7)MoO2.889 | 1880 | 1606.85 | 37.25101 | 0.04901448555 | -1.309676 | -47.13803
MO1O2.875_MO1O2.889 | Mo | (1000/7)MoO2.875 + O2 = (1000/7)MoO2.889 | 1890 | 1616.85 | 40.51915 | 0.05331467 | -1.273153 | -46.06726
MO1O2.875_MO1O2.889 | Mo | (1000/7)MoO2.875 + O2 = (1000/7)MoO2.889 | 1900 | 1626.85 | 44.02628 | 0.05792932 | -1.237102 | -44.99962
MO1O2.875_MO1O2.889 | Mo | (1000/7)MoO2.875 + O2 = (1000/7)MoO2.889 | 1910 | 1636.85 | 47.78596319 | 0.06287627 | -1.201513 | -43.93512
MO1O2.875_MO1O2.889 | Mo | (1000/7)MoO2.875 + O2 = (1000/7)MoO2.889 | 1920 | 1646.85 | 51.81223 | 0.06817399 | -1.166381 | -42.87377
MO1O2.875_MO1O2.889 | Mo | (1000/7)MoO2.875 + O2 = (1000/7)MoO2.889 | 1930 | 1656.85 | 56.11962 | 0.07384161 | -1.131699 | -41.81557
MO1O2.875_MO1O2.889 | Mo | (1000/7)MoO2.875 + O2 = (1000/7)MoO2.889 | 1940 | 1666.85 | 60.72318 | 0.07989892 | -1.097459 | -40.76054
MO1O2.875_MO1O2.889 | Mo | (1000/7)MoO2.875 + O2 = (1000/7)MoO2.889 | 1950 | 1676.85 | 65.63842 | 0.08636634 | -1.063655 | -39.70868
MO1O2.875_MO1O2.889 | Mo | (1000/7)MoO2.875 + O2 = (1000/7)MoO2.889 | 1960 | 1686.85 | 70.88137 | 0.09326496 | -1.030281 | -38.66
MO1O2.875_MO1O2.889 | Mo | (1000/7)MoO2.875 + O2 = (1000/7)MoO2.889 | 1970 | 1696.85 | 76.46855 | 0.1006165 | -0.9973308 | -37.6145
MO1O2.875_MO1O2.889 | Mo | (1000/7)MoO2.875 + O2 = (1000/7)MoO2.889 | 1980 | 1706.85 | 82.41694 | 0.1084433 | -0.9647971 | -36.5722
MO1O2.875_MO1O2.889 | Mo | (1000/7)MoO2.875 + O2 = (1000/7)MoO2.889 | 1990 | 1716.85 | 88.74405 | 0.1167685 | -0.9326744 | -35.53309
MO1O2.875_MO1O2.889 | Mo | (1000/7)MoO2.875 + O2 = (1000/7)MoO2.889 | 2010 | 1736.85 | 102.6067 | 0.1350088 | -0.8696379 | -33.46451
MO1O2.875_MO1O2.889 | Mo | (1000/7)MoO2.875 + O2 = (1000/7)MoO2.889 | 2020 | 1746.85 | 110.1795 | 0.1449731 | -0.8387126 | -32.43504
MO1O2.875_MO1O2.889 | Mo | (1000/7)MoO2.875 + O2 = (1000/7)MoO2.889 | 2030 | 1756.85 | 118.2057 | 0.1555339 | -0.808175 | -31.4088
MO1O2.875_MO1O2.889 | Mo | (1000/7)MoO2.875 + O2 = (1000/7)MoO2.889 | 2040 | 1766.85 | 126.7051 | 0.1667172 | -0.7780196 | -30.38579
MO1O2.875_MO1O2.889 | Mo | (1000/7)MoO2.875 + O2 = (1000/7)MoO2.889 | 2050 | 1776.85 | 135.6977 | 0.1785497 | -0.748241 | -29.36603
MO1O2.875_MO1O2.889 | Mo | (1000/7)MoO2.875 + O2 = (1000/7)MoO2.889 | 2060 | 1786.85 | 145.2044 | 0.1910585 | -0.7188337 | -28.34951
MO1O2.875_MO1O2.889 | Mo | (1000/7)MoO2.875 + O2 = (1000/7)MoO2.889 | 2070 | 1796.85 | 155.2462 | 0.2042713 | -0.6897927 | -27.33624
MO1O2.875_MO1O2.889 | Mo | (1000/7)MoO2.875 + O2 = (1000/7)MoO2.889 | 2080 | 1806.85 | 165.8443994 | 0.218216315 | -0.6611128 | -26.32624
MO1O2.875_MO1O2.889 | Mo | (1000/7)MoO2.875 + O2 = (1000/7)MoO2.889 | 2090 | 1816.85 | 177.0209 | 0.2329223 | -0.6327889 | -25.31949
MO1O2.875_MO1O2.889 | Mo | (1000/7)MoO2.875 + O2 = (1000/7)MoO2.889 | 2100 | 1826.85 | 188.798 | 0.2484184 | -0.6048162 | -24.31603
MO1O2.875_MO1O2.889 | Mo | (1000/7)MoO2.875 + O2 = (1000/7)MoO2.889 | 2110 | 1836.85 | 201.1981 | 0.2647343 | -0.5771898 | -23.31584
MO1O2.875_MO1O2.889 | Mo | (1000/7)MoO2.875 + O2 = (1000/7)MoO2.889 | 2120 | 1846.85 | 214.244 | 0.2819 | -0.5499049 | -22.31893
MO1O2.875_MO1O2.889 | Mo | (1000/7)MoO2.875 + O2 = (1000/7)MoO2.889 | 2130 | 1856.85 | 227.9589 | 0.299946 | -0.522957 | -21.32531
MO1O2.875_MO1O2.889 | Mo | (1000/7)MoO2.875 + O2 = (1000/7)MoO2.889 | 2140 | 1866.85 | 242.3663 | 0.318903 | -0.4963413 | -20.335
MO1O2.875_MO1O2.889 | Mo | (1000/7)MoO2.875 + O2 = (1000/7)MoO2.889 | 2150 | 1876.85 | 257.4898339 | 0.3388024 | -0.4700535 | -19.34798
MO1O2.875_MO1O2.889 | Mo | (1000/7)MoO2.875 + O2 = (1000/7)MoO2.889 | 2160 | 1886.85 | 273.3534 | 0.3596755 | -0.4440891 | -18.36427
MO1O2.875_MO1O2.889 | Mo | (1000/7)MoO2.875 + O2 = (1000/7)MoO2.889 | 2170 | 1896.85 | 289.9812 | 0.3815542 | -0.4184438 | -17.38388
MO1O2.875_MO1O2.889 | Mo | (1000/7)MoO2.875 + O2 = (1000/7)MoO2.889 | 2180 | 1906.85 | 307.3975 | 0.4044704 | -0.3931133 | -16.40681
MO1O2.875_MO1O2.889 | Mo | (1000/7)MoO2.875 + O2 = (1000/7)MoO2.889 | 2190 | 1916.85 | 325.6268 | 0.4284563 | -0.3680934 | -15.43306
MO1O2.875_MO1O2.889 | Mo | (1000/7)MoO2.875 + O2 = (1000/7)MoO2.889 | 2200 | 1926.85 | 344.6938 | 0.4535444 | -0.3433802 | -14.46265
MO1O2.875_MO1O2.889 | Mo | (1000/7)MoO2.875 + O2 = (1000/7)MoO2.889 | 2210 | 1936.85 | 364.6231 | 0.4797672 | -0.3189694 | -13.49557
MO1O2.875_MO1O2.889 | Mo | (1000/7)MoO2.875 + O2 = (1000/7)MoO2.889 | 2220 | 1946.85 | 385.4396 | 0.5071574 | -0.2948572 | -12.53183
MO1O2.875_MO1O2.889 | Mo | (1000/7)MoO2.875 + O2 = (1000/7)MoO2.889 | 2230 | 1956.85 | 407.1682 | 0.5357476 | -0.2710397 | -11.57145
MO1O2.875_MO1O2.889 | Mo | (1000/7)MoO2.875 + O2 = (1000/7)MoO2.889 | 2240 | 1966.85 | 429.8337 | 0.5655707 | -0.2475131 | -10.61442
MO1O2.875_MO1O2.889 | Mo | (1000/7)MoO2.875 + O2 = (1000/7)MoO2.889 | 2250 | 1976.85 | 453.4611 | 0.596659299 | -0.2242736 | -9.660743
MO1O2.875_MO1O2.889 | Mo | (1000/7)MoO2.875 + O2 = (1000/7)MoO2.889 | 2260 | 1986.85 | 478.0751 | 0.6290461 | -0.2013175 | -8.710435
MO1O2.875_MO1O2.889 | Mo | (1000/7)MoO2.875 + O2 = (1000/7)MoO2.889 | 2270 | 1996.85 | 503.7005 | 0.6627638 | -0.1786412 | -7.763497
MO1O2.875_MO1O2.889 | Mo | (1000/7)MoO2.875 + O2 = (1000/7)MoO2.889 | 2280 | 2006.85 | 530.362 | 0.6978448 | -0.1562412 | -6.819934
MO1O2.875_MO1O2.889 | Mo | (1000/7)MoO2.875 + O2 = (1000/7)MoO2.889 | 2290 | 2016.85 | 558.0842 | 0.7343213 | -0.1341138 | -5.879751
MO1O2.875_MO1O2.889 | Mo | (1000/7)MoO2.875 + O2 = (1000/7)MoO2.889 | 2300 | 2026.85 | 586.8914 | 0.7722255 | -0.1122558 | -4.942955
MO1O2.875_MO1O2.889 | Mo | (1000/7)MoO2.875 + O2 = (1000/7)MoO2.889 | 2310 | 2036.85 | 616.8078 | 0.8115892 | -0.09066375 | -4.009549
MO1O2.875_MO1O2.889 | Mo | (1000/7)MoO2.875 + O2 = (1000/7)MoO2.889 | 2320 | 2046.85 | 647.8573 | 0.8524438 | -0.06933426 | -3.079539
MO1O2.875_MO1O2.889 | Mo | (1000/7)MoO2.875 + O2 = (1000/7)MoO2.889 | 2330 | 2056.85 | 680.0636 | 0.8948205 | -0.04826409 | -2.15293
MO1O2.875_MO1O2.889 | Mo | (1000/7)MoO2.875 + O2 = (1000/7)MoO2.889 | 2340 | 2066.85 | 713.45 | 0.93875 | -0.02745004 | -1.229727
MO1O2.875_MO1O2.889 | Mo | (1000/7)MoO2.875 + O2 = (1000/7)MoO2.889 | 2350 | 2076.85 | 748.0397 | 0.9842628 | -0.006888938 | -0.3099346
MO1O2.875_MO1O2.889 | Mo | (1000/7)MoO2.875 + O2 = (1000/7)MoO2.889 | 2360 | 2086.85 | 783.8553 | 1.031389 | 0.01342231 | 0.606442
MO1O2.875_MO1O2.889 | Mo | (1000/7)MoO2.875 + O2 = (1000/7)MoO2.889 | 2370 | 2096.85 | 820.9191 | 1.080157 | 0.03348677 | 1.519398
MO1O2.875_MO1O2.889 | Mo | (1000/7)MoO2.875 + O2 = (1000/7)MoO2.889 | 2380 | 2106.85 | 859.253 | 1.130596 | 0.05330745 | 2.428928
MO1O2.875_MO1O2.889 | Mo | (1000/7)MoO2.875 + O2 = (1000/7)MoO2.889 | 2390 | 2116.85 | 898.8783 | 1.182735 | 0.07288729 | 3.335029
MO1O2.875_MO1O2.889 | Mo | (1000/7)MoO2.875 + O2 = (1000/7)MoO2.889 | 2400 | 2126.85 | 939.8159 | 1.2366 | 0.09222921 | 4.237694
MO1O2.875_MO1O2.889 | Mo | (1000/7)MoO2.875 + O2 = (1000/7)MoO2.889 | 2410 | 2136.85 | 982.0863 | 1.292219 | 0.1113361 | 5.13692
MO1O2.875_MO1O2.889 | Mo | (1000/7)MoO2.875 + O2 = (1000/7)MoO2.889 | 2420 | 2146.85 | 1025.709 | 1.349617 | 0.1302107 | 6.032701
MO1O2.875_MO1O2.889 | Mo | (1000/7)MoO2.875 + O2 = (1000/7)MoO2.889 | 2430 | 2156.85 | 1070.704 | 1.408821 | 0.1488558 | 6.925033
MO1O2.875_MO1O2.889 | Mo | (1000/7)MoO2.875 + O2 = (1000/7)MoO2.889 | 2440 | 2166.85 | 1117.089 | 1.469854 | 0.1672742 | 7.813913
MO1O2.875_MO1O2.889 | Mo | (1000/7)MoO2.875 + O2 = (1000/7)MoO2.889 | 2450 | 2176.85 | 1164.882 | 1.53274 | 0.1854684 | 8.699334
MO1O2.875_MO1O2.889 | Mo | (1000/7)MoO2.875 + O2 = (1000/7)MoO2.889 | 2460 | 2186.85 | 1214.101 | 1.597502 | 0.2034413 | 9.581292
MO1O2.875_MO1O2.889 | Mo | (1000/7)MoO2.875 + O2 = (1000/7)MoO2.889 | 2470 | 2196.85 | 1264.762 | 1.664161 | 0.2211953 | 10.45978
MO1O2.875_MO1O2.889 | Mo | (1000/7)MoO2.875 + O2 = (1000/7)MoO2.889 | 2480 | 2206.85 | 1316.881 | 1.732738 | 0.238733 | 11.3348
MO1O2.875_MO1O2.889 | Mo | (1000/7)MoO2.875 + O2 = (1000/7)MoO2.889 | 2490 | 2216.85 | 1370.473 | 1.803254 | 0.2560569 | 12.20635
MO1O2.875_MO1O2.889 | Mo | (1000/7)MoO2.875 + O2 = (1000/7)MoO2.889 | 2500 | 2226.85 | 1425.552 | 1.875727 | 0.2731696 | 13.07441
MO1O2.875_MO1O2.889 | Mo | (1000/7)MoO2.875 + O2 = (1000/7)MoO2.889 | 2510 | 2236.85 | 1482.132 | 1.950174 | 0.2900734 | 13.93899
MO1O2.875_MO1O2.889 | Mo | (1000/7)MoO2.875 + O2 = (1000/7)MoO2.889 | 2520 | 2246.85 | 1540.225 | 2.026612 | 0.3067707 | 14.80009
MO1O2.875_MO1O2.889 | Mo | (1000/7)MoO2.875 + O2 = (1000/7)MoO2.889 | 2530 | 2256.85 | 1599.843 | 2.105057 | 0.3232639 | 15.65768
MO1O2.875_MO1O2.889 | Mo | (1000/7)MoO2.875 + O2 = (1000/7)MoO2.889 | 2540 | 2266.85 | 1660.997 | 2.185522 | 0.3395553 | 16.51179
MO1O2.875_MO1O2.889 | Mo | (1000/7)MoO2.875 + O2 = (1000/7)MoO2.889 | 2550 | 2276.85 | 1723.697 | 2.268022 | 0.3556472 | 17.36239
MO1O2.875_MO1O2.889 | Mo | (1000/7)MoO2.875 + O2 = (1000/7)MoO2.889 | 2560 | 2286.85 | 1787.951 | 2.352566 | 0.3715419 | 18.20948
MO1O2.875_MO1O2.889 | Mo | (1000/7)MoO2.875 + O2 = (1000/7)MoO2.889 | 2570 | 2296.85 | 1853.767 | 2.43916721 | 0.3872416 | 19.05307
MO1O2.875_MO1O2.889 | Mo | (1000/7)MoO2.875 + O2 = (1000/7)MoO2.889 | 2580 | 2306.85 | 1921.153 | 2.527833 | 0.4027484 | 19.89314
MO1O2.875_MO1O2.889 | Mo | (1000/7)MoO2.875 + O2 = (1000/7)MoO2.889 | 2590 | 2316.85 | 1990.115 | 2.618572 | 0.4180646 | 20.7297
MO1O2.875_MO1O2.889 | Mo | (1000/7)MoO2.875 + O2 = (1000/7)MoO2.889 | 2600 | 2326.85 | 2060.657302 | 2.711391 | 0.4331922 | 21.56273
MO1O2.875_MO1O2.889 | Mo | (1000/7)MoO2.875 + O2 = (1000/7)MoO2.889 | 2610 | 2336.85 | 2132.784 | 2.806295 | 0.4481333 | 22.39224
MO1O2.875_MO1O2.889 | Mo | (1000/7)MoO2.875 + O2 = (1000/7)MoO2.889 | 2620 | 2346.85 | 2206.498 | 2.903287 | 0.46289 | 23.21822
MO1O2.875_MO1O2.889 | Mo | (1000/7)MoO2.875 + O2 = (1000/7)MoO2.889 | 2630 | 2356.85 | 2281.802 | 3.002371 | 0.4774644 | 24.04067
MO1O2.875_MO1O2.889 | Mo | (1000/7)MoO2.875 + O2 = (1000/7)MoO2.889 | 2640 | 2366.85 | 2358.696 | 3.103547 | 0.4918583 | 24.85958
MO1O2.875_MO1O2.889 | Mo | (1000/7)MoO2.875 + O2 = (1000/7)MoO2.889 | 2650 | 2376.85 | 2437.179 | 3.206814 | 0.5060738 | 25.67495
MO1O2.875_MO1O2.889 | Mo | (1000/7)MoO2.875 + O2 = (1000/7)MoO2.889 | 2660 | 2386.85 | 2517.251 | 3.312172 | 0.5201129 | 26.48678
MO1O2.875_MO1O2.889 | Mo | (1000/7)MoO2.875 + O2 = (1000/7)MoO2.889 | 2670 | 2396.85 | 2598.908 | 3.419616 | 0.5339773 | 27.29505
MO1O2.875_MO1O2.889 | Mo | (1000/7)MoO2.875 + O2 = (1000/7)MoO2.889 | 2680 | 2406.85 | 2682.148 | 3.529142 | 0.5476691 | 28.09978
MO1O2.875_MO1O2.889 | Mo | (1000/7)MoO2.875 + O2 = (1000/7)MoO2.889 | 2690 | 2416.85 | 2766.965 | 3.640743 | 0.56119 | 28.90095
MO1O2.875_MO1O2.889 | Mo | (1000/7)MoO2.875 + O2 = (1000/7)MoO2.889 | 2700 | 2426.85 | 2853.353 | 3.754412 | 0.574542 | 29.69856
MO1O2.875_MO1O2.889 | Mo | (1000/7)MoO2.875 + O2 = (1000/7)MoO2.889 | 2710 | 2436.85 | 2941.306 | 3.87014 | 0.5877267 | 30.49261
MO1O2.875_MO1O2.889 | Mo | (1000/7)MoO2.875 + O2 = (1000/7)MoO2.889 | 2720 | 2446.85 | 3030.816 | 3.987916 | 0.600746 | 31.28309
MO1O2.875_MO1O2.889 | Mo | (1000/7)MoO2.875 + O2 = (1000/7)MoO2.889 | 2730 | 2456.85 | 3121.872444 | 4.1077269 | 0.6136016 | 32.07
MO1O2.875_MO1O2.889 | Mo | (1000/7)MoO2.875 + O2 = (1000/7)MoO2.889 | 2740 | 2466.85 | 3214.466 | 4.22956 | 0.6262952 | 32.85334
MO1O2.875_MO1O2.889 | Mo | (1000/7)MoO2.875 + O2 = (1000/7)MoO2.889 | 2750 | 2476.85 | 3308.584 | 4.3534 | 0.6388286 | 33.6331
MO1O2.875_MO1O2.889 | Mo | (1000/7)MoO2.875 + O2 = (1000/7)MoO2.889 | 2760 | 2486.85 | 3404.215 | 4.47923 | 0.6512034 | 34.40928
MO1O2.875_MO1O2.889 | Mo | (1000/7)MoO2.875 + O2 = (1000/7)MoO2.889 | 2770 | 2496.85 | 3501.344456 | 4.607032 | 0.6634212 | 35.18188
MO1O2.875_MO1O2.889 | Mo | (1000/7)MoO2.875 + O2 = (1000/7)MoO2.889 | 2780 | 2506.85 | 3599.958 | 4.736787 | 0.6754838 | 35.95089
MO1O2.875_MO1O2.889 | Mo | (1000/7)MoO2.875 + O2 = (1000/7)MoO2.889 | 2790 | 2516.85 | 3700.039 | 4.868472 | 0.6873927 | 36.71631
MO1O2.875_MO1O2.889 | Mo | (1000/7)MoO2.875 + O2 = (1000/7)MoO2.889 | 2800 | 2526.85 | 3801.57 | 5.002066 | 0.6991495 | 37.47813
MO1O2.875_MO1O2.889 | Mo | (1000/7)MoO2.875 + O2 = (1000/7)MoO2.889 | 2810 | 2536.85 | 3904.534 | 5.137545 | 0.7107557 | 38.23636
MO1O2.875_MO1O2.889 | Mo | (1000/7)MoO2.875 + O2 = (1000/7)MoO2.889 | 2820 | 2546.85 | 4008.911 | 5.274884 | 0.7222129 | 38.99099
MO1O2.875_MO1O2.889 | Mo | (1000/7)MoO2.875 + O2 = (1000/7)MoO2.889 | 2830 | 2556.85 | 4114.68115 | 5.414054 | 0.7335226 | 39.74201
MO1O2.875_MO1O2.889 | Mo | (1000/7)MoO2.875 + O2 = (1000/7)MoO2.889 | 2840 | 2566.85 | 4221.822 | 5.555029 | 0.7446863 | 40.48942
MO1O2.875_MO1O2.889 | Mo | (1000/7)MoO2.875 + O2 = (1000/7)MoO2.889 | 2850 | 2576.85 | 4330.311 | 5.697778 | 0.7557055 | 41.23323
MO1O2.875_MO1O2.889 | Mo | (1000/7)MoO2.875 + O2 = (1000/7)MoO2.889 | 2860 | 2586.85 | 4440.126 | 5.842271 | 0.7665817 | 41.97342
MO1O2.875_MO1O2.889 | Mo | (1000/7)MoO2.875 + O2 = (1000/7)MoO2.889 | 2870 | 2596.85 | 4551.241 | 5.988475 | 0.7773162 | 42.70999
MO1O2.875_MO1O2.889 | Mo | (1000/7)MoO2.875 + O2 = (1000/7)MoO2.889 | 2880 | 2606.85 | 4663.631 | 6.136357 | 0.7879106 | 43.44295
MO1O2.875_MO1O2.889 | Mo | (1000/7)MoO2.875 + O2 = (1000/7)MoO2.889 | 2890 | 2616.85 | 4777.269378 | 6.285881 | 0.7983661 | 44.17228
MO1O2.875_MO1O2.889 | Mo | (1000/7)MoO2.875 + O2 = (1000/7)MoO2.889 | 2900 | 2626.85 | 4892.128 | 6.437011 | 0.8086843 | 44.89799
MO1O2.875_MO1O2.889 | Mo | (1000/7)MoO2.875 + O2 = (1000/7)MoO2.889 | 2910 | 2636.85 | 5008.18 | 6.58971 | 0.8188663 | 45.62006
MO1O2.875_MO1O2.889 | Mo | (1000/7)MoO2.875 + O2 = (1000/7)MoO2.889 | 2920 | 2646.85 | 5125.394 | 6.74394 | 0.8289137 | 46.33851
MO1O2.875_MO1O2.889 | Mo | (1000/7)MoO2.875 + O2 = (1000/7)MoO2.889 | 2930 | 2656.85 | 5243.741 | 6.899659 | 0.8388276 | 47.05331
MO1O2.875_MO1O2.889 | Mo | (1000/7)MoO2.875 + O2 = (1000/7)MoO2.889 | 2940 | 2666.85 | 5363.189 | 7.056828 | 0.8486095 | 47.76449
MO1O2.875_MO1O2.889 | Mo | (1000/7)MoO2.875 + O2 = (1000/7)MoO2.889 | 2950 | 2676.85 | 5483.706 | 7.215403 | 0.8582606 | 48.47201
MO1O2.875_MO1O2.889 | Mo | (1000/7)MoO2.875 + O2 = (1000/7)MoO2.889 | 2960 | 2686.85 | 5605.26 | 7.375342 | 0.8677822 | 49.1759
MO1O2.875_MO1O2.889 | Mo | (1000/7)MoO2.875 + O2 = (1000/7)MoO2.889 | 2970 | 2696.85 | 5727.816 | 7.5366 | 0.8771755 | 49.87614
MO1O2.875_MO1O2.889 | Mo | (1000/7)MoO2.875 + O2 = (1000/7)MoO2.889 | 2980 | 2706.85 | 5851.340149 | 7.699131775 | 0.8864418 | 50.57272
MO1O2.875_MO1O2.889 | Mo | (1000/7)MoO2.875 + O2 = (1000/7)MoO2.889 | 2990 | 2716.85 | 5975.797 | 7.862891 | 0.8955822 | 51.26566
MO1O2.875_MO1O2.889 | Mo | (1000/7)MoO2.875 + O2 = (1000/7)MoO2.889 | 3000 | 2726.85 | 6101.15 | 8.027829 | 0.9045981 | 51.95494
MO1O2.889_MO1O3 | Mo | (2000/111)MoO2.889 + O2 = (2000/111)MoO3 | 300 | 26.85 | 9.617433e-39 | 1.265452e-41 | -40.89775 | -234.8933
MO1O2.889_MO1O3 | Mo | (2000/111)MoO2.889 + O2 = (2000/111)MoO3 | 310 | 36.85 | 3.504583e-37 | 4.611293e-40 | -39.33618 | -233.4553
MO1O2.889_MO1O3 | Mo | (2000/111)MoO2.889 + O2 = (2000/111)MoO3 | 320 | 46.85 | 1.01895e-35 | 1.340724e-38 | -37.87266 | -232.0201
MO1O2.889_MO1O3 | Mo | (2000/111)MoO2.889 + O2 = (2000/111)MoO3 | 330 | 56.85 | 2.413492e-34 | 3.175648e-37 | -36.49817 | -230.587
MO1O2.889_MO1O3 | Mo | (2000/111)MoO2.889 + O2 = (2000/111)MoO3 | 340 | 66.85 | 4.743074e-33 | 6.240887e-36 | -35.20475 | -229.1554
MO1O2.889_MO1O3 | Mo | (2000/111)MoO2.889 + O2 = (2000/111)MoO3 | 350 | 76.85 | 7.859743e-32 | 1.034177e-34 | -33.98541 | -227.7248
MO1O2.889_MO1O3 | Mo | (2000/111)MoO2.889 + O2 = (2000/111)MoO3 | 360 | 86.85 | 1.114056e-30 | 1.465863e-33 | -32.83391 | -226.295
MO1O2.889_MO1O3 | Mo | (2000/111)MoO2.889 + O2 = (2000/111)MoO3 | 370 | 96.85 | 1.367999e-29 | 1.799999e-32 | -31.74473 | -224.8657
MO1O2.889_MO1O3 | Mo | (2000/111)MoO2.889 + O2 = (2000/111)MoO3 | 380 | 106.85 | 1.471908e-28 | 1.936722e-31 | -30.71293 | -223.4368
MO1O2.889_MO1O3 | Mo | (2000/111)MoO2.889 + O2 = (2000/111)MoO3 | 390 | 116.85 | 1.401889e-27 | 1.84459e-30 | -29.7341 | -222.0083
MO1O2.889_MO1O3 | Mo | (2000/111)MoO2.889 + O2 = (2000/111)MoO3 | 400 | 126.85 | 1.192768e-26 | 1.569432e-29 | -28.80426 | -220.5802
MO1O2.889_MO1O3 | Mo | (2000/111)MoO2.889 + O2 = (2000/111)MoO3 | 410 | 136.85 | 9.140882e-26 | 1.202748e-28 | -27.91983 | -219.1525
MO1O2.889_MO1O3 | Mo | (2000/111)MoO2.889 + O2 = (2000/111)MoO3 | 420 | 146.85 | 6.356882e-25 | 8.364318e-28 | -27.07757 | -217.7253
MO1O2.889_MO1O3 | Mo | (2000/111)MoO2.889 + O2 = (2000/111)MoO3 | 430 | 156.85 | 4.038824e-24 | 5.314242e-27 | -26.27456 | -216.2986
MO1O2.889_MO1O3 | Mo | (2000/111)MoO2.889 + O2 = (2000/111)MoO3 | 440 | 166.85 | 2.358752e-23 | 3.103622e-26 | -25.50813 | -214.8727
MO1O2.889_MO1O3 | Mo | (2000/111)MoO2.889 + O2 = (2000/111)MoO3 | 450 | 176.85 | 1.273358e-22 | 1.675471e-25 | -24.77586 | -213.4476
MO1O2.889_MO1O3 | Mo | (2000/111)MoO2.889 + O2 = (2000/111)MoO3 | 460 | 186.85 | 6.386623e-22 | 8.403451e-25 | -24.07554 | -212.0234
MO1O2.889_MO1O3 | Mo | (2000/111)MoO2.889 + O2 = (2000/111)MoO3 | 470 | 196.85 | 2.989978e-21 | 3.934181e-24 | -23.40515 | -210.6003
MO1O2.889_MO1O3 | Mo | (2000/111)MoO2.889 + O2 = (2000/111)MoO3 | 480 | 206.85 | 1.312184e-20 | 1.726558e-23 | -22.76282 | -209.1786
MO1O2.889_MO1O3 | Mo | (2000/111)MoO2.889 + O2 = (2000/111)MoO3 | 490 | 216.85 | 5.419444e-20 | 7.130848e-23 | -22.14686 | -207.7582
MO1O2.889_MO1O3 | Mo | (2000/111)MoO2.889 + O2 = (2000/111)MoO3 | 500 | 226.85 | 2.114047e-19 | 2.781641e-22 | -21.5557 | -206.3393
MO1O2.889_MO1O3 | Mo | (2000/111)MoO2.889 + O2 = (2000/111)MoO3 | 510 | 236.85 | 7.814821e-19 | 1.028266e-21 | -20.98789 | -204.9222
MO1O2.889_MO1O3 | Mo | (2000/111)MoO2.889 + O2 = (2000/111)MoO3 | 520 | 246.85 | 2.746006e-18 | 3.613165e-21 | -20.44211 | -203.5068
MO1O2.889_MO1O3 | Mo | (2000/111)MoO2.889 + O2 = (2000/111)MoO3 | 530 | 256.85 | 9.198046e-18 | 1.210269e-20 | -19.91712 | -202.0935
MO1O2.889_MO1O3 | Mo | (2000/111)MoO2.889 + O2 = (2000/111)MoO3 | 540 | 266.85 | 2.944723e-17 | 3.874635e-20 | -19.41177 | -200.6822
MO1O2.889_MO1O3 | Mo | (2000/111)MoO2.889 + O2 = (2000/111)MoO3 | 550 | 276.85 | 9.032511e-17 | 1.188488e-19 | -18.92501 | -199.2731
MO1O2.889_MO1O3 | Mo | (2000/111)MoO2.889 + O2 = (2000/111)MoO3 | 560 | 286.85 | 2.660562e-16 | 3.50074e-19 | -18.45584 | -197.8662
MO1O2.889_MO1O3 | Mo | (2000/111)MoO2.889 + O2 = (2000/111)MoO3 | 570 | 296.85 | 7.541475e-16 | 9.922994e-19 | -18.00336 | -196.4619
MO1O2.889_MO1O3 | Mo | (2000/111)MoO2.889 + O2 = (2000/111)MoO3 | 580 | 306.85 | 2.061161e-15 | 2.712054e-18 | -17.5667 | -195.0599
MO1O2.889_MO1O3 | Mo | (2000/111)MoO2.889 + O2 = (2000/111)MoO3 | 590 | 316.85 | 5.441743e-15 | 7.160188e-18 | -17.14508 | -193.6606
MO1O2.889_MO1O3 | Mo | (2000/111)MoO2.889 + O2 = (2000/111)MoO3 | 600 | 326.85 | 1.390208e-14 | 1.82922e-17 | -16.73773 | -192.2639
MO1O2.889_MO1O3 | Mo | (2000/111)MoO2.889 + O2 = (2000/111)MoO3 | 610 | 336.85 | 3.442184e-14 | 4.529189e-17 | -16.34398 | -190.8699
MO1O2.889_MO1O3 | Mo | (2000/111)MoO2.889 + O2 = (2000/111)MoO3 | 620 | 346.85 | 8.272834e-14 | 1.088531e-16 | -15.96316 | -189.4787
MO1O2.889_MO1O3 | Mo | (2000/111)MoO2.889 + O2 = (2000/111)MoO3 | 630 | 356.85 | 1.932648e-13 | 2.542958e-16 | -15.59466 | -188.0903
MO1O2.889_MO1O3 | Mo | (2000/111)MoO2.889 + O2 = (2000/111)MoO3 | 640 | 366.85 | 4.394446e-13 | 5.782166e-16 | -15.23791 | -186.7047
MO1O2.889_MO1O3 | Mo | (2000/111)MoO2.889 + O2 = (2000/111)MoO3 | 650 | 376.85 | 9.737529e-13 | 1.281254e-15 | -14.89236 | -185.322
MO1O2.889_MO1O3 | Mo | (2000/111)MoO2.889 + O2 = (2000/111)MoO3 | 660 | 386.85 | 2.105207e-12 | 2.770009e-15 | -14.55752 | -183.9421
MO1O2.889_MO1O3 | Mo | (2000/111)MoO2.889 + O2 = (2000/111)MoO3 | 670 | 396.85 | 4.445501e-12 | 5.849344e-15 | -14.23289 | -182.5651
MO1O2.889_MO1O3 | Mo | (2000/111)MoO2.889 + O2 = (2000/111)MoO3 | 680 | 406.85 | 9.178629e-12 | 1.207714e-14 | -13.91804 | -181.191
MO1O2.889_MO1O3 | Mo | (2000/111)MoO2.889 + O2 = (2000/111)MoO3 | 690 | 416.85 | 1.854777e-11 | 2.440496e-14 | -13.61252 | -179.8198
MO1O2.889_MO1O3 | Mo | (2000/111)MoO2.889 + O2 = (2000/111)MoO3 | 700 | 426.85 | 3.671675e-11 | 4.831151e-14 | -13.31595 | -178.4514
MO1O2.889_MO1O3 | Mo | (2000/111)MoO2.889 + O2 = (2000/111)MoO3 | 710 | 436.85 | 7.126488e-11 | 9.376958e-14 | -13.02794 | -177.0859
MO1O2.889_MO1O3 | Mo | (2000/111)MoO2.889 + O2 = (2000/111)MoO3 | 720 | 446.85 | 1.357329e-10 | 1.785959e-13 | -12.74813 | -175.7231
MO1O2.889_MO1O3 | Mo | (2000/111)MoO2.889 + O2 = (2000/111)MoO3 | 730 | 456.85 | 2.538828e-10 | 3.340563e-13 | -12.47618 | -174.363
MO1O2.889_MO1O3 | Mo | (2000/111)MoO2.889 + O2 = (2000/111)MoO3 | 740 | 466.85 | 4.667052e-10 | 6.140858e-13 | -12.21177 | -173.0056
MO1O2.889_MO1O3 | Mo | (2000/111)MoO2.889 + O2 = (2000/111)MoO3 | 750 | 476.85 | 8.437604e-10 | 1.110211043e-12 | -11.95459 | -171.6509
MO1O2.889_MO1O3 | Mo | (2000/111)MoO2.889 + O2 = (2000/111)MoO3 | 760 | 486.85 | 1.50125e-09 | 1.975329e-12 | -11.70436 | -170.2986
MO1O2.889_MO1O3 | Mo | (2000/111)MoO2.889 + O2 = (2000/111)MoO3 | 770 | 496.85 | 2.630391e-09 | 3.461041e-12 | -11.46079 | -168.9489
MO1O2.889_MO1O3 | Mo | (2000/111)MoO2.889 + O2 = (2000/111)MoO3 | 780 | 506.85 | 4.54133e-09 | 5.975434e-12 | -11.22363 | -167.6015
MO1O2.889_MO1O3 | Mo | (2000/111)MoO2.889 + O2 = (2000/111)MoO3 | 790 | 516.85 | 7.730198e-09 | 1.017131e-11 | -10.99262 | -166.2564
MO1O2.889_MO1O3 | Mo | (2000/111)MoO2.889 + O2 = (2000/111)MoO3 | 800 | 526.85 | 1.298015e-08 | 1.707915e-11 | -10.76753 | -164.9135
MO1O2.889_MO1O3 | Mo | (2000/111)MoO2.889 + O2 = (2000/111)MoO3 | 810 | 536.85 | 2.151186e-08 | 2.830508e-11 | -10.54814 | -163.5726
MO1O2.889_MO1O3 | Mo | (2000/111)MoO2.889 + O2 = (2000/111)MoO3 | 820 | 546.85 | 3.52046e-08 | 4.632184e-11 | -10.33421 | -162.2337
MO1O2.889_MO1O3 | Mo | (2000/111)MoO2.889 + O2 = (2000/111)MoO3 | 830 | 556.85 | 5.691791e-08 | 7.489199e-11 | -10.12556 | -160.8967
MO1O2.889_MO1O3 | Mo | (2000/111)MoO2.889 + O2 = (2000/111)MoO3 | 840 | 566.85 | 9.095397e-08 | 1.196763e-10 | -9.921992 | -159.5615
MO1O2.889_MO1O3 | Mo | (2000/111)MoO2.889 + O2 = (2000/111)MoO3 | 850 | 576.85 | 1.437155e-07 | 1.890994e-10 | -9.72331 | -158.2278
MO1O2.889_MO1O3 | Mo | (2000/111)MoO2.889 + O2 = (2000/111)MoO3 | 860 | 586.85 | 2.246327e-07 | 2.955694e-10 | -9.529341 | -156.8957
MO1O2.889_MO1O3 | Mo | (2000/111)MoO2.889 + O2 = (2000/111)MoO3 | 870 | 596.85 | 3.474555e-07 | 4.571784e-10 | -9.339914 | -155.565
MO1O2.889_MO1O3 | Mo | (2000/111)MoO2.889 + O2 = (2000/111)MoO3 | 880 | 606.85 | 5.320405e-07 | 7.000533e-10 | -9.154869 | -154.2356
MO1O2.889_MO1O3 | Mo | (2000/111)MoO2.889 + O2 = (2000/111)MoO3 | 890 | 616.85 | 8.067975e-07 | 1.061576e-09 | -8.974049 | -152.9073
MO1O2.889_MO1O3 | Mo | (2000/111)MoO2.889 + O2 = (2000/111)MoO3 | 900 | 626.85 | 1.212012e-06 | 1.594753e-09 | -8.797307 | -151.5801
MO1O2.889_MO1O3 | Mo | (2000/111)MoO2.889 + O2 = (2000/111)MoO3 | 910 | 636.85 | 1.804322916e-06 | 2.3741091e-09 | -8.624499 | -150.2537
MO1O2.889_MO1O3 | Mo | (2000/111)MoO2.889 + O2 = (2000/111)MoO3 | 920 | 646.85 | 2.662699e-06 | 3.503551e-09 | -8.455492 | -148.9281
MO1O2.889_MO1O3 | Mo | (2000/111)MoO2.889 + O2 = (2000/111)MoO3 | 930 | 656.85 | 3.896372e-06 | 5.126805e-09 | -8.290153 | -147.6031
MO1O2.889_MO1O3 | Mo | (2000/111)MoO2.889 + O2 = (2000/111)MoO3 | 940 | 666.85 | 5.655281e-06 | 7.441159e-09 | -8.128359 | -146.2785
MO1O2.889_MO1O3 | Mo | (2000/111)MoO2.889 + O2 = (2000/111)MoO3 | 950 | 676.85 | 8.143720331e-06 | 1.071542e-08 | -7.969991 | -144.9544
MO1O2.889_MO1O3 | Mo | (2000/111)MoO2.889 + O2 = (2000/111)MoO3 | 960 | 686.85 | 1.163807e-05 | 1.531325e-08 | -7.814933 | -143.6304
MO1O2.889_MO1O3 | Mo | (2000/111)MoO2.889 + O2 = (2000/111)MoO3 | 970 | 696.85 | 1.650967e-05 | 2.172325e-08 | -7.663075 | -142.3065
MO1O2.889_MO1O3 | Mo | (2000/111)MoO2.889 + O2 = (2000/111)MoO3 | 980 | 706.85 | 2.325417e-05 | 3.059759e-08 | -7.514313 | -140.9825
MO1O2.889_MO1O3 | Mo | (2000/111)MoO2.889 + O2 = (2000/111)MoO3 | 990 | 716.85 | 3.252889e-05 | 4.280117e-08 | -7.368544 | -139.6583
MO1O2.889_MO1O3 | Mo | (2000/111)MoO2.889 + O2 = (2000/111)MoO3 | 1000 | 726.85 | 4.520027e-05 | 5.947404e-08 | -7.225673 | -138.3338
MO1O2.889_MO1O3 | Mo | (2000/111)MoO2.889 + O2 = (2000/111)MoO3 | 1010 | 736.85 | 6.240359e-05 | 8.210999e-08 | -7.085604 | -137.0087
MO1O2.889_MO1O3 | Mo | (2000/111)MoO2.889 + O2 = (2000/111)MoO3 | 1020 | 746.85 | 8.561791e-05 | 1.126551e-07 | -6.948249 | -135.683
MO1O2.889_MO1O3 | Mo | (2000/111)MoO2.889 + O2 = (2000/111)MoO3 | 1030 | 756.85 | 0.0001167596 | 1.53631e-07 | -6.813521 | -134.3565
MO1O2.889_MO1O3 | Mo | (2000/111)MoO2.889 + O2 = (2000/111)MoO3 | 1040 | 766.85 | 0.0001582983 | 2.082872e-07 | -6.681337 | -133.0291
MO1O2.889_MO1O3 | Mo | (2000/111)MoO2.889 + O2 = (2000/111)MoO3 | 1050 | 776.85 | 0.0002134006 | 2.807902e-07 | -6.551618 | -131.7006
MO1O2.889_MO1O3 | Mo | (2000/111)MoO2.889 + O2 = (2000/111)MoO3 | 1060 | 786.85 | 0.0002861063 | 3.764557e-07 | -6.424286 | -130.3709
MO1O2.889_MO1O3 | Mo | (2000/111)MoO2.889 + O2 = (2000/111)MoO3 | 1070 | 796.85 | 0.0003815450585 | 5.02033e-07 | -6.299268 | -129.0398
MO1O2.889_MO1O3 | Mo | (2000/111)MoO2.889 + O2 = (2000/111)MoO3 | 1075 | 801.85 | 0.0004397541 | 5.786238e-07 | -6.237604 | -128.3737
MO1O2.889_MO1O3 | Mo | (2000/111)MoO2.889 + O2 = (2000/111)MoO3 | 1075 | 801.85 | 0.0004397541 | 5.786238e-07 | -6.237604 | -128.3737
MO1O2.889_MO1O3 | Mo | (2000/111)MoO2.889 + O2 = (2000/111)MoO3 | 1080 | 806.85 | 0.0003211928 | 4.226222e-07 | -6.374048 | -131.792
MO1O2.889_MO1O3 | Mo | (2000/111)MoO2.889 + O2 = (2000/111)MoO3 | 1090 | 816.85 | 0.0001724691 | 2.26933e-07 | -6.644102 | -138.6477
MO1O2.889_MO1O3 | Mo | (2000/111)MoO2.889 + O2 = (2000/111)MoO3 | 1100 | 826.85 | 9.340883e-05 | 1.229064e-07 | -6.910426 | -145.5283
MO1O2.889_MO1O3 | Mo | (2000/111)MoO2.889 + O2 = (2000/111)MoO3 | 1110 | 836.85 | 5.102006e-05 | 6.713166e-08 | -7.173073 | -152.4327
MO1O2.889_MO1O3 | Mo | (2000/111)MoO2.889 + O2 = (2000/111)MoO3 | 1120 | 846.85 | 2.810068e-05 | 3.697457e-08 | -7.432097 | -159.36
MO1O2.889_MO1O3 | Mo | (2000/111)MoO2.889 + O2 = (2000/111)MoO3 | 1130 | 856.85 | 1.560497e-05 | 2.053285e-08 | -7.687551 | -166.3092
MO1O2.889_MO1O3 | Mo | (2000/111)MoO2.889 + O2 = (2000/111)MoO3 | 1140 | 866.85 | 8.736307e-06 | 1.149514e-08 | -7.939486 | -173.2795
MO1O2.889_MO1O3 | Mo | (2000/111)MoO2.889 + O2 = (2000/111)MoO3 | 1150 | 876.85 | 4.930169e-06 | 6.487064e-09 | -8.187952 | -180.2698
MO1O2.889_MO1O3 | Mo | (2000/111)MoO2.889 + O2 = (2000/111)MoO3 | 1160 | 886.85 | 2.804241e-06 | 3.689791e-09 | -8.432998 | -187.2793
MO1O2.889_MO1O3 | Mo | (2000/111)MoO2.889 + O2 = (2000/111)MoO3 | 1170 | 896.85 | 1.607462e-06 | 2.115081e-09 | -8.674673 | -194.3072
MO1O2.889_MO1O3 | Mo | (2000/111)MoO2.889 + O2 = (2000/111)MoO3 | 1180 | 906.85 | 9.285189e-07 | 1.221735e-09 | -8.913023 | -201.3524
MO1O2.889_MO1O3 | Mo | (2000/111)MoO2.889 + O2 = (2000/111)MoO3 | 1190 | 916.85 | 5.404052e-07 | 7.110594e-10 | -9.148094 | -208.4143
MO1O2.889_MO1O3 | Mo | (2000/111)MoO2.889 + O2 = (2000/111)MoO3 | 1200 | 926.85 | 3.168706e-07 | 4.16935e-10 | -9.379932 | -215.4918
MO1O2.889_MO1O3 | Mo | (2000/111)MoO2.889 + O2 = (2000/111)MoO3 | 1210 | 936.85 | 1.87169e-07 | 2.46275e-10 | -9.60858 | -222.5843
MO1O2.889_MO1O3 | Mo | (2000/111)MoO2.889 + O2 = (2000/111)MoO3 | 1220 | 946.85 | 1.113608e-07 | 1.465274e-10 | -9.834081 | -229.6907
MO1O2.889_MO1O3 | Mo | (2000/111)MoO2.889 + O2 = (2000/111)MoO3 | 1230 | 956.85 | 6.673217e-08 | 8.780549e-11 | -10.05648 | -236.8105
MO1O2.889_MO1O3 | Mo | (2000/111)MoO2.889 + O2 = (2000/111)MoO3 | 1240 | 966.85 | 4.027177e-08 | 5.298917e-11 | -10.27581 | -243.9427
MO1O2.889_MO1O3 | Mo | (2000/111)MoO2.889 + O2 = (2000/111)MoO3 | 1250 | 976.85 | 2.447307e-08 | 3.220141e-11 | -10.49213 | -251.0865
MO1O2.889_MO1O3 | Mo | (2000/111)MoO2.889 + O2 = (2000/111)MoO3 | 1260 | 986.85 | 1.497472e-08 | 1.970358e-11 | -10.70545 | -258.2412
MO1O2.889_MO1O3 | Mo | (2000/111)MoO2.889 + O2 = (2000/111)MoO3 | 1270 | 996.85 | 9.225133e-09 | 1.213833e-11 | -10.91584 | -265.406
MO1O2.889_MO1O3 | Mo | (2000/111)MoO2.889 + O2 = (2000/111)MoO3 | 1280 | 1006.85 | 5.721264e-09 | 7.527979e-12 | -11.12332 | -272.5802
MO1O2.889_MO1O3 | Mo | (2000/111)MoO2.889 + O2 = (2000/111)MoO3 | 1290 | 1016.85 | 3.571736e-09 | 4.699653e-12 | -11.32793 | -279.763
MO1O2.889_MO1O3 | Mo | (2000/111)MoO2.889 + O2 = (2000/111)MoO3 | 1300 | 1026.85 | 2.244389e-09 | 2.953144e-12 | -11.52972 | -286.9537
MO1O2.889_MO1O3 | Mo | (2000/111)MoO2.889 + O2 = (2000/111)MoO3 | 1310 | 1036.85 | 1.419425e-09 | 1.867665e-12 | -11.7287 | -294.1515
MO1O2.889_MO1O3 | Mo | (2000/111)MoO2.889 + O2 = (2000/111)MoO3 | 1320 | 1046.85 | 9.034147e-10 | 1.188704e-12 | -11.92493 | -301.3558
MO1O2.889_MO1O3 | Mo | (2000/111)MoO2.889 + O2 = (2000/111)MoO3 | 1330 | 1056.85 | 5.786121e-10 | 7.613317e-13 | -12.11843 | -308.5658
MO1O2.889_MO1O3 | Mo | (2000/111)MoO2.889 + O2 = (2000/111)MoO3 | 1340 | 1066.85 | 3.728891e-10 | 4.906436e-13 | -12.30923 | -315.7808
MO1O2.889_MO1O3 | Mo | (2000/111)MoO2.889 + O2 = (2000/111)MoO3 | 1350 | 1076.85 | 2.417857e-10 | 3.181391e-13 | -12.49738 | -323.0001
MO1O2.889_MO1O3 | Mo | (2000/111)MoO2.889 + O2 = (2000/111)MoO3 | 1360 | 1086.85 | 1.577276e-10 | 2.075363e-13 | -12.68291 | -330.2232
MO1O2.889_MO1O3 | Mo | (2000/111)MoO2.889 + O2 = (2000/111)MoO3 | 1370 | 1096.85 | 1.035091206e-10 | 1.361962e-13 | -12.86583 | -337.4492
MO1O2.889_MO1O3 | Mo | (2000/111)MoO2.889 + O2 = (2000/111)MoO3 | 1380 | 1106.85 | 6.833015e-11 | 8.99081e-14 | -13.0462 | -344.6776
MO1O2.889_MO1O3 | Mo | (2000/111)MoO2.889 + O2 = (2000/111)MoO3 | 1390 | 1116.85 | 4.53709776e-11 | 5.969865e-14 | -13.22404 | -351.9076
MO1O2.889_MO1O3 | Mo | (2000/111)MoO2.889 + O2 = (2000/111)MoO3 | 1400 | 1126.85 | 3.030021e-11 | 3.98687e-14 | -13.39937 | -359.1387
MO1O2.889_MO1O3 | Mo | (2000/111)MoO2.889 + O2 = (2000/111)MoO3 | 1410 | 1136.85 | 2.035097e-11 | 2.67776e-14 | -13.57223 | -366.3702
MO1O2.889_MO1O3 | Mo | (2000/111)MoO2.889 + O2 = (2000/111)MoO3 | 1420 | 1146.85 | 1.374573e-11 | 1.808648e-14 | -13.74265 | -373.6015
MO1O2.889_MO1O3 | Mo | (2000/111)MoO2.889 + O2 = (2000/111)MoO3 | 1430 | 1156.85 | 9.336084e-12 | 1.228432e-14 | -13.91065 | -380.8319
MO1O2.889_MO1O3 | Mo | (2000/111)MoO2.889 + O2 = (2000/111)MoO3 | 1440 | 1166.85 | 6.375997e-12 | 8.38947e-15 | -14.07627 | -388.0608
MO1O2.889_MO1O3 | Mo | (2000/111)MoO2.889 + O2 = (2000/111)MoO3 | 1450 | 1176.85 | 4.378146e-12 | 5.760719e-15 | -14.23952 | -395.2877
MO1O2.889_MO1O3 | Mo | (2000/111)MoO2.889 + O2 = (2000/111)MoO3 | 1460 | 1186.85 | 3.022485632e-12 | 3.976955e-15 | -14.40045 | -402.5119
MO1O2.889_MO1O3 | Mo | (2000/111)MoO2.889 + O2 = (2000/111)MoO3 | 1470 | 1196.85 | 2.0977e-12 | 2.760132e-15 | -14.55907 | -409.7329
MO1O2.889_MO1O3 | Mo | (2000/111)MoO2.889 + O2 = (2000/111)MoO3 | 1480 | 1206.85 | 1.46353e-12 | 1.925698e-15 | -14.71541 | -416.95
MO1O2.889_MO1O3 | Mo | (2000/111)MoO2.889 + O2 = (2000/111)MoO3 | 1490 | 1216.85 | 1.026392e-12 | 1.350516e-15 | -14.8695 | -424.1627
MO1O2.889_MO1O3 | Mo | (2000/111)MoO2.889 + O2 = (2000/111)MoO3 | 1500 | 1226.85 | 7.235249e-13 | 9.520064e-16 | -15.02136 | -431.3704
MO1O2.889_MO1O3 | Mo | (2000/111)MoO2.889 + O2 = (2000/111)MoO3 | 1510 | 1236.85 | 5.126218e-13 | 6.745023e-16 | -15.17102 | -438.5726
MO1O2.889_MO1O3 | Mo | (2000/111)MoO2.889 + O2 = (2000/111)MoO3 | 1520 | 1246.85 | 3.650227e-13 | 4.80293e-16 | -15.31849 | -445.7687
MO1O2.889_MO1O3 | Mo | (2000/111)MoO2.889 + O2 = (2000/111)MoO3 | 1530 | 1256.85 | 2.612149e-13 | 3.437039e-16 | -15.46382 | -452.958
MO1O2.889_MO1O3 | Mo | (2000/111)MoO2.889 + O2 = (2000/111)MoO3 | 1530 | 1256.85 | 2.612e-13 | 3.436842e-16 | -15.46384 | -452.9588
MO1O2.889_MO1O3 | Mo | (2000/111)MoO2.889 + O2 = (2000/111)MoO3 | 1540 | 1266.85 | 1.878486e-13 | 2.471692e-16 | -15.60701 | -460.1402
MO1O2.889_MO1O3 | Mo | (2000/111)MoO2.889 + O2 = (2000/111)MoO3 | 1550 | 1276.85 | 1.357459e-13 | 1.78613e-16 | -15.74809 | -467.3146
MO1O2.889_MO1O3 | Mo | (2000/111)MoO2.889 + O2 = (2000/111)MoO3 | 1560 | 1286.85 | 9.8567e-14 | 1.296934e-16 | -15.88708 | -474.4808
MO1O2.889_MO1O3 | Mo | (2000/111)MoO2.889 + O2 = (2000/111)MoO3 | 1570 | 1296.85 | 7.191179e-14 | 9.462078e-17 | -16.02401 | -481.6381
MO1O2.889_MO1O3 | Mo | (2000/111)MoO2.889 + O2 = (2000/111)MoO3 | 1580 | 1306.85 | 5.271212e-14 | 6.935806e-17 | -16.1589 | -488.7861
MO1O2.889_MO1O3 | Mo | (2000/111)MoO2.889 + O2 = (2000/111)MoO3 | 1590 | 1316.85 | 3.881871e-14 | 5.107725e-17 | -16.29177 | -495.9242
MO1O2.889_MO1O3 | Mo | (2000/111)MoO2.889 + O2 = (2000/111)MoO3 | 1600 | 1326.85 | 2.87191e-14 | 3.778829e-17 | -16.42264 | -503.052
MO1O2.889_MO1O3 | Mo | (2000/111)MoO2.889 + O2 = (2000/111)MoO3 | 1610 | 1336.85 | 2.134414e-14 | 2.80844e-17 | -16.55153 | -510.169
MO1O2.889_MO1O3 | Mo | (2000/111)MoO2.889 + O2 = (2000/111)MoO3 | 1620 | 1346.85 | 1.59347109e-14 | 2.096672e-17 | -16.67847 | -517.2745
MO1O2.889_MO1O3 | Mo | (2000/111)MoO2.889 + O2 = (2000/111)MoO3 | 1630 | 1356.85 | 1.194943e-14 | 1.572293e-17 | -16.80347 | -524.3682
MO1O2.889_MO1O3 | Mo | (2000/111)MoO2.889 + O2 = (2000/111)MoO3 | 1640 | 1366.85 | 9.000524e-15 | 1.184279e-17 | -16.92655 | -531.4496
MO1O2.889_MO1O3 | Mo | (2000/111)MoO2.889 + O2 = (2000/111)MoO3 | 1650 | 1376.85 | 6.809049e-15 | 8.959276e-18 | -17.04773 | -538.5181
MO1O2.889_MO1O3 | Mo | (2000/111)MoO2.889 + O2 = (2000/111)MoO3 | 1660 | 1386.85 | 5.173495e-15 | 6.807230635e-18 | -17.16703 | -545.5733
MO1O2.889_MO1O3 | Mo | (2000/111)MoO2.889 + O2 = (2000/111)MoO3 | 1670 | 1396.85 | 3.947677e-15 | 5.194311e-18 | -17.28447 | -552.6147
MO1O2.889_MO1O3 | Mo | (2000/111)MoO2.889 + O2 = (2000/111)MoO3 | 1680 | 1406.85 | 3.025105e-15 | 3.980401e-18 | -17.40007 | -559.6419
MO1O2.889_MO1O3 | Mo | (2000/111)MoO2.889 + O2 = (2000/111)MoO3 | 1690 | 1416.85 | 2.327889e-15 | 3.063012e-18 | -17.51385 | -566.6544
MO1O2.889_MO1O3 | Mo | (2000/111)MoO2.889 + O2 = (2000/111)MoO3 | 1700 | 1426.85 | 1.798826e-15 | 2.366877e-18 | -17.62582 | -573.6516
MO1O2.889_MO1O3 | Mo | (2000/111)MoO2.889 + O2 = (2000/111)MoO3 | 1710 | 1436.85 | 1.395736e-15 | 1.836495e-18 | -17.73601 | -580.6333
MO1O2.889_MO1O3 | Mo | (2000/111)MoO2.889 + O2 = (2000/111)MoO3 | 1720 | 1446.85 | 1.087395e-15 | 1.430783e-18 | -17.84443 | -587.5988
MO1O2.889_MO1O3 | Mo | (2000/111)MoO2.889 + O2 = (2000/111)MoO3 | 1730 | 1456.85 | 8.50597e-16 | 1.119207e-18 | -17.95109 | -594.5478
MO1O2.889_MO1O3 | Mo | (2000/111)MoO2.889 + O2 = (2000/111)MoO3 | 1740 | 1466.85 | 6.680301e-16 | 8.78987e-19 | -18.05602 | -601.4799
MO1O2.889_MO1O3 | Mo | (2000/111)MoO2.889 + O2 = (2000/111)MoO3 | 1750 | 1476.85 | 5.267289713e-16 | 6.930644e-19 | -18.15923 | -608.3945
MO1O2.889_MO1O3 | Mo | (2000/111)MoO2.889 + O2 = (2000/111)MoO3 | 1760 | 1486.85 | 4.169471e-16 | 5.486146e-19 | -18.26073 | -615.2913
MO1O2.889_MO1O3 | Mo | (2000/111)MoO2.889 + O2 = (2000/111)MoO3 | 1770 | 1496.85 | 3.313302e-16 | 4.359609e-19 | -18.36055 | -622.1697
MO1O2.889_MO1O3 | Mo | (2000/111)MoO2.889 + O2 = (2000/111)MoO3 | 1780 | 1506.85 | 2.643089e-16 | 3.477748e-19 | -18.4587 | -629.0295
MO1O2.889_MO1O3 | Mo | (2000/111)MoO2.889 + O2 = (2000/111)MoO3 | 1790 | 1516.85 | 2.116494e-16 | 2.784861e-19 | -18.5552 | -635.8702
MO1O2.889_MO1O3 | Mo | (2000/111)MoO2.889 + O2 = (2000/111)MoO3 | 1800 | 1526.85 | 1.701226e-16 | 2.238455e-19 | -18.65005 | -642.6913
MO1O2.889_MO1O3 | Mo | (2000/111)MoO2.889 + O2 = (2000/111)MoO3 | 1810 | 1536.85 | 1.372558257e-16 | 1.805998e-19 | -18.74328 | -649.4924
MO1O2.889_MO1O3 | Mo | (2000/111)MoO2.889 + O2 = (2000/111)MoO3 | 1820 | 1546.85 | 1.111498e-16 | 1.462498e-19 | -18.8349 | -656.2732
MO1O2.889_MO1O3 | Mo | (2000/111)MoO2.889 + O2 = (2000/111)MoO3 | 1830 | 1556.85 | 9.034024e-17 | 1.188687e-19 | -18.92493 | -663.0332
MO1O2.889_MO1O3 | Mo | (2000/111)MoO2.889 + O2 = (2000/111)MoO3 | 1840 | 1566.85 | 7.369422e-17 | 9.696608e-20 | -19.01338 | -669.7721
MO1O2.889_MO1O3 | Mo | (2000/111)MoO2.889 + O2 = (2000/111)MoO3 | 1850 | 1576.85 | 6.033248e-17 | 7.938484e-20 | -19.10026 | -676.4893
MO1O2.889_MO1O3 | Mo | (2000/111)MoO2.889 + O2 = (2000/111)MoO3 | 1860 | 1586.85 | 4.957015e-17 | 6.522388e-20 | -19.18559 | -683.1846
MO1O2.889_MO1O3 | Mo | (2000/111)MoO2.889 + O2 = (2000/111)MoO3 | 1870 | 1596.85 | 4.087207e-17 | 5.377904e-20 | -19.26939 | -689.8575
MO1O2.889_MO1O3 | Mo | (2000/111)MoO2.889 + O2 = (2000/111)MoO3 | 1880 | 1606.85 | 3.381869e-17 | 4.449828e-20 | -19.35166 | -696.5076
MO1O2.889_MO1O3 | Mo | (2000/111)MoO2.889 + O2 = (2000/111)MoO3 | 1890 | 1616.85 | 2.808e-17 | 3.694737e-20 | -19.43242 | -703.1346
MO1O2.889_MO1O3 | Mo | (2000/111)MoO2.889 + O2 = (2000/111)MoO3 | 1900 | 1626.85 | 2.33956e-17 | 3.078369e-20 | -19.51168 | -709.7381
MO1O2.889_MO1O3 | Mo | (2000/111)MoO2.889 + O2 = (2000/111)MoO3 | 1910 | 1636.85 | 1.955938001e-17 | 2.573603e-20 | -19.58946 | -716.3177
MO1O2.889_MO1O3 | Mo | (2000/111)MoO2.889 + O2 = (2000/111)MoO3 | 1920 | 1646.85 | 1.640766e-17 | 2.158903e-20 | -19.66577 | -722.873
MO1O2.889_MO1O3 | Mo | (2000/111)MoO2.889 + O2 = (2000/111)MoO3 | 1930 | 1656.85 | 1.381007757e-17 | 1.817115e-20 | -19.74062 | -729.4036
MO1O2.889_MO1O3 | Mo | (2000/111)MoO2.889 + O2 = (2000/111)MoO3 | 1940 | 1666.85 | 1.166248e-17 | 1.534537e-20 | -19.81402 | -735.9092
MO1O2.889_MO1O3 | Mo | (2000/111)MoO2.889 + O2 = (2000/111)MoO3 | 1950 | 1676.85 | 9.881405e-18 | 1.300185e-20 | -19.88599 | -742.3895
MO1O2.889_MO1O3 | Mo | (2000/111)MoO2.889 + O2 = (2000/111)MoO3 | 1960 | 1686.85 | 8.399765e-18 | 1.105232e-20 | -19.95655 | -748.844
MO1O2.889_MO1O3 | Mo | (2000/111)MoO2.889 + O2 = (2000/111)MoO3 | 1970 | 1696.85 | 7.163482e-18 | 9.425634e-21 | -20.02569 | -755.2723
MO1O2.889_MO1O3 | Mo | (2000/111)MoO2.889 + O2 = (2000/111)MoO3 | 1980 | 1706.85 | 6.128834e-18 | 8.064255e-21 | -20.09344 | -761.6742
MO1O2.889_MO1O3 | Mo | (2000/111)MoO2.889 + O2 = (2000/111)MoO3 | 1990 | 1716.85 | 5.260373e-18 | 6.921543e-21 | -20.1598 | -768.0493
MO1O2.889_MO1O3 | Mo | (2000/111)MoO2.889 + O2 = (2000/111)MoO3 | 2010 | 1736.85 | 3.912032e-18 | 5.14741e-21 | -20.28841 | -780.7176
MO1O2.889_MO1O3 | Mo | (2000/111)MoO2.889 + O2 = (2000/111)MoO3 | 2020 | 1746.85 | 3.389431e-18 | 4.459778e-21 | -20.35069 | -787.0101
MO1O2.889_MO1O3 | Mo | (2000/111)MoO2.889 + O2 = (2000/111)MoO3 | 2030 | 1756.85 | 2.945716e-18 | 3.875942e-21 | -20.41162 | -793.2744
MO1O2.889_MO1O3 | Mo | (2000/111)MoO2.889 + O2 = (2000/111)MoO3 | 2040 | 1766.85 | 2.56793115e-18 | 3.378857e-21 | -20.47123 | -799.5102
MO1O2.889_MO1O3 | Mo | (2000/111)MoO2.889 + O2 = (2000/111)MoO3 | 2050 | 1776.85 | 2.245399e-18 | 2.954473e-21 | -20.52952 | -805.717
MO1O2.889_MO1O3 | Mo | (2000/111)MoO2.889 + O2 = (2000/111)MoO3 | 2060 | 1786.85 | 1.969295e-18 | 2.591178e-21 | -20.5865 | -811.8946
MO1O2.889_MO1O3 | Mo | (2000/111)MoO2.889 + O2 = (2000/111)MoO3 | 2070 | 1796.85 | 1.732306e-18 | 2.279349e-21 | -20.64219 | -818.0427
MO1O2.889_MO1O3 | Mo | (2000/111)MoO2.889 + O2 = (2000/111)MoO3 | 2080 | 1806.85 | 1.528355e-18 | 2.010993e-21 | -20.69659 | -824.1609
MO1O2.889_MO1O3 | Mo | (2000/111)MoO2.889 + O2 = (2000/111)MoO3 | 2090 | 1816.85 | 1.352383e-18 | 1.779452e-21 | -20.74971 | -830.2488
MO1O2.889_MO1O3 | Mo | (2000/111)MoO2.889 + O2 = (2000/111)MoO3 | 2100 | 1826.85 | 1.200165e-18 | 1.579164e-21 | -20.80157 | -836.3062
MO1O2.889_MO1O3 | Mo | (2000/111)MoO2.889 + O2 = (2000/111)MoO3 | 2110 | 1836.85 | 1.068164e-18 | 1.405478e-21 | -20.85218 | -842.3328
MO1O2.889_MO1O3 | Mo | (2000/111)MoO2.889 + O2 = (2000/111)MoO3 | 2120 | 1846.85 | 9.534114e-19 | 1.254489e-21 | -20.90153 | -848.3282
MO1O2.889_MO1O3 | Mo | (2000/111)MoO2.889 + O2 = (2000/111)MoO3 | 2130 | 1856.85 | 8.534124e-19 | 1.122911e-21 | -20.94965 | -854.292
MO1O2.889_MO1O3 | Mo | (2000/111)MoO2.889 + O2 = (2000/111)MoO3 | 2140 | 1866.85 | 7.660621e-19 | 1.007976e-21 | -20.99655 | -860.224
MO1O2.889_MO1O3 | Mo | (2000/111)MoO2.889 + O2 = (2000/111)MoO3 | 2150 | 1876.85 | 6.89582e-19 | 9.073447e-22 | -21.04223 | -866.124
MO1O2.889_MO1O3 | Mo | (2000/111)MoO2.889 + O2 = (2000/111)MoO3 | 2160 | 1886.85 | 6.224656e-19 | 8.190336e-22 | -21.0867 | -871.9914
MO1O2.889_MO1O3 | Mo | (2000/111)MoO2.889 + O2 = (2000/111)MoO3 | 2170 | 1896.85 | 5.63434e-19 | 7.413605e-22 | -21.12997 | -877.8261
MO1O2.889_MO1O3 | Mo | (2000/111)MoO2.889 + O2 = (2000/111)MoO3 | 2180 | 1906.85 | 5.113989933e-19 | 6.728934e-22 | -21.17205 | -883.6278
MO1O2.889_MO1O3 | Mo | (2000/111)MoO2.889 + O2 = (2000/111)MoO3 | 2190 | 1916.85 | 4.654326e-19 | 6.124113e-22 | -21.21296 | -889.396
MO1O2.889_MO1O3 | Mo | (2000/111)MoO2.889 + O2 = (2000/111)MoO3 | 2200 | 1926.85 | 4.247417e-19 | 5.588707e-22 | -21.25269 | -895.1307
MO1O2.889_MO1O3 | Mo | (2000/111)MoO2.889 + O2 = (2000/111)MoO3 | 2210 | 1936.85 | 3.886471e-19 | 5.113777e-22 | -21.29126 | -900.8313
MO1O2.889_MO1O3 | Mo | (2000/111)MoO2.889 + O2 = (2000/111)MoO3 | 2220 | 1946.85 | 3.565657e-19 | 4.691654e-22 | -21.32867 | -906.4977
MO1O2.889_MO1O3 | Mo | (2000/111)MoO2.889 + O2 = (2000/111)MoO3 | 2230 | 1956.85 | 3.279962e-19 | 4.31574e-22 | -21.36494 | -912.1295
MO1O2.889_MO1O3 | Mo | (2000/111)MoO2.889 + O2 = (2000/111)MoO3 | 2240 | 1966.85 | 3.025065e-19 | 3.980349e-22 | -21.40008 | -917.7265
MO1O2.889_MO1O3 | Mo | (2000/111)MoO2.889 + O2 = (2000/111)MoO3 | 2250 | 1976.85 | 2.797235e-19 | 3.680572e-22 | -21.43408 | -923.2883
MO1O2.889_MO1O3 | Mo | (2000/111)MoO2.889 + O2 = (2000/111)MoO3 | 2260 | 1986.85 | 2.593242e-19 | 3.41216e-22 | -21.46697 | -928.8147
MO1O2.889_MO1O3 | Mo | (2000/111)MoO2.889 + O2 = (2000/111)MoO3 | 2270 | 1996.85 | 2.410288e-19 | 3.171431e-22 | -21.49874 | -934.3053
MO1O2.889_MO1O3 | Mo | (2000/111)MoO2.889 + O2 = (2000/111)MoO3 | 2280 | 2006.85 | 2.245942e-19 | 2.955187e-22 | -21.52942 | -939.76
MO1O2.889_MO1O3 | Mo | (2000/111)MoO2.889 + O2 = (2000/111)MoO3 | 2290 | 2016.85 | 2.098089e-19 | 2.760643e-22 | -21.55899 | -945.1783
MO1O2.889_MO1O3 | Mo | (2000/111)MoO2.889 + O2 = (2000/111)MoO3 | 2300 | 2026.85 | 1.964885e-19 | 2.585375e-22 | -21.58748 | -950.5601
MO1O2.889_MO1O3 | Mo | (2000/111)MoO2.889 + O2 = (2000/111)MoO3 | 2310 | 2036.85 | 1.84472e-19 | 2.427263e-22 | -21.61488 | -955.905
MO1O2.889_MO1O3 | Mo | (2000/111)MoO2.889 + O2 = (2000/111)MoO3 | 2320 | 2046.85 | 1.736186e-19 | 2.284455e-22 | -21.64122 | -961.2128
MO1O2.889_MO1O3 | Mo | (2000/111)MoO2.889 + O2 = (2000/111)MoO3 | 2330 | 2056.85 | 1.638048e-19 | 2.155326e-22 | -21.66649 | -966.4832
MO1O2.889_MO1O3 | Mo | (2000/111)MoO2.889 + O2 = (2000/111)MoO3 | 2340 | 2066.85 | 1.549225e-19 | 2.038454e-22 | -21.6907 | -971.7158
MO1O2.889_MO1O3 | Mo | (2000/111)MoO2.889 + O2 = (2000/111)MoO3 | 2350 | 2076.85 | 1.468764035e-19 | 1.932584e-22 | -21.71386 | -976.9106
MO1O2.889_MO1O3 | Mo | (2000/111)MoO2.889 + O2 = (2000/111)MoO3 | 2360 | 2086.85 | 1.395829e-19 | 1.836617e-22 | -21.73598 | -982.067
MO1O2.889_MO1O3 | Mo | (2000/111)MoO2.889 + O2 = (2000/111)MoO3 | 2370 | 2096.85 | 1.329681e-19 | 1.749581e-22 | -21.75707 | -987.185
MO1O2.889_MO1O3 | Mo | (2000/111)MoO2.889 + O2 = (2000/111)MoO3 | 2380 | 2106.85 | 1.26967e-19 | 1.670619e-22 | -21.77712 | -992.2642
MO1O2.889_MO1O3 | Mo | (2000/111)MoO2.889 + O2 = (2000/111)MoO3 | 2390 | 2116.85 | 1.215222e-19 | 1.598976e-22 | -21.79616 | -997.3044
MO1O2.889_MO1O3 | Mo | (2000/111)MoO2.889 + O2 = (2000/111)MoO3 | 2400 | 2126.85 | 1.165827e-19 | 1.533982e-22 | -21.81418 | -1002.305
MO1O2.889_MO1O3 | Mo | (2000/111)MoO2.889 + O2 = (2000/111)MoO3 | 2410 | 2136.85 | 1.121036e-19 | 1.475047e-22 | -21.83119 | -1007.267
MO1O2.889_MO1O3 | Mo | (2000/111)MoO2.889 + O2 = (2000/111)MoO3 | 2420 | 2146.85 | 1.080452e-19 | 1.421647e-22 | -21.84721 | -1012.188
MO1O2.889_MO1O3 | Mo | (2000/111)MoO2.889 + O2 = (2000/111)MoO3 | 2430 | 2156.85 | 1.043722e-19 | 1.373318e-22 | -21.86223 | -1017.069
MO1O2.889_MO1O3 | Mo | (2000/111)MoO2.889 + O2 = (2000/111)MoO3 | 2440 | 2166.85 | 1.010534e-19 | 1.32965e-22 | -21.87626 | -1021.91
MO1O2.889_MO1O3 | Mo | (2000/111)MoO2.889 + O2 = (2000/111)MoO3 | 2450 | 2176.85 | 9.806118e-20 | 1.290279e-22 | -21.88932 | -1026.711
MO1O2.889_MO1O3 | Mo | (2000/111)MoO2.889 + O2 = (2000/111)MoO3 | 2460 | 2186.85 | 9.537116e-20 | 1.254884e-22 | -21.9014 | -1031.47
MO1O2.889_MO1O3 | Mo | (2000/111)MoO2.889 + O2 = (2000/111)MoO3 | 2470 | 2196.85 | 9.296174e-20 | 1.223181e-22 | -21.91251 | -1036.189
MO1O2.889_MO1O3 | Mo | (2000/111)MoO2.889 + O2 = (2000/111)MoO3 | 2480 | 2206.85 | 9.081387e-20 | 1.194919e-22 | -21.92266 | -1040.866
MO1O2.889_MO1O3 | Mo | (2000/111)MoO2.889 + O2 = (2000/111)MoO3 | 2490 | 2216.85 | 8.891082e-20 | 1.169879e-22 | -21.93186 | -1045.502
MO1O2.889_MO1O3 | Mo | (2000/111)MoO2.889 + O2 = (2000/111)MoO3 | 2500 | 2226.85 | 8.723792e-20 | 1.147867e-22 | -21.94011 | -1050.095
MO1O2.889_MO1O3 | Mo | (2000/111)MoO2.889 + O2 = (2000/111)MoO3 | 2510 | 2236.85 | 8.578236e-20 | 1.128715e-22 | -21.94742 | -1054.647
MO1O2.889_MO1O3 | Mo | (2000/111)MoO2.889 + O2 = (2000/111)MoO3 | 2520 | 2246.85 | 8.453308e-20 | 1.112277e-22 | -21.95379 | -1059.156
MO1O2.889_MO1O3 | Mo | (2000/111)MoO2.889 + O2 = (2000/111)MoO3 | 2530 | 2256.85 | 8.348054e-20 | 1.098428e-22 | -21.95923 | -1063.622
MO1O2.889_MO1O3 | Mo | (2000/111)MoO2.889 + O2 = (2000/111)MoO3 | 2540 | 2266.85 | 8.261669e-20 | 1.087062e-22 | -21.96375 | -1068.046
MO1O2.889_MO1O3 | Mo | (2000/111)MoO2.889 + O2 = (2000/111)MoO3 | 2550 | 2276.85 | 8.193478e-20 | 1.078089e-22 | -21.96735 | -1072.427
MO1O2.889_MO1O3 | Mo | (2000/111)MoO2.889 + O2 = (2000/111)MoO3 | 2560 | 2286.85 | 8.142936e-20 | 1.071439e-22 | -21.97003 | -1076.764
MO1O2.889_MO1O3 | Mo | (2000/111)MoO2.889 + O2 = (2000/111)MoO3 | 2570 | 2296.85 | 8.10961227e-20 | 1.067054e-22 | -21.97181 | -1081.058
MO1O2.889_MO1O3 | Mo | (2000/111)MoO2.889 + O2 = (2000/111)MoO3 | 2580 | 2306.85 | 8.093192e-20 | 1.064894e-22 | -21.97269 | -1085.308
MO1O2.889_MO1O3 | Mo | (2000/111)MoO2.889 + O2 = (2000/111)MoO3 | 2590 | 2316.85 | 8.093467e-20 | 1.06493e-22 | -21.97268 | -1089.514
MO1O2.889_MO1O3 | Mo | (2000/111)MoO2.889 + O2 = (2000/111)MoO3 | 2600 | 2326.85 | 8.110335e-20 | 1.067149e-22 | -21.97177 | -1093.675
MO1O2.889_MO1O3 | Mo | (2000/111)MoO2.889 + O2 = (2000/111)MoO3 | 2610 | 2336.85 | 8.143795e-20 | 1.071552e-22 | -21.96999 | -1097.792
MO1O2.889_MO1O3 | Mo | (2000/111)MoO2.889 + O2 = (2000/111)MoO3 | 2620 | 2346.85 | 8.19395e-20 | 1.078151e-22 | -21.96732 | -1101.865
MO1O2.889_MO1O3 | Mo | (2000/111)MoO2.889 + O2 = (2000/111)MoO3 | 2630 | 2356.85 | 8.261002e-20 | 1.086974e-22 | -21.96378 | -1105.892
MO1O2.889_MO1O3 | Mo | (2000/111)MoO2.889 + O2 = (2000/111)MoO3 | 2640 | 2366.85 | 8.345258e-20 | 1.09806e-22 | -21.95937 | -1109.874
MO1O2.889_MO1O3 | Mo | (2000/111)MoO2.889 + O2 = (2000/111)MoO3 | 2650 | 2376.85 | 8.447129e-20 | 1.111464e-22 | -21.9541 | -1113.811
MO1O2.889_MO1O3 | Mo | (2000/111)MoO2.889 + O2 = (2000/111)MoO3 | 2660 | 2386.85 | 8.567133e-20 | 1.127254e-22 | -21.94798 | -1117.702
MO1O2.889_MO1O3 | Mo | (2000/111)MoO2.889 + O2 = (2000/111)MoO3 | 2670 | 2396.85 | 8.705902e-20 | 1.145513e-22 | -21.941 | -1121.547
MO1O2.889_MO1O3 | Mo | (2000/111)MoO2.889 + O2 = (2000/111)MoO3 | 2680 | 2406.85 | 8.864183e-20 | 1.16634e-22 | -21.93317 | -1125.346
MO1O2.889_MO1O3 | Mo | (2000/111)MoO2.889 + O2 = (2000/111)MoO3 | 2690 | 2416.85 | 9.04285e-20 | 1.189849e-22 | -21.92451 | -1129.099
MO1O2.889_MO1O3 | Mo | (2000/111)MoO2.889 + O2 = (2000/111)MoO3 | 2700 | 2426.85 | 9.242906e-20 | 1.216172e-22 | -21.91501 | -1132.805
MO1O2.889_MO1O3 | Mo | (2000/111)MoO2.889 + O2 = (2000/111)MoO3 | 2710 | 2436.85 | 9.465495e-20 | 1.24546e-22 | -21.90467 | -1136.465
MO1O2.889_MO1O3 | Mo | (2000/111)MoO2.889 + O2 = (2000/111)MoO3 | 2720 | 2446.85 | 9.711913e-20 | 1.277883e-22 | -21.89351 | -1140.077
MO1O2.889_MO1O3 | Mo | (2000/111)MoO2.889 + O2 = (2000/111)MoO3 | 2730 | 2456.85 | 9.98362e-20 | 1.313634e-22 | -21.88153 | -1143.642
MO1O2.889_MO1O3 | Mo | (2000/111)MoO2.889 + O2 = (2000/111)MoO3 | 2740 | 2466.85 | 1.028225e-19 | 1.352928e-22 | -21.86873 | -1147.16
MO1O2.889_MO1O3 | Mo | (2000/111)MoO2.889 + O2 = (2000/111)MoO3 | 2750 | 2476.85 | 1.060964e-19 | 1.396006e-22 | -21.85511 | -1150.63
MO1O2.889_MO1O3 | Mo | (2000/111)MoO2.889 + O2 = (2000/111)MoO3 | 2760 | 2486.85 | 1.096783e-19 | 1.443135e-22 | -21.84069 | -1154.052
MO1O2.889_MO1O3 | Mo | (2000/111)MoO2.889 + O2 = (2000/111)MoO3 | 2770 | 2496.85 | 1.135908e-19 | 1.49461602e-22 | -21.82547 | -1157.426
MO1O2.889_MO1O3 | Mo | (2000/111)MoO2.889 + O2 = (2000/111)MoO3 | 2780 | 2506.85 | 1.178593e-19 | 1.550781e-22 | -21.80945 | -1160.752
MO1O2.889_MO1O3 | Mo | (2000/111)MoO2.889 + O2 = (2000/111)MoO3 | 2790 | 2516.85 | 1.225119e-19 | 1.611999e-22 | -21.79264 | -1164.029
MO1O2.889_MO1O3 | Mo | (2000/111)MoO2.889 + O2 = (2000/111)MoO3 | 2800 | 2526.85 | 1.275797e-19 | 1.67868e-22 | -21.77503 | -1167.258
MO1O2.889_MO1O3 | Mo | (2000/111)MoO2.889 + O2 = (2000/111)MoO3 | 2810 | 2536.85 | 1.330973e-19 | 1.751281e-22 | -21.75664 | -1170.437
MO1O2.889_MO1O3 | Mo | (2000/111)MoO2.889 + O2 = (2000/111)MoO3 | 2820 | 2546.85 | 1.391032e-19 | 1.830305e-22 | -21.73748 | -1173.568
MO1O2.889_MO1O3 | Mo | (2000/111)MoO2.889 + O2 = (2000/111)MoO3 | 2830 | 2556.85 | 1.4564e-19 | 1.916315e-22 | -21.71753 | -1176.649
MO1O2.889_MO1O3 | Mo | (2000/111)MoO2.889 + O2 = (2000/111)MoO3 | 2840 | 2566.85 | 1.527549e-19 | 2.009933e-22 | -21.69682 | -1179.68
MO1O2.889_MO1O3 | Mo | (2000/111)MoO2.889 + O2 = (2000/111)MoO3 | 2850 | 2576.85 | 1.605007e-19 | 2.111851e-22 | -21.67534 | -1182.662
MO1O2.889_MO1O3 | Mo | (2000/111)MoO2.889 + O2 = (2000/111)MoO3 | 2860 | 2586.85 | 1.689356e-19 | 2.222837e-22 | -21.65309 | -1185.594
MO1O2.889_MO1O3 | Mo | (2000/111)MoO2.889 + O2 = (2000/111)MoO3 | 2870 | 2596.85 | 1.781246e-19 | 2.343744e-22 | -21.63009 | -1188.475
MO1O2.889_MO1O3 | Mo | (2000/111)MoO2.889 + O2 = (2000/111)MoO3 | 2880 | 2606.85 | 1.881397986e-19 | 2.475524e-22 | -21.60633 | -1191.306
MO1O2.889_MO1O3 | Mo | (2000/111)MoO2.889 + O2 = (2000/111)MoO3 | 2890 | 2616.85 | 1.990617e-19 | 2.619232e-22 | -21.58183 | -1194.087
MO1O2.889_MO1O3 | Mo | (2000/111)MoO2.889 + O2 = (2000/111)MoO3 | 2900 | 2626.85 | 2.109796e-19 | 2.776047e-22 | -21.55657 | -1196.817
MO1O2.889_MO1O3 | Mo | (2000/111)MoO2.889 + O2 = (2000/111)MoO3 | 2910 | 2636.85 | 2.239934e-19 | 2.947282e-22 | -21.53058 | -1199.495
MO1O2.889_MO1O3 | Mo | (2000/111)MoO2.889 + O2 = (2000/111)MoO3 | 2920 | 2646.85 | 2.382143e-19 | 3.134398e-22 | -21.50385 | -1202.123
MO1O2.889_MO1O3 | Mo | (2000/111)MoO2.889 + O2 = (2000/111)MoO3 | 2930 | 2656.85 | 2.537664e-19 | 3.339032e-22 | -21.47638 | -1204.699
MO1O2.889_MO1O3 | Mo | (2000/111)MoO2.889 + O2 = (2000/111)MoO3 | 2940 | 2666.85 | 2.707886e-19 | 3.563008e-22 | -21.44818 | -1207.224
MO1O2.889_MO1O3 | Mo | (2000/111)MoO2.889 + O2 = (2000/111)MoO3 | 2950 | 2676.85 | 2.894360094e-19 | 3.808369e-22 | -21.41926 | -1209.696
MO1O2.889_MO1O3 | Mo | (2000/111)MoO2.889 + O2 = (2000/111)MoO3 | 2960 | 2686.85 | 3.098823e-19 | 4.077399e-22 | -21.38962 | -1212.117
MO1O2.889_MO1O3 | Mo | (2000/111)MoO2.889 + O2 = (2000/111)MoO3 | 2970 | 2696.85 | 3.323221e-19 | 4.372659e-22 | -21.35925 | -1214.486
MO1O2.889_MO1O3 | Mo | (2000/111)MoO2.889 + O2 = (2000/111)MoO3 | 2980 | 2706.85 | 3.569736e-19 | 4.697021e-22 | -21.32818 | -1216.802
NA2O1 | Na | 4Na + O2 = 2Na2O | 300 | 26.85 | 8.194857e-130 | 1.078271e-132 | -131.9673 | -757.9444
NA2O1 | Na | 4Na + O2 = 2Na2O | 310 | 36.85 | 4.063248e-125 | 5.346379e-128 | -127.2719 | -755.343
NA2O1 | Na | 4Na + O2 = 2Na2O | 320 | 46.85 | 1.025574e-120 | 1.34944e-123 | -122.8698 | -752.7403
NA2O1 | Na | 4Na + O2 = 2Na2O | 330 | 56.85 | 1.401152e-116 | 1.84362e-119 | -118.7343 | -750.1362
NA2O1 | Na | 4Na + O2 = 2Na2O | 340 | 66.85 | 1.093855e-112 | 1.439283e-115 | -114.8419 | -747.5306
NA2O1 | Na | 4Na + O2 = 2Na2O | 350 | 76.85 | 5.119656e-109 | 6.736389e-112 | -111.1716 | -744.9235
NA2O1 | Na | 4Na + O2 = 2Na2O | 360 | 86.85 | 1.499223e-105 | 1.972662e-108 | -107.7049 | -742.3146
NA2O1 | Na | 4Na + O2 = 2Na2O | 370 | 96.85 | 2.853494e-102 | 3.754597e-105 | -104.4254 | -739.7039
NA2O1 | Na | 4Na + O2 = 2Na2O | 370.8 | 97.65000001 | 5.129899e-102 | 6.749867e-105 | -104.1707 | -739.4949
NA2O1 | Na | 4Na + O2 = 2Na2O | 370.8 | 97.65000001 | 5.129899e-102 | 6.749867e-105 | -104.1707 | -739.4949
NA2O1 | Na | 4Na + O2 = 2Na2O | 380 | 106.85 | 3.962877e-99 | 5.214312e-102 | -101.2828 | -736.8332
NA2O1 | Na | 4Na + O2 = 2Na2O | 390 | 116.85 | 3.826136e-96 | 5.03439e-99 | -98.29805 | -733.938
NA2O1 | Na | 4Na + O2 = 2Na2O | 400 | 126.85 | 2.621088e-93 | 3.448801e-96 | -95.46233 | -731.0413
NA2O1 | Na | 4Na + O2 = 2Na2O | 410 | 136.85 | 1.306244569e-90 | 1.718743e-93 | -92.76479 | -728.1434
NA2O1 | Na | 4Na + O2 = 2Na2O | 420 | 146.85 | 4.844053673e-88 | 6.373755e-91 | -90.1956 | -725.2447
NA2O1 | Na | 4Na + O2 = 2Na2O | 430 | 156.85 | 1.364409e-85 | 1.795275e-88 | -87.74587 | -722.3456
NA2O1 | Na | 4Na + O2 = 2Na2O | 440 | 166.85 | 2.973952124e-83 | 3.9130949e-86 | -85.40748 | -719.4464
NA2O1 | Na | 4Na + O2 = 2Na2O | 450 | 176.85 | 5.102251e-81 | 6.713489e-84 | -83.17305 | -716.5476
NA2O1 | Na | 4Na + O2 = 2Na2O | 460 | 186.85 | 6.997991e-79 | 9.207883e-82 | -81.03584 | -713.6493
NA2O1 | Na | 4Na + O2 = 2Na2O | 470 | 196.85 | 7.782907e-77 | 1.024067e-79 | -78.98967 | -710.7519
NA2O1 | Na | 4Na + O2 = 2Na2O | 480 | 206.85 | 7.110959e-75 | 9.356525e-78 | -77.02889 | -707.8557
NA2O1 | Na | 4Na + O2 = 2Na2O | 490 | 216.85 | 5.401734e-73 | 7.107545e-76 | -75.14828 | -704.9609
NA2O1 | Na | 4Na + O2 = 2Na2O | 500 | 226.85 | 3.449399e-71 | 4.538683e-74 | -73.34307 | -702.0677
NA2O1 | Na | 4Na + O2 = 2Na2O | 510 | 236.85 | 1.87056e-69 | 2.461263e-72 | -71.60884 | -699.1763
NA2O1 | Na | 4Na + O2 = 2Na2O | 520 | 246.85 | 8.695461e-68 | 1.14414e-70 | -69.94152 | -696.287
NA2O1 | Na | 4Na + O2 = 2Na2O | 530 | 256.85 | 3.495226e-66 | 4.598982e-69 | -68.33734 | -693.3999
NA2O1 | Na | 4Na + O2 = 2Na2O | 540 | 266.85 | 1.224647e-64 | 1.611377e-67 | -66.7928 | -690.5153
NA2O1 | Na | 4Na + O2 = 2Na2O | 550 | 276.85 | 3.768229e-63 | 4.958196e-66 | -65.30468 | -687.6332
NA2O1 | Na | 4Na + O2 = 2Na2O | 560 | 286.85 | 1.025329e-61 | 1.349117e-64 | -63.86995 | -684.7538
NA2O1 | Na | 4Na + O2 = 2Na2O | 570 | 296.85 | 2.483058e-60 | 3.267182e-63 | -62.48583 | -681.8773
NA2O1 | Na | 4Na + O2 = 2Na2O | 580 | 306.85 | 5.384119e-59 | 7.084367e-62 | -61.1497 | -679.0038
NA2O1 | Na | 4Na + O2 = 2Na2O | 590 | 316.85 | 1.05118e-57 | 1.383131e-60 | -59.85914 | -676.1333
NA2O1 | Na | 4Na + O2 = 2Na2O | 600 | 326.85 | 1.857564e-56 | 2.444163e-59 | -58.61187 | -673.266
NA2O1 | Na | 4Na + O2 = 2Na2O | 610 | 336.85 | 2.985631e-55 | 3.928461245e-58 | -57.40578 | -670.402
NA2O1 | Na | 4Na + O2 = 2Na2O | 620 | 346.85 | 4.384689e-54 | 5.769328e-57 | -56.23887 | -667.5414
NA2O1 | Na | 4Na + O2 = 2Na2O | 630 | 356.85 | 5.908964e-53 | 7.774952e-56 | -55.1093 | -664.6842
NA2O1 | Na | 4Na + O2 = 2Na2O | 640 | 366.85 | 7.336641e-52 | 9.653475e-55 | -54.01532 | -661.8305
NA2O1 | Na | 4Na + O2 = 2Na2O | 650 | 376.85 | 8.424293e-51 | 1.10846e-53 | -52.95528 | -658.9804
NA2O1 | Na | 4Na + O2 = 2Na2O | 660 | 386.85 | 8.977554e-50 | 1.181257e-52 | -51.92766 | -656.134
NA2O1 | Na | 4Na + O2 = 2Na2O | 670 | 396.85 | 8.908768e-49 | 1.172206e-51 | -50.931 | -653.2913
NA2O1 | Na | 4Na + O2 = 2Na2O | 680 | 406.85 | 8.257991e-48 | 1.086578e-50 | -49.96394 | -650.4523
NA2O1 | Na | 4Na + O2 = 2Na2O | 690 | 416.85 | 7.171527e-47 | 9.43622e-50 | -49.0252 | -647.6172
NA2O1 | Na | 4Na + O2 = 2Na2O | 700 | 426.85 | 5.85113068e-46 | 7.698856e-49 | -48.11357 | -644.7859
NA2O1 | Na | 4Na + O2 = 2Na2O | 710 | 436.85 | 4.496777e-45 | 5.916812e-48 | -47.22791 | -641.9585
NA2O1 | Na | 4Na + O2 = 2Na2O | 720 | 446.85 | 3.263441e-44 | 4.294001e-47 | -46.36714 | -639.1351
NA2O1 | Na | 4Na + O2 = 2Na2O | 730 | 456.85 | 2.24173e-43 | 2.949644e-46 | -45.53023 | -636.3156
NA2O1 | Na | 4Na + O2 = 2Na2O | 740 | 466.85 | 1.460796e-42 | 1.9221e-45 | -44.71622 | -633.5001
NA2O1 | Na | 4Na + O2 = 2Na2O | 750 | 476.85 | 9.049172e-42 | 1.190681e-44 | -43.9242 | -630.6887
NA2O1 | Na | 4Na + O2 = 2Na2O | 760 | 486.85 | 5.339585e-41 | 7.02577e-44 | -43.15331 | -627.8813
NA2O1 | Na | 4Na + O2 = 2Na2O | 770 | 496.85 | 3.006818e-40 | 3.956339e-43 | -42.40271 | -625.0779
NA2O1 | Na | 4Na + O2 = 2Na2O | 780 | 506.85 | 1.618778e-39 | 2.129971e-42 | -41.67163 | -622.2787
NA2O1 | Na | 4Na + O2 = 2Na2O | 790 | 516.85 | 8.346188e-39 | 1.098183e-41 | -40.95933 | -619.4835
NA2O1 | Na | 4Na + O2 = 2Na2O | 800 | 526.85 | 4.12775e-38 | 5.431249e-41 | -40.2651 | -616.6925
NA2O1 | Na | 4Na + O2 = 2Na2O | 810 | 536.85 | 1.961243861e-37 | 2.580584e-40 | -39.58828 | -613.9055
NA2O1 | Na | 4Na + O2 = 2Na2O | 820 | 546.85 | 8.965599001e-37 | 1.179684e-39 | -38.92823 | -611.1227
NA2O1 | Na | 4Na + O2 = 2Na2O | 830 | 556.85 | 3.948774e-36 | 5.195755e-39 | -38.28435 | -608.344
NA2O1 | Na | 4Na + O2 = 2Na2O | 840 | 566.85 | 1.677867e-35 | 2.20772e-38 | -37.65606 | -605.5695
NA2O1 | Na | 4Na + O2 = 2Na2O | 850 | 576.85 | 6.886766777e-35 | 9.061535e-38 | -37.0428 | -602.7991
NA2O1 | Na | 4Na + O2 = 2Na2O | 860 | 586.85 | 2.733758e-34 | 3.59705e-37 | -36.44405 | -600.0328
NA2O1 | Na | 4Na + O2 = 2Na2O | 870 | 596.85 | 1.050733e-33 | 1.382543e-36 | -35.85932 | -597.2707
NA2O1 | Na | 4Na + O2 = 2Na2O | 880 | 606.85 | 3.914623e-33 | 5.15082e-36 | -35.28812 | -594.5127
NA2O1 | Na | 4Na + O2 = 2Na2O | 890 | 616.85 | 1.415173e-32 | 1.86207e-35 | -34.73 | -591.7588
NA2O1 | Na | 4Na + O2 = 2Na2O | 900 | 626.85 | 4.96921e-32 | 6.538434e-35 | -34.18453 | -589.009
NA2O1 | Na | 4Na + O2 = 2Na2O | 910 | 636.85 | 1.696448e-31 | 2.232168e-34 | -33.65127 | -586.2634
NA2O1 | Na | 4Na + O2 = 2Na2O | 920 | 646.85 | 5.635964e-31 | 7.415742e-34 | -33.12985 | -583.5218
NA2O1 | Na | 4Na + O2 = 2Na2O | 930 | 656.85 | 1.823696e-30 | 2.3996e-33 | -32.61986 | -580.7844
NA2O1 | Na | 4Na + O2 = 2Na2O | 940 | 666.85 | 5.752533e-30 | 7.569122e-33 | -32.12095 | -578.051
NA2O1 | Na | 4Na + O2 = 2Na2O | 950 | 676.85 | 1.770267e-29 | 2.329298e-32 | -31.63277 | -575.3217
NA2O1 | Na | 4Na + O2 = 2Na2O | 960 | 686.85 | 5.318964e-29 | 6.998637e-32 | -31.15499 | -572.5965
NA2O1 | Na | 4Na + O2 = 2Na2O | 970 | 696.85 | 1.561516e-28 | 2.054627e-31 | -30.68727 | -569.8753
NA2O1 | Na | 4Na + O2 = 2Na2O | 980 | 706.85 | 4.482352e-28 | 5.897832e-31 | -30.22931 | -567.1581
NA2O1 | Na | 4Na + O2 = 2Na2O | 990 | 716.85 | 1.258932e-27 | 1.656489e-30 | -29.78081 | -564.445
NA2O1 | Na | 4Na + O2 = 2Na2O | 1000 | 726.85 | 3.461942e-27 | 4.555186e-30 | -29.34149 | -561.7358
NA2O1 | Na | 4Na + O2 = 2Na2O | 1010 | 736.85 | 9.326795e-27 | 1.22721e-29 | -28.91108 | -559.0306
NA2O1 | Na | 4Na + O2 = 2Na2O | 1020 | 746.85 | 2.463219e-26 | 3.241078e-29 | -28.48931 | -556.3294
NA2O1 | Na | 4Na + O2 = 2Na2O | 1023.2 | 750.05 | 3.347233e-26 | 4.404254e-29 | -28.35613 | -555.4658
NA2O1 | Na | 4Na + O2 = 2Na2O | 1023.2 | 750.05 | 3.347233e-26 | 4.404254e-29 | -28.35613 | -555.4658
NA2O1 | Na | 4Na + O2 = 2Na2O | 1030 | 756.85 | 6.363557e-26 | 8.373101e-29 | -28.07711 | -553.6554
NA2O1 | Na | 4Na + O2 = 2Na2O | 1040 | 766.85 | 1.611469e-25 | 2.120354e-28 | -27.67359 | -550.9964
NA2O1 | Na | 4Na + O2 = 2Na2O | 1050 | 776.85 | 4.007422e-25 | 5.272923e-28 | -27.27795 | -548.3412
NA2O1 | Na | 4Na + O2 = 2Na2O | 1060 | 786.85 | 9.791593622e-25 | 1.288368e-27 | -26.88996 | -545.6899
NA2O1 | Na | 4Na + O2 = 2Na2O | 1070 | 796.85 | 2.351813e-24 | 3.094491e-27 | -26.50941 | -543.0424
NA2O1 | Na | 4Na + O2 = 2Na2O | 1080 | 806.85 | 5.555476e-24 | 7.30983719e-27 | -26.13609 | -540.3987
NA2O1 | Na | 4Na + O2 = 2Na2O | 1090 | 816.85 | 1.291246e-23 | 1.699008e-26 | -25.7698 | -537.7588
NA2O1 | Na | 4Na + O2 = 2Na2O | 1100 | 826.85 | 2.95433e-23 | 3.887276e-26 | -25.41035 | -535.1226
NA2O1 | Na | 4Na + O2 = 2Na2O | 1110 | 836.85 | 6.656673e-23 | 8.758781e-26 | -25.05756 | -532.4901
NA2O1 | Na | 4Na + O2 = 2Na2O | 1120 | 846.85 | 1.47769e-22 | 1.944328e-25 | -24.71123 | -529.8614
NA2O1 | Na | 4Na + O2 = 2Na2O | 1130 | 856.85 | 3.233031e-22 | 4.253989e-25 | -24.3712 | -527.2363
NA2O1 | Na | 4Na + O2 = 2Na2O | 1140 | 866.85 | 6.974361e-22 | 9.17679e-25 | -24.03731 | -524.6148
NA2O1 | Na | 4Na + O2 = 2Na2O | 1150 | 876.85 | 1.483979e-21 | 1.952604e-24 | -23.70939 | -521.997
NA2O1 | Na | 4Na + O2 = 2Na2O | 1160 | 886.85 | 3.115558e-21 | 4.099419e-24 | -23.38728 | -519.3828
NA2O1 | Na | 4Na + O2 = 2Na2O | 1170 | 896.85 | 6.456229e-21 | 8.495038e-24 | -23.07083 | -516.7721
NA2O1 | Na | 4Na + O2 = 2Na2O | 1180 | 906.85 | 1.320998e-20 | 1.738155e-23 | -22.75991 | -514.1649
NA2O1 | Na | 4Na + O2 = 2Na2O | 1190 | 916.85 | 2.669598e-20 | 3.512629e-23 | -22.45437 | -511.5613
NA2O1 | Na | 4Na + O2 = 2Na2O | 1200 | 926.85 | 5.33023e-20 | 7.01346e-23 | -22.15407 | -508.9611
NA2O1 | Na | 4Na + O2 = 2Na2O | 1210 | 936.85 | 1.051801e-19 | 1.383948e-22 | -21.85888 | -506.3644
NA2O1 | Na | 4Na + O2 = 2Na2O | 1220 | 946.85 | 2.051802e-19 | 2.699739e-22 | -21.56868 | -503.7711
NA2O1 | Na | 4Na + O2 = 2Na2O | 1230 | 956.85 | 3.95799e-19 | 5.207881e-22 | -21.28334 | -501.1812
NA2O1 | Na | 4Na + O2 = 2Na2O | 1240 | 966.85 | 7.552138e-19 | 9.937024e-22 | -21.00274 | -498.5946
NA2O1 | Na | 4Na + O2 = 2Na2O | 1243.2 | 970.0500006 | 9.265683e-19 | 1.219169e-21 | -20.91394 | -497.7676
NA2O1 | Na | 4Na + O2 = 2Na2O | 1243.2 | 970.0500006 | 9.265683e-19 | 1.219169e-21 | -20.91394 | -497.7676
NA2O1 | Na | 4Na + O2 = 2Na2O | 1250 | 976.85 | 1.407944e-18 | 1.852558e-21 | -20.73223 | -496.1419
NA2O1 | Na | 4Na + O2 = 2Na2O | 1260 | 986.85 | 2.583005e-18 | 3.39869e-21 | -20.46869 | -493.7538
NA2O1 | Na | 4Na + O2 = 2Na2O | 1270 | 996.85 | 4.692237655e-18 | 6.173997e-21 | -20.20943 | -491.369
NA2O1 | Na | 4Na + O2 = 2Na2O | 1280 | 1006.85 | 8.442118e-18 | 1.110805e-20 | -19.95436 | -488.9874
NA2O1 | Na | 4Na + O2 = 2Na2O | 1290 | 1016.85 | 1.504659e-17 | 1.979814e-20 | -19.70338 | -486.6091
NA2O1 | Na | 4Na + O2 = 2Na2O | 1300 | 1026.85 | 2.657267e-17 | 3.496403e-20 | -19.45638 | -484.2339
NA2O1 | Na | 4Na + O2 = 2Na2O | 1310 | 1036.85 | 4.650882781e-17 | 6.119583e-20 | -19.21328 | -481.862
NA2O1 | Na | 4Na + O2 = 2Na2O | 1320 | 1046.85 | 8.069163537e-17 | 1.061732e-19 | -18.97399 | -479.4931
NA2O1 | Na | 4Na + O2 = 2Na2O | 1330 | 1056.85 | 1.388039e-16 | 1.826367e-19 | -18.73841 | -477.1273
NA2O1 | Na | 4Na + O2 = 2Na2O | 1340 | 1066.85 | 2.367767e-16 | 3.115483e-19 | -18.50647 | -474.7646
NA2O1 | Na | 4Na + O2 = 2Na2O | 1350 | 1076.85 | 4.006109e-16 | 5.271196e-19 | -18.27809 | -472.405
NA2O1 | Na | 4Na + O2 = 2Na2O | 1360 | 1086.85 | 6.724073e-16 | 8.847464e-19 | -18.05318 | -470.0483
NA2O1 | Na | 4Na + O2 = 2Na2O | 1370 | 1096.85 | 1.119812e-15 | 1.473437e-18 | -17.83167 | -467.6947
NA2O1 | Na | 4Na + O2 = 2Na2O | 1380 | 1106.85 | 1.850701e-15 | 2.435132e-18 | -17.61348 | -465.3439
NA2O1 | Na | 4Na + O2 = 2Na2O | 1390 | 1116.85 | 3.035835e-15 | 3.994519e-18 | -17.39854 | -462.9961
NA2O1 | Na | 4Na + O2 = 2Na2O | 1400 | 1126.85 | 4.943583e-15 | 6.504715e-18 | -17.18677 | -460.6512
NA2O1 | Na | 4Na + O2 = 2Na2O | 1405.2 | 1132.05 | 6.352225e-15 | 8.35819e-18 | -17.07789 | -459.433
NA2O1 | Na | 4Na + O2 = 2Na2O | 1405.2 | 1132.05 | 6.352225e-15 | 8.35819e-18 | -17.07789 | -459.433
NA2O1 | Na | 4Na + O2 = 2Na2O | 1410 | 1136.85 | 7.773595e-15 | 1.022841e-17 | -16.99019 | -458.6351
NA2O1 | Na | 4Na + O2 = 2Na2O | 1420 | 1146.85 | 1.178483e-14 | 1.550635e-17 | -16.80949 | -456.9753
NA2O1 | Na | 4Na + O2 = 2Na2O | 1430 | 1156.85 | 1.775711e-14 | 2.336462e-17 | -16.63144 | -455.319
NA2O1 | Na | 4Na + O2 = 2Na2O | 1440 | 1166.85 | 2.659661e-14 | 3.499553e-17 | -16.45599 | -453.6661
NA2O1 | Na | 4Na + O2 = 2Na2O | 1450 | 1176.85 | 3.960413e-14 | 5.21107e-17 | -16.28307 | -452.0165
NA2O1 | Na | 4Na + O2 = 2Na2O | 1460 | 1186.85 | 5.863666e-14 | 7.71535e-17 | -16.11264 | -450.3701
NA2O1 | Na | 4Na + O2 = 2Na2O | 1470 | 1196.85 | 8.633065612e-14 | 1.13593e-16 | -15.94465 | -448.727
NA2O1 | Na | 4Na + O2 = 2Na2O | 1480 | 1206.85 | 1.2640932e-13 | 1.663281e-16 | -15.77903 | -447.087
NA2O1 | Na | 4Na + O2 = 2Na2O | 1490 | 1216.85 | 1.841031e-13 | 2.42241e-16 | -15.61575 | -445.4501
NA2O1 | Na | 4Na + O2 = 2Na2O | 1500 | 1226.85 | 2.667225447e-13 | 3.509507e-16 | -15.45475 | -443.8163
NA2O1 | Na | 4Na + O2 = 2Na2O | 1510 | 1236.85 | 3.844341e-13 | 5.058344e-16 | -15.29599 | -442.1855
NA2O1 | Na | 4Na + O2 = 2Na2O | 1520 | 1246.85 | 5.513072e-13 | 7.254042e-16 | -15.13942 | -440.5576
NA2O1 | Na | 4Na + O2 = 2Na2O | 1530 | 1256.85 | 7.867191e-13 | 1.035157e-15 | -14.98499 | -438.9326
NA2O1 | Na | 4Na + O2 = 2Na2O | 1540 | 1266.85 | 1.117232e-12 | 1.470043e-15 | -14.83267 | -437.3105
NA2O1 | Na | 4Na + O2 = 2Na2O | 1550 | 1276.85 | 1.579093e-12 | 2.077753e-15 | -14.68241 | -435.6912
NA2O1 | Na | 4Na + O2 = 2Na2O | 1560 | 1286.85 | 2.221535e-12 | 2.923072655e-15 | -14.53416 | -434.0746
NA2O1 | Na | 4Na + O2 = 2Na2O | 1570 | 1296.85 | 3.111148e-12 | 4.093615e-15 | -14.38789 | -432.4608
NA2O1 | Na | 4Na + O2 = 2Na2O | 1580 | 1306.85 | 4.337596e-12 | 5.707364e-15 | -14.24356 | -430.8496
NA2O1 | Na | 4Na + O2 = 2Na2O | 1590 | 1316.85 | 6.021115e-12 | 7.92252e-15 | -14.10114 | -429.2409
NA2O1 | Na | 4Na + O2 = 2Na2O | 1600 | 1326.85 | 8.322262e-12 | 1.095034e-14 | -13.96057 | -427.6348
NA2O1 | Na | 4Na + O2 = 2Na2O | 1610 | 1336.85 | 1.145457e-11 | 1.50718e-14 | -13.82183 | -426.0312
NA2O1 | Na | 4Na + O2 = 2Na2O | 1620 | 1346.85 | 1.57009e-11 | 2.065908e-14 | -13.68489 | -424.4301
NA2O1 | Na | 4Na + O2 = 2Na2O | 1630 | 1356.85 | 2.14345e-11 | 2.820329e-14 | -13.5497 | -422.8313
NA2O1 | Na | 4Na + O2 = 2Na2O | 1640 | 1366.85 | 2.9146e-11 | 3.834999e-14 | -13.41623 | -421.2349
NA2O1 | Na | 4Na + O2 = 2Na2O | 1650 | 1376.85 | 3.947791e-11 | 5.194461e-14 | -13.28446 | -419.6408
NA2O1 | Na | 4Na + O2 = 2Na2O | 1660 | 1386.85 | 5.326858e-11 | 7.009023e-14 | -13.15434 | -418.0489
NA2O1 | Na | 4Na + O2 = 2Na2O | 1670 | 1396.85 | 7.160794e-11 | 9.422097e-14 | -13.02585 | -416.4592
NA2O1 | Na | 4Na + O2 = 2Na2O | 1680 | 1406.85 | 9.590803e-11 | 1.261948e-13 | -12.89896 | -414.8717
NA2O1 | Na | 4Na + O2 = 2Na2O | 1690 | 1416.85 | 1.279919e-10 | 1.684104e-13 | -12.77363 | -413.2862
NA2O1 | Na | 4Na + O2 = 2Na2O | 1700 | 1426.85 | 1.702051e-10 | 2.23954e-13 | -12.64984 | -411.7028
NA2O1 | Na | 4Na + O2 = 2Na2O | 1700 | 1426.85 | 1.702e-10 | 2.239474e-13 | -12.64985 | -411.7033
NA2O1 | Na | 4Na + O2 = 2Na2O | 1710 | 1436.85 | 2.255557e-10 | 2.967839e-13 | -12.52756 | -410.1214
NA2O1 | Na | 4Na + O2 = 2Na2O | 1720 | 1446.85 | 2.978889e-10 | 3.91959e-13 | -12.40676 | -408.542
NA2O1 | Na | 4Na + O2 = 2Na2O | 1730 | 1456.85 | 3.921036e-10 | 5.159258e-13 | -12.28741 | -406.9644
NA2O1 | Na | 4Na + O2 = 2Na2O | 1740 | 1466.85 | 5.144227e-10 | 6.76872e-13 | -12.16949 | -405.3887
NA2O1 | Na | 4Na + O2 = 2Na2O | 1750 | 1476.85 | 6.727259e-10 | 8.851656e-13 | -12.05298 | -403.8148
NA2O1 | Na | 4Na + O2 = 2Na2O | 1760 | 1486.85 | 8.769606e-10 | 1.153896e-12 | -11.93783 | -402.2426
NA2O1 | Na | 4Na + O2 = 2Na2O | 1770 | 1496.85 | 1.139648e-09 | 1.499537e-12 | -11.82404 | -400.6721
NA2O1 | Na | 4Na + O2 = 2Na2O | 1780 | 1506.85 | 1.476504e-09 | 1.942768e-12 | -11.71158 | -399.1033
NA2O1 | Na | 4Na + O2 = 2Na2O | 1790 | 1516.85 | 1.907194e-09 | 2.509466e-12 | -11.60042 | -397.5361
NA2O1 | Na | 4Na + O2 = 2Na2O | 1800 | 1526.85 | 2.456263e-09 | 3.231925e-12 | -11.49054 | -395.9704
NA2O1 | Na | 4Na + O2 = 2Na2O | 1810 | 1536.85 | 3.154259e-09 | 4.15034e-12 | -11.38192 | -394.4063
NA2O1 | Na | 4Na + O2 = 2Na2O | 1820 | 1546.85 | 4.039096e-09 | 5.3146e-12 | -11.27453 | -392.8436
NA2O1 | Na | 4Na + O2 = 2Na2O | 1830 | 1556.85 | 5.157713482e-09 | 6.786465e-12 | -11.16836 | -391.2823
NA2O1 | Na | 4Na + O2 = 2Na2O | 1840 | 1566.85 | 6.568065733e-09 | 8.642192e-12 | -11.06338 | -389.7224
NA2O1 | Na | 4Na + O2 = 2Na2O | 1850 | 1576.85 | 8.34153e-09 | 1.09757e-11 | -10.95957 | -388.1638
NA2O1 | Na | 4Na + O2 = 2Na2O | 1860 | 1586.85 | 1.05658e-08 | 1.390236e-11 | -10.85691 | -386.6065
NA2O1 | Na | 4Na + O2 = 2Na2O | 1870 | 1596.85 | 1.334832e-08 | 1.756358e-11 | -10.75539 | -385.0503
NA2O1 | Na | 4Na + O2 = 2Na2O | 1880 | 1606.85 | 1.682049e-08 | 2.213222e-11 | -10.65497 | -383.4954
NA2O1 | Na | 4Na + O2 = 2Na2O | 1890 | 1616.85 | 2.114252956e-08 | 2.781912e-11 | -10.55566 | -381.9416
NA2O1 | Na | 4Na + O2 = 2Na2O | 1900 | 1626.85 | 2.650942e-08 | 3.488082e-11 | -10.45741 | -380.3888
NA2O1 | Na | 4Na + O2 = 2Na2O | 1910 | 1636.85 | 3.315788e-08 | 4.362879e-11 | -10.36023 | -378.8371
NA2O1 | Na | 4Na + O2 = 2Na2O | 1920 | 1646.85 | 4.137464e-08 | 5.444031e-11 | -10.26408 | -377.2864
NA2O1 | Na | 4Na + O2 = 2Na2O | 1930 | 1656.85 | 5.150627e-08 | 6.77714e-11 | -10.16895 | -375.7366
NA2O1 | Na | 4Na + O2 = 2Na2O | 1940 | 1666.85 | 6.397075e-08 | 8.417204e-11 | -10.07483 | -374.1876
NA2O1 | Na | 4Na + O2 = 2Na2O | 1950 | 1676.85 | 7.927112e-08 | 1.043041e-10 | -9.981699 | -372.6395
NA2O1 | Na | 4Na + O2 = 2Na2O | 1960 | 1686.85 | 9.801152e-08 | 1.289625e-10 | -9.889536 | -371.0922
NA2O1 | Na | 4Na + O2 = 2Na2O | 1970 | 1696.85 | 1.20916e-07 | 1.591e-10 | -9.79833 | -369.5457
NA2O1 | Na | 4Na + O2 = 2Na2O | 1980 | 1706.85 | 1.488508e-07 | 1.958563e-10 | -9.708063 | -367.9998
NA2O1 | Na | 4Na + O2 = 2Na2O | 1990 | 1716.85 | 1.828496e-07 | 2.405915e-10 | -9.61872 | -366.4546
NA2O1 | Na | 4Na + O2 = 2Na2O | 2010 | 1736.85 | 2.741997e-07 | 3.607891e-10 | -9.442747 | -363.366
NA2O1 | Na | 4Na + O2 = 2Na2O | 2020 | 1746.85 | 3.347545e-07 | 4.404665e-10 | -9.356087 | -361.8224
NA2O1 | Na | 4Na + O2 = 2Na2O | 2030 | 1756.85 | 4.078686e-07 | 5.366692e-10 | -9.270293 | -360.2794
NA2O1 | Na | 4Na + O2 = 2Na2O | 2040 | 1766.85 | 4.959779e-07 | 6.526024e-10 | -9.185351 | -358.7367
NA2O1 | Na | 4Na + O2 = 2Na2O | 2050 | 1776.85 | 6.019581049e-07 | 7.920501e-10 | -9.101247 | -357.1944
NA2O1 | Na | 4Na + O2 = 2Na2O | 2060 | 1786.85 | 7.291981e-07 | 9.594712e-10 | -9.017968 | -355.6524
NA2O1 | Na | 4Na + O2 = 2Na2O | 2070 | 1796.85 | 8.816846e-07 | 1.160111e-09 | -8.9355 | -354.1107
NA2O1 | Na | 4Na + O2 = 2Na2O | 2080 | 1806.85 | 1.0641e-06 | 1.400131e-09 | -8.853831 | -352.5693
NA2O1 | Na | 4Na + O2 = 2Na2O | 2090 | 1816.85 | 1.281933e-06 | 1.686753e-09 | -8.772948 | -351.028
NA2O1 | Na | 4Na + O2 = 2Na2O | 2100 | 1826.85 | 1.541609827e-06 | 2.028434e-09 | -8.692839 | -349.4868
NA2O1 | Na | 4Na + O2 = 2Na2O | 2110 | 1836.85 | 1.850641055e-06 | 2.435054e-09 | -8.613491 | -347.9458
NA2O1 | Na | 4Na + O2 = 2Na2O | 2120 | 1846.85 | 2.217789e-06 | 2.918144e-09 | -8.534893 | -346.4047
NA2O1 | Na | 4Na + O2 = 2Na2O | 2130 | 1856.85 | 2.653264e-06 | 3.491137e-09 | -8.457033 | -344.8637
NA2O1 | Na | 4Na + O2 = 2Na2O | 2140 | 1866.85 | 3.168941e-06 | 4.16966e-09 | -8.379899 | -343.3226
NA2O1 | Na | 4Na + O2 = 2Na2O | 2150 | 1876.85 | 3.778616e-06 | 4.971863e-09 | -8.303481 | -341.7815
NA2O1 | Na | 4Na + O2 = 2Na2O | 2160 | 1886.85 | 4.498286498e-06 | 5.918798e-09 | -8.227766 | -340.2402
NA2O1 | Na | 4Na + O2 = 2Na2O | 2170 | 1896.85 | 5.346483053e-06 | 7.034846e-09 | -8.152745 | -338.6987
NA2O1 | Na | 4Na + O2 = 2Na2O | 2180 | 1906.85 | 6.344635e-06 | 8.348203e-09 | -8.078407 | -337.1569
NA2O1 | Na | 4Na + O2 = 2Na2O | 2190 | 1916.85 | 7.51749e-06 | 9.891434e-09 | -8.004741 | -335.6149
NA2O1 | Na | 4Na + O2 = 2Na2O | 2200 | 1926.85 | 8.89359e-06 | 1.170209e-08 | -7.931736 | -334.0726
NA2O1 | Na | 4Na + O2 = 2Na2O | 2210 | 1936.85 | 1.050581e-05 | 1.382343e-08 | -7.859384 | -332.5299
NA2O1 | Na | 4Na + O2 = 2Na2O | 2220 | 1946.85 | 1.239196e-05 | 1.630521e-08 | -7.787674 | -330.9867
NA2O1 | Na | 4Na + O2 = 2Na2O | 2230 | 1956.85 | 1.459547e-05 | 1.920456e-08 | -7.716596 | -329.4431
NA2O1 | Na | 4Na + O2 = 2Na2O | 2240 | 1966.85 | 1.716617e-05 | 2.258706e-08 | -7.64614 | -327.899
NA2O1 | Na | 4Na + O2 = 2Na2O | 2250 | 1976.85 | 2.016115e-05 | 2.652783e-08 | -7.576298 | -326.3544
NA2O1 | Na | 4Na + O2 = 2Na2O | 2260 | 1986.85 | 2.364575e-05 | 3.111283e-08 | -7.507061 | -324.8091
NA2O1 | Na | 4Na + O2 = 2Na2O | 2270 | 1996.85 | 2.769464e-05 | 3.644031e-08 | -7.438418 | -323.2632
NA2O1 | Na | 4Na + O2 = 2Na2O | 2280 | 2006.85 | 3.239306e-05 | 4.262245e-08 | -7.370362 | -321.7166
NA2O1 | Na | 4Na + O2 = 2Na2O | 2290 | 2016.85 | 3.783823e-05 | 4.978715e-08 | -7.302883 | -320.1693
NA2O1 | Na | 4Na + O2 = 2Na2O | 2300 | 2026.85 | 4.414084e-05 | 5.808006e-08 | -7.235973 | -318.6212
NA2O1 | Na | 4Na + O2 = 2Na2O | 2310 | 2036.85 | 5.142684e-05 | 6.76669e-08 | -7.169624 | -317.0722
NA2O1 | Na | 4Na + O2 = 2Na2O | 2320 | 2046.85 | 5.983934e-05 | 7.873598e-08 | -7.103827 | -315.5224
NA2O1 | Na | 4Na + O2 = 2Na2O | 2330 | 2056.85 | 6.954078304e-05 | 9.150103e-08 | -7.038574 | -313.9717
NA2O1 | Na | 4Na + O2 = 2Na2O | 2340 | 2066.85 | 8.071535e-05 | 1.062044e-07 | -6.973857 | -312.42
NA2O1 | Na | 4Na + O2 = 2Na2O | 2350 | 2076.85 | 9.357168e-05 | 1.231206e-07 | -6.909669 | -310.8673
NA2O1 | Na | 4Na + O2 = 2Na2O | 2360 | 2086.85 | 0.0001083458 | 1.425602e-07 | -6.846002 | -309.3135
NA2O1 | Na | 4Na + O2 = 2Na2O | 2370 | 2096.85 | 0.0001253045 | 1.648743e-07 | -6.782847 | -307.7586
NA2O1 | Na | 4Na + O2 = 2Na2O | 2380 | 2106.85 | 0.000144749 | 1.904593e-07 | -6.720198 | -306.2026
NA2O1 | Na | 4Na + O2 = 2Na2O | 2390 | 2116.85 | 0.0001670192 | 2.197621e-07 | -6.658047 | -304.6454
NA2O1 | Na | 4Na + O2 = 2Na2O | 2400 | 2126.85 | 0.000192498 | 2.532869e-07 | -6.596387 | -303.087
NA2O1 | Na | 4Na + O2 = 2Na2O | 2410 | 2136.85 | 0.0002216165 | 2.916007e-07 | -6.535211 | -301.5272
NA2O1 | Na | 4Na + O2 = 2Na2O | 2420 | 2146.85 | 0.0002548596 | 3.353416e-07 | -6.474513 | -299.9662
NA2O1 | Na | 4Na + O2 = 2Na2O | 2430 | 2156.85 | 0.0002927721293 | 3.852265e-07 | -6.414284 | -298.4038
NA2O1 | Na | 4Na + O2 = 2Na2O | 2440 | 2166.85 | 0.0003359658 | 4.420603e-07 | -6.354518 | -296.8399
NA2O1 | Na | 4Na + O2 = 2Na2O | 2450 | 2176.85 | 0.0003851268 | 5.067458e-07 | -6.29521 | -295.2747
NA2O1 | Na | 4Na + O2 = 2Na2O | 2460 | 2186.85 | 0.000441024 | 5.802947e-07 | -6.236351 | -293.7079
NA2O1 | Na | 4Na + O2 = 2Na2O | 2470 | 2196.85 | 0.0005045182 | 6.638398e-07 | -6.177937 | -292.1395
NA2O1 | Na | 4Na + O2 = 2Na2O | 2480 | 2206.85 | 0.0005765726 | 7.586482e-07 | -6.11996 | -290.5696
NA2O1 | Na | 4Na + O2 = 2Na2O | 2490 | 2216.85 | 0.0006582637 | 8.661365e-07 | -6.062414 | -288.998
NA2O1 | Na | 4Na + O2 = 2Na2O | 2500 | 2226.85 | 0.0007507938 | 9.878865e-07 | -6.005293 | -287.4247
NA2O1 | Na | 4Na + O2 = 2Na2O | 2510 | 2236.85 | 0.0008555044 | 1.125664e-06 | -5.948591 | -285.8497
NA2O1 | Na | 4Na + O2 = 2Na2O | 2520 | 2246.85 | 0.0009738915 | 1.281436e-06 | -5.892303 | -284.2729
NA2O1 | Na | 4Na + O2 = 2Na2O | 2530 | 2256.85 | 0.001107622 | 1.457397e-06 | -5.836422 | -282.6943
NA2O1 | Na | 4Na + O2 = 2Na2O | 2540 | 2266.85 | 0.001258551 | 1.655988e-06 | -5.780943 | -281.1139
NA2O1 | Na | 4Na + O2 = 2Na2O | 2550 | 2276.85 | 0.001428743 | 1.879924e-06 | -5.72586 | -279.5315
NA2O1 | Na | 4Na + O2 = 2Na2O | 2560 | 2286.85 | 0.001620491 | 2.132225e-06 | -5.671167 | -277.9472
NA2O1 | Na | 4Na + O2 = 2Na2O | 2570 | 2296.85 | 0.001836345 | 2.416244e-06 | -5.616859 | -276.3609
NA2O1 | Na | 4Na + O2 = 2Na2O | 2580 | 2306.85 | 0.002079133751 | 2.735702e-06 | -5.562931 | -274.7725
NA2O1 | Na | 4Na + O2 = 2Na2O | 2590 | 2316.85 | 0.00235199349 | 3.094728e-06 | -5.509377 | -273.1821
NA2O1 | Na | 4Na + O2 = 2Na2O | 2600 | 2326.85 | 0.002658402 | 3.497897e-06 | -5.456193 | -271.5895
NA2O1 | Na | 4Na + O2 = 2Na2O | 2610 | 2336.85 | 0.003002211 | 3.950277e-06 | -5.403372 | -269.9947
NA2O1 | Na | 4Na + O2 = 2Na2O | 2620 | 2346.85 | 0.003387683 | 4.457478e-06 | -5.350911 | -268.3978
NA2O1 | Na | 4Na + O2 = 2Na2O | 2630 | 2356.85 | 0.003819534 | 5.025702e-06 | -5.298803 | -266.7985
NA2O1 | Na | 4Na + O2 = 2Na2O | 2640 | 2366.85 | 0.004302976 | 5.66181e-06 | -5.247045 | -265.197
NA2O1 | Na | 4Na + O2 = 2Na2O | 2650 | 2376.85 | 0.004843766 | 6.373376e-06 | -5.19563 | -263.5931
NA2O1 | Na | 4Na + O2 = 2Na2O | 2660 | 2386.85 | 0.005448261 | 7.168764e-06 | -5.144556 | -261.9868
NA2O1 | Na | 4Na + O2 = 2Na2O | 2670 | 2396.85 | 0.006123473 | 8.057202e-06 | -5.093816 | -260.378
NA2O1 | Na | 4Na + O2 = 2Na2O | 2680 | 2406.85 | 0.006877135 | 9.048862e-06 | -5.043406 | -258.7668
NA2O1 | Na | 4Na + O2 = 2Na2O | 2690 | 2416.85 | 0.007717766 | 1.015496e-05 | -4.993322 | -257.1531
NA2O1 | Na | 4Na + O2 = 2Na2O | 2700 | 2426.85 | 0.008654749 | 1.138783e-05 | -4.943559 | -255.5368
NA2O1 | Na | 4Na + O2 = 2Na2O | 2710 | 2436.85 | 0.009698409 | 1.276106e-05 | -4.894113 | -253.9178
NA2O1 | Na | 4Na + O2 = 2Na2O | 2720 | 2446.85 | 0.01086011 | 1.428962e-05 | -4.844979 | -252.2962
NA2O1 | Na | 4Na + O2 = 2Na2O | 2730 | 2456.85 | 0.01215233 | 1.598991e-05 | -4.796154 | -250.6719
NA2O1 | Na | 4Na + O2 = 2Na2O | 2740 | 2466.85 | 0.0135888 | 1.788e-05 | -4.747633 | -249.0448
NA2O1 | Na | 4Na + O2 = 2Na2O | 2750 | 2476.85 | 0.01518458 | 1.997971e-05 | -4.699411 | -247.415
NA2O1 | Na | 4Na + O2 = 2Na2O | 2760 | 2486.85 | 0.01695621 | 2.23108e-05 | -4.651485 | -245.7823
NA2O1 | Na | 4Na + O2 = 2Na2O | 2770 | 2496.85 | 0.01892182 | 2.489713e-05 | -4.603851 | -244.1467
NA2O1 | Na | 4Na + O2 = 2Na2O | 2780 | 2506.85 | 0.02110132 | 2.776489e-05 | -4.556504 | -242.5082
NA2O1 | Na | 4Na + O2 = 2Na2O | 2790 | 2516.85 | 0.02351648 | 3.094274e-05 | -4.509441 | -240.8667
NA2O1 | Na | 4Na + O2 = 2Na2O | 2800 | 2526.85 | 0.02619119 | 3.446209e-05 | -4.462658 | -239.2222
NA2O1 | Na | 4Na + O2 = 2Na2O | 2810 | 2536.85 | 0.02915157 | 3.835732e-05 | -4.416152 | -237.5747
NA2O1 | Na | 4Na + O2 = 2Na2O | 2820 | 2546.85 | 0.03242621 | 4.266607e-05 | -4.369917 | -235.924
NA2O1 | Na | 4Na + O2 = 2Na2O | 2830 | 2556.85 | 0.03604640289 | 4.742948e-05 | -4.323952 | -234.2702
NA2O1 | Na | 4Na + O2 = 2Na2O | 2840 | 2566.85 | 0.04004632 | 5.269252e-05 | -4.278251 | -232.6133
NA2O1 | Na | 4Na + O2 = 2Na2O | 2850 | 2576.85 | 0.04446331 | 5.850435e-05 | -4.232812 | -230.953
NA2O1 | Na | 4Na + O2 = 2Na2O | 2860 | 2586.85 | 0.04933818 | 6.491865e-05 | -4.18763 | -229.2895
NA2O1 | Na | 4Na + O2 = 2Na2O | 2870 | 2596.85 | 0.05471545 | 7.199402e-05 | -4.142704 | -227.6227
NA2O1 | Na | 4Na + O2 = 2Na2O | 2880 | 2606.85 | 0.06064374 | 7.979439e-05 | -4.098028 | -225.9525
NA2O1 | Na | 4Na + O2 = 2Na2O | 2890 | 2616.85 | 0.06717603 | 8.838951e-05 | -4.053599 | -224.279
NA2O1 | Na | 4Na + O2 = 2Na2O | 2900 | 2626.85 | 0.07437012 | 9.785542e-05 | -4.009415 | -222.6019
NA2O1 | Na | 4Na + O2 = 2Na2O | 2910 | 2636.85 | 0.08228899329 | 0.000108275 | -3.965472 | -220.9214
NA2O1 | Na | 4Na + O2 = 2Na2O | 2920 | 2646.85 | 0.09100125 | 0.0001197385 | -3.921766 | -219.2373
NA2O1 | Na | 4Na + O2 = 2Na2O | 2930 | 2656.85 | 0.1005815883 | 0.0001323442 | -3.878295 | -217.5496
NA2O1 | Na | 4Na + O2 = 2Na2O | 2940 | 2666.85 | 0.1111113 | 0.0001461991 | -3.835055 | -215.8583
NA2O1 | Na | 4Na + O2 = 2Na2O | 2950 | 2676.85 | 0.122679 | 0.0001614197 | -3.792044 | -214.1634
NA2O1 | Na | 4Na + O2 = 2Na2O | 2960 | 2686.85 | 0.1353807 | 0.0001781325 | -3.749257 | -212.4647
NA2O1 | Na | 4Na + O2 = 2Na2O | 2970 | 2696.85 | 0.1493211 | 0.0001964752 | -3.706692 | -210.7623
NA2O1 | Na | 4Na + O2 = 2Na2O | 2980 | 2706.85 | 0.164614 | 0.0002165974 | -3.664347 | -209.056
NA2O1 | Na | 4Na + O2 = 2Na2O | 2990 | 2716.85 | 0.1813829 | 0.000238661741 | -3.622217 | -207.3459
NA2O1 | Na | 4Na + O2 = 2Na2O | 3000 | 2726.85 | 0.1997619 | 0.0002628447 | -3.580301 | -205.632
NA2O1_NA2O2 | Na | 2Na2O + O2 = 2Na2O2 | 300 | 26.85 | 2.286898e-22 | 3.009077e-25 | -24.52157 | -140.8378
NA2O1_NA2O2 | Na | 2Na2O + O2 = 2Na2O2 | 310 | 36.85 | 2.682313e-21 | 3.52936e-24 | -23.4523 | -139.1865
NA2O1_NA2O2 | Na | 2Na2O + O2 = 2Na2O2 | 320 | 46.85 | 2.693557e-20 | 3.544154e-23 | -22.45049 | -137.5389
NA2O1_NA2O2 | Na | 2Na2O + O2 = 2Na2O2 | 330 | 56.85 | 2.348663679e-19 | 3.090347e-22 | -21.50999 | -135.8952
NA2O1_NA2O2 | Na | 2Na2O + O2 = 2Na2O2 | 340 | 66.85 | 1.800538e-18 | 2.369128e-21 | -20.62541 | -134.2553
NA2O1_NA2O2 | Na | 2Na2O + O2 = 2Na2O2 | 350 | 76.85 | 1.227058e-17 | 1.614549e-20 | -19.79195 | -132.6192
NA2O1_NA2O2 | Na | 2Na2O + O2 = 2Na2O2 | 360 | 86.85 | 7.507129198e-17 | 9.877802e-20 | -19.00534 | -130.9869
NA2O1_NA2O2 | Na | 2Na2O + O2 = 2Na2O2 | 370 | 96.85 | 4.159443e-16 | 5.472951e-19 | -18.26178 | -129.3584
NA2O1_NA2O2 | Na | 2Na2O + O2 = 2Na2O2 | 380 | 106.85 | 2.103564e-15 | 2.767847e-18 | -17.55786 | -127.7336
NA2O1_NA2O2 | Na | 2Na2O + O2 = 2Na2O2 | 390 | 116.85 | 9.778997e-15 | 1.28671e-17 | -16.89052 | -126.1123
NA2O1_NA2O2 | Na | 2Na2O + O2 = 2Na2O2 | 400 | 126.85 | 4.205375e-14 | 5.533388e-17 | -16.25701 | -124.4946
NA2O1_NA2O2 | Na | 2Na2O + O2 = 2Na2O2 | 410 | 136.85 | 1.682567e-13 | 2.213904e-16 | -15.65484 | -122.8803
NA2O1_NA2O2 | Na | 2Na2O + O2 = 2Na2O2 | 420 | 146.85 | 6.295734e-13 | 8.28386e-16 | -15.08177 | -121.2694
NA2O1_NA2O2 | Na | 2Na2O + O2 = 2Na2O2 | 430 | 156.85 | 2.213435e-12 | 2.912414e-15 | -14.53575 | -119.6618
NA2O1_NA2O2 | Na | 2Na2O + O2 = 2Na2O2 | 440 | 166.85 | 7.343243e-12 | 9.662162e-15 | -14.01493 | -118.0574
NA2O1_NA2O2 | Na | 2Na2O + O2 = 2Na2O2 | 450 | 176.85 | 2.307807e-11 | 3.036589e-14 | -13.51761 | -116.4562
NA2O1_NA2O2 | Na | 2Na2O + O2 = 2Na2O2 | 460 | 186.85 | 6.895154e-11 | 9.072571e-14 | -13.04227 | -114.8579
NA2O1_NA2O2 | Na | 2Na2O + O2 = 2Na2O2 | 470 | 196.85 | 1.964862e-10 | 2.585345e-13 | -12.58748 | -113.2626
NA2O1_NA2O2 | Na | 2Na2O + O2 = 2Na2O2 | 480 | 206.85 | 5.356202e-10 | 7.047635e-13 | -12.15196 | -111.6702
NA2O1_NA2O2 | Na | 2Na2O + O2 = 2Na2O2 | 490 | 216.85 | 1.400573e-09 | 1.842859e-12 | -11.73451 | -110.0806
NA2O1_NA2O2 | Na | 2Na2O + O2 = 2Na2O2 | 500 | 226.85 | 3.521842e-09 | 4.634003e-12 | -11.33404 | -108.4938
NA2O1_NA2O2 | Na | 2Na2O + O2 = 2Na2O2 | 510 | 236.85 | 8.536022e-09 | 1.123161e-11 | -10.94956 | -106.9096
NA2O1_NA2O2 | Na | 2Na2O + O2 = 2Na2O2 | 520 | 246.85 | 1.998437246e-08 | 2.629523e-11 | -10.58012 | -105.328
NA2O1_NA2O2 | Na | 2Na2O + O2 = 2Na2O2 | 530 | 256.85 | 4.528272e-08 | 5.958253e-11 | -10.22488 | -103.749
NA2O1_NA2O2 | Na | 2Na2O + O2 = 2Na2O2 | 540 | 266.85 | 9.948903e-08 | 1.309066e-10 | -9.883038 | -102.1725
NA2O1_NA2O2 | Na | 2Na2O + O2 = 2Na2O2 | 550 | 276.85 | 2.12302e-07 | 2.793448e-10 | -9.553859 | -100.5985
NA2O1_NA2O2 | Na | 2Na2O + O2 = 2Na2O2 | 560 | 286.85 | 4.407090714e-07 | 5.798804e-10 | -9.236662 | -99.02684
NA2O1_NA2O2 | Na | 2Na2O + O2 = 2Na2O2 | 570 | 296.85 | 8.912574e-07 | 1.172707e-09 | -8.93081 | -97.45757
NA2O1_NA2O2 | Na | 2Na2O + O2 = 2Na2O2 | 580 | 306.85 | 1.75832e-06 | 2.313579e-09 | -8.635716 | -95.89064
NA2O1_NA2O2 | Na | 2Na2O + O2 = 2Na2O2 | 590 | 316.85 | 3.388334e-06 | 4.458335e-09 | -8.350827 | -94.32599
NA2O1_NA2O2 | Na | 2Na2O + O2 = 2Na2O2 | 600 | 326.85 | 6.385293e-06 | 8.401702e-09 | -8.075633 | -92.76362
NA2O1_NA2O2 | Na | 2Na2O + O2 = 2Na2O2 | 610 | 336.85 | 1.178043e-05 | 1.550056e-08 | -7.809653 | -91.20348
NA2O1_NA2O2 | Na | 2Na2O + O2 = 2Na2O2 | 620 | 346.85 | 2.129978e-05 | 2.802603e-08 | -7.552438 | -89.64555
NA2O1_NA2O2 | Na | 2Na2O + O2 = 2Na2O2 | 630 | 356.85 | 3.777836e-05 | 4.970836e-08 | -7.303571 | -88.08981
NA2O1_NA2O2 | Na | 2Na2O + O2 = 2Na2O2 | 640 | 366.85 | 6.578975e-05 | 8.656546e-08 | -7.062655 | -86.53621
NA2O1_NA2O2 | Na | 2Na2O + O2 = 2Na2O2 | 650 | 376.85 | 0.0001125874 | 1.481413e-07 | -6.829324 | -84.98474
NA2O1_NA2O2 | Na | 2Na2O + O2 = 2Na2O2 | 660 | 386.85 | 0.0001894892 | 2.493279e-07 | -6.603229 | -83.43537
NA2O1_NA2O2 | Na | 2Na2O + O2 = 2Na2O2 | 670 | 396.85 | 0.0003138831 | 4.130041e-07 | -6.384046 | -81.88807
NA2O1_NA2O2 | Na | 2Na2O + O2 = 2Na2O2 | 680 | 406.85 | 0.0005120909 | 6.738038e-07 | -6.171467 | -80.34284
NA2O1_NA2O2 | Na | 2Na2O + O2 = 2Na2O2 | 690 | 416.85 | 0.0008233991517 | 1.08342e-06 | -5.965203 | -78.79963
NA2O1_NA2O2 | Na | 2Na2O + O2 = 2Na2O2 | 700 | 426.85 | 0.001305661 | 1.717975e-06 | -5.764983 | -77.25845
NA2O1_NA2O2 | Na | 2Na2O + O2 = 2Na2O2 | 710 | 436.85 | 0.002042977 | 2.688128e-06 | -5.57055 | -75.71925
NA2O1_NA2O2 | Na | 2Na2O + O2 = 2Na2O2 | 720 | 446.85 | 0.003156114 | 4.152781e-06 | -5.381661 | -74.18203
NA2O1_NA2O2 | Na | 2Na2O + O2 = 2Na2O2 | 730 | 456.85 | 0.004816446 | 6.337429e-06 | -5.198087 | -72.64676
NA2O1_NA2O2 | Na | 2Na2O + O2 = 2Na2O2 | 740 | 466.85 | 0.007264448 | 9.558484e-06 | -5.019611 | -71.11343
NA2O1_NA2O2 | Na | 2Na2O + O2 = 2Na2O2 | 750 | 476.85 | 0.01083392 | 1.425515e-05 | -4.846028 | -69.58203
NA2O1_NA2O2 | Na | 2Na2O + O2 = 2Na2O2 | 760 | 486.85 | 0.01598342 | 2.103081e-05 | -4.677144 | -68.05252
NA2O1_NA2O2 | Na | 2Na2O + O2 = 2Na2O2 | 770 | 496.85 | 0.0233367 | 3.070618e-05 | -4.512774 | -66.5249
NA2O1_NA2O2 | Na | 2Na2O + O2 = 2Na2O2 | 780 | 506.85 | 0.03373413 | 4.438701e-05 | -4.352744 | -64.99914
NA2O1_NA2O2 | Na | 2Na2O + O2 = 2Na2O2 | 785 | 511.85 | 0.04041191071 | 5.317357e-05 | -4.274304 | -64.23696
NA2O1_NA2O2 | Na | 2Na2O + O2 = 2Na2O2 | 785 | 511.85 | 0.04041191071 | 5.317357e-05 | -4.274304 | -64.23696
NA2O1_NA2O2 | Na | 2Na2O + O2 = 2Na2O2 | 790 | 516.85 | 0.04776404 | 6.284742e-05 | -4.201713 | -63.54821
NA2O1_NA2O2 | Na | 2Na2O + O2 = 2Na2O2 | 800 | 526.85 | 0.06629674 | 8.723255e-05 | -4.059321 | -62.17178
NA2O1_NA2O2 | Na | 2Na2O + O2 = 2Na2O2 | 810 | 536.85 | 0.09125985 | 0.0001200788 | -3.920534 | -60.79671
NA2O1_NA2O2 | Na | 2Na2O + O2 = 2Na2O2 | 820 | 546.85 | 0.1246237 | 0.0001639786 | -3.785213 | -59.42293
NA2O1_NA2O2 | Na | 2Na2O + O2 = 2Na2O2 | 830 | 556.85 | 0.1688826 | 0.0002222139 | -3.653229 | -58.05035
NA2O1_NA2O2 | Na | 2Na2O + O2 = 2Na2O2 | 840 | 566.85 | 0.2271727 | 0.0002989115 | -3.524457 | -56.6789
NA2O1_NA2O2 | Na | 2Na2O + O2 = 2Na2O2 | 850 | 576.85 | 0.3034115 | 0.0003992257 | -3.398781 | -55.30852
NA2O1_NA2O2 | Na | 2Na2O + O2 = 2Na2O2 | 860 | 586.85 | 0.4024619 | 0.0005295551 | -3.276089 | -53.93914
NA2O1_NA2O2 | Na | 2Na2O + O2 = 2Na2O2 | 870 | 596.85 | 0.5303235 | 0.0006977941 | -3.156273 | -52.57069
NA2O1_NA2O2 | Na | 2Na2O + O2 = 2Na2O2 | 880 | 606.85 | 0.694356 | 0.0009136263 | -3.039231 | -51.20311
NA2O1_NA2O2 | Na | 2Na2O + O2 = 2Na2O2 | 890 | 616.85 | 0.9035364 | 0.001188864 | -2.924868 | -49.83634
NA2O1_NA2O2 | Na | 2Na2O + O2 = 2Na2O2 | 900 | 626.85 | 1.168756 | 0.001537837 | -2.81309 | -48.47033
NA2O1_NA2O2 | Na | 2Na2O + O2 = 2Na2O2 | 910 | 636.85 | 1.503161 | 0.001977843 | -2.703808 | -47.10501
NA2O1_NA2O2 | Na | 2Na2O + O2 = 2Na2O2 | 920 | 646.85 | 1.922536 | 0.002529653 | -2.596939 | -45.74035
NA2O1_NA2O2 | Na | 2Na2O + O2 = 2Na2O2 | 930 | 656.85 | 2.445749 | 0.003218091 | -2.492402 | -44.37628
NA2O1_NA2O2 | Na | 2Na2O + O2 = 2Na2O2 | 940 | 666.85 | 3.095243509 | 0.004072689 | -2.390119 | -43.01275
NA2O1_NA2O2 | Na | 2Na2O + O2 = 2Na2O2 | 948 | 674.85 | 3.723467 | 0.004899299 | -2.309866 | -41.92229
NA2O1_NA2O2 | Na | 2Na2O + O2 = 2Na2O2 | 948 | 674.85 | 3.723467 | 0.004899299 | -2.309866 | -41.92229
NA2O1_NA2O2 | Na | 2Na2O + O2 = 2Na2O2 | 950 | 676.85 | 3.846875 | 0.005061677 | -2.295706 | -41.75319
NA2O1_NA2O2 | Na | 2Na2O + O2 = 2Na2O2 | 960 | 686.85 | 4.518422 | 0.005945292 | -2.225827 | -40.9084
NA2O1_NA2O2 | Na | 2Na2O + O2 = 2Na2O2 | 970 | 696.85 | 5.288869 | 0.006959039 | -2.157451 | -40.06476
NA2O1_NA2O2 | Na | 2Na2O + O2 = 2Na2O2 | 980 | 706.85 | 6.169996 | 0.008118415 | -2.090529 | -39.22221
NA2O1_NA2O2 | Na | 2Na2O + O2 = 2Na2O2 | 990 | 716.85 | 7.174629 | 0.009440301 | -2.025014 | -38.38072
NA2O1_NA2O2 | Na | 2Na2O + O2 = 2Na2O2 | 1000 | 726.85 | 8.316704 | 0.01094303 | -1.960862 | -37.54023
NA2O1_NA2O2 | Na | 2Na2O + O2 = 2Na2O2 | 1010 | 736.85 | 9.611322 | 0.01264648 | -1.89803 | -36.70071
NA2O1_NA2O2 | Na | 2Na2O + O2 = 2Na2O2 | 1020 | 746.85 | 11.07481 | 0.01457211 | -1.836477 | -35.86209
NA2O1_NA2O2 | Na | 2Na2O + O2 = 2Na2O2 | 1023.2 | 750.05 | 11.58163 | 0.01523898 | -1.817044 | -35.59392
NA2O1_NA2O2 | Na | 2Na2O + O2 = 2Na2O2 | 1023.2 | 750.05 | 11.58163 | 0.01523898 | -1.817044 | -35.59392
NA2O1_NA2O2 | Na | 2Na2O + O2 = 2Na2O2 | 1030 | 756.85 | 12.7595129 | 0.01678883 | -1.774979 | -35.001
NA2O1_NA2O2 | Na | 2Na2O + O2 = 2Na2O2 | 1040 | 766.85 | 14.67773 | 0.0193128 | -1.714155 | -34.12976
NA2O1_NA2O2 | Na | 2Na2O + O2 = 2Na2O2 | 1050 | 776.85 | 16.83778 | 0.02215498 | -1.654529 | -33.25933
NA2O1_NA2O2 | Na | 2Na2O + O2 = 2Na2O2 | 1060 | 786.85 | 19.26406 | 0.02534744 | -1.596066 | -32.38967
NA2O1_NA2O2 | Na | 2Na2O + O2 = 2Na2O2 | 1070 | 796.85 | 21.98273 | 0.02892465 | -1.538732 | -31.52075
NA2O1_NA2O2 | Na | 2Na2O + O2 = 2Na2O2 | 1080 | 806.85 | 25.02187 | 0.03292352 | -1.482494 | -30.65254
NA2O1_NA2O2 | Na | 2Na2O + O2 = 2Na2O2 | 1090 | 816.85 | 28.41147 | 0.03738352 | -1.42732 | -29.785
NA2O1_NA2O2 | Na | 2Na2O + O2 = 2Na2O2 | 1100 | 826.85 | 32.18357 | 0.0423468 | -1.373179 | -28.91811
NA2O1_NA2O2 | Na | 2Na2O + O2 = 2Na2O2 | 1110 | 836.85 | 36.37228 | 0.04785826 | -1.320043 | -28.05181
NA2O1_NA2O2 | Na | 2Na2O + O2 = 2Na2O2 | 1120 | 846.85 | 41.0139 | 0.05396566 | -1.267883 | -27.1861
NA2O1_NA2O2 | Na | 2Na2O + O2 = 2Na2O2 | 1130 | 856.85 | 46.14696695 | 0.06071969 | -1.21667 | -26.32093
NA2O1_NA2O2 | Na | 2Na2O + O2 = 2Na2O2 | 1140 | 866.85 | 51.81234 | 0.06817413 | -1.16638 | -25.45628
NA2O1_NA2O2 | Na | 2Na2O + O2 = 2Na2O2 | 1150 | 876.85 | 58.05324 | 0.07638584635 | -1.116987 | -24.59211
NA2O1_NA2O2 | Na | 2Na2O + O2 = 2Na2O2 | 1160 | 886.85 | 64.91538 | 0.08541497 | -1.068466 | -23.72841
NA2O1_NA2O2 | Na | 2Na2O + O2 = 2Na2O2 | 1170 | 896.85 | 72.44695 | 0.09532493 | -1.020793 | -22.86513
NA2O1_NA2O2 | Na | 2Na2O + O2 = 2Na2O2 | 1180 | 906.85 | 80.69876 | 0.1061826 | -0.9739467 | -22.00225
NA2O1_NA2O2 | Na | 2Na2O + O2 = 2Na2O2 | 1190 | 916.85 | 89.72424989 | 0.1180582 | -0.9279038 | -21.13975
NA2O1_NA2O2 | Na | 2Na2O + O2 = 2Na2O2 | 1200 | 926.85 | 99.57959 | 0.1310258 | -0.8826433 | -20.27759
NA2O1_NA2O2 | Na | 2Na2O + O2 = 2Na2O2 | 1210 | 936.85 | 110.3237 | 0.1451628 | -0.8381447 | -19.41575
NA2O1_NA2O2 | Na | 2Na2O + O2 = 2Na2O2 | 1220 | 946.85 | 122.0184 | 0.1605505 | -0.7943883 | -18.55421
NA2O1_NA2O2 | Na | 2Na2O + O2 = 2Na2O2 | 1230 | 956.85 | 134.7283 | 0.1772741 | -0.7513548 | -17.69294
NA2O1_NA2O2 | Na | 2Na2O + O2 = 2Na2O2 | 1240 | 966.85 | 148.521 | 0.1954224 | -0.7090257 | -16.83191
NA2O1_NA2O2 | Na | 2Na2O + O2 = 2Na2O2 | 1243.2 | 970.0500006 | 153.1748 | 0.2015458 | -0.6956262 | -16.55643
NA2O1_NA2O2 | Na | 2Na2O + O2 = 2Na2O2 | 1243.2 | 970.0500006 | 153.1748 | 0.2015458 | -0.6956262 | -16.55643
NA2O1_NA2O2 | Na | 2Na2O + O2 = 2Na2O2 | 1250 | 976.85 | 165.5318 | 0.217805 | -0.6619321 | -15.84066
NA2O1_NA2O2 | Na | 2Na2O + O2 = 2Na2O2 | 1260 | 986.85 | 185.2526 | 0.2437534 | -0.6130493 | -14.78822
NA2O1_NA2O2 | Na | 2Na2O + O2 = 2Na2O2 | 1270 | 996.85 | 206.9523 | 0.2723056 | -0.5649434 | -13.73595
NA2O1_NA2O2 | Na | 2Na2O + O2 = 2Na2O2 | 1280 | 1006.85 | 230.7907 | 0.303672 | -0.5175953 | -12.68382
NA2O1_NA2O2 | Na | 2Na2O + O2 = 2Na2O2 | 1290 | 1016.85 | 256.9374 | 0.3380755 | -0.4709863 | -11.63183
NA2O1_NA2O2 | Na | 2Na2O + O2 = 2Na2O2 | 1300 | 1026.85 | 285.5716 | 0.3757521 | -0.4250986 | -10.57993
NA2O1_NA2O2 | Na | 2Na2O + O2 = 2Na2O2 | 1310 | 1036.85 | 316.883 | 0.4169513 | -0.3799146 | -9.528119
NA2O1_NA2O2 | Na | 2Na2O + O2 = 2Na2O2 | 1320 | 1046.85 | 351.0718 | 0.4619366 | -0.3354176 | -8.476366
NA2O1_NA2O2 | Na | 2Na2O + O2 = 2Na2O2 | 1330 | 1056.85 | 388.3491202 | 0.5109857 | -0.2915913 | -7.424651
NA2O1_NA2O2 | Na | 2Na2O + O2 = 2Na2O2 | 1340 | 1066.85 | 428.937397 | 0.5643913 | -0.2484197 | -6.372952
NA2O1_NA2O2 | Na | 2Na2O + O2 = 2Na2O2 | 1350 | 1076.85 | 473.0707 | 0.6224615 | -0.2058875 | -5.32125
NA2O1_NA2O2 | Na | 2Na2O + O2 = 2Na2O2 | 1360 | 1086.85 | 520.9951657 | 0.68552 | -0.1639799 | -4.269523
NA2O1_NA2O2 | Na | 2Na2O + O2 = 2Na2O2 | 1370 | 1096.85 | 572.9691 | 0.7539067 | -0.1226824 | -3.217752
NA2O1_NA2O2 | Na | 2Na2O + O2 = 2Na2O2 | 1380 | 1106.85 | 629.2637 | 0.8279785 | -0.08198092 | -2.165917
NA2O1_NA2O2 | Na | 2Na2O + O2 = 2Na2O2 | 1390 | 1116.85 | 690.1629 | 0.9081091 | -0.04186196 | -1.113997
NA2O1_NA2O2 | Na | 2Na2O + O2 = 2Na2O2 | 1400 | 1126.85 | 755.9644 | 0.9946899 | -0.002312276 | -0.06197514
NA2O1_NA2O2 | Na | 2Na2O + O2 = 2Na2O2 | 1405.2 | 1132.05 | 792.2212 | 1.042396 | 0.01803285 | 0.4851235
NA2O1_NA2O2 | Na | 2Na2O + O2 = 2Na2O2 | 1405.2 | 1132.05 | 792.2212 | 1.042396 | 0.01803285 | 0.4851235
NA2O1_NA2O2 | Na | 2Na2O + O2 = 2Na2O2 | 1410 | 1136.85 | 850.2933 | 1.118807 | 0.04875515 | 1.316102
NA2O1_NA2O2 | Na | 2Na2O + O2 = 2Na2O2 | 1420 | 1146.85 | 983.8483 | 1.294537 | 0.1121146 | 3.047896
NA2O1_NA2O2 | Na | 2Na2O + O2 = 2Na2O2 | 1430 | 1156.85 | 1136.136 | 1.494916 | 0.1746167 | 4.780483
NA2O1_NA2O2 | Na | 2Na2O + O2 = 2Na2O2 | 1440 | 1166.85 | 1309.462 | 1.722977 | 0.2362795 | 6.513859
NA2O1_NA2O2 | Na | 2Na2O + O2 = 2Na2O2 | 1450 | 1176.85 | 1506.376 | 1.982074 | 0.2971199 | 8.248019
NA2O1_NA2O2 | Na | 2Na2O + O2 = 2Na2O2 | 1460 | 1186.85 | 1729.691 | 2.275909 | 0.3571549 | 9.982961
NA2O1_NA2O2 | Na | 2Na2O + O2 = 2Na2O2 | 1470 | 1196.85 | 1982.505 | 2.60856 | 0.4164007 | 11.71868
NA2O1_NA2O2 | Na | 2Na2O + O2 = 2Na2O2 | 1480 | 1206.85 | 2268.229 | 2.984512 | 0.4748733 | 13.45517
NA2O1_NA2O2 | Na | 2Na2O + O2 = 2Na2O2 | 1490 | 1216.85 | 2590.607 | 3.408694 | 0.532588 | 15.19244
NA2O1_NA2O2 | Na | 2Na2O + O2 = 2Na2O2 | 1500 | 1226.85 | 2953.748 | 3.886511 | 0.5895599 | 16.93047
NA2O1_NA2O2 | Na | 2Na2O + O2 = 2Na2O2 | 1510 | 1236.85 | 3362.151 | 4.423883 | 0.6458037 | 18.66927
NA2O1_NA2O2 | Na | 2Na2O + O2 = 2Na2O2 | 1520 | 1246.85 | 3820.737 | 5.027285 | 0.7013335 | 20.40883
NA2O1_NA2O2 | Na | 2Na2O + O2 = 2Na2O2 | 1530 | 1256.85 | 4334.878 | 5.703787 | 0.7561633 | 22.14914
NA2O1_NA2O2 | Na | 2Na2O + O2 = 2Na2O2 | 1540 | 1266.85 | 4910.438 | 6.461103 | 0.8103067 | 23.89021
NA2O1_NA2O2 | Na | 2Na2O + O2 = 2Na2O2 | 1550 | 1276.85 | 5553.801 | 7.307633 | 0.8637767 | 25.63203
NA2O1_NA2O2 | Na | 2Na2O + O2 = 2Na2O2 | 1560 | 1286.85 | 6271.911 | 8.252514 | 0.9165863 | 27.3746
NA2O1_NA2O2 | Na | 2Na2O + O2 = 2Na2O2 | 1570 | 1296.85 | 7072.313 | 9.305675 | 0.9687479 | 29.11792
NA2O1_NA2O2 | Na | 2Na2O + O2 = 2Na2O2 | 1580 | 1306.85 | 7963.195 | 10.47789 | 1.020274 | 30.86197
NA2O1_NA2O2 | Na | 2Na2O + O2 = 2Na2O2 | 1590 | 1316.85 | 8953.427 | 11.78083 | 1.071176 | 32.60677
NA2O1_NA2O2 | Na | 2Na2O + O2 = 2Na2O2 | 1600 | 1326.85 | 10052.61 | 13.22712 | 1.121465 | 34.3523
NA2O1_NA2O2 | Na | 2Na2O + O2 = 2Na2O2 | 1610 | 1336.85 | 11271.14 | 14.83045 | 1.171154 | 36.09856
NA2O1_NA2O2 | Na | 2Na2O + O2 = 2Na2O2 | 1620 | 1346.85 | 12620.21 | 16.60554 | 1.220253 | 37.84555
NA2O1_NA2O2 | Na | 2Na2O + O2 = 2Na2O2 | 1630 | 1356.85 | 14111.92898 | 18.56833 | 1.268773 | 39.59327
NA2O1_NA2O2 | Na | 2Na2O + O2 = 2Na2O2 | 1640 | 1366.85 | 15759.32 | 20.73594 | 1.316724 | 41.34171
NA2O1_NA2O2 | Na | 2Na2O + O2 = 2Na2O2 | 1650 | 1376.85 | 17576.41 | 23.12685 | 1.364116 | 43.09087
NA2O1_NA2O2 | Na | 2Na2O + O2 = 2Na2O2 | 1660 | 1386.85 | 19578.27 | 25.76088 | 1.410961 | 44.84075
NA2O1_NA2O2 | Na | 2Na2O + O2 = 2Na2O2 | 1670 | 1396.85 | 21781.1 | 28.65935 | 1.457266 | 46.59135
NA2O1_NA2O2 | Na | 2Na2O + O2 = 2Na2O2 | 1680 | 1406.85 | 24202.28 | 31.84511 | 1.503043 | 48.34265
NA2O1_NA2O2 | Na | 2Na2O + O2 = 2Na2O2 | 1690 | 1416.85 | 26860.43 | 35.34267 | 1.548299 | 50.09467
NA2O1_NA2O2 | Na | 2Na2O + O2 = 2Na2O2 | 1700 | 1426.85 | 29775.49 | 39.17827 | 1.593045 | 51.84739
NA2O1_NA2O2 | Na | 2Na2O + O2 = 2Na2O2 | 1700 | 1426.85 | 29780 | 39.18421 | 1.593111 | 51.84953
NA2O1_NA2O2 | Na | 2Na2O + O2 = 2Na2O2 | 1710 | 1436.85 | 32968.7885 | 43.37998 | 1.637289 | 53.60082
NA2O1_NA2O2 | Na | 2Na2O + O2 = 2Na2O2 | 1720 | 1446.85 | 36463.13 | 47.9778 | 1.68104 | 55.35495
NA2O1_NA2O2 | Na | 2Na2O + O2 = 2Na2O2 | 1730 | 1456.85 | 40282.84 | 53.00374 | 1.724307 | 57.10977
NA2O1_NA2O2 | Na | 2Na2O + O2 = 2Na2O2 | 1740 | 1466.85 | 44453.9 | 58.49197945 | 1.767096 | 58.8653
NA2O1_NA2O2 | Na | 2Na2O + O2 = 2Na2O2 | 1750 | 1476.85 | 49003.98 | 64.47892 | 1.809418 | 60.62151
NA2O1_NA2O2 | Na | 2Na2O + O2 = 2Na2O2 | 1760 | 1486.85 | 53962.54 | 71.00334 | 1.851279 | 62.37842
NA2O1_NA2O2 | Na | 2Na2O + O2 = 2Na2O2 | 1770 | 1496.85 | 59360.93 | 78.10649 | 1.892687 | 64.13601
NA2O1_NA2O2 | Na | 2Na2O + O2 = 2Na2O2 | 1780 | 1506.85 | 65232.48 | 85.83221 | 1.93365 | 65.89429
NA2O1_NA2O2 | Na | 2Na2O + O2 = 2Na2O2 | 1790 | 1516.85 | 71612.58 | 94.22708 | 1.974176 | 67.65326
NA2O1_NA2O2 | Na | 2Na2O + O2 = 2Na2O2 | 1800 | 1526.85 | 78538.79 | 103.3405 | 2.014271 | 69.4129
NA2O1_NA2O2 | Na | 2Na2O + O2 = 2Na2O2 | 1810 | 1536.85 | 86050.94458 | 113.2249 | 2.053942 | 71.17322
NA2O1_NA2O2 | Na | 2Na2O + O2 = 2Na2O2 | 1820 | 1546.85 | 94191.24 | 123.9358 | 2.093197 | 72.93422
NA2O1_NA2O2 | Na | 2Na2O + O2 = 2Na2O2 | 1830 | 1556.85 | 103004.4 | 135.532 | 2.132042 | 74.69589
NA2O1_NA2O2 | Na | 2Na2O + O2 = 2Na2O2 | 1840 | 1566.85 | 112537.5 | 148.0757 | 2.170484 | 76.45823
NA2O1_NA2O2 | Na | 2Na2O + O2 = 2Na2O2 | 1850 | 1576.85 | 122840.8 | 161.6326 | 2.208529 | 78.22124
NA2O1_NA2O2 | Na | 2Na2O + O2 = 2Na2O2 | 1860 | 1586.85 | 133966.9 | 176.2722 | 2.246184 | 79.98492
NA2O1_NA2O2 | Na | 2Na2O + O2 = 2Na2O2 | 1870 | 1596.85 | 145971.5 | 192.0677 | 2.283454 | 81.74926
NA2O1_NA2O2 | Na | 2Na2O + O2 = 2Na2O2 | 1880 | 1606.85 | 158913.4 | 209.0966 | 2.320347 | 83.51426
NA2O1_NA2O2 | Na | 2Na2O + O2 = 2Na2O2 | 1890 | 1616.85 | 172854.5 | 227.4402 | 2.356867 | 85.27992
NA2O1_NA2O2 | Na | 2Na2O + O2 = 2Na2O2 | 1900 | 1626.85 | 187860.2 | 247.1844 | 2.393021 | 87.04624
NA2O1_NA2O2 | Na | 2Na2O + O2 = 2Na2O2 | 1910 | 1636.85 | 203999 | 268.4197 | 2.428814 | 88.81321
NA2O1_NA2O2 | Na | 2Na2O + O2 = 2Na2O2 | 1920 | 1646.85 | 221343.2 | 291.241 | 2.464253 | 90.58084
NA2O1_NA2O2 | Na | 2Na2O + O2 = 2Na2O2 | 1930 | 1656.85 | 239968.8 | 315.7484 | 2.499341 | 92.34911
NA2O1_NA2O2 | Na | 2Na2O + O2 = 2Na2O2 | 1940 | 1666.85 | 259955.5 | 342.0467 | 2.534085 | 94.11803
NA2O1_NA2O2 | Na | 2Na2O + O2 = 2Na2O2 | 1950 | 1676.85 | 281387.1 | 370.2462 | 2.568491 | 95.8876
NA2O1_NA2O2 | Na | 2Na2O + O2 = 2Na2O2 | 1960 | 1686.85 | 304351.5 | 400.4626 | 2.602562 | 97.65782
NA2O1_NA2O2 | Na | 2Na2O + O2 = 2Na2O2 | 1970 | 1696.85 | 328940.9 | 432.817 | 2.636304 | 99.42867
NA2O1_NA2O2 | Na | 2Na2O + O2 = 2Na2O2 | 1980 | 1706.85 | 355251.9 | 467.4367 | 2.669723 | 101.2002
NA2O1_NA2O2 | Na | 2Na2O + O2 = 2Na2O2 | 1990 | 1716.85 | 383385.5 | 504.4547 | 2.702822 | 102.9723
NA2O1_NA2O2 | Na | 2Na2O + O2 = 2Na2O2 | 2010 | 1736.85 | 445549.4265 | 586.2492 | 2.768082 | 106.5185
NA2O1_NA2O2 | Na | 2Na2O + O2 = 2Na2O2 | 2020 | 1746.85 | 479806.2357 | 631.324 | 2.800252 | 108.2925
NA2O1_NA2O2 | Na | 2Na2O + O2 = 2Na2O2 | 2030 | 1756.85 | 516339.3 | 679.3938 | 2.832122 | 110.0672
NA2O1_NA2O2 | Na | 2Na2O + O2 = 2Na2O2 | 2040 | 1766.85 | 555274.9 | 730.6248 | 2.863694 | 111.8425
NA2O1_NA2O2 | Na | 2Na2O + O2 = 2Na2O2 | 2050 | 1776.85 | 596745.1 | 785.1909 | 2.894975 | 113.6184
NA2O1_NA2O2 | Na | 2Na2O + O2 = 2Na2O2 | 2060 | 1786.85 | 640887.4381 | 843.2729 | 2.925968 | 115.3949
NA2O1_NA2O2 | Na | 2Na2O + O2 = 2Na2O2 | 2070 | 1796.85 | 687845.5 | 905.0599 | 2.956677 | 117.1721
NA2O1_NA2O2 | Na | 2Na2O + O2 = 2Na2O2 | 2080 | 1806.85 | 737769 | 970.7487 | 2.987107 | 118.9499
NA2O1_NA2O2 | Na | 2Na2O + O2 = 2Na2O2 | 2090 | 1816.85 | 790813.6 | 1040.544 | 3.017261 | 120.7283
NA2O1_NA2O2 | Na | 2Na2O + O2 = 2Na2O2 | 2100 | 1826.85 | 847141.6 | 1114.66 | 3.047142 | 122.5073
NA2O1_NA2O2 | Na | 2Na2O + O2 = 2Na2O2 | 2110 | 1836.85 | 906921.8 | 1193.318 | 3.076756 | 124.2869
NA2O1_NA2O2 | Na | 2Na2O + O2 = 2Na2O2 | 2120 | 1846.85 | 970329.9 | 1276.75 | 3.106106 | 126.0672
NA2O1_NA2O2 | Na | 2Na2O + O2 = 2Na2O2 | 2130 | 1856.85 | 1037548.5 | 1365.195 | 3.135195 | 127.848
NA2O1_NA2O2 | Na | 2Na2O + O2 = 2Na2O2 | 2140 | 1866.85 | 1108767.2 | 1458.904 | 3.164027 | 129.6295
NA2O1_NA2O2 | Na | 2Na2O + O2 = 2Na2O2 | 2150 | 1876.85 | 1184183.3 | 1558.136 | 3.192605 | 131.4116
NA2O1_NA2O2 | Na | 2Na2O + O2 = 2Na2O2 | 2160 | 1886.85 | 1264001.2 | 1663.159 | 3.220934 | 133.1942
NA2O1_NA2O2 | Na | 2Na2O + O2 = 2Na2O2 | 2170 | 1896.85 | 1348433.4 | 1774.254 | 3.249016 | 134.9775
NA2O1_NA2O2 | Na | 2Na2O + O2 = 2Na2O2 | 2180 | 1906.85 | 1437700.1 | 1891.711 | 3.276855 | 136.7614
NA2O1_NA2O2 | Na | 2Na2O + O2 = 2Na2O2 | 2190 | 1916.85 | 1532029.8 | 2015.829 | 3.304454 | 138.5459
NA2O1_NA2O2 | Na | 2Na2O + O2 = 2Na2O2 | 2200 | 1926.85 | 1631659.067 | 2146.919825 | 3.331816 | 140.331
NA2O1_NA2O2 | Na | 2Na2O + O2 = 2Na2O2 | 2210 | 1936.85 | 1736833.3 | 2285.307 | 3.358945 | 142.1167
NA2O1_NA2O2 | Na | 2Na2O + O2 = 2Na2O2 | 2220 | 1946.85 | 1847806.3 | 2431.324 | 3.385843 | 143.9029
NA2O1_NA2O2 | Na | 2Na2O + O2 = 2Na2O2 | 2230 | 1956.85 | 1964841.1 | 2585.317 | 3.412514 | 145.6898
NA2O1_NA2O2 | Na | 2Na2O + O2 = 2Na2O2 | 2240 | 1966.85 | 2088209.7 | 2747.644 | 3.438961 | 147.4773
NA2O1_NA2O2 | Na | 2Na2O + O2 = 2Na2O2 | 2250 | 1976.85 | 2218193.4 | 2918.676 | 3.465186 | 149.2653
NA2O1_NA2O2 | Na | 2Na2O + O2 = 2Na2O2 | 2260 | 1986.85 | 2355083.2 | 3098.794 | 3.491193 | 151.054
NA2O1_NA2O2 | Na | 2Na2O + O2 = 2Na2O2 | 2270 | 1996.85 | 2499179.7 | 3288.39428 | 3.516984 | 152.8432
NA2O1_NA2O2 | Na | 2Na2O + O2 = 2Na2O2 | 2280 | 2006.85 | 2650793.4 | 3487.886 | 3.542562 | 154.633
NA2O1_NA2O2 | Na | 2Na2O + O2 = 2Na2O2 | 2290 | 2016.85 | 2810245.3 | 3697.691 | 3.567931 | 156.4234
NA2O1_NA2O2 | Na | 2Na2O + O2 = 2Na2O2 | 2300 | 2026.85 | 2977866.5 | 3918.245 | 3.593092 | 158.2144
NA2O1_NA2O2 | Na | 2Na2O + O2 = 2Na2O2 | 2310 | 2036.85 | 3153998.8 | 4149.998 | 3.618048 | 160.006
NA2O1_NA2O2 | Na | 2Na2O + O2 = 2Na2O2 | 2320 | 2046.85 | 3338994.7 | 4393.414 | 3.642802 | 161.7981
NA2O1_NA2O2 | Na | 2Na2O + O2 = 2Na2O2 | 2330 | 2056.85 | 3533218.0 | 4648.971 | 3.667357 | 163.5908
NA2O1_NA2O2 | Na | 2Na2O + O2 = 2Na2O2 | 2340 | 2066.85 | 3737043.3 | 4917.162 | 3.691715 | 165.3841
NA2O1_NA2O2 | Na | 2Na2O + O2 = 2Na2O2 | 2350 | 2076.85 | 3950857.1 | 5198.49624 | 3.715878 | 167.178
NA2O1_NA2O2 | Na | 2Na2O + O2 = 2Na2O2 | 2360 | 2086.85 | 4175057.4 | 5493.497 | 3.739849 | 168.9725
NA2O1_NA2O2 | Na | 2Na2O + O2 = 2Na2O2 | 2370 | 2096.85 | 4410053.9 | 5802.703 | 3.76363 | 170.7675
NA2O1_NA2O2 | Na | 2Na2O + O2 = 2Na2O2 | 2380 | 2106.85 | 4656268.8 | 6126.669 | 3.787224 | 172.5631
NA2O1_NA2O2 | Na | 2Na2O + O2 = 2Na2O2 | 2390 | 2116.85 | 4914136.2 | 6465.969 | 3.810634 | 174.3592
NA2O1_NA2O2 | Na | 2Na2O + O2 = 2Na2O2 | 2400 | 2126.85 | 5184103.0 | 6821.188 | 3.83386 | 176.156
NA2O1_NA2O2 | Na | 2Na2O + O2 = 2Na2O2 | 2410 | 2136.85 | 5466628.9 | 7192.933 | 3.856906 | 177.9533
NA2O1_NA2O2 | Na | 2Na2O + O2 = 2Na2O2 | 2420 | 2146.85 | 5762186.3 | 7581.824 | 3.879774 | 179.7511
NA2O1_NA2O2 | Na | 2Na2O + O2 = 2Na2O2 | 2430 | 2156.85 | 6071261.1 | 7988.501 | 3.902465 | 181.5496
NA2O1_NA2O2 | Na | 2Na2O + O2 = 2Na2O2 | 2440 | 2166.85 | 6394352.4 | 8413.622 | 3.924983 | 183.3485
NA2O1_NA2O2 | Na | 2Na2O + O2 = 2Na2O2 | 2450 | 2176.85 | 6731973.1 | 8857.859 | 3.947329 | 185.1481
NA2O1_NA2O2 | Na | 2Na2O + O2 = 2Na2O2 | 2460 | 2186.85 | 7084649.7 | 9321.908 | 3.969505 | 186.9482
NA2O1_NA2O2 | Na | 2Na2O + O2 = 2Na2O2 | 2470 | 2196.85 | 7452923.1 | 9806.478 | 3.991513 | 188.7489
NA2O1_NA2O2 | Na | 2Na2O + O2 = 2Na2O2 | 2480 | 2206.85 | 7837348.2 | 10312.3 | 4.013356 | 190.5501
NA2O1_NA2O2 | Na | 2Na2O + O2 = 2Na2O2 | 2490 | 2216.85 | 8238494.6 | 10840.12 | 4.035034 | 192.3519
NA2O1_NA2O2 | Na | 2Na2O + O2 = 2Na2O2 | 2500 | 2226.85 | 8656946.4 | 11390.72 | 4.056551 | 194.1542
NA2O1_NA2O2 | Na | 2Na2O + O2 = 2Na2O2 | 2510 | 2236.85 | 9093302.9 | 11964.87 | 4.077908 | 195.9571
NA2O1_NA2O2 | Na | 2Na2O + O2 = 2Na2O2 | 2520 | 2246.85 | 9548178.3 | 12563.39 | 4.099107 | 197.7606
NA2O1_NA2O2 | Na | 2Na2O + O2 = 2Na2O2 | 2530 | 2256.85 | 10022202.3 | 13187.11 | 4.12015 | 199.5645
NA2O1_NA2O2 | Na | 2Na2O + O2 = 2Na2O2 | 2540 | 2266.85 | 10516020.1 | 13836.87 | 4.141038 | 201.3691
NA2O1_NA2O2 | Na | 2Na2O + O2 = 2Na2O2 | 2550 | 2276.85 | 11030292.8 | 14513.54 | 4.161773 | 203.1742
NA2O1_NA2O2 | Na | 2Na2O + O2 = 2Na2O2 | 2560 | 2286.85 | 11565697.5 | 15218.02 | 4.182358 | 204.9798
NA2O1_NA2O2 | Na | 2Na2O + O2 = 2Na2O2 | 2570 | 2296.85 | 12122927.4 | 15951.22 | 4.202794 | 206.786
NA2O1_NA2O2 | Na | 2Na2O + O2 = 2Na2O2 | 2580 | 2306.85 | 12702692.3 | 16714.07 | 4.223082 | 208.5927
NA2O1_NA2O2 | Na | 2Na2O + O2 = 2Na2O2 | 2590 | 2316.85 | 13305718.3 | 17507.52 | 4.243225 | 210.4
NA2O1_NA2O2 | Na | 2Na2O + O2 = 2Na2O2 | 2600 | 2326.85 | 13932748.9 | 18332.5643 | 4.263223 | 212.2078
NA2O1_NA2O2 | Na | 2Na2O + O2 = 2Na2O2 | 2610 | 2336.85 | 14584544.1 | 19190.19 | 4.283079 | 214.0161
NA2O1_NA2O2 | Na | 2Na2O + O2 = 2Na2O2 | 2620 | 2346.85 | 15261881.48 | 20081.423 | 4.302794 | 215.825
NA2O1_NA2O2 | Na | 2Na2O + O2 = 2Na2O2 | 2630 | 2356.85 | 15965556.07 | 21007.31 | 4.32237 | 217.6344
NA2O1_NA2O2 | Na | 2Na2O + O2 = 2Na2O2 | 2640 | 2366.85 | 16696380.5 | 21968.92 | 4.341809 | 219.4444
NA2O1_NA2O2 | Na | 2Na2O + O2 = 2Na2O2 | 2650 | 2376.85 | 17455185.33 | 22967.35 | 4.361111 | 221.2549
NA2O1_NA2O2 | Na | 2Na2O + O2 = 2Na2O2 | 2660 | 2386.85 | 18242819.2 | 24003.71 | 4.380278 | 223.0659
NA2O1_NA2O2 | Na | 2Na2O + O2 = 2Na2O2 | 2670 | 2396.85 | 19060148.9 | 25079.14 | 4.399313 | 224.8775
NA2O1_NA2O2 | Na | 2Na2O + O2 = 2Na2O2 | 2680 | 2406.85 | 19908060.02 | 26194.82 | 4.418215 | 226.6896
NA2O1_NA2O2 | Na | 2Na2O + O2 = 2Na2O2 | 2690 | 2416.85 | 20787456.5 | 27351.92 | 4.436988 | 228.5022
NA2O1_NA2O2 | Na | 2Na2O + O2 = 2Na2O2 | 2700 | 2426.85 | 21699261.4 | 28551.66 | 4.455631 | 230.3154
NA2O1_NA2O2 | Na | 2Na2O + O2 = 2Na2O2 | 2710 | 2436.85 | 22644416.6 | 29795.29 | 4.474148 | 232.129
NA2O1_NA2O2 | Na | 2Na2O + O2 = 2Na2O2 | 2720 | 2446.85 | 23623883.5 | 31084.06 | 4.492538 | 233.9432
NA2O1_NA2O2 | Na | 2Na2O + O2 = 2Na2O2 | 2730 | 2456.85 | 24638643.0 | 32419.26705 | 4.510803 | 235.758
NA2O1_NA2O2 | Na | 2Na2O + O2 = 2Na2O2 | 2740 | 2466.85 | 25689695.3 | 33802.23 | 4.528945 | 237.5732
NA2O1_NA2O2 | Na | 2Na2O + O2 = 2Na2O2 | 2750 | 2476.85 | 26778060.7 | 35234.29 | 4.546966 | 239.389
NA2O1_NA2O2 | Na | 2Na2O + O2 = 2Na2O2 | 2760 | 2486.85 | 27904779.6 | 36716.82 | 4.564865 | 241.2053
NA2O1_NA2O2 | Na | 2Na2O + O2 = 2Na2O2 | 2770 | 2496.85 | 29070912.4 | 38251.2 | 4.582645 | 243.0222
NA2O1_NA2O2 | Na | 2Na2O + O2 = 2Na2O2 | 2780 | 2506.85 | 30277540.0 | 39838.87 | 4.600307 | 244.8395
NA2O1_NA2O2 | Na | 2Na2O + O2 = 2Na2O2 | 2790 | 2516.85 | 31525764.0 | 41481.27 | 4.617852 | 246.6574
NA2O1_NA2O2 | Na | 2Na2O + O2 = 2Na2O2 | 2800 | 2526.85 | 32816706.5 | 43179.88 | 4.635281 | 248.4757
NA2O1_NA2O2 | Na | 2Na2O + O2 = 2Na2O2 | 2810 | 2536.85 | 34151510.8 | 44936.2 | 4.652596 | 250.2947
NA2O1_NA2O2 | Na | 2Na2O + O2 = 2Na2O2 | 2820 | 2546.85 | 35531341.1 | 46751.76 | 4.669798 | 252.1141
NA2O1_NA2O2 | Na | 2Na2O + O2 = 2Na2O2 | 2830 | 2556.85 | 36957383.0 | 48628.14 | 4.686888 | 253.934
NA2O1_NA2O2 | Na | 2Na2O + O2 = 2Na2O2 | 2840 | 2566.85 | 38430843.54 | 50566.9 | 4.703866 | 255.7544
NA2O1_NA2O2 | Na | 2Na2O + O2 = 2Na2O2 | 2850 | 2576.85 | 39952951.4 | 52569.67 | 4.720735 | 257.5754
NA2O1_NA2O2 | Na | 2Na2O + O2 = 2Na2O2 | 2860 | 2586.85 | 41524957.05 | 54638.1 | 4.737496 | 259.3969
NA2O1_NA2O2 | Na | 2Na2O + O2 = 2Na2O2 | 2870 | 2596.85 | 43148132.9 | 56773.86 | 4.754148 | 261.2188
NA2O1_NA2O2 | Na | 2Na2O + O2 = 2Na2O2 | 2880 | 2606.85 | 44823773.6 | 58978.65 | 4.770695 | 263.0413
NA2O1_NA2O2 | Na | 2Na2O + O2 = 2Na2O2 | 2890 | 2616.85 | 46553195.9 | 61254.21 | 4.787136 | 264.8643
NA2O1_NA2O2 | Na | 2Na2O + O2 = 2Na2O2 | 2900 | 2626.85 | 48337739.1 | 63602.29 | 4.803473 | 266.6878
NA2O1_NA2O2 | Na | 2Na2O + O2 = 2Na2O2 | 2910 | 2636.85 | 50178765.2 | 66024.69 | 4.819706 | 268.5118
NA2O1_NA2O2 | Na | 2Na2O + O2 = 2Na2O2 | 2920 | 2646.85 | 52077658.8 | 68523.24 | 4.835838 | 270.3364
NA2O1_NA2O2 | Na | 2Na2O + O2 = 2Na2O2 | 2930 | 2656.85 | 54035827.55 | 71099.77 | 4.851868 | 272.1614
NA2O1_NA2O2 | Na | 2Na2O + O2 = 2Na2O2 | 2940 | 2666.85 | 56054702.1 | 73756.18695 | 4.867798 | 273.9869
NA2O1_NA2O2 | Na | 2Na2O + O2 = 2Na2O2 | 2950 | 2676.85 | 58135736.28 | 76494.39 | 4.88363 | 275.8129
NA2O1_NA2O2 | Na | 2Na2O + O2 = 2Na2O2 | 2960 | 2686.85 | 60280407.4 | 79316.33 | 4.899363 | 277.6394
NA2O1_NA2O2 | Na | 2Na2O + O2 = 2Na2O2 | 2970 | 2696.85 | 62490216.1 | 82223.97 | 4.914998 | 279.4665
NA2O1_NA2O2 | Na | 2Na2O + O2 = 2Na2O2 | 2980 | 2706.85 | 64766687.0 | 85219.32 | 4.930538 | 281.294
NA2O1_NA2O2 | Na | 2Na2O + O2 = 2Na2O2 | 2990 | 2716.85 | 67111368.0 | 88304.43 | 4.945982 | 283.122
NA2O1_NA2O2 | Na | 2Na2O + O2 = 2Na2O2 | 3000 | 2726.85 | 69525831.4 | 91481.36 | 4.961333 | 284.9505
NB1O1 | Nb | 2Nb + O2 = 2NbO | 300 | 26.85 | 2.708199e-134 | 3.563419e-137 | -136.4481 | -783.6799
NB1O1 | Nb | 2Nb + O2 = 2NbO | 310 | 36.85 | 1.401191e-129 | 1.843672e-132 | -131.7343 | -781.8267
NB1O1 | Nb | 2Nb + O2 = 2NbO | 320 | 46.85 | 3.676756e-125 | 4.837836e-128 | -127.3153 | -779.9749
NB1O1 | Nb | 2Nb + O2 = 2NbO | 330 | 56.85 | 5.20446e-121 | 6.847974e-124 | -123.1644 | -778.1246
NB1O1 | Nb | 2Nb + O2 = 2NbO | 340 | 66.85 | 4.196361e-117 | 5.521528e-120 | -119.2579 | -776.2759
NB1O1 | Nb | 2Nb + O2 = 2NbO | 350 | 76.85 | 2.022548e-113 | 2.66124766e-116 | -115.5749 | -774.4288
NB1O1 | Nb | 2Nb + O2 = 2NbO | 360 | 86.85 | 6.082343e-110 | 8.003083e-113 | -112.0967 | -772.5834
NB1O1 | Nb | 2Nb + O2 = 2NbO | 370 | 96.85 | 1.185754e-106 | 1.560203e-109 | -108.8068 | -770.7397
NB1O1 | Nb | 2Nb + O2 = 2NbO | 380 | 106.85 | 1.550703e-103 | 2.040399e-106 | -105.6903 | -768.8977
NB1O1 | Nb | 2Nb + O2 = 2NbO | 390 | 116.85 | 1.402842e-100 | 1.845844e-103 | -102.7338 | -767.0574
NB1O1 | Nb | 2Nb + O2 = 2NbO | 400 | 126.85 | 9.024789e-98 | 1.187472e-100 | -99.92538 | -765.2188
NB1O1 | Nb | 2Nb + O2 = 2NbO | 410 | 136.85 | 4.232978812e-95 | 5.569709e-98 | -97.25417 | -763.3821
NB1O1 | Nb | 2Nb + O2 = 2NbO | 420 | 146.85 | 1.480597e-92 | 1.948153e-95 | -94.71038 | -761.547
NB1O1 | Nb | 2Nb + O2 = 2NbO | 430 | 156.85 | 3.941836e-90 | 5.186627e-93 | -92.28512 | -759.7138
NB1O1 | Nb | 2Nb + O2 = 2NbO | 440 | 166.85 | 8.13792e-88 | 1.070779e-90 | -89.9703 | -757.8822
NB1O1 | Nb | 2Nb + O2 = 2NbO | 450 | 176.85 | 1.325088e-85 | 1.743537e-88 | -87.75857 | -756.0524
NB1O1 | Nb | 2Nb + O2 = 2NbO | 460 | 186.85 | 1.728289e-83 | 2.274065e-86 | -85.6432 | -754.2244
NB1O1 | Nb | 2Nb + O2 = 2NbO | 470 | 196.85 | 1.831385e-81 | 2.409717e-84 | -83.61803 | -752.3981
NB1O1 | Nb | 2Nb + O2 = 2NbO | 480 | 206.85 | 1.597251735e-79 | 2.101647e-82 | -81.67744 | -750.5735
NB1O1 | Nb | 2Nb + O2 = 2NbO | 490 | 216.85 | 1.160317e-77 | 1.526732e-80 | -79.81624 | -748.7506
NB1O1 | Nb | 2Nb + O2 = 2NbO | 500 | 226.85 | 7.098286e-76 | 9.33985e-79 | -78.02966 | -746.9295
NB1O1 | Nb | 2Nb + O2 = 2NbO | 510 | 236.85 | 3.693986e-74 | 4.860508e-77 | -76.31332 | -745.11
NB1O1 | Nb | 2Nb + O2 = 2NbO | 520 | 246.85 | 1.650651e-72 | 2.171909e-75 | -74.66316 | -743.2922
NB1O1 | Nb | 2Nb + O2 = 2NbO | 530 | 256.85 | 6.388228e-71 | 8.405563e-74 | -73.07543 | -741.4761
NB1O1 | Nb | 2Nb + O2 = 2NbO | 540 | 266.85 | 2.158444e-69 | 2.840058e-72 | -71.54667 | -739.6616
NB1O1 | Nb | 2Nb + O2 = 2NbO | 550 | 276.85 | 6.41437e-68 | 8.439961e-71 | -70.07366 | -737.8488
NB1O1 | Nb | 2Nb + O2 = 2NbO | 560 | 286.85 | 1.688136e-66 | 2.221232e-69 | -68.65341 | -736.0376
NB1O1 | Nb | 2Nb + O2 = 2NbO | 570 | 296.85 | 3.959857e-65 | 5.210338e-68 | -67.28313 | -734.228
NB1O1 | Nb | 2Nb + O2 = 2NbO | 580 | 306.85 | 8.328298e-64 | 1.095829e-66 | -65.96026 | -732.42
NB1O1 | Nb | 2Nb + O2 = 2NbO | 590 | 316.85 | 1.579243e-62 | 2.077951e-65 | -64.68236 | -730.6136
NB1O1 | Nb | 2Nb + O2 = 2NbO | 600 | 326.85 | 2.713988e-61 | 3.571037e-64 | -63.44721 | -728.8088
NB1O1 | Nb | 2Nb + O2 = 2NbO | 610 | 336.85 | 4.247526e-60 | 5.58885e-63 | -62.25268 | -727.0056
NB1O1 | Nb | 2Nb + O2 = 2NbO | 620 | 346.85 | 6.081354e-59 | 8.001781e-62 | -61.09681 | -725.2039
NB1O1 | Nb | 2Nb + O2 = 2NbO | 630 | 356.85 | 7.999133e-58 | 1.052517e-60 | -59.97777 | -723.4037
NB1O1 | Nb | 2Nb + O2 = 2NbO | 640 | 366.85 | 9.704897078e-57 | 1.27696e-59 | -58.89382 | -721.6051
NB1O1 | Nb | 2Nb + O2 = 2NbO | 650 | 376.85 | 1.090097e-55 | 1.434338e-58 | -57.84335 | -719.808
NB1O1 | Nb | 2Nb + O2 = 2NbO | 660 | 386.85 | 1.137596e-54 | 1.496836e-57 | -56.82483 | -718.0124
NB1O1 | Nb | 2Nb + O2 = 2NbO | 670 | 396.85 | 1.106601e-53 | 1.456054e-56 | -55.83682 | -716.2182
NB1O1 | Nb | 2Nb + O2 = 2NbO | 680 | 406.85 | 1.006518e-52 | 1.324366e-55 | -54.87799 | -714.4256
NB1O1 | Nb | 2Nb + O2 = 2NbO | 690 | 416.85 | 8.585169e-52 | 1.129628e-54 | -53.94706 | -712.6344
NB1O1 | Nb | 2Nb + O2 = 2NbO | 700 | 426.85 | 6.886041e-51 | 9.060581e-54 | -53.04284 | -710.8447
NB1O1 | Nb | 2Nb + O2 = 2NbO | 710 | 436.85 | 5.207306e-50 | 6.851718e-53 | -52.1642 | -709.0564
NB1O1 | Nb | 2Nb + O2 = 2NbO | 720 | 446.85 | 3.721737e-49 | 4.897022e-52 | -51.31007 | -707.2695
NB1O1 | Nb | 2Nb + O2 = 2NbO | 730 | 456.85 | 2.519855e-48 | 3.315598e-51 | -50.47944 | -705.4841
NB1O1 | Nb | 2Nb + O2 = 2NbO | 740 | 466.85 | 1.61978e-47 | 2.131289e-50 | -49.67136 | -703.7001
NB1O1 | Nb | 2Nb + O2 = 2NbO | 750 | 476.85 | 9.905808e-47 | 1.303396e-49 | -48.88492 | -701.9175
NB1O1 | Nb | 2Nb + O2 = 2NbO | 760 | 486.85 | 5.774739e-46 | 7.598341e-49 | -48.11928 | -700.1363
NB1O1 | Nb | 2Nb + O2 = 2NbO | 770 | 496.85 | 3.215096e-45 | 4.23039e-48 | -47.37362 | -698.3565
NB1O1 | Nb | 2Nb + O2 = 2NbO | 780 | 506.85 | 1.71255266e-44 | 2.253359e-47 | -46.64717 | -696.578
NB1O1 | Nb | 2Nb + O2 = 2NbO | 790 | 516.85 | 8.742032e-44 | 1.150267e-46 | -45.9392 | -694.801
NB1O1 | Nb | 2Nb + O2 = 2NbO | 800 | 526.85 | 4.283442242e-43 | 5.636108e-46 | -45.24902 | -693.0252
NB1O1 | Nb | 2Nb + O2 = 2NbO | 810 | 536.85 | 2.017646e-42 | 2.654797e-45 | -44.57597 | -691.2509
NB1O1 | Nb | 2Nb + O2 = 2NbO | 820 | 546.85 | 9.149464e-42 | 1.203876829e-44 | -43.91942 | -689.4778
NB1O1 | Nb | 2Nb + O2 = 2NbO | 830 | 556.85 | 3.999834e-41 | 5.26294e-44 | -43.27877 | -687.7061
NB1O1 | Nb | 2Nb + O2 = 2NbO | 840 | 566.85 | 1.687922e-40 | 2.22095e-43 | -42.65346 | -685.9357
NB1O1 | Nb | 2Nb + O2 = 2NbO | 850 | 576.85 | 6.884444e-40 | 9.058479e-43 | -42.04294 | -684.1667
NB1O1 | Nb | 2Nb + O2 = 2NbO | 860 | 586.85 | 2.717113e-39 | 3.575149e-42 | -41.44671 | -682.3989
NB1O1 | Nb | 2Nb + O2 = 2NbO | 870 | 596.85 | 1.038871e-38 | 1.366936e-41 | -40.86425 | -680.6325
NB1O1 | Nb | 2Nb + O2 = 2NbO | 880 | 606.85 | 3.852135e-38 | 5.068598e-41 | -40.29511 | -678.8673
NB1O1 | Nb | 2Nb + O2 = 2NbO | 890 | 616.85 | 1.386679e-37 | 1.824578e-40 | -39.73884 | -677.1035
NB1O1 | Nb | 2Nb + O2 = 2NbO | 900 | 626.85 | 4.850814e-37 | 6.38265e-40 | -39.195 | -675.3409
NB1O1 | Nb | 2Nb + O2 = 2NbO | 910 | 636.85 | 1.650546e-36 | 2.171771e-39 | -38.66319 | -673.5796
NB1O1 | Nb | 2Nb + O2 = 2NbO | 920 | 646.85 | 5.46774e-36 | 7.194394e-39 | -38.14301 | -671.8195
NB1O1 | Nb | 2Nb + O2 = 2NbO | 930 | 656.85 | 1.764943e-35 | 2.322293e-38 | -37.63408 | -670.0607
NB1O1 | Nb | 2Nb + O2 = 2NbO | 940 | 666.85 | 5.555915e-35 | 7.310414e-38 | -37.13606 | -668.3032
NB1O1 | Nb | 2Nb + O2 = 2NbO | 950 | 676.85 | 1.706976e-34 | 2.246021e-37 | -36.64859 | -666.5469
NB1O1 | Nb | 2Nb + O2 = 2NbO | 960 | 686.85 | 5.122431e-34 | 6.740041e-37 | -36.17134 | -664.7918
NB1O1 | Nb | 2Nb + O2 = 2NbO | 970 | 696.85 | 1.502513e-33 | 1.976991e-36 | -35.704 | -663.038
NB1O1 | Nb | 2Nb + O2 = 2NbO | 980 | 706.85 | 4.310795e-33 | 5.672099e-36 | -35.24626 | -661.2854
NB1O1 | Nb | 2Nb + O2 = 2NbO | 990 | 716.85 | 1.210556e-32 | 1.592837e-35 | -34.79783 | -659.534
NB1O1 | Nb | 2Nb + O2 = 2NbO | 1000 | 726.85 | 3.32951007e-32 | 4.380934e-35 | -34.35843 | -657.7839
NB1O1 | Nb | 2Nb + O2 = 2NbO | 1010 | 736.85 | 8.974543e-32 | 1.180861e-34 | -33.9278 | -656.0349
NB1O1 | Nb | 2Nb + O2 = 2NbO | 1020 | 746.85 | 2.372133e-31 | 3.121227e-34 | -33.50567 | -654.2872
NB1O1 | Nb | 2Nb + O2 = 2NbO | 1030 | 756.85 | 6.151885e-31 | 8.094585e-34 | -33.09181 | -652.5406
NB1O1 | Nb | 2Nb + O2 = 2NbO | 1040 | 766.85 | 1.566241e-30 | 2.060843e-33 | -32.68596 | -650.7953
NB1O1 | Nb | 2Nb + O2 = 2NbO | 1050 | 776.85 | 3.916691e-30 | 5.153541e-33 | -32.28789 | -649.0511
NB1O1 | Nb | 2Nb + O2 = 2NbO | 1060 | 786.85 | 9.625235e-30 | 1.266478e-32 | -31.8974 | -647.3081
NB1O1 | Nb | 2Nb + O2 = 2NbO | 1070 | 796.85 | 2.325665e-29 | 3.060085e-32 | -31.51427 | -645.5663
NB1O1 | Nb | 2Nb + O2 = 2NbO | 1080 | 806.85 | 5.527529e-29 | 7.273065e-32 | -31.13828 | -643.8257
NB1O1 | Nb | 2Nb + O2 = 2NbO | 1090 | 816.85 | 1.292886e-28 | 1.701166e-31 | -30.76925 | -642.0862
NB1O1 | Nb | 2Nb + O2 = 2NbO | 1100 | 826.85 | 2.977316e-28 | 3.917522e-31 | -30.40699 | -640.3479
NB1O1 | Nb | 2Nb + O2 = 2NbO | 1110 | 836.85 | 6.753175e-28 | 8.885756e-31 | -30.05131 | -638.6107
NB1O1 | Nb | 2Nb + O2 = 2NbO | 1120 | 846.85 | 1.509335627e-27 | 1.985968e-30 | -29.70203 | -636.8747
NB1O1 | Nb | 2Nb + O2 = 2NbO | 1130 | 856.85 | 3.325285e-27 | 4.375375e-30 | -29.35898 | -635.1398
NB1O1 | Nb | 2Nb + O2 = 2NbO | 1140 | 866.85 | 7.224392e-27 | 9.505779e-30 | -29.02201 | -633.4061
NB1O1 | Nb | 2Nb + O2 = 2NbO | 1150 | 876.85 | 1.548e-26 | 2.036842e-29 | -28.69104 | -631.6755
NB1O1 | Nb | 2Nb + O2 = 2NbO | 1150 | 876.85 | 1.548324e-26 | 2.037268e-29 | -28.69095 | -631.6735
NB1O1 | Nb | 2Nb + O2 = 2NbO | 1160 | 886.85 | 3.274639e-26 | 4.308736e-29 | -28.36565 | -629.9421
NB1O1 | Nb | 2Nb + O2 = 2NbO | 1170 | 896.85 | 6.83682e-26 | 8.995816e-29 | -28.04596 | -628.2117
NB1O1 | Nb | 2Nb + O2 = 2NbO | 1180 | 906.85 | 1.409538e-25 | 1.854655e-28 | -27.73174 | -626.4825
NB1O1 | Nb | 2Nb + O2 = 2NbO | 1190 | 916.85 | 2.870577e-25 | 3.777075e-28 | -27.42284 | -624.7544
NB1O1 | Nb | 2Nb + O2 = 2NbO | 1200 | 926.85 | 5.776505e-25 | 7.600665e-28 | -27.11915 | -623.0274
NB1O1 | Nb | 2Nb + O2 = 2NbO | 1210 | 936.85 | 1.14893e-24 | 1.51175e-27 | -26.82052 | -621.3016
NB1O1 | Nb | 2Nb + O2 = 2NbO | 1220 | 946.85 | 2.259327e-24 | 2.972799e-27 | -26.52683 | -619.5768
NB1O1 | Nb | 2Nb + O2 = 2NbO | 1230 | 956.85 | 4.393826e-24 | 5.781349e-27 | -26.23797 | -617.8531
NB1O1 | Nb | 2Nb + O2 = 2NbO | 1240 | 966.85 | 8.452813642e-24 | 1.112212e-26 | -25.95381 | -616.1305
NB1O1 | Nb | 2Nb + O2 = 2NbO | 1250 | 976.85 | 1.609043e-23 | 2.117162e-26 | -25.67425 | -614.409
NB1O1 | Nb | 2Nb + O2 = 2NbO | 1260 | 986.85 | 3.031459e-23 | 3.988762e-26 | -25.39916 | -612.6886
NB1O1 | Nb | 2Nb + O2 = 2NbO | 1270 | 996.85 | 5.654044e-23 | 7.439532e-26 | -25.12845 | -610.9693
NB1O1 | Nb | 2Nb + O2 = 2NbO | 1280 | 1006.85 | 1.044222e-22 | 1.37397684e-25 | -24.86202 | -609.251
NB1O1 | Nb | 2Nb + O2 = 2NbO | 1290 | 1016.85 | 1.910085e-22 | 2.51327e-25 | -24.59976 | -607.5338
NB1O1 | Nb | 2Nb + O2 = 2NbO | 1300 | 1026.85 | 3.461264e-22 | 4.554295e-25 | -24.34158 | -605.8177
NB1O1 | Nb | 2Nb + O2 = 2NbO | 1310 | 1036.85 | 6.21488e-22 | 8.177474e-25 | -24.08738 | -604.1027
NB1O1 | Nb | 2Nb + O2 = 2NbO | 1320 | 1046.85 | 1.105955e-21 | 1.455204e-24 | -23.83708 | -602.3887
NB1O1 | Nb | 2Nb + O2 = 2NbO | 1330 | 1056.85 | 1.950908e-21 | 2.566984e-24 | -23.59058 | -600.6757
NB1O1 | Nb | 2Nb + O2 = 2NbO | 1340 | 1066.85 | 3.412055e-21 | 4.489546e-24 | -23.3478 | -598.9638
NB1O1 | Nb | 2Nb + O2 = 2NbO | 1350 | 1076.85 | 5.917772e-21 | 7.786542e-24 | -23.10866 | -597.253
NB1O1 | Nb | 2Nb + O2 = 2NbO | 1360 | 1086.85 | 1.01799e-20 | 1.339461e-23 | -22.87307 | -595.5432
NB1O1 | Nb | 2Nb + O2 = 2NbO | 1370 | 1096.85 | 1.737201765e-20 | 2.285792e-23 | -22.64096 | -593.8344
NB1O1 | Nb | 2Nb + O2 = 2NbO | 1380 | 1106.85 | 2.941399e-20 | 3.870262e-23 | -22.41226 | -592.1266
NB1O1 | Nb | 2Nb + O2 = 2NbO | 1390 | 1116.85 | 4.942292e-20 | 6.503016e-23 | -22.18689 | -590.4199
NB1O1 | Nb | 2Nb + O2 = 2NbO | 1400 | 1126.85 | 8.242236e-20 | 1.084505e-22 | -21.96477 | -588.7142
NB1O1 | Nb | 2Nb + O2 = 2NbO | 1410 | 1136.85 | 1.364499e-19 | 1.795394e-22 | -21.74584 | -587.0096
NB1O1 | Nb | 2Nb + O2 = 2NbO | 1420 | 1146.85 | 2.242749e-19 | 2.950986e-22 | -21.53003 | -585.3059
NB1O1 | Nb | 2Nb + O2 = 2NbO | 1430 | 1156.85 | 3.660436e-19 | 4.816364e-22 | -21.31728 | -583.6033
NB1O1 | Nb | 2Nb + O2 = 2NbO | 1440 | 1166.85 | 5.933263863e-19 | 7.806926e-22 | -21.10752 | -581.9016
NB1O1 | Nb | 2Nb + O2 = 2NbO | 1450 | 1176.85 | 9.552677e-19 | 1.256931e-21 | -20.90069 | -580.201
NB1O1 | Nb | 2Nb + O2 = 2NbO | 1460 | 1186.85 | 1.527874e-18 | 2.01036e-21 | -20.69673 | -578.5014
NB1O1 | Nb | 2Nb + O2 = 2NbO | 1470 | 1196.85 | 2.427949e-18 | 3.19467e-21 | -20.49557 | -576.8027
NB1O1 | Nb | 2Nb + O2 = 2NbO | 1480 | 1206.85 | 3.833879e-18 | 5.044578e-21 | -20.29718 | -575.1051
NB1O1 | Nb | 2Nb + O2 = 2NbO | 1490 | 1216.85 | 6.016440589e-18 | 7.916369e-21 | -20.10147 | -573.4084
NB1O1 | Nb | 2Nb + O2 = 2NbO | 1500 | 1226.85 | 9.384201475e-18 | 1.234763e-20 | -19.90842 | -571.7127
NB1O1 | Nb | 2Nb + O2 = 2NbO | 1510 | 1236.85 | 1.455004e-17 | 1.914479e-20 | -19.71795 | -570.018
NB1O1 | Nb | 2Nb + O2 = 2NbO | 1520 | 1246.85 | 2.242804247e-17 | 2.951058e-20 | -19.53002 | -568.3243
NB1O1 | Nb | 2Nb + O2 = 2NbO | 1530 | 1256.85 | 3.437391e-17 | 4.522883e-20 | -19.34458 | -566.6315
NB1O1 | Nb | 2Nb + O2 = 2NbO | 1540 | 1266.85 | 5.238724e-17 | 6.893058e-20 | -19.16159 | -564.9397
NB1O1 | Nb | 2Nb + O2 = 2NbO | 1550 | 1276.85 | 7.940145e-17 | 1.044756e-19 | -18.98099 | -563.2489
NB1O1 | Nb | 2Nb + O2 = 2NbO | 1560 | 1286.85 | 1.196972e-16 | 1.574963e-19 | -18.80273 | -561.559
NB1O1 | Nb | 2Nb + O2 = 2NbO | 1570 | 1296.85 | 1.794886e-16 | 2.361692e-19 | -18.62678 | -559.87
NB1O1 | Nb | 2Nb + O2 = 2NbO | 1580 | 1306.85 | 2.677511e-16 | 3.523041e-19 | -18.45308 | -558.1821
NB1O1 | Nb | 2Nb + O2 = 2NbO | 1590 | 1316.85 | 3.973834384e-16 | 5.228729e-19 | -18.2816 | -556.495
NB1O1 | Nb | 2Nb + O2 = 2NbO | 1600 | 1326.85 | 5.868324e-16 | 7.721479e-19 | -18.1123 | -554.8089
NB1O1 | Nb | 2Nb + O2 = 2NbO | 1610 | 1336.85 | 8.623526e-16 | 1.134674e-18 | -17.94513 | -553.1238
NB1O1 | Nb | 2Nb + O2 = 2NbO | 1620 | 1346.85 | 1.261136e-15 | 1.659389e-18 | -17.78005 | -551.4395
NB1O1 | Nb | 2Nb + O2 = 2NbO | 1630 | 1356.85 | 1.835623e-15 | 2.415293e-18 | -17.61703 | -549.7562
NB1O1 | Nb | 2Nb + O2 = 2NbO | 1640 | 1366.85 | 2.659424e-15 | 3.499242e-18 | -17.45603 | -548.0739
NB1O1 | Nb | 2Nb + O2 = 2NbO | 1650 | 1376.85 | 3.835404e-15 | 5.046584e-18 | -17.297 | -546.3924
NB1O1 | Nb | 2Nb + O2 = 2NbO | 1660 | 1386.85 | 5.50668e-15 | 7.245632e-18 | -17.13992 | -544.7119
NB1O1 | Nb | 2Nb + O2 = 2NbO | 1670 | 1396.85 | 7.871525e-15 | 1.035727e-17 | -16.98475 | -543.0323
NB1O1 | Nb | 2Nb + O2 = 2NbO | 1680 | 1406.85 | 1.120346656e-14 | 1.47414e-17 | -16.83146 | -541.3535
NB1O1 | Nb | 2Nb + O2 = 2NbO | 1690 | 1416.85 | 1.587829718e-14 | 2.08925e-17 | -16.68001 | -539.6757
NB1O1 | Nb | 2Nb + O2 = 2NbO | 1700 | 1426.85 | 2.241021439e-14 | 2.948712e-17 | -16.53037 | -537.9988
NB1O1 | Nb | 2Nb + O2 = 2NbO | 1710 | 1436.85 | 3.15e-14 | 4.144737e-17 | -16.3825 | -536.3228
NB1O1 | Nb | 2Nb + O2 = 2NbO | 1720 | 1446.85 | 4.409899192e-14 | 5.802499e-17 | -16.23638 | -534.6476
NB1O1 | Nb | 2Nb + O2 = 2NbO | 1730 | 1456.85 | 6.149372e-14 | 8.091279e-17 | -16.09198 | -532.9734
NB1O1 | Nb | 2Nb + O2 = 2NbO | 1740 | 1466.85 | 8.541744e-14 | 1.123914e-16 | -15.94927 | -531.3
NB1O1 | Nb | 2Nb + O2 = 2NbO | 1750 | 1476.85 | 1.181966e-13 | 1.555219e-16 | -15.80821 | -529.6276
NB1O1 | Nb | 2Nb + O2 = 2NbO | 1760 | 1486.85 | 1.629426e-13 | 2.143982e-16 | -15.66878 | -527.956
NB1O1 | Nb | 2Nb + O2 = 2NbO | 1770 | 1496.85 | 2.238016e-13 | 2.944758e-16 | -15.53095 | -526.2852
NB1O1 | Nb | 2Nb + O2 = 2NbO | 1780 | 1506.85 | 3.062792e-13 | 4.02999e-16 | -15.3947 | -524.6154
NB1O1 | Nb | 2Nb + O2 = 2NbO | 1790 | 1516.85 | 4.176614e-13 | 5.495545e-16 | -15.25999 | -522.9463
NB1O1 | Nb | 2Nb + O2 = 2NbO | 1800 | 1526.85 | 5.67557e-13 | 7.467855e-16 | -15.1268 | -521.2782
NB1O1 | Nb | 2Nb + O2 = 2NbO | 1810 | 1536.85 | 7.685963789e-13 | 1.011311e-15 | -14.99512 | -519.6109
NB1O1 | Nb | 2Nb + O2 = 2NbO | 1820 | 1546.85 | 1.037327e-12 | 1.364904e-15 | -14.8649 | -517.9445
NB1O1 | Nb | 2Nb + O2 = 2NbO | 1830 | 1556.85 | 1.395358e-12 | 1.835997e-15 | -14.73613 | -516.2789
NB1O1 | Nb | 2Nb + O2 = 2NbO | 1840 | 1566.85 | 1.87082e-12 | 2.461606e-15 | -14.60878 | -514.6141
NB1O1 | Nb | 2Nb + O2 = 2NbO | 1850 | 1576.85 | 2.500219e-12 | 3.289762e-15 | -14.48284 | -512.9502
NB1O1 | Nb | 2Nb + O2 = 2NbO | 1860 | 1586.85 | 3.330784e-12 | 4.382611e-15 | -14.35827 | -511.2871
NB1O1 | Nb | 2Nb + O2 = 2NbO | 1870 | 1596.85 | 4.423432e-12 | 5.820306e-15 | -14.23505 | -509.6249
NB1O1 | Nb | 2Nb + O2 = 2NbO | 1880 | 1606.85 | 5.856506e-12 | 7.705928e-15 | -14.11318 | -507.9634
NB1O1 | Nb | 2Nb + O2 = 2NbO | 1890 | 1616.85 | 7.73046e-12 | 1.017166e-14 | -13.99261 | -506.3028
NB1O1 | Nb | 2Nb + O2 = 2NbO | 1900 | 1626.85 | 1.017374e-11 | 1.338649e-14 | -13.87333 | -504.643
NB1O1 | Nb | 2Nb + O2 = 2NbO | 1910 | 1636.85 | 1.335009638e-11 | 1.756592e-14 | -13.75533 | -502.9841
NB1O1 | Nb | 2Nb + O2 = 2NbO | 1920 | 1646.85 | 1.746776e-11 | 2.298389e-14 | -13.63858 | -501.3259
NB1O1 | Nb | 2Nb + O2 = 2NbO | 1930 | 1656.85 | 2.279073e-11 | 2.99878e-14 | -13.52306 | -499.6685
NB1O1 | Nb | 2Nb + O2 = 2NbO | 1940 | 1666.85 | 2.965287e-11 | 3.901693e-14 | -13.40875 | -498.012
NB1O1 | Nb | 2Nb + O2 = 2NbO | 1950 | 1676.85 | 3.847525e-11 | 5.062533e-14 | -13.29563 | -496.3562
NB1O1 | Nb | 2Nb + O2 = 2NbO | 1960 | 1686.85 | 4.978757e-11 | 6.550996e-14 | -13.18369 | -494.7013
NB1O1 | Nb | 2Nb + O2 = 2NbO | 1970 | 1696.85 | 6.425442e-11 | 8.45452853e-14 | -13.07291 | -493.0471
NB1O1 | Nb | 2Nb + O2 = 2NbO | 1980 | 1706.85 | 8.270758e-11 | 1.088258e-13 | -12.96327 | -491.3937
NB1O1 | Nb | 2Nb + O2 = 2NbO | 1990 | 1716.85 | 1.061855e-10 | 1.397178e-13 | -12.85475 | -489.7411
NB1O1 | Nb | 2Nb + O2 = 2NbO | 2010 | 1736.85 | 1.737022e-10 | 2.285555e-13 | -12.64101 | -486.4382
NB1O1 | Nb | 2Nb + O2 = 2NbO | 2020 | 1746.85 | 2.213392e-10 | 2.912357e-13 | -12.53576 | -484.7879
NB1O1 | Nb | 2Nb + O2 = 2NbO | 2030 | 1756.85 | 2.81355e-10 | 3.702039165e-13 | -12.43156 | -483.1383
NB1O1 | Nb | 2Nb + O2 = 2NbO | 2040 | 1766.85 | 3.567878e-10 | 4.694576e-13 | -12.3284 | -481.4896
NB1O1 | Nb | 2Nb + O2 = 2NbO | 2050 | 1776.85 | 4.513772e-10 | 5.939174e-13 | -12.22627 | -479.8416
NB1O1 | Nb | 2Nb + O2 = 2NbO | 2060 | 1786.85 | 5.697164e-10 | 7.496268e-13 | -12.12515 | -478.1943
NB1O1 | Nb | 2Nb + O2 = 2NbO | 2070 | 1796.85 | 7.174339e-10 | 9.43991994e-13 | -12.02503 | -476.5478
NB1O1 | Nb | 2Nb + O2 = 2NbO | 2080 | 1806.85 | 9.014128e-10 | 1.186069447e-12 | -11.92589 | -474.902
NB1O1 | Nb | 2Nb + O2 = 2NbO | 2090 | 1816.85 | 1.130052e-09 | 1.48691e-12 | -11.82772 | -473.257
NB1O1 | Nb | 2Nb + O2 = 2NbO | 2100 | 1826.85 | 1.413577e-09 | 1.85997e-12 | -11.73049 | -471.6127
NB1O1 | Nb | 2Nb + O2 = 2NbO | 2110 | 1836.85 | 1.764417285e-09 | 2.321602e-12 | -11.63421 | -469.9691
NB1O1 | Nb | 2Nb + O2 = 2NbO | 2120 | 1846.85 | 2.197641e-09 | 2.891633e-12 | -11.53886 | -468.3263
NB1O1 | Nb | 2Nb + O2 = 2NbO | 2130 | 1856.85 | 2.731487e-09 | 3.594062e-12 | -11.44441 | -466.6842
NB1O1 | Nb | 2Nb + O2 = 2NbO | 2140 | 1866.85 | 3.387983e-09 | 4.457873e-12 | -11.35087 | -465.0428
NB1O1 | Nb | 2Nb + O2 = 2NbO | 2150 | 1876.85 | 4.193686e-09 | 5.518008e-12 | -11.25822 | -463.4021
NB1O1 | Nb | 2Nb + O2 = 2NbO | 2160 | 1886.85 | 5.180545e-09 | 6.816507e-12 | -11.16644 | -461.7621
NB1O1 | Nb | 2Nb + O2 = 2NbO | 2170 | 1896.85 | 6.386929815e-09 | 8.403855e-12 | -11.07552 | -460.1228
NB1O1 | Nb | 2Nb + O2 = 2NbO | 2180 | 1906.85 | 7.85883e-09 | 1.034057e-11 | -10.98546 | -458.4843
NB1O1 | Nb | 2Nb + O2 = 2NbO | 2190 | 1916.85 | 9.651269e-09 | 1.269904e-11 | -10.89623 | -456.8464
NB1O1 | Nb | 2Nb + O2 = 2NbO | 2200 | 1926.85 | 1.182996e-08 | 1.556574e-11 | -10.80783 | -455.2092
NB1O1 | Nb | 2Nb + O2 = 2NbO | 2210 | 1936.85 | 1.447325e-08 | 1.904375e-11 | -10.72025 | -453.5728
NB1O1 | Nb | 2Nb + O2 = 2NbO | 2210 | 1936.85 | 1.447325e-08 | 1.904375e-11 | -10.72025 | -453.5728
NB1O1 | Nb | 2Nb + O2 = 2NbO | 2210 | 1936.85 | 1.447325e-08 | 1.904375e-11 | -10.72025 | -453.5728
NB1O1 | Nb | 2Nb + O2 = 2NbO | 2220 | 1946.85 | 1.694998e-08 | 2.23026e-11 | -10.65164 | -452.7094
NB1O1 | Nb | 2Nb + O2 = 2NbO | 2230 | 1956.85 | 1.982168e-08 | 2.608116e-11 | -10.58367 | -451.8467
NB1O1 | Nb | 2Nb + O2 = 2NbO | 2240 | 1966.85 | 2.31467e-08 | 3.045619e-11 | -10.51632 | -450.9848
NB1O1 | Nb | 2Nb + O2 = 2NbO | 2250 | 1976.85 | 2.699128e-08 | 3.551485e-11 | -10.44959 | -450.1235
NB1O1 | Nb | 2Nb + O2 = 2NbO | 2260 | 1986.85 | 3.143056e-08 | 4.1356e-11 | -10.38346 | -449.2628
NB1O1 | Nb | 2Nb + O2 = 2NbO | 2270 | 1996.85 | 3.654964e-08 | 4.809163e-11 | -10.31793 | -448.4028
NB1O1 | Nb | 2Nb + O2 = 2NbO | 2280 | 2006.85 | 4.244482e-08 | 5.584844e-11 | -10.25299 | -447.5435
NB1O1 | Nb | 2Nb + O2 = 2NbO | 2290 | 2016.85 | 4.92249e-08 | 6.476961e-11 | -10.18863 | -446.6847
NB1O1 | Nb | 2Nb + O2 = 2NbO | 2300 | 2026.85 | 5.701268e-08 | 7.501668e-11 | -10.12484 | -445.8266
NB1O1 | Nb | 2Nb + O2 = 2NbO | 2310 | 2036.85 | 6.594657e-08 | 8.67718e-11 | -10.06162 | -444.9691
NB1O1 | Nb | 2Nb + O2 = 2NbO | 2320 | 2046.85 | 7.618241e-08 | 1.0024e-10 | -9.998959 | -444.1121
NB1O1 | Nb | 2Nb + O2 = 2NbO | 2330 | 2056.85 | 8.789545e-08 | 1.156519e-10 | -9.936847 | -443.2558
NB1O1 | Nb | 2Nb + O2 = 2NbO | 2340 | 2066.85 | 1.012825e-07 | 1.332665e-10 | -9.875279 | -442.4
NB1O1 | Nb | 2Nb + O2 = 2NbO | 2350 | 2076.85 | 1.165645e-07 | 1.533744e-10 | -9.814247 | -441.5448
NB1O1 | Nb | 2Nb + O2 = 2NbO | 2360 | 2086.85 | 1.33989e-07 | 1.763013e-10 | -9.753745 | -440.6901
NB1O1 | Nb | 2Nb + O2 = 2NbO | 2370 | 2096.85 | 1.538329e-07 | 2.024118e-10 | -9.693764 | -439.8359
NB1O1 | Nb | 2Nb + O2 = 2NbO | 2380 | 2106.85 | 1.764063e-07 | 2.321136e-10 | -9.634299 | -438.9823
NB1O1 | Nb | 2Nb + O2 = 2NbO | 2390 | 2116.85 | 2.020553e-07 | 2.658623e-10 | -9.575343 | -438.1291
NB1O1 | Nb | 2Nb + O2 = 2NbO | 2400 | 2126.85 | 2.311662e-07 | 3.04166e-10 | -9.516889 | -437.2765
NB1O1 | Nb | 2Nb + O2 = 2NbO | 2410 | 2136.85 | 2.641694e-07 | 3.475914e-10 | -9.458931 | -436.4244
NB1O1 | Nb | 2Nb + O2 = 2NbO | 2420 | 2146.85 | 3.015446e-07 | 3.967693e-10 | -9.401462 | -435.5727
NB1O1 | Nb | 2Nb + O2 = 2NbO | 2430 | 2156.85 | 3.438252e-07 | 4.524015e-10 | -9.344476 | -434.7215
NB1O1 | Nb | 2Nb + O2 = 2NbO | 2440 | 2166.85 | 3.916038e-07 | 5.152681e-10 | -9.287967 | -433.8707
NB1O1 | Nb | 2Nb + O2 = 2NbO | 2450 | 2176.85 | 4.455386e-07 | 5.86235e-10 | -9.231928 | -433.0204
NB1O1 | Nb | 2Nb + O2 = 2NbO | 2460 | 2186.85 | 5.063596e-07 | 6.662626e-10 | -9.176355 | -432.1705
NB1O1 | Nb | 2Nb + O2 = 2NbO | 2470 | 2196.85 | 5.748755431e-07 | 7.564152e-10 | -9.12124 | -431.3211
NB1O1 | Nb | 2Nb + O2 = 2NbO | 2480 | 2206.85 | 6.519818e-07 | 8.578708e-10 | -9.066578 | -430.4721
NB1O1 | Nb | 2Nb + O2 = 2NbO | 2490 | 2216.85 | 7.386687e-07 | 9.719325e-10 | -9.012364 | -429.6234
NB1O1 | Nb | 2Nb + O2 = 2NbO | 2500 | 2226.85 | 8.360303e-07 | 1.10004e-09 | -8.958592 | -428.7752
NB1O1 | Nb | 2Nb + O2 = 2NbO | 2510 | 2236.85 | 9.452746e-07 | 1.243782e-09 | -8.905256 | -427.9273
NB1O1 | Nb | 2Nb + O2 = 2NbO | 2520 | 2246.85 | 1.067734e-06 | 1.404913e-09 | -8.852351 | -427.0798
NB1O1 | Nb | 2Nb + O2 = 2NbO | 2530 | 2256.85 | 1.204876e-06 | 1.585363e-09 | -8.799871 | -426.2326
NB1O1 | Nb | 2Nb + O2 = 2NbO | 2540 | 2266.85 | 1.358318e-06 | 1.78726e-09 | -8.747812 | -425.3858
NB1O1 | Nb | 2Nb + O2 = 2NbO | 2550 | 2276.85 | 1.529837e-06 | 2.012944e-09 | -8.696168 | -424.5394
NB1O1 | Nb | 2Nb + O2 = 2NbO | 2560 | 2286.85 | 1.721388e-06 | 2.264985e-09 | -8.644935 | -423.6933
NB1O1 | Nb | 2Nb + O2 = 2NbO | 2570 | 2296.85 | 1.935118e-06 | 2.546207e-09 | -8.594106 | -422.8474
NB1O1 | Nb | 2Nb + O2 = 2NbO | 2580 | 2306.85 | 2.17338e-06 | 2.85971e-09 | -8.543678 | -422.0019
NB1O1 | Nb | 2Nb + O2 = 2NbO | 2590 | 2316.85 | 2.438757e-06 | 3.20889e-09 | -8.493645 | -421.1567
NB1O1 | Nb | 2Nb + O2 = 2NbO | 2600 | 2326.85 | 2.734077e-06 | 3.597469e-09 | -8.444003 | -420.3118
NB1O1 | Nb | 2Nb + O2 = 2NbO | 2610 | 2336.85 | 3.062435754e-06 | 4.029521e-09 | -8.394747 | -419.4672
NB1O1 | Nb | 2Nb + O2 = 2NbO | 2620 | 2346.85 | 3.427219693e-06 | 4.5095e-09 | -8.345872 | -418.6228
NB1O1 | Nb | 2Nb + O2 = 2NbO | 2630 | 2356.85 | 3.832129e-06 | 5.042275e-09 | -8.297373 | -417.7787
NB1O1 | Nb | 2Nb + O2 = 2NbO | 2640 | 2366.85 | 4.281205e-06 | 5.633164e-09 | -8.249248 | -416.9348
NB1O1 | Nb | 2Nb + O2 = 2NbO | 2650 | 2376.85 | 4.778857e-06 | 6.287969e-09 | -8.20149 | -416.0912
NB1O1 | Nb | 2Nb + O2 = 2NbO | 2660 | 2386.85 | 5.329892445e-06 | 7.013016375e-09 | -8.154095 | -415.2477
NB1O1 | Nb | 2Nb + O2 = 2NbO | 2670 | 2396.85 | 5.939551e-06 | 7.815199e-09 | -8.10706 | -414.4046
NB1O1 | Nb | 2Nb + O2 = 2NbO | 2680 | 2406.85 | 6.613536e-06 | 8.702021e-09 | -8.06038 | -413.5616
NB1O1 | Nb | 2Nb + O2 = 2NbO | 2690 | 2416.85 | 7.358053e-06 | 9.681649e-09 | -8.014051 | -412.7188
NB1O1 | Nb | 2Nb + O2 = 2NbO | 2700 | 2426.85 | 8.179849e-06 | 1.076296e-08 | -7.968068 | -411.8762
NB1O1 | Nb | 2Nb + O2 = 2NbO | 2710 | 2436.85 | 9.086254e-06 | 1.19556e-08 | -7.922429 | -411.0338
NB1O1 | Nb | 2Nb + O2 = 2NbO | 2720 | 2446.85 | 1.008522e-05 | 1.327003e-08 | -7.877128 | -410.1915
NB1O1 | Nb | 2Nb + O2 = 2NbO | 2730 | 2456.85 | 1.11854e-05 | 1.471763e-08 | -7.832162 | -409.3494
NB1O1 | Nb | 2Nb + O2 = 2NbO | 2740 | 2466.85 | 1.239613e-05 | 1.63107e-08 | -7.787528 | -408.5075
NB1O1 | Nb | 2Nb + O2 = 2NbO | 2750 | 2476.85 | 1.372756e-05 | 1.806258e-08 | -7.74322 | -407.6657
NB1O1 | Nb | 2Nb + O2 = 2NbO | 2750 | 2476.85 | 1.372756e-05 | 1.806258e-08 | -7.74322 | -407.6657
NB1O1 | Nb | 2Nb + O2 = 2NbO | 2760 | 2486.85 | 1.533581e-05 | 2.01787001e-08 | -7.695107 | -406.6058
NB1O1 | Nb | 2Nb + O2 = 2NbO | 2770 | 2496.85 | 1.711871e-05 | 2.252462e-08 | -7.647343 | -405.5461
NB1O1 | Nb | 2Nb + O2 = 2NbO | 2780 | 2506.85 | 1.909369e-05 | 2.512328e-08 | -7.599924 | -404.4864
NB1O1 | Nb | 2Nb + O2 = 2NbO | 2790 | 2516.85 | 2.127979e-05 | 2.799972e-08 | -7.552846 | -403.4268
NB1O1 | Nb | 2Nb + O2 = 2NbO | 2800 | 2526.85 | 2.369773e-05 | 3.118122e-08 | -7.506107 | -402.3673
NB1O1 | Nb | 2Nb + O2 = 2NbO | 2810 | 2536.85 | 2.63701112e-05 | 3.469751e-08 | -7.459702 | -401.3078
NB1O1 | Nb | 2Nb + O2 = 2NbO | 2820 | 2546.85 | 2.932152e-05 | 3.858095e-08 | -7.413627 | -400.2485
NB1O1 | Nb | 2Nb + O2 = 2NbO | 2830 | 2556.85 | 3.257871e-05 | 4.286672e-08 | -7.36788 | -399.1893
NB1O1 | Nb | 2Nb + O2 = 2NbO | 2840 | 2566.85 | 3.617075e-05 | 4.759309e-08 | -7.322456 | -398.1301
NB1O1 | Nb | 2Nb + O2 = 2NbO | 2850 | 2576.85 | 4.012924e-05 | 5.280163e-08 | -7.277353 | -397.071
NB1O1 | Nb | 2Nb + O2 = 2NbO | 2860 | 2586.85 | 4.448847e-05 | 5.853746e-08 | -7.232566 | -396.012
NB1O1 | Nb | 2Nb + O2 = 2NbO | 2870 | 2596.85 | 4.928564e-05 | 6.484953e-08 | -7.188093 | -394.953
NB1O1 | Nb | 2Nb + O2 = 2NbO | 2880 | 2606.85 | 5.45611e-05 | 7.179092e-08 | -7.14393 | -393.8942
NB1O1 | Nb | 2Nb + O2 = 2NbO | 2890 | 2616.85 | 6.035854987e-05 | 7.941914e-08 | -7.100075 | -392.8354
NB1O1 | Nb | 2Nb + O2 = 2NbO | 2900 | 2626.85 | 6.672531556e-05 | 8.779647e-08 | -7.056523 | -391.7767
NB1O1 | Nb | 2Nb + O2 = 2NbO | 2910 | 2636.85 | 7.371261e-05 | 9.699028e-08 | -7.013272 | -390.7181
NB1O1 | Nb | 2Nb + O2 = 2NbO | 2920 | 2646.85 | 8.137582e-05 | 1.070734e-07 | -6.970318 | -389.6596
NB1O1 | Nb | 2Nb + O2 = 2NbO | 2930 | 2656.85 | 8.977479e-05 | 1.181247e-07 | -6.927659 | -388.6011
NB1O1 | Nb | 2Nb + O2 = 2NbO | 2940 | 2666.85 | 9.89742e-05 | 1.302292e-07 | -6.885292 | -387.5427
NB1O1 | Nb | 2Nb + O2 = 2NbO | 2950 | 2676.85 | 0.0001090438 | 1.434787e-07 | -6.843213 | -386.4844
NB1O1 | Nb | 2Nb + O2 = 2NbO | 2960 | 2686.85 | 0.0001200589 | 1.579723e-07 | -6.801419 | -385.4261
NB1O1 | Nb | 2Nb + O2 = 2NbO | 2970 | 2696.85 | 0.0001321008 | 1.738168e-07 | -6.759908 | -384.3679
NB1O1 | Nb | 2Nb + O2 = 2NbO | 2980 | 2706.85 | 0.0001452567 | 1.911273e-07 | -6.718677 | -383.3098
NB1O1 | Nb | 2Nb + O2 = 2NbO | 2990 | 2716.85 | 0.000159621107 | 2.100278e-07 | -6.677723 | -382.2517
NB1O1 | Nb | 2Nb + O2 = 2NbO | 3000 | 2726.85 | 0.0001752952 | 2.306516e-07 | -6.637043 | -381.1938
NB1O1_NB1O2 | Nb | 2NbO + O2 = 2NbO2 | 300 | 26.85 | 1.021773e-118 | 1.344439e-121 | -120.8715 | -694.2164
NB1O1_NB1O2 | Nb | 2NbO + O2 = 2NbO2 | 310 | 36.85 | 1.678833e-114 | 2.208991e-117 | -116.6558 | -692.3376
NB1O1_NB1O2 | Nb | 2NbO + O2 = 2NbO2 | 320 | 46.85 | 1.50304e-110 | 1.977684e-113 | -112.7038 | -690.4601
NB1O1_NB1O2 | Nb | 2NbO + O2 = 2NbO2 | 330 | 56.85 | 7.748053e-107 | 1.019481e-109 | -108.9916 | -688.584
NB1O1_NB1O2 | Nb | 2NbO + O2 = 2NbO2 | 340 | 66.85 | 2.414395e-103 | 3.176836e-106 | -105.498 | -686.7095
NB1O1_NB1O2 | Nb | 2NbO + O2 = 2NbO2 | 350 | 76.85 | 4.748307e-100 | 6.247773e-103 | -102.2043 | -684.8366
NB1O1_NB1O2 | Nb | 2NbO + O2 = 2NbO2 | 360 | 86.85 | 6.123879e-97 | 8.057736e-100 | -99.09379 | -682.9656
NB1O1_NB1O2 | Nb | 2NbO + O2 = 2NbO2 | 370 | 96.85 | 5.359406e-94 | 7.05185e-97 | -96.1517 | -681.0963
NB1O1_NB1O2 | Nb | 2NbO + O2 = 2NbO2 | 380 | 106.85 | 3.281652e-91 | 4.317963e-94 | -93.36472 | -679.2291
NB1O1_NB1O2 | Nb | 2NbO + O2 = 2NbO2 | 390 | 116.85 | 1.445027e-88 | 1.901352e-91 | -90.72094 | -677.3638
NB1O1_NB1O2 | Nb | 2NbO + O2 = 2NbO2 | 400 | 126.85 | 4.690272153e-86 | 6.171411e-89 | -88.20962 | -675.5007
NB1O1_NB1O2 | Nb | 2NbO + O2 = 2NbO2 | 410 | 136.85 | 1.147475e-83 | 1.509835e-86 | -85.82107 | -673.6397
NB1O1_NB1O2 | Nb | 2NbO + O2 = 2NbO2 | 420 | 146.85 | 2.159105e-81 | 2.840928e-84 | -83.54654 | -671.7809
NB1O1_NB1O2 | Nb | 2NbO + O2 = 2NbO2 | 430 | 156.85 | 3.182281e-79 | 4.187212e-82 | -81.37808 | -669.9243
NB1O1_NB1O2 | Nb | 2NbO + O2 = 2NbO2 | 440 | 166.85 | 3.735624e-77 | 4.915295e-80 | -79.30845 | -668.0701
NB1O1_NB1O2 | Nb | 2NbO + O2 = 2NbO2 | 450 | 176.85 | 3.545944e-75 | 4.665716e-78 | -77.33108 | -666.2182
NB1O1_NB1O2 | Nb | 2NbO + O2 = 2NbO2 | 460 | 186.85 | 2.759666e-73 | 3.63114e-76 | -75.43996 | -664.3687
NB1O1_NB1O2 | Nb | 2NbO + O2 = 2NbO2 | 470 | 196.85 | 1.783355e-71 | 2.34652e-74 | -73.62958 | -662.5216
NB1O1_NB1O2 | Nb | 2NbO + O2 = 2NbO2 | 480 | 206.85 | 9.680946e-70 | 1.273809e-72 | -71.8949 | -660.677
NB1O1_NB1O2 | Nb | 2NbO + O2 = 2NbO2 | 490 | 216.85 | 4.461981e-68 | 5.871027e-71 | -70.23129 | -658.8349
NB1O1_NB1O2 | Nb | 2NbO + O2 = 2NbO2 | 500 | 226.85 | 1.763308e-66 | 2.320142e-69 | -68.63449 | -656.9953
NB1O1_NB1O2 | Nb | 2NbO + O2 = 2NbO2 | 510 | 236.85 | 6.029005e-65 | 7.932901e-68 | -67.10057 | -655.1583
NB1O1_NB1O2 | Nb | 2NbO + O2 = 2NbO2 | 520 | 246.85 | 1.798478e-63 | 2.366418e-66 | -65.62591 | -653.3239
NB1O1_NB1O2 | Nb | 2NbO + O2 = 2NbO2 | 530 | 256.85 | 4.716912468e-62 | 6.206464e-65 | -64.20716 | -651.4921
NB1O1_NB1O2 | Nb | 2NbO + O2 = 2NbO2 | 540 | 266.85 | 1.095486e-60 | 1.441429e-63 | -62.84121 | -649.663
NB1O1_NB1O2 | Nb | 2NbO + O2 = 2NbO2 | 550 | 276.85 | 2.267931e-59 | 2.98412e-62 | -61.52518 | -647.8366
NB1O1_NB1O2 | Nb | 2NbO + O2 = 2NbO2 | 560 | 286.85 | 4.211132e-58 | 5.540964e-61 | -60.25641 | -646.0129
NB1O1_NB1O2 | Nb | 2NbO + O2 = 2NbO2 | 570 | 296.85 | 7.053402e-57 | 9.280792e-60 | -59.03241 | -644.1919
NB1O1_NB1O2 | Nb | 2NbO + O2 = 2NbO2 | 580 | 306.85 | 1.071377e-55 | 1.409707e-58 | -57.85087 | -642.3737
NB1O1_NB1O2 | Nb | 2NbO + O2 = 2NbO2 | 590 | 316.85 | 1.483156e-54 | 1.951521e-57 | -56.70963 | -640.5583
NB1O1_NB1O2 | Nb | 2NbO + O2 = 2NbO2 | 600 | 326.85 | 1.879942e-53 | 2.473609e-56 | -55.60667 | -638.7457
NB1O1_NB1O2 | Nb | 2NbO + O2 = 2NbO2 | 610 | 336.85 | 2.191274e-52 | 2.883256e-55 | -54.54012 | -636.936
NB1O1_NB1O2 | Nb | 2NbO + O2 = 2NbO2 | 620 | 346.85 | 2.358321e-51 | 3.103054e-54 | -53.50821 | -635.1291
NB1O1_NB1O2 | Nb | 2NbO + O2 = 2NbO2 | 630 | 356.85 | 2.352398e-50 | 3.095261e-53 | -52.5093 | -633.3251
NB1O1_NB1O2 | Nb | 2NbO + O2 = 2NbO2 | 640 | 366.85 | 2.182557e-49 | 2.871785e-52 | -51.54185 | -631.524
NB1O1_NB1O2 | Nb | 2NbO + O2 = 2NbO2 | 650 | 376.85 | 1.889804e-48 | 2.486584e-51 | -50.6044 | -629.7258
NB1O1_NB1O2 | Nb | 2NbO + O2 = 2NbO2 | 660 | 386.85 | 1.531887e-47 | 2.01564e-50 | -49.69559 | -627.9306
NB1O1_NB1O2 | Nb | 2NbO + O2 = 2NbO2 | 670 | 396.85 | 1.165939e-46 | 1.53413e-49 | -48.81414 | -626.1383
NB1O1_NB1O2 | Nb | 2NbO + O2 = 2NbO2 | 680 | 406.85 | 8.355443009e-46 | 1.0994e-48 | -47.95884 | -624.3491
NB1O1_NB1O2 | Nb | 2NbO + O2 = 2NbO2 | 690 | 416.85 | 5.652536101e-45 | 7.437548e-48 | -47.12857 | -622.5629
NB1O1_NB1O2 | Nb | 2NbO + O2 = 2NbO2 | 700 | 426.85 | 3.618828e-44 | 4.761616e-47 | -46.32225 | -620.7797
NB1O1_NB1O2 | Nb | 2NbO + O2 = 2NbO2 | 710 | 436.85 | 2.197625e-43 | 2.891612e-46 | -45.53886 | -618.9996
NB1O1_NB1O2 | Nb | 2NbO + O2 = 2NbO2 | 720 | 446.85 | 1.268687e-42 | 1.669326e-45 | -44.77746 | -617.2226
NB1O1_NB1O2 | Nb | 2NbO + O2 = 2NbO2 | 730 | 456.85 | 6.977065e-42 | 9.180349e-45 | -44.03714 | -615.4487
NB1O1_NB1O2 | Nb | 2NbO + O2 = 2NbO2 | 740 | 466.85 | 3.662362104e-41 | 4.818898e-44 | -43.31705 | -613.6779
NB1O1_NB1O2 | Nb | 2NbO + O2 = 2NbO2 | 750 | 476.85 | 1.838348e-40 | 2.418879e-43 | -42.61639 | -611.9103
NB1O1_NB1O2 | Nb | 2NbO + O2 = 2NbO2 | 760 | 486.85 | 8.839701e-40 | 1.163119e-42 | -41.93438 | -610.1458
NB1O1_NB1O2 | Nb | 2NbO + O2 = 2NbO2 | 770 | 496.85 | 4.078645e-39 | 5.366638e-42 | -41.2703 | -608.3846
NB1O1_NB1O2 | Nb | 2NbO + O2 = 2NbO2 | 780 | 506.85 | 1.808636e-38 | 2.379784e-41 | -40.62346 | -606.6265
NB1O1_NB1O2 | Nb | 2NbO + O2 = 2NbO2 | 790 | 516.85 | 7.719633e-38 | 1.015741e-40 | -39.99322 | -604.8718
NB1O1_NB1O2 | Nb | 2NbO + O2 = 2NbO2 | 800 | 526.85 | 3.175946e-37 | 4.178876e-40 | -39.37894 | -603.1202
NB1O1_NB1O2 | Nb | 2NbO + O2 = 2NbO2 | 810 | 536.85 | 1.261161e-36 | 1.659422e-39 | -38.78004 | -601.372
NB1O1_NB1O2 | Nb | 2NbO + O2 = 2NbO2 | 820 | 546.85 | 4.840055e-36 | 6.368494e-39 | -38.19596 | -599.627
NB1O1_NB1O2 | Nb | 2NbO + O2 = 2NbO2 | 830 | 556.85 | 1.797408e-35 | 2.365011e-38 | -37.62617 | -597.8854
NB1O1_NB1O2 | Nb | 2NbO + O2 = 2NbO2 | 840 | 566.85 | 6.466487e-35 | 8.508536e-38 | -37.07015 | -596.1471
NB1O1_NB1O2 | Nb | 2NbO + O2 = 2NbO2 | 850 | 576.85 | 2.256318e-34 | 2.96884e-37 | -36.52741 | -594.4122
NB1O1_NB1O2 | Nb | 2NbO + O2 = 2NbO2 | 860 | 586.85 | 7.643722e-34 | 1.005753e-36 | -35.99751 | -592.6807
NB1O1_NB1O2 | Nb | 2NbO + O2 = 2NbO2 | 870 | 596.85 | 2.516651e-33 | 3.311383e-36 | -35.47999 | -590.9526
NB1O1_NB1O2 | Nb | 2NbO + O2 = 2NbO2 | 880 | 606.85 | 8.060756e-33 | 1.060626e-35 | -34.97444 | -589.2279
NB1O1_NB1O2 | Nb | 2NbO + O2 = 2NbO2 | 890 | 616.85 | 2.514e-32 | 3.30789452e-35 | -34.48045 | -587.5066
NB1O1_NB1O2 | Nb | 2NbO + O2 = 2NbO2 | 900 | 626.85 | 7.641448e-32 | 1.005454e-34 | -33.99764 | -585.7889
NB1O1_NB1O2 | Nb | 2NbO + O2 = 2NbO2 | 910 | 636.85 | 2.265553552e-31 | 2.980992e-34 | -33.52564 | -584.0746
NB1O1_NB1O2 | Nb | 2NbO + O2 = 2NbO2 | 920 | 646.85 | 6.557113e-31 | 8.62778e-34 | -33.0641 | -582.3639
NB1O1_NB1O2 | Nb | 2NbO + O2 = 2NbO2 | 930 | 656.85 | 1.854073e-30 | 2.43957e-33 | -32.61269 | -580.6566
NB1O1_NB1O2 | Nb | 2NbO + O2 = 2NbO2 | 940 | 666.85 | 5.125532e-30 | 6.744121e-33 | -32.17107 | -578.953
NB1O1_NB1O2 | Nb | 2NbO + O2 = 2NbO2 | 950 | 676.85 | 1.3863e-29 | 1.824079e-32 | -31.73896 | -577.2529
NB1O1_NB1O2 | Nb | 2NbO + O2 = 2NbO2 | 960 | 686.85 | 3.670941e-29 | 4.830185e-32 | -31.31604 | -575.5564
NB1O1_NB1O2 | Nb | 2NbO + O2 = 2NbO2 | 970 | 696.85 | 9.523193448e-29 | 1.253052e-31 | -30.90203 | -573.8635
NB1O1_NB1O2 | Nb | 2NbO + O2 = 2NbO2 | 980 | 706.85 | 2.421836e-28 | 3.186627e-31 | -30.49667 | -572.1743
NB1O1_NB1O2 | Nb | 2NbO + O2 = 2NbO2 | 990 | 716.85 | 6.041221e-28 | 7.948975e-31 | -30.09969 | -570.4887
NB1O1_NB1O2 | Nb | 2NbO + O2 = 2NbO2 | 1000 | 726.85 | 1.479016e-27 | 1.946073e-30 | -29.71084 | -568.8068
NB1O1_NB1O2 | Nb | 2NbO + O2 = 2NbO2 | 1010 | 736.85 | 3.555735e-27 | 4.678599e-30 | -29.32988 | -567.1287
NB1O1_NB1O2 | Nb | 2NbO + O2 = 2NbO2 | 1020 | 746.85 | 8.398963e-27 | 1.105127e-29 | -28.95659 | -565.4542
NB1O1_NB1O2 | Nb | 2NbO + O2 = 2NbO2 | 1030 | 756.85 | 1.95022e-26 | 2.566079e-29 | -28.59073 | -563.7835
NB1O1_NB1O2 | Nb | 2NbO + O2 = 2NbO2 | 1040 | 766.85 | 4.453659e-26 | 5.860077e-29 | -28.2321 | -562.1165
NB1O1_NB1O2 | Nb | 2NbO + O2 = 2NbO2 | 1050 | 776.85 | 1.000762e-25 | 1.316792e-28 | -27.88048 | -560.4533
NB1O1_NB1O2 | Nb | 2NbO + O2 = 2NbO2 | 1060 | 786.85 | 2.213721e-25 | 2.912791e-28 | -27.53569 | -558.794
NB1O1_NB1O2 | Nb | 2NbO + O2 = 2NbO2 | 1070 | 796.85 | 4.822627e-25 | 6.345562e-28 | -27.19753 | -557.1384
NB1O1_NB1O2 | Nb | 2NbO + O2 = 2NbO2 | 1080 | 806.85 | 1.035133e-24 | 1.362017e-27 | -26.86582 | -555.4867
NB1O1_NB1O2 | Nb | 2NbO + O2 = 2NbO2 | 1090 | 816.8500012 | 2.189964e-24 | 2.881531e-27 | -26.54038 | -553.8389
NB1O1_NB1O2 | Nb | 2NbO + O2 = 2NbO2 | 1090 | 816.8500012 | 2.189964e-24 | 2.881531e-27 | -26.54038 | -553.8389
NB1O1_NB1O2 | Nb | 2NbO + O2 = 2NbO2 | 1100 | 826.85 | 4.53718687e-24 | 5.969983e-27 | -26.22403 | -552.2579
NB1O1_NB1O2 | Nb | 2NbO + O2 = 2NbO2 | 1110 | 836.85 | 9.273449e-24 | 1.220191e-26 | -25.91357 | -550.6811
NB1O1_NB1O2 | Nb | 2NbO + O2 = 2NbO2 | 1120 | 846.85 | 1.870516e-23 | 2.461205e-26 | -25.60885 | -549.1083
NB1O1_NB1O2 | Nb | 2NbO + O2 = 2NbO2 | 1130 | 856.85 | 3.724791e-23 | 4.90104e-26 | -25.30971 | -547.5396
NB1O1_NB1O2 | Nb | 2NbO + O2 = 2NbO2 | 1140 | 866.85 | 7.325075e-23 | 9.638256e-26 | -25.016 | -545.9748
NB1O1_NB1O2 | Nb | 2NbO + O2 = 2NbO2 | 1150 | 876.85 | 1.423102e-22 | 1.872503e-25 | -24.72758 | -544.414
NB1O1_NB1O2 | Nb | 2NbO + O2 = 2NbO2 | 1160 | 886.85 | 2.732204416e-22 | 3.595006e-25 | -24.4443 | -542.857
NB1O1_NB1O2 | Nb | 2NbO + O2 = 2NbO2 | 1170 | 896.85 | 5.185344e-22 | 6.822821e-25 | -24.16604 | -541.3039
NB1O1_NB1O2 | Nb | 2NbO + O2 = 2NbO2 | 1180 | 906.85 | 9.731035394e-22 | 1.280399e-24 | -23.89265 | -539.7545
NB1O1_NB1O2 | Nb | 2NbO + O2 = 2NbO2 | 1190 | 916.85 | 1.806271e-21 | 2.376672e-24 | -23.62403 | -538.2088
NB1O1_NB1O2 | Nb | 2NbO + O2 = 2NbO2 | 1200 | 926.85 | 3.31719e-21 | 4.364724e-24 | -23.36004 | -536.6668
NB1O1_NB1O2 | Nb | 2NbO + O2 = 2NbO2 | 1210 | 936.85 | 6.029392e-21 | 7.93341e-24 | -23.10054 | -535.1276
NB1O1_NB1O2 | Nb | 2NbO + O2 = 2NbO2 | 1220 | 946.85 | 1.085024e-20 | 1.427664e-23 | -22.84537 | -533.5904
NB1O1_NB1O2 | Nb | 2NbO + O2 = 2NbO2 | 1230 | 956.85 | 1.933639e-20 | 2.544262e-23 | -22.59444 | -532.055
NB1O1_NB1O2 | Nb | 2NbO + O2 = 2NbO2 | 1240 | 966.85 | 3.413383e-20 | 4.491294e-23 | -22.34763 | -530.5215
NB1O1_NB1O2 | Nb | 2NbO + O2 = 2NbO2 | 1250 | 976.85 | 5.96992517e-20 | 7.855165e-23 | -22.10484 | -528.9899
NB1O1_NB1O2 | Nb | 2NbO + O2 = 2NbO2 | 1260 | 986.85 | 1.034723e-19 | 1.361477e-22 | -21.86599 | -527.46
NB1O1_NB1O2 | Nb | 2NbO + O2 = 2NbO2 | 1270 | 996.85 | 1.777643e-19 | 2.339004e-22 | -21.63097 | -525.932
NB1O1_NB1O2 | Nb | 2NbO + O2 = 2NbO2 | 1280 | 1006.85 | 3.027762e-19 | 3.983897e-22 | -21.39969 | -524.4057
NB1O1_NB1O2 | Nb | 2NbO + O2 = 2NbO2 | 1290 | 1016.85 | 5.113799e-19 | 6.728683e-22 | -21.17207 | -522.8811
NB1O1_NB1O2 | Nb | 2NbO + O2 = 2NbO2 | 1300 | 1026.85 | 8.566355e-19 | 1.127152e-21 | -20.94802 | -521.3581
NB1O1_NB1O2 | Nb | 2NbO + O2 = 2NbO2 | 1310 | 1036.85 | 1.423514e-18 | 1.873045e-21 | -20.72745 | -519.8369
NB1O1_NB1O2 | Nb | 2NbO + O2 = 2NbO2 | 1320 | 1046.85 | 2.347044e-18 | 3.088216e-21 | -20.51029 | -518.3172
NB1O1_NB1O2 | Nb | 2NbO + O2 = 2NbO2 | 1330 | 1056.85 | 3.84018726e-18 | 5.052878e-21 | -20.29646 | -516.7992
NB1O1_NB1O2 | Nb | 2NbO + O2 = 2NbO2 | 1340 | 1066.85 | 6.236355e-18 | 8.205731e-21 | -20.08588 | -515.2827
NB1O1_NB1O2 | Nb | 2NbO + O2 = 2NbO2 | 1350 | 1076.85 | 1.005379e-17 | 1.322867e-20 | -19.87848 | -513.7678
NB1O1_NB1O2 | Nb | 2NbO + O2 = 2NbO2 | 1360 | 1086.85 | 1.60924e-17 | 2.117421e-20 | -19.67419 | -512.2544
NB1O1_NB1O2 | Nb | 2NbO + O2 = 2NbO2 | 1370 | 1096.85 | 2.557836e-17 | 3.365573e-20 | -19.47294 | -510.7425
NB1O1_NB1O2 | Nb | 2NbO + O2 = 2NbO2 | 1380 | 1106.85 | 4.037871e-17 | 5.312989e-20 | -19.27466 | -509.232
NB1O1_NB1O2 | Nb | 2NbO + O2 = 2NbO2 | 1390 | 1116.85 | 6.331773348e-17 | 8.331281e-20 | -19.07929 | -507.723
NB1O1_NB1O2 | Nb | 2NbO + O2 = 2NbO2 | 1400 | 1126.85 | 9.864035e-17 | 1.297899e-19 | -18.88676 | -506.2154
NB1O1_NB1O2 | Nb | 2NbO + O2 = 2NbO2 | 1410 | 1136.85 | 1.526868e-16 | 2.009037e-19 | -18.69701 | -504.7092
NB1O1_NB1O2 | Nb | 2NbO + O2 = 2NbO2 | 1420 | 1146.85 | 2.348692e-16 | 3.090384e-19 | -18.50999 | -503.2043
NB1O1_NB1O2 | Nb | 2NbO + O2 = 2NbO2 | 1430 | 1156.85 | 3.590757e-16 | 4.72468e-19 | -18.32563 | -501.7008
NB1O1_NB1O2 | Nb | 2NbO + O2 = 2NbO2 | 1440 | 1166.85 | 5.456797e-16 | 7.179996e-19 | -18.14388 | -500.1986
NB1O1_NB1O2 | Nb | 2NbO + O2 = 2NbO2 | 1450 | 1176.85 | 8.243968e-16 | 1.084733e-18 | -17.96468 | -498.6976
NB1O1_NB1O2 | Nb | 2NbO + O2 = 2NbO2 | 1460 | 1186.85 | 1.238325e-15 | 1.629375e-18 | -17.78798 | -497.198
NB1O1_NB1O2 | Nb | 2NbO + O2 = 2NbO2 | 1470 | 1196.85 | 1.84963e-15 | 2.433724e-18 | -17.61373 | -495.6995
NB1O1_NB1O2 | Nb | 2NbO + O2 = 2NbO2 | 1480 | 1206.85 | 2.747498e-15 | 3.61513e-18 | -17.44188 | -494.2023
NB1O1_NB1O2 | Nb | 2NbO + O2 = 2NbO2 | 1490 | 1216.85 | 4.059207e-15 | 5.341062e-18 | -17.27237 | -492.7063
NB1O1_NB1O2 | Nb | 2NbO + O2 = 2NbO2 | 1500 | 1226.85 | 5.965462e-15 | 7.849292e-18 | -17.10517 | -491.2115
NB1O1_NB1O2 | Nb | 2NbO + O2 = 2NbO2 | 1510 | 1236.85 | 8.721524e-15 | 1.147569e-17 | -16.94022 | -489.7178
NB1O1_NB1O2 | Nb | 2NbO + O2 = 2NbO2 | 1520 | 1246.85 | 1.26862e-14 | 1.669236e-17 | -16.77748 | -488.2253
NB1O1_NB1O2 | Nb | 2NbO + O2 = 2NbO2 | 1530 | 1256.85 | 1.836138e-14 | 2.41597099e-17 | -16.61691 | -486.7338
NB1O1_NB1O2 | Nb | 2NbO + O2 = 2NbO2 | 1540 | 1266.85 | 2.645e-14 | 3.480263e-17 | -16.45839 | -485.2414
NB1O1_NB1O2 | Nb | 2NbO + O2 = 2NbO2 | 1540 | 1266.85 | 2.644581e-14 | 3.479711e-17 | -16.45846 | -485.2435
NB1O1_NB1O2 | Nb | 2NbO + O2 = 2NbO2 | 1550 | 1276.85 | 3.790773e-14 | 4.987859e-17 | -16.30209 | -483.7542
NB1O1_NB1O2 | Nb | 2NbO + O2 = 2NbO2 | 1560 | 1286.85 | 5.408276e-14 | 7.116152e-17 | -16.14775 | -482.266
NB1O1_NB1O2 | Nb | 2NbO + O2 = 2NbO2 | 1570 | 1296.85 | 7.680502706e-14 | 1.010592e-16 | -15.99542 | -480.7788
NB1O1_NB1O2 | Nb | 2NbO + O2 = 2NbO2 | 1580 | 1306.85 | 1.085823e-13 | 1.428714e-16 | -15.84505 | -479.2926
NB1O1_NB1O2 | Nb | 2NbO + O2 = 2NbO2 | 1590 | 1316.85 | 1.528284e-13 | 2.0109e-16 | -15.69661 | -477.8074
NB1O1_NB1O2 | Nb | 2NbO + O2 = 2NbO2 | 1600 | 1326.85 | 2.141717e-13 | 2.818049e-16 | -15.55005 | -476.3231
NB1O1_NB1O2 | Nb | 2NbO + O2 = 2NbO2 | 1610 | 1336.85 | 2.988606e-13 | 3.932377e-16 | -15.40534 | -474.8399
NB1O1_NB1O2 | Nb | 2NbO + O2 = 2NbO2 | 1620 | 1346.85 | 4.152969148e-13 | 5.464433e-16 | -15.26245 | -473.3575
NB1O1_NB1O2 | Nb | 2NbO + O2 = 2NbO2 | 1630 | 1356.85 | 5.747329906e-13 | 7.562276e-16 | -15.12135 | -471.8761
NB1O1_NB1O2 | Nb | 2NbO + O2 = 2NbO2 | 1640 | 1366.85 | 7.921806e-13 | 1.042343e-15 | -14.98199 | -470.3956
NB1O1_NB1O2 | Nb | 2NbO + O2 = 2NbO2 | 1650 | 1376.85 | 1.08759e-12 | 1.43104e-15 | -14.84435 | -468.9159
NB1O1_NB1O2 | Nb | 2NbO + O2 = 2NbO2 | 1660 | 1386.85 | 1.487377e-12 | 1.957074e-15 | -14.70839 | -467.4371
NB1O1_NB1O2 | Nb | 2NbO + O2 = 2NbO2 | 1670 | 1396.85 | 2.026385e-12 | 2.666296e-15 | -14.57409 | -465.9591
NB1O1_NB1O2 | Nb | 2NbO + O2 = 2NbO2 | 1680 | 1406.85 | 2.750417475e-12 | 3.61897e-15 | -14.44141 | -464.482
NB1O1_NB1O2 | Nb | 2NbO + O2 = 2NbO2 | 1690 | 1416.85 | 3.719462e-12 | 4.894029e-15 | -14.31033 | -463.0057
NB1O1_NB1O2 | Nb | 2NbO + O2 = 2NbO2 | 1700 | 1426.85 | 5.011816094e-12 | 6.594495e-15 | -14.18082 | -461.5302
NB1O1_NB1O2 | Nb | 2NbO + O2 = 2NbO2 | 1710 | 1436.85 | 6.729328e-12 | 8.854379e-15 | -14.05284 | -460.0554
NB1O1_NB1O2 | Nb | 2NbO + O2 = 2NbO2 | 1720 | 1446.85 | 9.004034e-12 | 1.184741e-14 | -13.92638 | -458.5814
NB1O1_NB1O2 | Nb | 2NbO + O2 = 2NbO2 | 1730 | 1456.85 | 1.200655e-11 | 1.579809e-14 | -13.8014 | -457.1082
NB1O1_NB1O2 | Nb | 2NbO + O2 = 2NbO2 | 1740 | 1466.85 | 1.595662e-11 | 2.099555e-14 | -13.67787 | -455.6356
NB1O1_NB1O2 | Nb | 2NbO + O2 = 2NbO2 | 1750 | 1476.85 | 2.113638e-11 | 2.781102e-14 | -13.55578 | -454.1638
NB1O1_NB1O2 | Nb | 2NbO + O2 = 2NbO2 | 1760 | 1486.85 | 2.790695e-11 | 3.671967e-14 | -13.4351 | -452.6927
NB1O1_NB1O2 | Nb | 2NbO + O2 = 2NbO2 | 1770 | 1496.85 | 3.672911e-11 | 4.832778e-14 | -13.3158 | -451.2222
NB1O1_NB1O2 | Nb | 2NbO + O2 = 2NbO2 | 1780 | 1506.85 | 4.818908e-11 | 6.340669e-14 | -13.19786 | -449.7525
NB1O1_NB1O2 | Nb | 2NbO + O2 = 2NbO2 | 1790 | 1516.85 | 6.303042e-11 | 8.293477e-14 | -13.08126 | -448.2833
NB1O1_NB1O2 | Nb | 2NbO + O2 = 2NbO2 | 1800 | 1526.85 | 8.219357e-11 | 1.081494e-13 | -12.96598 | -446.8148
NB1O1_NB1O2 | Nb | 2NbO + O2 = 2NbO2 | 1810 | 1536.85 | 1.068646e-10 | 1.406113e-13 | -12.85198 | -445.347
NB1O1_NB1O2 | Nb | 2NbO + O2 = 2NbO2 | 1820 | 1546.85 | 1.38535e-10 | 1.822829085e-13 | -12.73925 | -443.8797
NB1O1_NB1O2 | Nb | 2NbO + O2 = 2NbO2 | 1830 | 1556.85 | 1.790757e-10 | 2.356259e-13 | -12.62778 | -442.413
NB1O1_NB1O2 | Nb | 2NbO + O2 = 2NbO2 | 1840 | 1566.85 | 2.308265e-10 | 3.03719e-13 | -12.51753 | -440.9469
NB1O1_NB1O2 | Nb | 2NbO + O2 = 2NbO2 | 1850 | 1576.85 | 2.967064e-10 | 3.904032e-13 | -12.40849 | -439.4813
NB1O1_NB1O2 | Nb | 2NbO + O2 = 2NbO2 | 1860 | 1586.85 | 3.803473e-10 | 5.00457e-13 | -12.30063 | -438.0163
NB1O1_NB1O2 | Nb | 2NbO + O2 = 2NbO2 | 1870 | 1596.85 | 4.862565e-10 | 6.398112e-13 | -12.19395 | -436.5518
NB1O1_NB1O2 | Nb | 2NbO + O2 = 2NbO2 | 1880 | 1606.85 | 6.200135163e-10 | 8.158073e-13 | -12.08841 | -435.0879
NB1O1_NB1O2 | Nb | 2NbO + O2 = 2NbO2 | 1890 | 1616.85 | 7.88508e-10 | 1.037511e-12 | -11.98401 | -433.6244
NB1O1_NB1O2 | Nb | 2NbO + O2 = 2NbO2 | 1900 | 1626.85 | 1.000227e-09 | 1.316088e-12 | -11.88072 | -432.1615
NB1O1_NB1O2 | Nb | 2NbO + O2 = 2NbO2 | 1910 | 1636.85 | 1.265599e-09 | 1.665262e-12 | -11.77852 | -430.699
NB1O1_NB1O2 | Nb | 2NbO + O2 = 2NbO2 | 1920 | 1646.85 | 1.597411e-09 | 2.101857e-12 | -11.6774 | -429.237
NB1O1_NB1O2 | Nb | 2NbO + O2 = 2NbO2 | 1930 | 1656.85 | 2.011301207e-09 | 2.646449e-12 | -11.57734 | -427.7754
NB1O1_NB1O2 | Nb | 2NbO + O2 = 2NbO2 | 1940 | 1666.85 | 2.526353e-09 | 3.324149e-12 | -11.47832 | -426.3143
NB1O1_NB1O2 | Nb | 2NbO + O2 = 2NbO2 | 1950 | 1676.85 | 3.165804e-09 | 4.165532e-12 | -11.38033 | -424.8536
NB1O1_NB1O2 | Nb | 2NbO + O2 = 2NbO2 | 1960 | 1686.85 | 3.957884e-09 | 5.207742e-12 | -11.28335 | -423.3933
NB1O1_NB1O2 | Nb | 2NbO + O2 = 2NbO2 | 1970 | 1696.85 | 4.936815148e-09 | 6.495809e-12 | -11.18737 | -421.9335
NB1O1_NB1O2 | Nb | 2NbO + O2 = 2NbO2 | 1980 | 1706.85 | 6.143995e-09 | 8.084204e-12 | -11.09236 | -420.474
NB1O1_NB1O2 | Nb | 2NbO + O2 = 2NbO2 | 1990 | 1716.85 | 7.629395e-09 | 1.003868e-11 | -10.99832 | -419.0149
NB1O1_NB1O2 | Nb | 2NbO + O2 = 2NbO2 | 2010 | 1736.85 | 1.168781351e-08 | 1.53787e-11 | -10.81308 | -416.0977
NB1O1_NB1O2 | Nb | 2NbO + O2 = 2NbO2 | 2020 | 1746.85 | 1.442002063e-08 | 1.897371e-11 | -10.72185 | -414.6397
NB1O1_NB1O2 | Nb | 2NbO + O2 = 2NbO2 | 2030 | 1756.85 | 1.775379e-08 | 2.336025e-11 | -10.63152 | -413.182
NB1O1_NB1O2 | Nb | 2NbO + O2 = 2NbO2 | 2040 | 1766.85 | 2.181337e-08 | 2.87018e-11 | -10.54209 | -411.7246
NB1O1_NB1O2 | Nb | 2NbO + O2 = 2NbO2 | 2050 | 1776.85 | 2.674693e-08 | 3.519333e-11 | -10.45354 | -410.2675
NB1O1_NB1O2 | Nb | 2NbO + O2 = 2NbO2 | 2060 | 1786.85 | 3.27309e-08 | 4.306698e-11 | -10.36586 | -408.8107
NB1O1_NB1O2 | Nb | 2NbO + O2 = 2NbO2 | 2070 | 1796.85 | 3.997493e-08 | 5.259859e-11 | -10.27903 | -407.3542
NB1O1_NB1O2 | Nb | 2NbO + O2 = 2NbO2 | 2080 | 1806.85 | 4.872766e-08 | 6.411534e-11 | -10.19304 | -405.8979
NB1O1_NB1O2 | Nb | 2NbO + O2 = 2NbO2 | 2090 | 1816.85 | 5.928353e-08 | 7.800465e-11 | -10.10788 | -404.442
NB1O1_NB1O2 | Nb | 2NbO + O2 = 2NbO2 | 2100 | 1826.85 | 7.199051e-08 | 9.472436e-11 | -10.02354 | -402.9862
NB1O1_NB1O2 | Nb | 2NbO + O2 = 2NbO2 | 2110 | 1836.85 | 8.725917e-08 | 1.148147e-10 | -9.940003 | -401.5308
NB1O1_NB1O2 | Nb | 2NbO + O2 = 2NbO2 | 2120 | 1846.85 | 1.055731e-07 | 1.389119e-10 | -9.85726 | -400.0755
NB1O1_NB1O2 | Nb | 2NbO + O2 = 2NbO2 | 2130 | 1856.85 | 1.275008e-07 | 1.677642e-10 | -9.775301 | -398.6205
NB1O1_NB1O2 | Nb | 2NbO + O2 = 2NbO2 | 2140 | 1866.85 | 1.537098e-07 | 2.022498e-10 | -9.694112 | -397.1656
NB1O1_NB1O2 | Nb | 2NbO + O2 = 2NbO2 | 2150 | 1876.85 | 1.849824e-07 | 2.433978405e-10 | -9.613683 | -395.711
NB1O1_NB1O2 | Nb | 2NbO + O2 = 2NbO2 | 2160 | 1886.85 | 2.222336e-07 | 2.924126e-10 | -9.534004 | -394.2566
NB1O1_NB1O2 | Nb | 2NbO + O2 = 2NbO2 | 2170 | 1896.85 | 2.665326735e-07 | 3.507009e-10 | -9.455063 | -392.8023
NB1O1_NB1O2 | Nb | 2NbO + O2 = 2NbO2 | 2175 | 1901.85 | 2.917071e-07 | 3.838252e-10 | -9.415867 | -392.0753
NB1O1_NB1O2 | Nb | 2NbO + O2 = 2NbO2 | 2175 | 1901.85 | 2.917071e-07 | 3.838252e-10 | -9.415867 | -392.0753
NB1O1_NB1O2 | Nb | 2NbO + O2 = 2NbO2 | 2180 | 1906.85 | 3.117595e-07 | 4.102098e-10 | -9.386994 | -391.7716
NB1O1_NB1O2 | Nb | 2NbO + O2 = 2NbO2 | 2190 | 1916.85 | 3.557528815e-07 | 4.680959e-10 | -9.329665 | -391.1651
NB1O1_NB1O2 | Nb | 2NbO + O2 = 2NbO2 | 2200 | 1926.85 | 4.054417e-07 | 5.33476e-10 | -9.272885 | -390.5597
NB1O1_NB1O2 | Nb | 2NbO + O2 = 2NbO2 | 2210 | 1936.85 | 4.614956e-07 | 6.07231e-10 | -9.216646 | -389.9555
NB1O1_NB1O2 | Nb | 2NbO + O2 = 2NbO2 | 2210 | 1936.85 | 4.614956e-07 | 6.07231e-10 | -9.216646 | -389.9555
NB1O1_NB1O2 | Nb | 2NbO + O2 = 2NbO2 | 2210 | 1936.85 | 4.614956e-07 | 6.07231e-10 | -9.216646 | -389.9555
NB1O1_NB1O2 | Nb | 2NbO + O2 = 2NbO2 | 2220 | 1946.85 | 5.470761e-07 | 7.19837e-10 | -9.142766 | -388.58
NB1O1_NB1O2 | Nb | 2NbO + O2 = 2NbO2 | 2230 | 1956.85 | 6.474997e-07 | 8.519733e-10 | -9.069574 | -387.2056
NB1O1_NB1O2 | Nb | 2NbO + O2 = 2NbO2 | 2240 | 1966.85 | 7.651601136e-07 | 1.00679e-09 | -8.997061 | -385.8323
NB1O1_NB1O2 | Nb | 2NbO + O2 = 2NbO2 | 2250 | 1976.85 | 9.028076e-07 | 1.187905e-09 | -8.925218 | -384.4601
NB1O1_NB1O2 | Nb | 2NbO + O2 = 2NbO2 | 2260 | 1986.85 | 1.063597e-06 | 1.39947e-09 | -8.854036 | -383.0889
NB1O1_NB1O2 | Nb | 2NbO + O2 = 2NbO2 | 2270 | 1996.85 | 1.251144e-06 | 1.646242e-09 | -8.783506 | -381.7189
NB1O1_NB1O2 | Nb | 2NbO + O2 = 2NbO2 | 2280 | 2006.85 | 1.469583e-06 | 1.933662e-09 | -8.71362 | -380.3499
NB1O1_NB1O2 | Nb | 2NbO + O2 = 2NbO2 | 2290 | 2016.85 | 1.723638e-06 | 2.267945e-09 | -8.644367 | -378.982
NB1O1_NB1O2 | Nb | 2NbO + O2 = 2NbO2 | 2300 | 2026.85 | 2.018701e-06 | 2.656185e-09 | -8.575742 | -377.6151
NB1O1_NB1O2 | Nb | 2NbO + O2 = 2NbO2 | 2310 | 2036.85 | 2.360911e-06 | 3.106462e-09 | -8.507734 | -376.2493
NB1O1_NB1O2 | Nb | 2NbO + O2 = 2NbO2 | 2320 | 2046.85 | 2.757259e-06 | 3.627972e-09 | -8.440336 | -374.8846
NB1O1_NB1O2 | Nb | 2NbO + O2 = 2NbO2 | 2330 | 2056.85 | 3.215684e-06 | 4.231164e-09 | -8.37354 | -373.5209
NB1O1_NB1O2 | Nb | 2NbO + O2 = 2NbO2 | 2340 | 2066.85 | 3.745202e-06 | 4.927897e-09 | -8.307338 | -372.1582
NB1O1_NB1O2 | Nb | 2NbO + O2 = 2NbO2 | 2350 | 2076.85 | 4.356027e-06 | 5.731615e-09 | -8.241723 | -370.7966
NB1O1_NB1O2 | Nb | 2NbO + O2 = 2NbO2 | 2360 | 2086.85 | 5.059728e-06 | 6.657537e-09 | -8.176686 | -369.436
NB1O1_NB1O2 | Nb | 2NbO + O2 = 2NbO2 | 2370 | 2096.85 | 5.869382e-06 | 7.722871e-09 | -8.112221 | -368.0764
NB1O1_NB1O2 | Nb | 2NbO + O2 = 2NbO2 | 2380 | 2106.85 | 6.799758e-06 | 8.94705e-09 | -8.04832 | -366.7179
NB1O1_NB1O2 | Nb | 2NbO + O2 = 2NbO2 | 2390 | 2116.85 | 7.867518e-06 | 1.0352e-08 | -7.984976 | -365.3603
NB1O1_NB1O2 | Nb | 2NbO + O2 = 2NbO2 | 2400 | 2126.85 | 9.09143e-06 | 1.196241e-08 | -7.922181 | -364.0038
NB1O1_NB1O2 | Nb | 2NbO + O2 = 2NbO2 | 2410 | 2136.85 | 1.04926165e-05 | 1.380607e-08 | -7.85993 | -362.6482
NB1O1_NB1O2 | Nb | 2NbO + O2 = 2NbO2 | 2420 | 2146.85 | 1.209482e-05 | 1.591424e-08 | -7.798214 | -361.2937
NB1O1_NB1O2 | Nb | 2NbO + O2 = 2NbO2 | 2430 | 2156.85 | 1.39247e-05 | 1.832197e-08 | -7.737028 | -359.9402
NB1O1_NB1O2 | Nb | 2NbO + O2 = 2NbO2 | 2440 | 2166.85 | 1.601214e-05 | 2.106861e-08 | -7.676364 | -358.5876
NB1O1_NB1O2 | Nb | 2NbO + O2 = 2NbO2 | 2450 | 2176.85 | 1.839065e-05 | 2.419822e-08 | -7.616217 | -357.236
NB1O1_NB1O2 | Nb | 2NbO + O2 = 2NbO2 | 2460 | 2186.85 | 2.109768e-05 | 2.776011e-08 | -7.556579 | -355.8854
NB1O1_NB1O2 | Nb | 2NbO + O2 = 2NbO2 | 2470 | 2196.85 | 2.417514e-05 | 3.18094e-08 | -7.497445 | -354.5358
NB1O1_NB1O2 | Nb | 2NbO + O2 = 2NbO2 | 2480 | 2206.85 | 2.766981e-05 | 3.640764e-08 | -7.438807 | -353.1871
NB1O1_NB1O2 | Nb | 2NbO + O2 = 2NbO2 | 2490 | 2216.85 | 3.163384e-05 | 4.162348e-08 | -7.380662 | -351.8394
NB1O1_NB1O2 | Nb | 2NbO + O2 = 2NbO2 | 2500 | 2226.85 | 3.61254e-05 | 4.753342e-08 | -7.323001 | -350.4927
NB1O1_NB1O2 | Nb | 2NbO + O2 = 2NbO2 | 2510 | 2236.85 | 4.120919e-05 | 5.422262e-08 | -7.26582 | -349.1469
NB1O1_NB1O2 | Nb | 2NbO + O2 = 2NbO2 | 2520 | 2246.85 | 4.695718e-05 | 6.178576e-08 | -7.209112 | -347.8021
NB1O1_NB1O2 | Nb | 2NbO + O2 = 2NbO2 | 2530 | 2256.85 | 5.344931e-05 | 7.032804e-08 | -7.152871 | -346.4582
NB1O1_NB1O2 | Nb | 2NbO + O2 = 2NbO2 | 2540 | 2266.85 | 6.077432e-05 | 7.996621e-08 | -7.097093 | -345.1152
NB1O1_NB1O2 | Nb | 2NbO + O2 = 2NbO2 | 2550 | 2276.85 | 6.903058e-05 | 9.08297e-08 | -7.041772 | -343.7732
NB1O1_NB1O2 | Nb | 2NbO + O2 = 2NbO2 | 2560 | 2286.85 | 7.832703e-05 | 1.030619e-07 | -6.986902 | -342.4321
NB1O1_NB1O2 | Nb | 2NbO + O2 = 2NbO2 | 2570 | 2296.85 | 8.878428e-05 | 1.168214e-07 | -6.932478 | -341.0919
NB1O1_NB1O2 | Nb | 2NbO + O2 = 2NbO2 | 2580 | 2306.85 | 0.0001005356 | 1.322837e-07 | -6.878494 | -339.7527
NB1O1_NB1O2 | Nb | 2NbO + O2 = 2NbO2 | 2590 | 2316.85 | 0.0001137282 | 1.496424e-07 | -6.824945 | -338.4144
NB1O1_NB1O2 | Nb | 2NbO + O2 = 2NbO2 | 2600 | 2326.85 | 0.0001285246947 | 1.691114e-07 | -6.771827 | -337.077
NB1O1_NB1O2 | Nb | 2NbO + O2 = 2NbO2 | 2610 | 2336.85 | 0.0001451041 | 1.909264e-07 | -6.719134 | -335.7405
NB1O1_NB1O2 | Nb | 2NbO + O2 = 2NbO2 | 2620 | 2346.85 | 0.0001636637 | 2.15347e-07 | -6.666861 | -334.4049
NB1O1_NB1O2 | Nb | 2NbO + O2 = 2NbO2 | 2630 | 2356.85 | 0.0001844207 | 2.426589e-07 | -6.615004 | -333.0702
NB1O1_NB1O2 | Nb | 2NbO + O2 = 2NbO2 | 2640 | 2366.85 | 0.000207614 | 2.731763e-07 | -6.563557 | -331.7364
NB1O1_NB1O2 | Nb | 2NbO + O2 = 2NbO2 | 2650 | 2376.85 | 0.0002335057 | 3.072444e-07 | -6.512516 | -330.4034
NB1O1_NB1O2 | Nb | 2NbO + O2 = 2NbO2 | 2660 | 2386.85 | 0.000262384 | 3.452421e-07 | -6.461876 | -329.0714
NB1O1_NB1O2 | Nb | 2NbO + O2 = 2NbO2 | 2670 | 2396.85 | 0.0002945646 | 3.875849e-07 | -6.411633 | -327.7403
NB1O1_NB1O2 | Nb | 2NbO + O2 = 2NbO2 | 2680 | 2406.85 | 0.0003303936 | 4.347284e-07 | -6.361782 | -326.41
NB1O1_NB1O2 | Nb | 2NbO + O2 = 2NbO2 | 2690 | 2416.85 | 0.00037025 | 4.871711e-07 | -6.312318 | -325.0806
NB1O1_NB1O2 | Nb | 2NbO + O2 = 2NbO2 | 2700 | 2426.85 | 0.0004145485 | 5.454586e-07 | -6.263238 | -323.7521
NB1O1_NB1O2 | Nb | 2NbO + O2 = 2NbO2 | 2710 | 2436.85 | 0.0004637423 | 6.101872e-07 | -6.214537 | -322.4244
NB1O1_NB1O2 | Nb | 2NbO + O2 = 2NbO2 | 2720 | 2446.85 | 0.0005183265 | 6.820085e-07 | -6.16621 | -321.0976
NB1O1_NB1O2 | Nb | 2NbO + O2 = 2NbO2 | 2730 | 2456.85 | 0.0005788414 | 7.616334e-07 | -6.118254 | -319.7717
NB1O1_NB1O2 | Nb | 2NbO + O2 = 2NbO2 | 2740 | 2466.85 | 0.0006458765 | 8.498374e-07 | -6.070664 | -318.4466
NB1O1_NB1O2 | Nb | 2NbO + O2 = 2NbO2 | 2750 | 2476.85 | 0.0007200739 | 9.474656e-07 | -6.023437 | -317.1224
NB1O1_NB1O2 | Nb | 2NbO + O2 = 2NbO2 | 2760 | 2486.85 | 0.000802133 | 1.055438e-06 | -5.976567 | -315.799
NB1O1_NB1O2 | Nb | 2NbO + O2 = 2NbO2 | 2770 | 2496.85 | 0.0008928149 | 1.174756e-06 | -5.930052 | -314.4765
NB1O1_NB1O2 | Nb | 2NbO + O2 = 2NbO2 | 2780 | 2506.85 | 0.000992947 | 1.306509e-06 | -5.883888 | -313.1548
NB1O1_NB1O2 | Nb | 2NbO + O2 = 2NbO2 | 2790 | 2516.85 | 0.001103428316 | 1.451879e-06 | -5.838069 | -311.8339
NB1O1_NB1O2 | Nb | 2NbO + O2 = 2NbO2 | 2800 | 2526.85 | 0.001225235 | 1.612151e-06 | -5.792594 | -310.5139
NB1O1_NB1O2 | Nb | 2NbO + O2 = 2NbO2 | 2810 | 2536.85 | 0.001359426 | 1.788719e-06 | -5.747458 | -309.1947
NB1O1_NB1O2 | Nb | 2NbO + O2 = 2NbO2 | 2820 | 2546.85 | 0.00150714984 | 1.983092e-06 | -5.702657 | -307.8763
NB1O1_NB1O2 | Nb | 2NbO + O2 = 2NbO2 | 2830 | 2556.85 | 0.00166965 | 2.196908e-06 | -5.658188 | -306.5587
NB1O1_NB1O2 | Nb | 2NbO + O2 = 2NbO2 | 2840 | 2566.85 | 0.001848274 | 2.43194e-06 | -5.614047 | -305.242
NB1O1_NB1O2 | Nb | 2NbO + O2 = 2NbO2 | 2850 | 2576.85 | 0.002044479 | 2.690103e-06 | -5.570231 | -303.9261
NB1O1_NB1O2 | Nb | 2NbO + O2 = 2NbO2 | 2860 | 2586.85 | 0.002259839 | 2.973473e-06 | -5.526736 | -302.6109
NB1O1_NB1O2 | Nb | 2NbO + O2 = 2NbO2 | 2870 | 2596.85 | 0.002496059 | 3.284288e-06 | -5.483559 | -301.2966
NB1O1_NB1O2 | Nb | 2NbO + O2 = 2NbO2 | 2880 | 2606.85 | 0.002754975 | 3.624967e-06 | -5.440696 | -299.9831
NB1O1_NB1O2 | Nb | 2NbO + O2 = 2NbO2 | 2890 | 2616.85 | 0.003038571 | 3.99812e-06 | -5.398144 | -298.6704
NB1O1_NB1O2 | Nb | 2NbO + O2 = 2NbO2 | 2900 | 2626.85 | 0.003348986 | 4.406561e-06 | -5.3559 | -297.3585
NB1O1_NB1O2 | Nb | 2NbO + O2 = 2NbO2 | 2910 | 2636.85 | 0.003688525 | 4.853323e-06 | -5.313961 | -296.0474
NB1O1_NB1O2 | Nb | 2NbO + O2 = 2NbO2 | 2920 | 2646.85 | 0.004059671 | 5.341672e-06 | -5.272323 | -294.737
NB1O1_NB1O2 | Nb | 2NbO + O2 = 2NbO2 | 2930 | 2656.85 | 0.004465094 | 5.875124e-06 | -5.230983 | -293.4275
NB1O1_NB1O2 | Nb | 2NbO + O2 = 2NbO2 | 2940 | 2666.85 | 0.004907669 | 6.45746e-06 | -5.189938 | -292.1187
NB1O1_NB1O2 | Nb | 2NbO + O2 = 2NbO2 | 2950 | 2676.85 | 0.005390486 | 7.092745e-06 | -5.149186 | -290.8107
NB1O1_NB1O2 | Nb | 2NbO + O2 = 2NbO2 | 2960 | 2686.85 | 0.005916863 | 7.785346e-06 | -5.108722 | -289.5035
NB1O1_NB1O2 | Nb | 2NbO + O2 = 2NbO2 | 2970 | 2696.85 | 0.006490364 | 8.539952e-06 | -5.068545 | -288.1971
NB1O1_NB1O2 | Nb | 2NbO + O2 = 2NbO2 | 2980 | 2706.85 | 0.007114812 | 9.361595e-06 | -5.02865 | -286.8914
NB1O1_NB1O2 | Nb | 2NbO + O2 = 2NbO2 | 2990 | 2716.85 | 0.007794309 | 1.025567e-05 | -4.989036 | -285.5865
NB1O1_NB1O2 | Nb | 2NbO + O2 = 2NbO2 | 3000 | 2726.85 | 0.008533249 | 1.122796e-05 | -4.949699 | -284.2824
NB1O2_NB2O5 | Nb | 4NbO2 + O2 = 2Nb2O5 | 300 | 26.85 | 6.528141e-98 | 8.589659e-101 | -100.066 | -574.7219
NB1O2_NB2O5 | Nb | 4NbO2 + O2 = 2Nb2O5 | 310 | 36.85 | 1.961151e-94 | 2.580462e-97 | -96.5883 | -573.2395
NB1O2_NB2O5 | Nb | 4NbO2 + O2 = 2Nb2O5 | 320 | 46.85 | 3.569504e-91 | 4.696715e-94 | -93.32821 | -571.7587
NB1O2_NB2O5 | Nb | 4NbO2 + O2 = 2Nb2O5 | 330 | 56.85 | 4.119653e-88 | 5.420597e-91 | -90.26595 | -570.2795
NB1O2_NB2O5 | Nb | 4NbO2 + O2 = 2Nb2O5 | 340 | 66.85 | 3.138518e-85 | 4.129629e-88 | -87.38409 | -568.8021
NB1O2_NB2O5 | Nb | 4NbO2 + O2 = 2Nb2O5 | 350 | 76.85 | 1.635539e-82 | 2.152025e-85 | -84.66715 | -567.3262
NB1O2_NB2O5 | Nb | 4NbO2 + O2 = 2Nb2O5 | 360 | 86.85 | 6.017468e-80 | 7.917721605e-83 | -82.1014 | -565.8521
NB1O2_NB2O5 | Nb | 4NbO2 + O2 = 2Nb2O5 | 370 | 96.85 | 1.607839e-77 | 2.115577e-80 | -79.67457 | -564.3796
NB1O2_NB2O5 | Nb | 4NbO2 + O2 = 2Nb2O5 | 380 | 106.85 | 3.199754e-75 | 4.210202e-78 | -77.3757 | -562.9088
NB1O2_NB2O5 | Nb | 4NbO2 + O2 = 2Nb2O5 | 390 | 116.85 | 4.851557e-73 | 6.383628e-76 | -75.19493 | -561.4396
NB1O2_NB2O5 | Nb | 4NbO2 + O2 = 2Nb2O5 | 400 | 126.85 | 5.720022e-71 | 7.526345e-74 | -73.12342 | -559.972
NB1O2_NB2O5 | Nb | 4NbO2 + O2 = 2Nb2O5 | 410 | 136.85 | 5.341503e-69 | 7.028294e-72 | -71.15315 | -558.506
NB1O2_NB2O5 | Nb | 4NbO2 + O2 = 2Nb2O5 | 420 | 146.85 | 4.01712e-67 | 5.285685e-70 | -69.2769 | -557.0416
NB1O2_NB2O5 | Nb | 4NbO2 + O2 = 2Nb2O5 | 430 | 156.85 | 2.470105e-65 | 3.250138e-68 | -67.4881 | -555.5786
NB1O2_NB2O5 | Nb | 4NbO2 + O2 = 2Nb2O5 | 440 | 166.85 | 1.259019e-63 | 1.656604e-66 | -65.78078 | -554.1171
NB1O2_NB2O5 | Nb | 4NbO2 + O2 = 2Nb2O5 | 450 | 176.85 | 5.386458e-62 | 7.087445e-65 | -64.14951 | -552.6571
NB1O2_NB2O5 | Nb | 4NbO2 + O2 = 2Nb2O5 | 460 | 186.85 | 1.956559e-60 | 2.57442e-63 | -62.58932 | -551.1984
NB1O2_NB2O5 | Nb | 4NbO2 + O2 = 2Nb2O5 | 470 | 196.85 | 6.097393e-59 | 8.022885e-62 | -61.09567 | -549.741
NB1O2_NB2O5 | Nb | 4NbO2 + O2 = 2Nb2O5 | 480 | 206.85 | 1.645968e-57 | 2.165747e-60 | -59.66439 | -548.285
NB1O2_NB2O5 | Nb | 4NbO2 + O2 = 2Nb2O5 | 490 | 216.85 | 3.882838e-56 | 5.108998e-59 | -58.29166 | -546.8301
NB1O2_NB2O5 | Nb | 4NbO2 + O2 = 2Nb2O5 | 500 | 226.85 | 8.06951e-55 | 1.061777577e-57 | -56.97397 | -545.3764
NB1O2_NB2O5 | Nb | 4NbO2 + O2 = 2Nb2O5 | 510 | 236.85 | 1.488532e-53 | 1.958595e-56 | -55.70806 | -543.9238
NB1O2_NB2O5 | Nb | 4NbO2 + O2 = 2Nb2O5 | 520 | 246.85 | 2.454012e-52 | 3.228963e-55 | -54.49094 | -542.4722
NB1O2_NB2O5 | Nb | 4NbO2 + O2 = 2Nb2O5 | 530 | 256.85 | 3.638904884e-51 | 4.788033e-54 | -53.31984 | -541.0216
NB1O2_NB2O5 | Nb | 4NbO2 + O2 = 2Nb2O5 | 540 | 266.85 | 4.882069e-50 | 6.423775e-53 | -52.19221 | -539.5719
NB1O2_NB2O5 | Nb | 4NbO2 + O2 = 2Nb2O5 | 550 | 276.85 | 5.958728e-49 | 7.840431e-52 | -51.10566 | -538.123
NB1O2_NB2O5 | Nb | 4NbO2 + O2 = 2Nb2O5 | 560 | 286.85 | 6.650084e-48 | 8.75011e-51 | -50.05799 | -536.6749
NB1O2_NB2O5 | Nb | 4NbO2 + O2 = 2Nb2O5 | 570 | 296.85 | 6.818323e-47 | 8.971477e-50 | -49.04714 | -535.2275
NB1O2_NB2O5 | Nb | 4NbO2 + O2 = 2Nb2O5 | 580 | 306.85 | 6.450839e-46 | 8.487947e-49 | -48.0712 | -533.7806
NB1O2_NB2O5 | Nb | 4NbO2 + O2 = 2Nb2O5 | 590 | 316.85 | 5.654903e-45 | 7.440662e-48 | -47.12839 | -532.3343
NB1O2_NB2O5 | Nb | 4NbO2 + O2 = 2Nb2O5 | 600 | 326.85 | 4.610708339e-44 | 6.066721e-47 | -46.21705 | -530.8885
NB1O2_NB2O5 | Nb | 4NbO2 + O2 = 2Nb2O5 | 610 | 336.85 | 3.509119e-43 | 4.617262e-46 | -45.33562 | -529.443
NB1O2_NB2O5 | Nb | 4NbO2 + O2 = 2Nb2O5 | 620 | 346.85 | 2.501328e-42 | 3.291221e-45 | -44.48264 | -527.9978
NB1O2_NB2O5 | Nb | 4NbO2 + O2 = 2Nb2O5 | 630 | 356.85 | 1.675125214e-41 | 2.204112e-44 | -43.65677 | -526.5529
NB1O2_NB2O5 | Nb | 4NbO2 + O2 = 2Nb2O5 | 640 | 366.85 | 1.057073e-40 | 1.390885e-43 | -42.85671 | -525.108
NB1O2_NB2O5 | Nb | 4NbO2 + O2 = 2Nb2O5 | 650 | 376.85 | 6.302924961e-40 | 8.293322e-43 | -42.08127 | -523.6632
NB1O2_NB2O5 | Nb | 4NbO2 + O2 = 2Nb2O5 | 660 | 386.85 | 3.560284e-39 | 4.684585e-42 | -41.32933 | -522.2184
NB1O2_NB2O5 | Nb | 4NbO2 + O2 = 2Nb2O5 | 670 | 396.85 | 1.909815e-38 | 2.512915e-41 | -40.59982 | -520.7734
NB1O2_NB2O5 | Nb | 4NbO2 + O2 = 2Nb2O5 | 680 | 406.85 | 9.751215e-38 | 1.283055e-40 | -39.89175 | -519.3282
NB1O2_NB2O5 | Nb | 4NbO2 + O2 = 2Nb2O5 | 690 | 416.85 | 4.749257e-37 | 6.249022e-40 | -39.20419 | -517.8827
NB1O2_NB2O5 | Nb | 4NbO2 + O2 = 2Nb2O5 | 700 | 426.85 | 2.210942e-36 | 2.909134e-39 | -38.53624 | -516.4368
NB1O2_NB2O5 | Nb | 4NbO2 + O2 = 2Nb2O5 | 710 | 436.85 | 9.857104e-36 | 1.296987e-38 | -37.88706 | -514.9905
NB1O2_NB2O5 | Nb | 4NbO2 + O2 = 2Nb2O5 | 720 | 446.85 | 4.216291e-35 | 5.547751e-38 | -37.25588 | -513.5435
NB1O2_NB2O5 | Nb | 4NbO2 + O2 = 2Nb2O5 | 730 | 456.85 | 1.733273e-34 | 2.280622e-37 | -36.64195 | -512.0959
NB1O2_NB2O5 | Nb | 4NbO2 + O2 = 2Nb2O5 | 740 | 466.85 | 6.859047e-34 | 9.025062e-37 | -36.04455 | -510.6475
NB1O2_NB2O5 | Nb | 4NbO2 + O2 = 2Nb2O5 | 750 | 476.85 | 2.616914e-33 | 3.443308e-36 | -35.46302 | -509.1983
NB1O2_NB2O5 | Nb | 4NbO2 + O2 = 2Nb2O5 | 760 | 486.85 | 9.639998e-33 | 1.268421e-35 | -34.89674 | -507.7481
NB1O2_NB2O5 | Nb | 4NbO2 + O2 = 2Nb2O5 | 770 | 496.85 | 3.433415e-32 | 4.517651e-35 | -34.34509 | -506.2968
NB1O2_NB2O5 | Nb | 4NbO2 + O2 = 2Nb2O5 | 780 | 506.85 | 1.183878e-31 | 1.557734e-34 | -33.80751 | -504.8445
NB1O2_NB2O5 | Nb | 4NbO2 + O2 = 2Nb2O5 | 790 | 516.85 | 3.956941e-31 | 5.206501e-34 | -33.28345 | -503.3909
NB1O2_NB2O5 | Nb | 4NbO2 + O2 = 2Nb2O5 | 800 | 526.85 | 1.283506e-30 | 1.688824e-33 | -32.77242 | -501.936
NB1O2_NB2O5 | Nb | 4NbO2 + O2 = 2Nb2O5 | 810 | 536.85 | 4.044922e-30 | 5.322266e-33 | -32.2739 | -500.4796
NB1O2_NB2O5 | Nb | 4NbO2 + O2 = 2Nb2O5 | 820 | 546.85 | 1.239826e-29 | 1.63135e-32 | -31.78745 | -499.0217
NB1O2_NB2O5 | Nb | 4NbO2 + O2 = 2Nb2O5 | 830 | 556.85 | 3.699918e-29 | 4.868313e-32 | -31.31262 | -497.5622
NB1O2_NB2O5 | Nb | 4NbO2 + O2 = 2Nb2O5 | 840 | 566.85 | 1.076032e-28 | 1.415831e-31 | -30.84899 | -496.101
NB1O2_NB2O5 | Nb | 4NbO2 + O2 = 2Nb2O5 | 850 | 576.85 | 3.052537e-28 | 4.016496e-31 | -30.39615 | -494.6379
NB1O2_NB2O5 | Nb | 4NbO2 + O2 = 2Nb2O5 | 860 | 586.85 | 8.454392e-28 | 1.11242e-30 | -29.95373 | -493.173
NB1O2_NB2O5 | Nb | 4NbO2 + O2 = 2Nb2O5 | 870 | 596.85 | 2.287991e-27 | 3.010515e-30 | -29.52136 | -491.706
NB1O2_NB2O5 | Nb | 4NbO2 + O2 = 2Nb2O5 | 880 | 606.85 | 6.055156e-27 | 7.96731e-30 | -29.09869 | -490.2369
NB1O2_NB2O5 | Nb | 4NbO2 + O2 = 2Nb2O5 | 890 | 616.85 | 1.568296e-26 | 2.063547e-29 | -28.68539 | -488.7655
NB1O2_NB2O5 | Nb | 4NbO2 + O2 = 2Nb2O5 | 900 | 626.85 | 3.978142e-26 | 5.234397e-29 | -28.28113 | -487.2919
NB1O2_NB2O5 | Nb | 4NbO2 + O2 = 2Nb2O5 | 910 | 636.85 | 9.889768e-26 | 1.301285e-28 | -27.88563 | -485.8159
NB1O2_NB2O5 | Nb | 4NbO2 + O2 = 2Nb2O5 | 920 | 646.85 | 2.411217e-25 | 3.172653e-28 | -27.49858 | -484.3373
NB1O2_NB2O5 | Nb | 4NbO2 + O2 = 2Nb2O5 | 930 | 656.85 | 5.76911e-25 | 7.590934e-28 | -27.1197 | -482.8562
NB1O2_NB2O5 | Nb | 4NbO2 + O2 = 2Nb2O5 | 940 | 666.85 | 1.355409e-24 | 1.783432e-27 | -26.74874 | -481.3723
NB1O2_NB2O5 | Nb | 4NbO2 + O2 = 2Nb2O5 | 950 | 676.85 | 3.128784e-24 | 4.116821e-27 | -26.38544 | -479.8857
NB1O2_NB2O5 | Nb | 4NbO2 + O2 = 2Nb2O5 | 960 | 686.85 | 7.100177e-24 | 9.34233851e-27 | -26.02954 | -478.3961
NB1O2_NB2O5 | Nb | 4NbO2 + O2 = 2Nb2O5 | 970 | 696.85 | 1.58484e-23 | 2.085316e-26 | -25.68083 | -476.9036
NB1O2_NB2O5 | Nb | 4NbO2 + O2 = 2Nb2O5 | 980 | 706.85 | 3.481363e-23 | 4.58074e-26 | -25.33906 | -475.408
NB1O2_NB2O5 | Nb | 4NbO2 + O2 = 2Nb2O5 | 990 | 716.85 | 7.529672e-23 | 9.907463e-26 | -25.00404 | -473.9093
NB1O2_NB2O5 | Nb | 4NbO2 + O2 = 2Nb2O5 | 1000 | 726.85 | 1.604253e-22 | 2.11086e-25 | -24.67554 | -472.4072
NB1O2_NB2O5 | Nb | 4NbO2 + O2 = 2Nb2O5 | 1010 | 736.85 | 3.368516e-22 | 4.43225839e-25 | -24.35337 | -470.9019
NB1O2_NB2O5 | Nb | 4NbO2 + O2 = 2Nb2O5 | 1020 | 746.85 | 6.97371458e-22 | 9.17594e-25 | -24.03735 | -469.393
NB1O2_NB2O5 | Nb | 4NbO2 + O2 = 2Nb2O5 | 1030 | 756.85 | 1.424075e-21 | 1.873783e-24 | -23.72728 | -467.8806
NB1O2_NB2O5 | Nb | 4NbO2 + O2 = 2Nb2O5 | 1040 | 766.85 | 2.869601e-21 | 3.775791e-24 | -23.42299 | -466.3646
NB1O2_NB2O5 | Nb | 4NbO2 + O2 = 2Nb2O5 | 1050 | 776.85 | 5.708205e-21 | 7.510796e-24 | -23.12431 | -464.8449
NB1O2_NB2O5 | Nb | 4NbO2 + O2 = 2Nb2O5 | 1060 | 786.85 | 1.121322e-20 | 1.475423e-23 | -22.83108 | -463.3213
NB1O2_NB2O5 | Nb | 4NbO2 + O2 = 2Nb2O5 | 1070 | 796.85 | 2.176059437e-20 | 2.863236e-23 | -22.54314 | -461.7938
NB1O2_NB2O5 | Nb | 4NbO2 + O2 = 2Nb2O5 | 1080 | 806.85 | 4.173231e-20 | 5.491093e-23 | -22.26034 | -460.2623
NB1O2_NB2O5 | Nb | 4NbO2 + O2 = 2Nb2O5 | 1090 | 816.8500012 | 7.911903e-20 | 1.04104e-22 | -21.98253 | -458.7268
NB1O2_NB2O5 | Nb | 4NbO2 + O2 = 2Nb2O5 | 1090 | 816.8500012 | 7.911903e-20 | 1.04104e-22 | -21.98253 | -458.7268
NB1O2_NB2O5 | Nb | 4NbO2 + O2 = 2Nb2O5 | 1100 | 826.85 | 1.503887398e-19 | 1.978799e-22 | -21.7036 | -457.0611
NB1O2_NB2O5 | Nb | 4NbO2 + O2 = 2Nb2O5 | 1110 | 836.85 | 2.827138e-19 | 3.719919e-22 | -21.42947 | -455.3908
NB1O2_NB2O5 | Nb | 4NbO2 + O2 = 2Nb2O5 | 1120 | 846.85 | 5.257771e-19 | 6.91812e-22 | -21.16001 | -453.7157
NB1O2_NB2O5 | Nb | 4NbO2 + O2 = 2Nb2O5 | 1130 | 856.85 | 9.676095e-19 | 1.27317e-21 | -20.89511 | -452.036
NB1O2_NB2O5 | Nb | 4NbO2 + O2 = 2Nb2O5 | 1140 | 866.85 | 1.762622858e-18 | 2.319241e-21 | -20.63465 | -450.3518
NB1O2_NB2O5 | Nb | 4NbO2 + O2 = 2Nb2O5 | 1150 | 876.85 | 3.179014e-18 | 4.182913e-21 | -20.37852 | -448.6631
NB1O2_NB2O5 | Nb | 4NbO2 + O2 = 2Nb2O5 | 1160 | 886.85 | 5.678168e-18 | 7.471273e-21 | -20.12661 | -446.97
NB1O2_NB2O5 | Nb | 4NbO2 + O2 = 2Nb2O5 | 1170 | 896.85 | 1.004644e-17 | 1.321900265e-20 | -19.8788 | -445.2726
NB1O2_NB2O5 | Nb | 4NbO2 + O2 = 2Nb2O5 | 1180 | 906.85 | 1.761191e-17 | 2.317357e-20 | -19.63501 | -443.5708
NB1O2_NB2O5 | Nb | 4NbO2 + O2 = 2Nb2O5 | 1190 | 916.85 | 3.059776e-17 | 4.026021e-20 | -19.39512 | -441.8648
NB1O2_NB2O5 | Nb | 4NbO2 + O2 = 2Nb2O5 | 1200 | 926.85 | 5.269345e-17 | 6.933348e-20 | -19.15906 | -440.1546
NB1O2_NB2O5 | Nb | 4NbO2 + O2 = 2Nb2O5 | 1210 | 936.85 | 8.995589e-17 | 1.18363e-19 | -18.92678 | -438.4419
NB1O2_NB2O5 | Nb | 4NbO2 + O2 = 2Nb2O5 | 1220 | 946.85 | 1.522405e-16 | 2.003165e-19 | -18.69828 | -436.7284
NB1O2_NB2O5 | Nb | 4NbO2 + O2 = 2Nb2O5 | 1230 | 956.85 | 2.554756847e-16 | 3.361522e-19 | -18.47346 | -435.0141
NB1O2_NB2O5 | Nb | 4NbO2 + O2 = 2Nb2O5 | 1240 | 966.85 | 4.251826e-16 | 5.594508e-19 | -18.25224 | -433.299
NB1O2_NB2O5 | Nb | 4NbO2 + O2 = 2Nb2O5 | 1250 | 976.85 | 7.019292e-16 | 9.235911e-19 | -18.03452 | -431.5832
NB1O2_NB2O5 | Nb | 4NbO2 + O2 = 2Nb2O5 | 1260 | 986.85 | 1.149703e-15 | 1.512767e-18 | -17.82023 | -429.8666
NB1O2_NB2O5 | Nb | 4NbO2 + O2 = 2Nb2O5 | 1270 | 996.85 | 1.868669586e-15 | 2.458776e-18 | -17.60928 | -428.1493
NB1O2_NB2O5 | Nb | 4NbO2 + O2 = 2Nb2O5 | 1280 | 1006.85 | 3.014473e-15 | 3.966412e-18 | -17.4016 | -426.4313
NB1O2_NB2O5 | Nb | 4NbO2 + O2 = 2Nb2O5 | 1290 | 1016.85 | 4.827225e-15 | 6.351612e-18 | -17.19712 | -424.7127
NB1O2_NB2O5 | Nb | 4NbO2 + O2 = 2Nb2O5 | 1300 | 1026.85 | 7.674743e-15 | 1.009835e-17 | -16.99575 | -422.9934
NB1O2_NB2O5 | Nb | 4NbO2 + O2 = 2Nb2O5 | 1310 | 1036.85 | 1.21166e-14 | 1.594290035e-17 | -16.79743 | -421.2734
NB1O2_NB2O5 | Nb | 4NbO2 + O2 = 2Nb2O5 | 1320 | 1046.85 | 1.899842e-14 | 2.499792e-17 | -16.6021 | -419.5529
NB1O2_NB2O5 | Nb | 4NbO2 + O2 = 2Nb2O5 | 1330 | 1056.85 | 2.958965e-14 | 3.893374e-17 | -16.40967 | -417.8318
NB1O2_NB2O5 | Nb | 4NbO2 + O2 = 2Nb2O5 | 1340 | 1066.85 | 4.578388e-14 | 6.024195e-17 | -16.2201 | -416.1101
NB1O2_NB2O5 | Nb | 4NbO2 + O2 = 2Nb2O5 | 1350 | 1076.85 | 7.0388e-14 | 9.261579e-17 | -16.03331 | -414.3878
NB1O2_NB2O5 | Nb | 4NbO2 + O2 = 2Nb2O5 | 1360 | 1086.85 | 1.075372e-13 | 1.414963e-16 | -15.84925 | -412.665
NB1O2_NB2O5 | Nb | 4NbO2 + O2 = 2Nb2O5 | 1370 | 1096.85 | 1.632871e-13 | 2.148515e-16 | -15.66786 | -410.9417
NB1O2_NB2O5 | Nb | 4NbO2 + O2 = 2Nb2O5 | 1380 | 1106.85 | 2.464539e-13 | 3.242814e-16 | -15.48908 | -409.2178
NB1O2_NB2O5 | Nb | 4NbO2 + O2 = 2Nb2O5 | 1390 | 1116.85 | 3.69799e-13 | 4.865776e-16 | -15.31285 | -407.4935
NB1O2_NB2O5 | Nb | 4NbO2 + O2 = 2Nb2O5 | 1400 | 1126.85 | 5.516914947e-13 | 7.259099e-16 | -15.13912 | -405.7686
NB1O2_NB2O5 | Nb | 4NbO2 + O2 = 2Nb2O5 | 1410 | 1136.85 | 8.184273e-13 | 1.076878e-15 | -14.96783 | -404.0433
NB1O2_NB2O5 | Nb | 4NbO2 + O2 = 2Nb2O5 | 1420 | 1146.85 | 1.20744775e-12 | 1.588747e-15 | -14.79895 | -402.3176
NB1O2_NB2O5 | Nb | 4NbO2 + O2 = 2Nb2O5 | 1430 | 1156.85 | 1.771784e-12 | 2.331295e-15 | -14.6324 | -400.5913
NB1O2_NB2O5 | Nb | 4NbO2 + O2 = 2Nb2O5 | 1440 | 1166.85 | 2.586163643e-12 | 3.402847e-15 | -14.46816 | -398.8647
NB1O2_NB2O5 | Nb | 4NbO2 + O2 = 2Nb2O5 | 1450 | 1176.85 | 3.755355e-12 | 4.941256e-15 | -14.30616 | -397.1376
NB1O2_NB2O5 | Nb | 4NbO2 + O2 = 2Nb2O5 | 1460 | 1186.85 | 5.425522461e-12 | 7.138845e-15 | -14.14637 | -395.4101
NB1O2_NB2O5 | Nb | 4NbO2 + O2 = 2Nb2O5 | 1470 | 1196.85 | 7.799602e-12 | 1.026263e-14 | -13.98874 | -393.6823
NB1O2_NB2O5 | Nb | 4NbO2 + O2 = 2Nb2O5 | 1480 | 1206.85 | 1.115801e-11 | 1.46816e-14 | -13.83323 | -391.954
NB1O2_NB2O5 | Nb | 4NbO2 + O2 = 2Nb2O5 | 1490 | 1216.85 | 1.588646888e-11 | 2.090325e-14 | -13.67979 | -390.2253
NB1O2_NB2O5 | Nb | 4NbO2 + O2 = 2Nb2O5 | 1500 | 1226.85 | 2.251313e-11 | 2.962254e-14 | -13.52838 | -388.4963
NB1O2_NB2O5 | Nb | 4NbO2 + O2 = 2Nb2O5 | 1510 | 1236.85 | 3.175781e-11 | 4.17866e-14 | -13.37896 | -386.7669
NB1O2_NB2O5 | Nb | 4NbO2 + O2 = 2Nb2O5 | 1520 | 1246.85 | 4.45976e-11 | 5.868105e-14 | -13.2315 | -385.0371
NB1O2_NB2O5 | Nb | 4NbO2 + O2 = 2Nb2O5 | 1530 | 1256.85 | 6.235287e-11 | 8.204325e-14 | -13.08596 | -383.307
NB1O2_NB2O5 | Nb | 4NbO2 + O2 = 2Nb2O5 | 1540 | 1266.85 | 8.680059219e-11 | 1.142113e-13 | -12.94229 | -381.5766
NB1O2_NB2O5 | Nb | 4NbO2 + O2 = 2Nb2O5 | 1550 | 1276.85 | 1.203223e-10 | 1.583188e-13 | -12.80047 | -379.8459
NB1O2_NB2O5 | Nb | 4NbO2 + O2 = 2Nb2O5 | 1560 | 1286.85 | 1.660971e-10 | 2.185488e-13 | -12.66045 | -378.1148
NB1O2_NB2O5 | Nb | 4NbO2 + O2 = 2Nb2O5 | 1570 | 1296.85 | 2.283519e-10 | 3.004631e-13 | -12.52221 | -376.3834
NB1O2_NB2O5 | Nb | 4NbO2 + O2 = 2Nb2O5 | 1580 | 1306.85 | 3.126853e-10 | 4.11428e-13 | -12.38571 | -374.6517
NB1O2_NB2O5 | Nb | 4NbO2 + O2 = 2Nb2O5 | 1590 | 1316.85 | 4.264841e-10 | 5.611633e-13 | -12.25091 | -372.9197
NB1O2_NB2O5 | Nb | 4NbO2 + O2 = 2Nb2O5 | 1600 | 1326.85 | 5.794591e-10 | 7.624462e-13 | -12.11779 | -371.1875
NB1O2_NB2O5 | Nb | 4NbO2 + O2 = 2Nb2O5 | 1610 | 1336.85 | 7.843288e-10 | 1.032012e-12 | -11.98632 | -369.4549
NB1O2_NB2O5 | Nb | 4NbO2 + O2 = 2Nb2O5 | 1620 | 1346.85 | 1.057692e-09 | 1.3917e-12 | -11.85645 | -367.7221
NB1O2_NB2O5 | Nb | 4NbO2 + O2 = 2Nb2O5 | 1630 | 1356.85 | 1.421136e-09 | 1.869915305e-12 | -11.72818 | -365.989
NB1O2_NB2O5 | Nb | 4NbO2 + O2 = 2Nb2O5 | 1640 | 1366.85 | 1.902636e-09 | 2.503469e-12 | -11.60146 | -364.2556
NB1O2_NB2O5 | Nb | 4NbO2 + O2 = 2Nb2O5 | 1650 | 1376.85 | 2.53833e-09 | 3.339908e-12 | -11.47627 | -362.522
NB1O2_NB2O5 | Nb | 4NbO2 + O2 = 2Nb2O5 | 1660 | 1386.85 | 3.374738e-09 | 4.440444e-12 | -11.35257 | -360.7882
NB1O2_NB2O5 | Nb | 4NbO2 + O2 = 2Nb2O5 | 1670 | 1396.85 | 4.471551e-09 | 5.88362e-12 | -11.23036 | -359.0541
NB1O2_NB2O5 | Nb | 4NbO2 + O2 = 2Nb2O5 | 1680 | 1406.85 | 5.905121e-09 | 7.769896e-12 | -11.10958 | -357.3197
NB1O2_NB2O5 | Nb | 4NbO2 + O2 = 2Nb2O5 | 1690 | 1416.85 | 7.772797e-09 | 1.022736e-11 | -10.99024 | -355.5851
NB1O2_NB2O5 | Nb | 4NbO2 + O2 = 2Nb2O5 | 1700 | 1426.85 | 1.019832e-08 | 1.341885e-11 | -10.87228 | -353.8503
NB1O2_NB2O5 | Nb | 4NbO2 + O2 = 2Nb2O5 | 1710 | 1436.85 | 1.333852e-08 | 1.755068e-11 | -10.75571 | -352.1153
NB1O2_NB2O5 | Nb | 4NbO2 + O2 = 2Nb2O5 | 1720 | 1446.85 | 1.739151e-08 | 2.288356e-11 | -10.64048 | -350.3801
NB1O2_NB2O5 | Nb | 4NbO2 + O2 = 2Nb2O5 | 1730 | 1456.85 | 2.260692e-08 | 2.974594e-11 | -10.52657 | -348.6446
NB1O2_NB2O5 | Nb | 4NbO2 + O2 = 2Nb2O5 | 1740 | 1466.85 | 2.92983e-08 | 3.855039e-11 | -10.41397 | -346.9089
NB1O2_NB2O5 | Nb | 4NbO2 + O2 = 2Nb2O5 | 1750 | 1476.85 | 3.785844e-08 | 4.981374e-11 | -10.30265 | -345.1731
NB1O2_NB2O5 | Nb | 4NbO2 + O2 = 2Nb2O5 | 1760 | 1486.85 | 4.8778e-08 | 6.418158e-11 | -10.19259 | -343.437
NB1O2_NB2O5 | Nb | 4NbO2 + O2 = 2Nb2O5 | 1770 | 1496.85 | 6.266823e-08 | 8.24582e-11 | -10.08377 | -341.7007
NB1O2_NB2O5 | Nb | 4NbO2 + O2 = 2Nb2O5 | 1780 | 1506.85 | 8.028857841e-08 | 1.056429e-10 | -9.97616 | -339.9643
NB1O2_NB2O5 | Nb | 4NbO2 + O2 = 2Nb2O5 | 1785 | 1511.85 | 9.078342273e-08 | 1.194519e-10 | -9.922807 | -339.096
NB1O2_NB2O5 | Nb | 4NbO2 + O2 = 2Nb2O5 | 1785 | 1511.85 | 9.078342273e-08 | 1.194519e-10 | -9.922807 | -339.096
NB1O2_NB2O5 | Nb | 4NbO2 + O2 = 2Nb2O5 | 1790 | 1516.85 | 9.862655e-08 | 1.297718e-10 | -9.88682 | -338.8126
NB1O2_NB2O5 | Nb | 4NbO2 + O2 = 2Nb2O5 | 1800 | 1526.85 | 1.162061e-07 | 1.529028e-10 | -9.815585 | -338.2506
NB1O2_NB2O5 | Nb | 4NbO2 + O2 = 2Nb2O5 | 1810 | 1536.85 | 1.366132e-07 | 1.797542e-10 | -9.745321 | -337.695
NB1O2_NB2O5 | Nb | 4NbO2 + O2 = 2Nb2O5 | 1820 | 1546.85 | 1.602514e-07 | 2.108571e-10 | -9.676012 | -337.1457
NB1O2_NB2O5 | Nb | 4NbO2 + O2 = 2Nb2O5 | 1830 | 1556.85 | 1.875743e-07 | 2.468082e-10 | -9.60764 | -336.6028
NB1O2_NB2O5 | Nb | 4NbO2 + O2 = 2Nb2O5 | 1840 | 1566.85 | 2.190903495e-07 | 2.882768e-10 | -9.54019 | -336.0661
NB1O2_NB2O5 | Nb | 4NbO2 + O2 = 2Nb2O5 | 1850 | 1576.85 | 2.553688e-07 | 3.360115e-10 | -9.473646 | -335.5357
NB1O2_NB2O5 | Nb | 4NbO2 + O2 = 2Nb2O5 | 1860 | 1586.85 | 2.970451e-07 | 3.908488e-10 | -9.407991 | -335.0115
NB1O2_NB2O5 | Nb | 4NbO2 + O2 = 2Nb2O5 | 1870 | 1596.85 | 3.448279e-07 | 4.537209e-10 | -9.343211 | -334.4935
NB1O2_NB2O5 | Nb | 4NbO2 + O2 = 2Nb2O5 | 1880 | 1606.85 | 3.995053209e-07 | 5.256649e-10 | -9.279291 | -333.9816
NB1O2_NB2O5 | Nb | 4NbO2 + O2 = 2Nb2O5 | 1890 | 1616.85 | 4.619528e-07 | 6.078326e-10 | -9.216216 | -333.4758
NB1O2_NB2O5 | Nb | 4NbO2 + O2 = 2Nb2O5 | 1890 | 1616.85 | 4.62e-07 | 6.078947e-10 | -9.216172 | -333.4742
NB1O2_NB2O5 | Nb | 4NbO2 + O2 = 2Nb2O5 | 1900 | 1626.85 | 5.331406e-07 | 7.015008e-10 | -9.153972 | -332.9761
NB1O2_NB2O5 | Nb | 4NbO2 + O2 = 2Nb2O5 | 1910 | 1636.85 | 6.141422e-07 | 8.080819e-10 | -9.092545 | -332.4824
NB1O2_NB2O5 | Nb | 4NbO2 + O2 = 2Nb2O5 | 1920 | 1646.85 | 7.061433e-07 | 9.29136e-10 | -9.031921 | -331.9948
NB1O2_NB2O5 | Nb | 4NbO2 + O2 = 2Nb2O5 | 1930 | 1656.85 | 8.104512e-07 | 1.066383e-09 | -8.972087 | -331.5131
NB1O2_NB2O5 | Nb | 4NbO2 + O2 = 2Nb2O5 | 1940 | 1666.85 | 9.285045e-07 | 1.221716e-09 | -8.91303 | -331.0373
NB1O2_NB2O5 | Nb | 4NbO2 + O2 = 2Nb2O5 | 1950 | 1676.85 | 1.061884e-06 | 1.397216e-09 | -8.854736 | -330.5675
NB1O2_NB2O5 | Nb | 4NbO2 + O2 = 2Nb2O5 | 1960 | 1686.85 | 1.212324e-06 | 1.595163e-09 | -8.797195 | -330.1035
NB1O2_NB2O5 | Nb | 4NbO2 + O2 = 2Nb2O5 | 1970 | 1696.85 | 1.381724e-06 | 1.818057e-09 | -8.740392 | -329.6454
NB1O2_NB2O5 | Nb | 4NbO2 + O2 = 2Nb2O5 | 1980 | 1706.85 | 1.572159e-06 | 2.06863e-09 | -8.684317 | -329.1931
NB1O2_NB2O5 | Nb | 4NbO2 + O2 = 2Nb2O5 | 1990 | 1716.85 | 1.785896e-06 | 2.349863e-09 | -8.628957 | -328.7466
NB1O2_NB2O5 | Nb | 4NbO2 + O2 = 2Nb2O5 | 2010 | 1736.85 | 2.293375e-06 | 3.017599e-09 | -8.520338 | -327.8708
NB1O2_NB2O5 | Nb | 4NbO2 + O2 = 2Nb2O5 | 2020 | 1746.85 | 2.592726588e-06 | 3.411482e-09 | -8.467057 | -327.4415
NB1O2_NB2O5 | Nb | 4NbO2 + O2 = 2Nb2O5 | 2030 | 1756.85 | 2.926628e-06 | 3.850827e-09 | -8.414446 | -327.0178
NB1O2_NB2O5 | Nb | 4NbO2 + O2 = 2Nb2O5 | 2040 | 1766.85 | 3.298513e-06 | 4.340149e-09 | -8.362495 | -326.5998
NB1O2_NB2O5 | Nb | 4NbO2 + O2 = 2Nb2O5 | 2050 | 1776.85 | 3.712096e-06 | 4.884336e-09 | -8.311194 | -326.1874
NB1O2_NB2O5 | Nb | 4NbO2 + O2 = 2Nb2O5 | 2060 | 1786.85 | 4.171387e-06 | 5.488667e-09 | -8.260533 | -325.7806
NB1O2_NB2O5 | Nb | 4NbO2 + O2 = 2Nb2O5 | 2070 | 1796.85 | 4.680715e-06 | 6.158836e-09 | -8.210501 | -325.3793
NB1O2_NB2O5 | Nb | 4NbO2 + O2 = 2Nb2O5 | 2080 | 1806.85 | 5.244743e-06 | 6.900977e-09 | -8.161089 | -324.9835
NB1O2_NB2O5 | Nb | 4NbO2 + O2 = 2Nb2O5 | 2090 | 1816.85 | 5.868484e-06 | 7.721689e-09 | -8.112288 | -324.5933
NB1O2_NB2O5 | Nb | 4NbO2 + O2 = 2Nb2O5 | 2100 | 1826.85 | 6.557327e-06 | 8.628061e-09 | -8.064087 | -324.2085
NB1O2_NB2O5 | Nb | 4NbO2 + O2 = 2Nb2O5 | 2110 | 1836.85 | 7.317051e-06 | 9.627699e-09 | -8.016477 | -323.8291
NB1O2_NB2O5 | Nb | 4NbO2 + O2 = 2Nb2O5 | 2120 | 1846.85 | 8.153852e-06 | 1.072875e-08 | -7.969451 | -323.4552
NB1O2_NB2O5 | Nb | 4NbO2 + O2 = 2Nb2O5 | 2130 | 1856.85 | 9.074357e-06 | 1.193994e-08 | -7.922998 | -323.0866
NB1O2_NB2O5 | Nb | 4NbO2 + O2 = 2Nb2O5 | 2140 | 1866.85 | 1.008565e-05 | 1.327059e-08 | -7.87711 | -322.7235
NB1O2_NB2O5 | Nb | 4NbO2 + O2 = 2Nb2O5 | 2150 | 1876.85 | 1.119529e-05 | 1.473064e-08 | -7.831778 | -322.3656
NB1O2_NB2O5 | Nb | 4NbO2 + O2 = 2Nb2O5 | 2160 | 1886.85 | 1.241134e-05 | 1.633071e-08 | -7.786995 | -322.0131
NB1O2_NB2O5 | Nb | 4NbO2 + O2 = 2Nb2O5 | 2170 | 1896.85 | 1.374238e-05 | 1.808208e-08 | -7.742752 | -321.6658
NB1O2_NB2O5 | Nb | 4NbO2 + O2 = 2Nb2O5 | 2175 | 1901.85 | 1.445386e-05 | 1.901823e-08 | -7.72083 | -321.4942
NB1O2_NB2O5 | Nb | 4NbO2 + O2 = 2Nb2O5 | 2175 | 1901.85 | 1.445386e-05 | 1.901823e-08 | -7.72083 | -321.4942
NB1O2_NB2O5 | Nb | 4NbO2 + O2 = 2Nb2O5 | 2180 | 1906.85 | 1.592429e-05 | 2.095301e-08 | -7.678754 | -320.4772
NB1O2_NB2O5 | Nb | 4NbO2 + O2 = 2Nb2O5 | 2190 | 1916.85 | 1.930096e-05 | 2.5396e-08 | -7.595235 | -318.4456
NB1O2_NB2O5 | Nb | 4NbO2 + O2 = 2Nb2O5 | 2200 | 1926.85 | 2.334871e-05 | 3.072199e-08 | -7.512551 | -316.4171
NB1O2_NB2O5 | Nb | 4NbO2 + O2 = 2Nb2O5 | 2210 | 1936.85 | 2.819186e-05 | 3.709455e-08 | -7.43069 | -314.3919
NB1O2_NB2O5 | Nb | 4NbO2 + O2 = 2Nb2O5 | 2220 | 1946.85 | 3.397605e-05 | 4.470533e-08 | -7.349641 | -312.3697
NB1O2_NB2O5 | Nb | 4NbO2 + O2 = 2Nb2O5 | 2230 | 1956.85 | 4.087161e-05 | 5.377843e-08 | -7.269392 | -310.3508
NB1O2_NB2O5 | Nb | 4NbO2 + O2 = 2Nb2O5 | 2240 | 1966.85 | 4.907736e-05 | 6.457547e-08 | -7.189932 | -308.3349
NB1O2_NB2O5 | Nb | 4NbO2 + O2 = 2Nb2O5 | 2250 | 1976.85 | 5.882504e-05 | 7.740137e-08 | -7.111251 | -306.3222
NB1O2_NB2O5 | Nb | 4NbO2 + O2 = 2Nb2O5 | 2260 | 1986.85 | 7.038425e-05 | 9.261085e-08 | -7.033338 | -304.3125
NB1O2_NB2O5 | Nb | 4NbO2 + O2 = 2Nb2O5 | 2270 | 1996.85 | 8.406814e-05 | 1.10616e-07 | -6.956182 | -302.3059
NB1O2_NB2O5 | Nb | 4NbO2 + O2 = 2Nb2O5 | 2280 | 2006.85 | 0.0001002398 | 1.318945365e-07 | -6.879773 | -300.3024
NB1O2_NB2O5 | Nb | 4NbO2 + O2 = 2Nb2O5 | 2290 | 2016.85 | 0.0001193198 | 1.569997e-07 | -6.804101 | -298.302
NB1O2_NB2O5 | Nb | 4NbO2 + O2 = 2Nb2O5 | 2300 | 2026.85 | 0.0001417939 | 1.86571e-07 | -6.729156 | -296.3045
NB1O2_NB2O5 | Nb | 4NbO2 + O2 = 2Nb2O5 | 2310 | 2036.85 | 0.0001682231 | 2.213462e-07 | -6.654928 | -294.3101
NB1O2_NB2O5 | Nb | 4NbO2 + O2 = 2Nb2O5 | 2320 | 2046.85 | 0.0001992535 | 2.621757e-07 | -6.581408 | -292.3187
NB1O2_NB2O5 | Nb | 4NbO2 + O2 = 2Nb2O5 | 2330 | 2056.85 | 0.0002356288 | 3.100378e-07 | -6.508585 | -290.3303
NB1O2_NB2O5 | Nb | 4NbO2 + O2 = 2Nb2O5 | 2340 | 2066.85 | 0.0002782029 | 3.660564e-07 | -6.436452 | -288.3449
NB1O2_NB2O5 | Nb | 4NbO2 + O2 = 2Nb2O5 | 2350 | 2076.85 | 0.0003279557 | 4.315207e-07 | -6.364998 | -286.3624
NB1O2_NB2O5 | Nb | 4NbO2 + O2 = 2Nb2O5 | 2360 | 2086.85 | 0.0003860094 | 5.079071e-07 | -6.294216 | -284.3829
NB1O2_NB2O5 | Nb | 4NbO2 + O2 = 2Nb2O5 | 2370 | 2096.85 | 0.0004536475 | 5.969046e-07 | -6.224095 | -282.4063
NB1O2_NB2O5 | Nb | 4NbO2 + O2 = 2Nb2O5 | 2380 | 2106.85 | 0.0005323358 | 7.004419e-07 | -6.154628 | -280.4327
NB1O2_NB2O5 | Nb | 4NbO2 + O2 = 2Nb2O5 | 2390 | 2116.85 | 0.0006237462 | 8.207187e-07 | -6.085806 | -278.4619
NB1O2_NB2O5 | Nb | 4NbO2 + O2 = 2Nb2O5 | 2400 | 2126.85 | 0.0007297827 | 9.602404e-07 | -6.01762 | -276.4941
NB1O2_NB2O5 | Nb | 4NbO2 + O2 = 2Nb2O5 | 2410 | 2136.85 | 0.0008526108 | 1.121856e-06 | -5.950063 | -274.5291
NB1O2_NB2O5 | Nb | 4NbO2 + O2 = 2Nb2O5 | 2420 | 2146.85 | 0.0009946901 | 1.308803e-06 | -5.883126 | -272.5671
NB1O2_NB2O5 | Nb | 4NbO2 + O2 = 2Nb2O5 | 2430 | 2156.85 | 0.00115881 | 1.52475e-06 | -5.816801 | -270.6078
NB1O2_NB2O5 | Nb | 4NbO2 + O2 = 2Nb2O5 | 2440 | 2166.85 | 0.001348132 | 1.773857e-06 | -5.751081 | -268.6515
NB1O2_NB2O5 | Nb | 4NbO2 + O2 = 2Nb2O5 | 2450 | 2176.85 | 0.001566229 | 2.060828e-06 | -5.685958 | -266.6979
NB1O2_NB2O5 | Nb | 4NbO2 + O2 = 2Nb2O5 | 2460 | 2186.85 | 0.001817143 | 2.390977e-06 | -5.621425 | -264.7472
NB1O2_NB2O5 | Nb | 4NbO2 + O2 = 2Nb2O5 | 2470 | 2196.85 | 0.002105430092 | 2.770303e-06 | -5.557473 | -262.7993
NB1O2_NB2O5 | Nb | 4NbO2 + O2 = 2Nb2O5 | 2480 | 2206.85 | 0.002436228 | 3.205563e-06 | -5.494096 | -260.8542
NB1O2_NB2O5 | Nb | 4NbO2 + O2 = 2Nb2O5 | 2490 | 2216.85 | 0.002815318606 | 3.704367e-06 | -5.431286 | -258.9118
NB1O2_NB2O5 | Nb | 4NbO2 + O2 = 2Nb2O5 | 2500 | 2226.85 | 0.003249202426 | 4.27526635e-06 | -5.369037 | -256.9723
NB1O2_NB2O5 | Nb | 4NbO2 + O2 = 2Nb2O5 | 2510 | 2236.85 | 0.003745179 | 4.927866e-06 | -5.307341 | -255.0355
NB1O2_NB2O5 | Nb | 4NbO2 + O2 = 2Nb2O5 | 2520 | 2246.85 | 0.004311433 | 5.672938e-06 | -5.246192 | -253.1014
NB1O2_NB2O5 | Nb | 4NbO2 + O2 = 2Nb2O5 | 2530 | 2256.85 | 0.004957137 | 6.522548e-06 | -5.185583 | -251.1701
NB1O2_NB2O5 | Nb | 4NbO2 + O2 = 2Nb2O5 | 2540 | 2266.85 | 0.00569255 | 7.490197e-06 | -5.125507 | -249.2415
NB1O2_NB2O5 | Nb | 4NbO2 + O2 = 2Nb2O5 | 2550 | 2276.85 | 0.00652914 | 8.590974e-06 | -5.065958 | -247.3157
NB1O2_NB2O5 | Nb | 4NbO2 + O2 = 2Nb2O5 | 2560 | 2286.85 | 0.007479711 | 9.841725e-06 | -5.006929 | -245.3925
NB1O2_NB2O5 | Nb | 4NbO2 + O2 = 2Nb2O5 | 2570 | 2296.85 | 0.008558538 | 1.126123e-05 | -4.948414 | -243.472
NB1O2_NB2O5 | Nb | 4NbO2 + O2 = 2Nb2O5 | 2580 | 2306.85 | 0.009781523 | 1.287042e-05 | -4.890407 | -241.5542
NB1O2_NB2O5 | Nb | 4NbO2 + O2 = 2Nb2O5 | 2590 | 2316.85 | 0.01116636 | 1.469258e-05 | -4.832902 | -239.6391
NB1O2_NB2O5 | Nb | 4NbO2 + O2 = 2Nb2O5 | 2600 | 2326.85 | 0.01273272 | 1.675357e-05 | -4.775893 | -237.7266
NB1O2_NB2O5 | Nb | 4NbO2 + O2 = 2Nb2O5 | 2610 | 2336.85 | 0.01450243 | 1.908214e-05 | -4.719373 | -235.8168
NB1O2_NB2O5 | Nb | 4NbO2 + O2 = 2Nb2O5 | 2620 | 2346.85 | 0.01649971 | 2.171014e-05 | -4.663337 | -233.9096
NB1O2_NB2O5 | Nb | 4NbO2 + O2 = 2Nb2O5 | 2630 | 2356.85 | 0.0187514 | 2.467289e-05 | -4.60778 | -232.005
NB1O2_NB2O5 | Nb | 4NbO2 + O2 = 2Nb2O5 | 2640 | 2366.85 | 0.0212872 | 2.800947e-05 | -4.552695 | -230.103
NB1O2_NB2O5 | Nb | 4NbO2 + O2 = 2Nb2O5 | 2650 | 2376.85 | 0.02413994 | 3.176308e-05 | -4.498077 | -228.2037
NB1O2_NB2O5 | Nb | 4NbO2 + O2 = 2Nb2O5 | 2660 | 2386.85 | 0.02734591 | 3.59814647e-05 | -4.443921 | -226.3069
NB1O2_NB2O5 | Nb | 4NbO2 + O2 = 2Nb2O5 | 2670 | 2396.85 | 0.03094514048 | 4.071729e-05 | -4.390221 | -224.4128
NB1O2_NB2O5 | Nb | 4NbO2 + O2 = 2Nb2O5 | 2680 | 2406.85 | 0.03498176 | 4.602863e-05 | -4.336972 | -222.5211
NB1O2_NB2O5 | Nb | 4NbO2 + O2 = 2Nb2O5 | 2690 | 2416.85 | 0.03950437 | 5.197944e-05 | -4.284168 | -220.6321
NB1O2_NB2O5 | Nb | 4NbO2 + O2 = 2Nb2O5 | 2700 | 2426.85 | 0.04456647069 | 5.864009e-05 | -4.231805 | -218.7456
NB1O2_NB2O5 | Nb | 4NbO2 + O2 = 2Nb2O5 | 2710 | 2436.85 | 0.05022685 | 6.608796e-05 | -4.179878 | -216.8616
NB1O2_NB2O5 | Nb | 4NbO2 + O2 = 2Nb2O5 | 2720 | 2446.85 | 0.05655007 | 7.440799e-05 | -4.12838 | -214.9802
NB1O2_NB2O5 | Nb | 4NbO2 + O2 = 2Nb2O5 | 2730 | 2456.85 | 0.06360701 | 8.369343e-05 | -4.077309 | -213.1013
NB1O2_NB2O5 | Nb | 4NbO2 + O2 = 2Nb2O5 | 2740 | 2466.85 | 0.07147532 | 9.404647e-05 | -4.026657 | -211.2249
NB1O2_NB2O5 | Nb | 4NbO2 + O2 = 2Nb2O5 | 2750 | 2476.85 | 0.08024009 | 0.0001055791 | -3.976422 | -209.351
NB1O2_NB2O5 | Nb | 4NbO2 + O2 = 2Nb2O5 | 2760 | 2486.85 | 0.08999441 | 0.0001184137 | -3.926598 | -207.4796
NB1O2_NB2O5 | Nb | 4NbO2 + O2 = 2Nb2O5 | 2770 | 2496.85 | 0.1008401 | 0.0001326843 | -3.87718 | -205.6107
NB1O2_NB2O5 | Nb | 4NbO2 + O2 = 2Nb2O5 | 2780 | 2506.85 | 0.1128883 | 0.0001485372 | -3.828165 | -203.7442
NB1O2_NB2O5 | Nb | 4NbO2 + O2 = 2Nb2O5 | 2790 | 2516.85 | 0.1262604 | 0.0001661321 | -3.779547 | -201.8802
NB1O2_NB2O5 | Nb | 4NbO2 + O2 = 2Nb2O5 | 2800 | 2526.85 | 0.1410887 | 0.0001856431 | -3.731321 | -200.0187
NB1O2_NB2O5 | Nb | 4NbO2 + O2 = 2Nb2O5 | 2810 | 2536.85 | 0.1575175 | 0.0002072599 | -3.683485 | -198.1596
NB1O2_NB2O5 | Nb | 4NbO2 + O2 = 2Nb2O5 | 2820 | 2546.85 | 0.1757038 | 0.0002311893 | -3.636032 | -196.3029
NB1O2_NB2O5 | Nb | 4NbO2 + O2 = 2Nb2O5 | 2830 | 2556.85 | 0.1958184 | 0.0002576558 | -3.58896 | -194.4487
NB1O2_NB2O5 | Nb | 4NbO2 + O2 = 2Nb2O5 | 2840 | 2566.85 | 0.2180468 | 0.0002869037 | -3.542264 | -192.5968
NB1O2_NB2O5 | Nb | 4NbO2 + O2 = 2Nb2O5 | 2850 | 2576.85 | 0.2425908 | 0.0003191984 | -3.495939 | -190.7474
NB1O2_NB2O5 | Nb | 4NbO2 + O2 = 2Nb2O5 | 2860 | 2586.85 | 0.2696691 | 0.0003548278 | -3.449982 | -188.9004
NB1O2_NB2O5 | Nb | 4NbO2 + O2 = 2Nb2O5 | 2870 | 2596.85 | 0.299519 | 0.000394104 | -3.404389 | -187.0557
NB1O2_NB2O5 | Nb | 4NbO2 + O2 = 2Nb2O5 | 2880 | 2606.85 | 0.3323976 | 0.0004373652 | -3.359156 | -185.2134
NB1O2_NB2O5 | Nb | 4NbO2 + O2 = 2Nb2O5 | 2890 | 2616.85 | 0.3685831 | 0.0004849778 | -3.314278 | -183.3735
NB1O2_NB2O5 | Nb | 4NbO2 + O2 = 2Nb2O5 | 2900 | 2626.85 | 0.4083768 | 0.0005373379 | -3.269753 | -181.536
NB1O2_NB2O5 | Nb | 4NbO2 + O2 = 2Nb2O5 | 2910 | 2636.85 | 0.4521041 | 0.000594873856 | -3.225575 | -179.7008
NB1O2_NB2O5 | Nb | 4NbO2 + O2 = 2Nb2O5 | 2920 | 2646.85 | 0.5001167537 | 0.0006580484 | -3.181742 | -177.868
NB1O2_NB2O5 | Nb | 4NbO2 + O2 = 2Nb2O5 | 2930 | 2656.85 | 0.5527943 | 0.0007273609 | -3.13825 | -176.0374
NB1O2_NB2O5 | Nb | 4NbO2 + O2 = 2Nb2O5 | 2940 | 2666.85 | 0.6105462 | 0.0008033502 | -3.095095 | -174.2092
NB1O2_NB2O5 | Nb | 4NbO2 + O2 = 2Nb2O5 | 2950 | 2676.85 | 0.6738138 | 0.0008865971 | -3.052274 | -172.3834
NB1O2_NB2O5 | Nb | 4NbO2 + O2 = 2Nb2O5 | 2960 | 2686.85 | 0.7430726 | 0.0009777271 | -3.009782 | -170.5598
NB1O2_NB2O5 | Nb | 4NbO2 + O2 = 2Nb2O5 | 2970 | 2696.85 | 0.8188343 | 0.001077414 | -2.967618 | -168.7385
NB1O2_NB2O5 | Nb | 4NbO2 + O2 = 2Nb2O5 | 2980 | 2706.85 | 0.9016494 | 0.001186381 | -2.925776 | -166.9195
NB1O2_NB2O5 | Nb | 4NbO2 + O2 = 2Nb2O5 | 2990 | 2716.85 | 0.9921095 | 0.001305407 | -2.884254 | -165.1028
NB1O2_NB2O5 | Nb | 4NbO2 + O2 = 2Nb2O5 | 3000 | 2726.85 | 1.09085 | 0.001435329 | -2.843048 | -163.2884
ND2O3 | Nd | (4/3)Nd + O2 = (2/3)Nd2O3 | 300 | 26.85 | 1.30652e-197 | 1.719106e-200 | -199.7647 | -1147.334
ND2O3 | Nd | (4/3)Nd + O2 = (2/3)Nd2O3 | 310 | 36.85 | 7.702883e-191 | 1.013537e-193 | -192.9942 | -1145.396
ND2O3 | Nd | (4/3)Nd + O2 = (2/3)Nd2O3 | 320 | 46.85 | 1.712244e-184 | 2.252952e-187 | -186.6472 | -1143.461
ND2O3 | Nd | (4/3)Nd + O2 = (2/3)Nd2O3 | 330 | 56.85 | 1.568043e-178 | 2.063214e-181 | -180.6855 | -1141.529
ND2O3 | Nd | (4/3)Nd + O2 = (2/3)Nd2O3 | 340 | 66.85 | 6.397454163e-173 | 8.417703e-176 | -175.0748 | -1139.6
ND2O3 | Nd | (4/3)Nd + O2 = (2/3)Nd2O3 | 350 | 76.85 | 1.246263e-167 | 1.639819e-170 | -169.7852 | -1137.674
ND2O3 | Nd | (4/3)Nd + O2 = (2/3)Nd2O3 | 360 | 86.85 | 1.232874e-162 | 1.622203e-165 | -164.7899 | -1135.751
ND2O3 | Nd | (4/3)Nd + O2 = (2/3)Nd2O3 | 370 | 96.85 | 6.543301e-158 | 8.609607e-161 | -160.065 | -1133.83
ND2O3 | Nd | (4/3)Nd + O2 = (2/3)Nd2O3 | 380 | 106.85 | 1.957023e-153 | 2.57503e-156 | -155.5892 | -1131.913
ND2O3 | Nd | (4/3)Nd + O2 = (2/3)Nd2O3 | 390 | 116.85 | 3.447293e-149 | 4.535912e-152 | -151.3433 | -1129.998
ND2O3 | Nd | (4/3)Nd + O2 = (2/3)Nd2O3 | 400 | 126.85 | 3.721266e-145 | 4.896403e-148 | -147.3101 | -1128.087
ND2O3 | Nd | (4/3)Nd + O2 = (2/3)Nd2O3 | 410 | 136.85 | 2.551517e-141 | 3.357259e-144 | -143.474 | -1126.178
ND2O3 | Nd | (4/3)Nd + O2 = (2/3)Nd2O3 | 420 | 146.85 | 1.14784737e-137 | 1.510325e-140 | -139.8209 | -1124.272
ND2O3 | Nd | (4/3)Nd + O2 = (2/3)Nd2O3 | 430 | 156.85 | 3.489162e-134 | 4.591002e-137 | -136.3381 | -1122.369
ND2O3 | Nd | (4/3)Nd + O2 = (2/3)Nd2O3 | 440 | 166.85 | 7.360742e-131 | 9.685186e-134 | -133.0139 | -1120.468
ND2O3 | Nd | (4/3)Nd + O2 = (2/3)Nd2O3 | 450 | 176.85 | 1.104246e-127 | 1.452955e-130 | -129.8377 | -1118.57
ND2O3 | Nd | (4/3)Nd + O2 = (2/3)Nd2O3 | 460 | 186.85 | 1.204521196e-124 | 1.584896e-127 | -126.8 | -1116.675
ND2O3 | Nd | (4/3)Nd + O2 = (2/3)Nd2O3 | 470 | 196.85 | 9.750024379e-122 | 1.282898e-124 | -123.8918 | -1114.783
ND2O3 | Nd | (4/3)Nd + O2 = (2/3)Nd2O3 | 480 | 206.85 | 5.966802025e-119 | 7.851055e-122 | -121.1051 | -1112.893
ND2O3 | Nd | (4/3)Nd + O2 = (2/3)Nd2O3 | 490 | 216.85 | 2.808425491e-116 | 3.695297e-119 | -118.4324 | -1111.006
ND2O3 | Nd | (4/3)Nd + O2 = (2/3)Nd2O3 | 500 | 226.85 | 1.032797e-113 | 1.358944e-116 | -115.8668 | -1109.121
ND2O3 | Nd | (4/3)Nd + O2 = (2/3)Nd2O3 | 510 | 236.85 | 3.010971e-111 | 3.961804e-114 | -113.4021 | -1107.238
ND2O3 | Nd | (4/3)Nd + O2 = (2/3)Nd2O3 | 520 | 246.85 | 7.052791e-109 | 9.27998763e-112 | -111.0325 | -1105.358
ND2O3 | Nd | (4/3)Nd + O2 = (2/3)Nd2O3 | 530 | 256.85 | 1.343885e-106 | 1.76827e-109 | -108.7525 | -1103.481
ND2O3 | Nd | (4/3)Nd + O2 = (2/3)Nd2O3 | 540 | 266.85 | 2.107148e-104 | 2.772563e-107 | -106.5571 | -1101.606
ND2O3 | Nd | (4/3)Nd + O2 = (2/3)Nd2O3 | 550 | 276.85 | 2.747782e-102 | 3.615503e-105 | -104.4418 | -1099.732
ND2O3 | Nd | (4/3)Nd + O2 = (2/3)Nd2O3 | 560 | 286.85 | 3.009652e-100 | 3.960068e-103 | -102.4023 | -1097.862
ND2O3 | Nd | (4/3)Nd + O2 = (2/3)Nd2O3 | 570 | 296.85 | 2.794396e-98 | 3.676837e-101 | -100.4345 | -1095.993
ND2O3 | Nd | (4/3)Nd + O2 = (2/3)Nd2O3 | 580 | 306.85 | 2.218265e-96 | 2.91877e-99 | -98.5348 | -1094.126
ND2O3 | Nd | (4/3)Nd + O2 = (2/3)Nd2O3 | 590 | 316.85 | 1.517596848e-94 | 1.996838e-97 | -96.69966 | -1092.262
ND2O3 | Nd | (4/3)Nd + O2 = (2/3)Nd2O3 | 600 | 326.85 | 9.014672e-93 | 1.186141e-95 | -94.92586 | -1090.4
ND2O3 | Nd | (4/3)Nd + O2 = (2/3)Nd2O3 | 610 | 336.85 | 4.681822e-91 | 6.160292e-94 | -93.2104 | -1088.539
ND2O3 | Nd | (4/3)Nd + O2 = (2/3)Nd2O3 | 620 | 346.85 | 2.139820199e-89 | 2.815553e-92 | -91.55044 | -1086.681
ND2O3 | Nd | (4/3)Nd + O2 = (2/3)Nd2O3 | 630 | 356.85 | 8.659318e-88 | 1.139384e-90 | -89.94333 | -1084.824
ND2O3 | Nd | (4/3)Nd + O2 = (2/3)Nd2O3 | 640 | 366.85 | 3.120436e-86 | 4.105836e-89 | -88.3866 | -1082.97
ND2O3 | Nd | (4/3)Nd + O2 = (2/3)Nd2O3 | 650 | 376.85 | 1.0067e-84 | 1.324606e-87 | -86.87791 | -1081.117
ND2O3 | Nd | (4/3)Nd + O2 = (2/3)Nd2O3 | 660 | 386.85 | 2.922307e-83 | 3.845141e-86 | -85.41509 | -1079.266
ND2O3 | Nd | (4/3)Nd + O2 = (2/3)Nd2O3 | 670 | 396.85 | 7.669178e-82 | 1.009102e-84 | -83.99606 | -1077.416
ND2O3 | Nd | (4/3)Nd + O2 = (2/3)Nd2O3 | 680 | 406.85 | 1.827699e-80 | 2.404867e-83 | -82.61891 | -1075.569
ND2O3 | Nd | (4/3)Nd + O2 = (2/3)Nd2O3 | 690 | 416.85 | 3.972069e-79 | 5.226406e-82 | -81.2818 | -1073.723
ND2O3 | Nd | (4/3)Nd + O2 = (2/3)Nd2O3 | 700 | 426.85 | 7.903222793e-78 | 1.039898e-80 | -79.98301 | -1071.879
ND2O3 | Nd | (4/3)Nd + O2 = (2/3)Nd2O3 | 710 | 436.85 | 1.445071e-76 | 1.90141e-79 | -78.72092 | -1070.036
ND2O3 | Nd | (4/3)Nd + O2 = (2/3)Nd2O3 | 720 | 446.85 | 2.436712e-75 | 3.2062e-78 | -77.49401 | -1068.195
ND2O3 | Nd | (4/3)Nd + O2 = (2/3)Nd2O3 | 730 | 456.85 | 3.801866e-74 | 5.002455e-77 | -76.30082 | -1066.355
ND2O3 | Nd | (4/3)Nd + O2 = (2/3)Nd2O3 | 740 | 466.85 | 5.506012e-73 | 7.244752e-76 | -75.13998 | -1064.517
ND2O3 | Nd | (4/3)Nd + O2 = (2/3)Nd2O3 | 750 | 476.85 | 7.423724e-72 | 9.768058e-75 | -74.01019 | -1062.68
ND2O3 | Nd | (4/3)Nd + O2 = (2/3)Nd2O3 | 760 | 486.85 | 9.345002e-71 | 1.229605e-73 | -72.91023 | -1060.845
ND2O3 | Nd | (4/3)Nd + O2 = (2/3)Nd2O3 | 770 | 496.85 | 1.101221e-69 | 1.448975e-72 | -71.83894 | -1059.011
ND2O3 | Nd | (4/3)Nd + O2 = (2/3)Nd2O3 | 780 | 506.85 | 1.2179e-68 | 1.6025e-71 | -70.7952 | -1057.178
ND2O3 | Nd | (4/3)Nd + O2 = (2/3)Nd2O3 | 790 | 516.85 | 1.267186e-67 | 1.66735e-70 | -69.77797 | -1055.347
ND2O3 | Nd | (4/3)Nd + O2 = (2/3)Nd2O3 | 800 | 526.85 | 1.243245e-66 | 1.635848e-69 | -68.78626 | -1053.517
ND2O3 | Nd | (4/3)Nd + O2 = (2/3)Nd2O3 | 810 | 536.85 | 1.15267758e-65 | 1.516681e-68 | -67.81911 | -1051.688
ND2O3 | Nd | (4/3)Nd + O2 = (2/3)Nd2O3 | 820 | 546.85 | 1.012034e-64 | 1.331623e-67 | -66.87562 | -1049.86
ND2O3 | Nd | (4/3)Nd + O2 = (2/3)Nd2O3 | 830 | 556.85 | 8.430929e-64 | 1.109333e-66 | -65.95494 | -1048.034
ND2O3 | Nd | (4/3)Nd + O2 = (2/3)Nd2O3 | 840 | 566.85 | 6.676764912e-63 | 8.785217e-66 | -65.05625 | -1046.208
ND2O3 | Nd | (4/3)Nd + O2 = (2/3)Nd2O3 | 850 | 576.85 | 5.035529e-62 | 6.625696e-65 | -64.17877 | -1044.384
ND2O3 | Nd | (4/3)Nd + O2 = (2/3)Nd2O3 | 860 | 586.85 | 3.622885e-61 | 4.766954e-64 | -63.32176 | -1042.561
ND2O3 | Nd | (4/3)Nd + O2 = (2/3)Nd2O3 | 870 | 596.85 | 2.49059e-60 | 3.277092e-63 | -62.48451 | -1040.738
ND2O3 | Nd | (4/3)Nd + O2 = (2/3)Nd2O3 | 880 | 606.85 | 1.638566e-59 | 2.156008e-62 | -61.66635 | -1038.917
ND2O3 | Nd | (4/3)Nd + O2 = (2/3)Nd2O3 | 890 | 616.85 | 1.033202e-58 | 1.359476e-61 | -60.86663 | -1037.096
ND2O3 | Nd | (4/3)Nd + O2 = (2/3)Nd2O3 | 900 | 626.85 | 6.25291e-58 | 8.227513e-61 | -60.08473 | -1035.277
ND2O3 | Nd | (4/3)Nd + O2 = (2/3)Nd2O3 | 910 | 636.85 | 3.637012e-57 | 4.785542e-60 | -59.32007 | -1033.458
ND2O3 | Nd | (4/3)Nd + O2 = (2/3)Nd2O3 | 920 | 646.85 | 2.035806e-56 | 2.678693e-59 | -58.57208 | -1031.64
ND2O3 | Nd | (4/3)Nd + O2 = (2/3)Nd2O3 | 930 | 656.85 | 1.097987e-55 | 1.444719e-58 | -57.84022 | -1029.823
ND2O3 | Nd | (4/3)Nd + O2 = (2/3)Nd2O3 | 940 | 666.85 | 5.712722e-55 | 7.51674e-58 | -57.12397 | -1028.007
ND2O3 | Nd | (4/3)Nd + O2 = (2/3)Nd2O3 | 950 | 676.85 | 2.870578e-54 | 3.777077e-57 | -56.42284 | -1026.192
ND2O3 | Nd | (4/3)Nd + O2 = (2/3)Nd2O3 | 960 | 686.85 | 1.394601e-53 | 1.835002e-56 | -55.73636 | -1024.377
ND2O3 | Nd | (4/3)Nd + O2 = (2/3)Nd2O3 | 970 | 696.85 | 6.557523e-53 | 8.62832e-56 | -55.06407 | -1022.563
ND2O3 | Nd | (4/3)Nd + O2 = (2/3)Nd2O3 | 980 | 706.85 | 2.987271e-52 | 3.93062e-55 | -54.40554 | -1020.749
ND2O3 | Nd | (4/3)Nd + O2 = (2/3)Nd2O3 | 990 | 716.85 | 1.319693e-51 | 1.736438e-54 | -53.76034 | -1018.936
ND2O3 | Nd | (4/3)Nd + O2 = (2/3)Nd2O3 | 1000 | 726.85 | 5.658956e-51 | 7.445995e-54 | -53.12808 | -1017.124
ND2O3 | Nd | (4/3)Nd + O2 = (2/3)Nd2O3 | 1010 | 736.85 | 2.357494e-50 | 3.101966e-53 | -52.50836 | -1015.312
ND2O3 | Nd | (4/3)Nd + O2 = (2/3)Nd2O3 | 1020 | 746.85 | 9.549626e-50 | 1.25653e-52 | -51.90083 | -1013.501
ND2O3 | Nd | (4/3)Nd + O2 = (2/3)Nd2O3 | 1030 | 756.85 | 3.764434e-49 | 4.953203e-52 | -51.30511 | -1011.691
ND2O3 | Nd | (4/3)Nd + O2 = (2/3)Nd2O3 | 1040 | 766.85 | 1.445218e-48 | 1.901602e-51 | -50.72088 | -1009.881
ND2O3 | Nd | (4/3)Nd + O2 = (2/3)Nd2O3 | 1050 | 776.85 | 5.407746e-48 | 7.115456e-51 | -50.1478 | -1008.071
ND2O3 | Nd | (4/3)Nd + O2 = (2/3)Nd2O3 | 1060 | 786.85 | 1.973631e-47 | 2.596882e-50 | -49.58555 | -1006.261
ND2O3 | Nd | (4/3)Nd + O2 = (2/3)Nd2O3 | 1070 | 796.85 | 7.030515e-47 | 9.250677e-50 | -49.03383 | -1004.453
ND2O3 | Nd | (4/3)Nd + O2 = (2/3)Nd2O3 | 1080 | 806.85 | 2.446097648e-46 | 3.21855e-49 | -48.49234 | -1002.644
ND2O3 | Nd | (4/3)Nd + O2 = (2/3)Nd2O3 | 1090 | 816.85 | 8.317809e-46 | 1.094449e-48 | -47.9608 | -1000.836
ND2O3 | Nd | (4/3)Nd + O2 = (2/3)Nd2O3 | 1100 | 826.85 | 2.766083204e-45 | 3.639583e-48 | -47.43895 | -999.0279
ND2O3 | Nd | (4/3)Nd + O2 = (2/3)Nd2O3 | 1110 | 836.85 | 9.001308e-45 | 1.184383e-47 | -46.92651 | -997.2203
ND2O3 | Nd | (4/3)Nd + O2 = (2/3)Nd2O3 | 1120 | 846.85 | 2.868029e-44 | 3.773722e-47 | -46.42323 | -995.4129
ND2O3 | Nd | (4/3)Nd + O2 = (2/3)Nd2O3 | 1128 | 854.85 | 7.141236e-44 | 9.396364e-47 | -46.02704 | -993.9671
ND2O3 | Nd | (4/3)Nd + O2 = (2/3)Nd2O3 | 1128 | 854.85 | 7.141236e-44 | 9.396364e-47 | -46.02704 | -993.9671
ND2O3 | Nd | (4/3)Nd + O2 = (2/3)Nd2O3 | 1130 | 856.85 | 8.959304e-44 | 1.178856e-46 | -45.92854 | -993.5986
ND2O3 | Nd | (4/3)Nd + O2 = (2/3)Nd2O3 | 1140 | 866.85 | 2.751591e-43 | 3.620515e-46 | -45.44123 | -991.7559
ND2O3 | Nd | (4/3)Nd + O2 = (2/3)Nd2O3 | 1150 | 876.85 | 8.28707e-43 | 1.090404e-45 | -44.96241 | -989.9137
ND2O3 | Nd | (4/3)Nd + O2 = (2/3)Nd2O3 | 1160 | 886.85 | 2.448752e-42 | 3.222043e-45 | -44.49187 | -988.0718
ND2O3 | Nd | (4/3)Nd + O2 = (2/3)Nd2O3 | 1170 | 896.85 | 7.102759e-42 | 9.345736e-45 | -44.02939 | -986.2304
ND2O3 | Nd | (4/3)Nd + O2 = (2/3)Nd2O3 | 1180 | 906.85 | 2.023263e-41 | 2.662188e-44 | -43.57476 | -984.3893
ND2O3 | Nd | (4/3)Nd + O2 = (2/3)Nd2O3 | 1190 | 916.85 | 5.662628e-41 | 7.450826e-44 | -43.1278 | -982.5487
ND2O3 | Nd | (4/3)Nd + O2 = (2/3)Nd2O3 | 1200 | 926.85 | 1.557813e-40 | 2.049754e-43 | -42.6883 | -980.7085
ND2O3 | Nd | (4/3)Nd + O2 = (2/3)Nd2O3 | 1210 | 936.85 | 4.214337e-40 | 5.54518e-43 | -42.25608 | -978.8688
ND2O3 | Nd | (4/3)Nd + O2 = (2/3)Nd2O3 | 1220 | 946.85 | 1.121601e-39 | 1.47579e-42 | -41.83098 | -977.0295
ND2O3 | Nd | (4/3)Nd + O2 = (2/3)Nd2O3 | 1230 | 956.85 | 2.937753125e-39 | 3.865465e-42 | -41.4128 | -975.1907
ND2O3 | Nd | (4/3)Nd + O2 = (2/3)Nd2O3 | 1240 | 966.85 | 7.575788e-39 | 9.968142e-42 | -41.00139 | -973.3524
ND2O3 | Nd | (4/3)Nd + O2 = (2/3)Nd2O3 | 1250 | 976.85 | 1.924145e-38 | 2.531769e-41 | -40.59658 | -971.5145
ND2O3 | Nd | (4/3)Nd + O2 = (2/3)Nd2O3 | 1260 | 986.85 | 4.815062e-38 | 6.335608e-41 | -40.19821 | -969.6771
ND2O3 | Nd | (4/3)Nd + O2 = (2/3)Nd2O3 | 1270 | 996.85 | 1.187606e-37 | 1.562639e-40 | -39.80614 | -967.8402
ND2O3 | Nd | (4/3)Nd + O2 = (2/3)Nd2O3 | 1280 | 1006.85 | 2.887993399e-37 | 3.799991e-40 | -39.42022 | -966.0039
ND2O3 | Nd | (4/3)Nd + O2 = (2/3)Nd2O3 | 1289 | 1015.85 | 6.350243e-37 | 8.355582e-40 | -39.07802 | -964.3515
ND2O3 | Nd | (4/3)Nd + O2 = (2/3)Nd2O3 | 1289 | 1015.85 | 6.350243e-37 | 8.355582e-40 | -39.07802 | -964.3515
ND2O3 | Nd | (4/3)Nd + O2 = (2/3)Nd2O3 | 1290 | 1016.85 | 6.93131e-37 | 9.120145e-40 | -39.04 | -964.1606
ND2O3 | Nd | (4/3)Nd + O2 = (2/3)Nd2O3 | 1300 | 1026.85 | 1.651377e-36 | 2.172864e-39 | -38.66297 | -962.2511
ND2O3 | Nd | (4/3)Nd + O2 = (2/3)Nd2O3 | 1310 | 1036.85 | 3.88255e-36 | 5.108618e-39 | -38.2917 | -960.3417
ND2O3 | Nd | (4/3)Nd + O2 = (2/3)Nd2O3 | 1320 | 1046.85 | 9.010703e-36 | 1.185619e-38 | -37.92605 | -958.4324
ND2O3 | Nd | (4/3)Nd + O2 = (2/3)Nd2O3 | 1330 | 1056.85 | 2.064893e-35 | 2.716965e-38 | -37.56592 | -956.5232
ND2O3 | Nd | (4/3)Nd + O2 = (2/3)Nd2O3 | 1340 | 1066.85 | 4.673653e-35 | 6.149544e-38 | -37.21116 | -954.6141
ND2O3 | Nd | (4/3)Nd + O2 = (2/3)Nd2O3 | 1350 | 1076.85 | 1.045092e-34 | 1.375121e-37 | -36.86166 | -952.7052
ND2O3 | Nd | (4/3)Nd + O2 = (2/3)Nd2O3 | 1360 | 1086.85 | 2.309445e-34 | 3.038744e-37 | -36.51731 | -950.7964
ND2O3 | Nd | (4/3)Nd + O2 = (2/3)Nd2O3 | 1370 | 1096.85 | 5.044615e-34 | 6.637651e-37 | -36.17799 | -948.8877
ND2O3 | Nd | (4/3)Nd + O2 = (2/3)Nd2O3 | 1380 | 1106.85 | 1.089493e-33 | 1.433544e-36 | -35.84359 | -946.9792
ND2O3 | Nd | (4/3)Nd + O2 = (2/3)Nd2O3 | 1390 | 1116.85 | 2.327037e-33 | 3.061891e-36 | -35.51401 | -945.0709
ND2O3 | Nd | (4/3)Nd + O2 = (2/3)Nd2O3 | 1400 | 1126.85 | 4.916626e-33 | 6.469244e-36 | -35.18915 | -943.1628
ND2O3 | Nd | (4/3)Nd + O2 = (2/3)Nd2O3 | 1410 | 1136.85 | 1.027818e-32 | 1.352392e-35 | -34.8689 | -941.2548
ND2O3 | Nd | (4/3)Nd + O2 = (2/3)Nd2O3 | 1420 | 1146.85 | 2.126412e-32 | 2.79791e-35 | -34.55317 | -939.347
ND2O3 | Nd | (4/3)Nd + O2 = (2/3)Nd2O3 | 1430 | 1156.85 | 4.354671e-32 | 5.729831e-35 | -34.24186 | -937.4395
ND2O3 | Nd | (4/3)Nd + O2 = (2/3)Nd2O3 | 1440 | 1166.85 | 8.829416e-32 | 1.161765e-34 | -33.93488 | -935.5321
ND2O3 | Nd | (4/3)Nd + O2 = (2/3)Nd2O3 | 1450 | 1176.85 | 1.772828e-31 | 2.332668e-34 | -33.63215 | -933.625
ND2O3 | Nd | (4/3)Nd + O2 = (2/3)Nd2O3 | 1460 | 1186.85 | 3.525705e-31 | 4.639085e-34 | -33.33357 | -931.7181
ND2O3 | Nd | (4/3)Nd + O2 = (2/3)Nd2O3 | 1470 | 1196.85 | 6.946318e-31 | 9.139893e-34 | -33.03906 | -929.8114
ND2O3 | Nd | (4/3)Nd + O2 = (2/3)Nd2O3 | 1480 | 1206.85 | 1.356048e-30 | 1.784274e-33 | -32.74854 | -927.905
ND2O3 | Nd | (4/3)Nd + O2 = (2/3)Nd2O3 | 1490 | 1216.85 | 2.623536e-30 | 3.452021e-33 | -32.46193 | -925.9988
ND2O3 | Nd | (4/3)Nd + O2 = (2/3)Nd2O3 | 1500 | 1226.85 | 5.031164956e-30 | 6.619954e-33 | -32.17915 | -924.0929
ND2O3 | Nd | (4/3)Nd + O2 = (2/3)Nd2O3 | 1510 | 1236.85 | 9.565232e-30 | 1.258583e-32 | -31.90012 | -922.1872
ND2O3 | Nd | (4/3)Nd + O2 = (2/3)Nd2O3 | 1520 | 1246.85 | 1.803191e-29 | 2.37262e-32 | -31.62477 | -920.2819
ND2O3 | Nd | (4/3)Nd + O2 = (2/3)Nd2O3 | 1530 | 1256.85 | 3.37115896e-29 | 4.435735e-32 | -31.35303 | -918.3768
ND2O3 | Nd | (4/3)Nd + O2 = (2/3)Nd2O3 | 1540 | 1266.85 | 6.25141e-29 | 8.22554e-32 | -31.08484 | -916.4719
ND2O3 | Nd | (4/3)Nd + O2 = (2/3)Nd2O3 | 1550 | 1276.85 | 1.150022e-28 | 1.513187e-31 | -30.82011 | -914.5674
ND2O3 | Nd | (4/3)Nd + O2 = (2/3)Nd2O3 | 1560 | 1286.85 | 2.099089e-28 | 2.761959e-31 | -30.55878 | -912.6632
ND2O3 | Nd | (4/3)Nd + O2 = (2/3)Nd2O3 | 1570 | 1296.85 | 3.802035e-28 | 5.002678e-31 | -30.3008 | -910.7592
ND2O3 | Nd | (4/3)Nd + O2 = (2/3)Nd2O3 | 1580 | 1306.85 | 6.834796588e-28 | 8.993153e-31 | -30.04609 | -908.8556
ND2O3 | Nd | (4/3)Nd + O2 = (2/3)Nd2O3 | 1590 | 1316.85 | 1.21961e-27 | 1.604749e-30 | -29.79459 | -906.9523
ND2O3 | Nd | (4/3)Nd + O2 = (2/3)Nd2O3 | 1600 | 1326.85 | 2.160537738e-27 | 2.842813e-30 | -29.54625 | -905.0493
ND2O3 | Nd | (4/3)Nd + O2 = (2/3)Nd2O3 | 1610 | 1336.85 | 3.800207e-27 | 5.000273e-30 | -29.30101 | -903.1467
ND2O3 | Nd | (4/3)Nd + O2 = (2/3)Nd2O3 | 1620 | 1346.85 | 6.637649e-27 | 8.733749e-30 | -29.0588 | -901.2443
ND2O3 | Nd | (4/3)Nd + O2 = (2/3)Nd2O3 | 1630 | 1356.85 | 1.151433e-26 | 1.515043085e-29 | -28.81958 | -899.3424
ND2O3 | Nd | (4/3)Nd + O2 = (2/3)Nd2O3 | 1640 | 1366.85 | 1.983967e-26 | 2.610484e-29 | -28.58328 | -897.4407
ND2O3 | Nd | (4/3)Nd + O2 = (2/3)Nd2O3 | 1640 | 1366.85 | 1.984e-26 | 2.610526e-29 | -28.58327 | -897.4405
ND2O3 | Nd | (4/3)Nd + O2 = (2/3)Nd2O3 | 1650 | 1376.85 | 3.395903e-26 | 4.468293e-29 | -28.34986 | -895.5394
ND2O3 | Nd | (4/3)Nd + O2 = (2/3)Nd2O3 | 1660 | 1386.85 | 5.775008e-26 | 7.598694e-29 | -28.11926 | -893.6385
ND2O3 | Nd | (4/3)Nd + O2 = (2/3)Nd2O3 | 1670 | 1396.85 | 9.758363e-26 | 1.283995e-28 | -27.89144 | -891.7379
ND2O3 | Nd | (4/3)Nd + O2 = (2/3)Nd2O3 | 1680 | 1406.85 | 1.638619e-25 | 2.156077e-28 | -27.66634 | -889.8377
ND2O3 | Nd | (4/3)Nd + O2 = (2/3)Nd2O3 | 1690 | 1416.85 | 2.734661e-25 | 3.598238e-28 | -27.44391 | -887.9378
ND2O3 | Nd | (4/3)Nd + O2 = (2/3)Nd2O3 | 1700 | 1426.85 | 4.53629e-25 | 5.968803e-28 | -27.22411 | -886.0384
ND2O3 | Nd | (4/3)Nd + O2 = (2/3)Nd2O3 | 1710 | 1436.85 | 7.480246e-25 | 9.842429e-28 | -27.0069 | -884.1393
ND2O3 | Nd | (4/3)Nd + O2 = (2/3)Nd2O3 | 1720 | 1446.85 | 1.226291001e-24 | 1.613541e-27 | -26.79222 | -882.2406
ND2O3 | Nd | (4/3)Nd + O2 = (2/3)Nd2O3 | 1730 | 1456.85 | 1.998839e-24 | 2.630051e-27 | -26.58004 | -880.3422
ND2O3 | Nd | (4/3)Nd + O2 = (2/3)Nd2O3 | 1740 | 1466.85 | 3.239748e-24 | 4.262826e-27 | -26.3703 | -878.4443
ND2O3 | Nd | (4/3)Nd + O2 = (2/3)Nd2O3 | 1750 | 1476.85 | 5.221989e-24 | 6.871039e-27 | -26.16298 | -876.5468
ND2O3 | Nd | (4/3)Nd + O2 = (2/3)Nd2O3 | 1760 | 1486.85 | 8.3713e-24 | 1.101487e-26 | -25.95802 | -874.6496
ND2O3 | Nd | (4/3)Nd + O2 = (2/3)Nd2O3 | 1770 | 1496.85 | 1.334818e-23 | 1.756339e-26 | -25.75539 | -872.7529
ND2O3 | Nd | (4/3)Nd + O2 = (2/3)Nd2O3 | 1780 | 1506.85 | 2.117203e-23 | 2.785793e-26 | -25.55505 | -870.8566
ND2O3 | Nd | (4/3)Nd + O2 = (2/3)Nd2O3 | 1790 | 1516.85 | 3.340815e-23 | 4.395809e-26 | -25.35696 | -868.9606
ND2O3 | Nd | (4/3)Nd + O2 = (2/3)Nd2O3 | 1800 | 1526.85 | 5.244805e-23 | 6.901059e-26 | -25.16108 | -867.0651
ND2O3 | Nd | (4/3)Nd + O2 = (2/3)Nd2O3 | 1810 | 1536.85 | 8.192752e-23 | 1.077994e-25 | -24.96738 | -865.1701
ND2O3 | Nd | (4/3)Nd + O2 = (2/3)Nd2O3 | 1820 | 1546.85 | 1.273472e-22 | 1.675622e-25 | -24.77582 | -863.2754
ND2O3 | Nd | (4/3)Nd + O2 = (2/3)Nd2O3 | 1830 | 1556.85 | 1.969897e-22 | 2.59197e-25 | -24.58637 | -861.3812
ND2O3 | Nd | (4/3)Nd + O2 = (2/3)Nd2O3 | 1840 | 1566.85 | 3.032677e-22 | 3.990364e-25 | -24.39899 | -859.4874
ND2O3 | Nd | (4/3)Nd + O2 = (2/3)Nd2O3 | 1850 | 1576.85 | 4.646979e-22 | 6.114447e-25 | -24.21364 | -857.594
ND2O3 | Nd | (4/3)Nd + O2 = (2/3)Nd2O3 | 1860 | 1586.85 | 7.087779e-22 | 9.326025e-25 | -24.0303 | -855.7011
ND2O3 | Nd | (4/3)Nd + O2 = (2/3)Nd2O3 | 1870 | 1596.85 | 1.076159e-21 | 1.415999e-24 | -23.84894 | -853.8086
ND2O3 | Nd | (4/3)Nd + O2 = (2/3)Nd2O3 | 1880 | 1606.85 | 1.626676e-21 | 2.140363e-24 | -23.66951 | -851.9165
ND2O3 | Nd | (4/3)Nd + O2 = (2/3)Nd2O3 | 1890 | 1616.85 | 2.448018e-21 | 3.221076e-24 | -23.492 | -850.0249
ND2O3 | Nd | (4/3)Nd + O2 = (2/3)Nd2O3 | 1900 | 1626.85 | 3.668152e-21 | 4.826516e-24 | -23.31637 | -848.1337
ND2O3 | Nd | (4/3)Nd + O2 = (2/3)Nd2O3 | 1910 | 1636.85 | 5.47304e-21 | 7.201368e-24 | -23.14258 | -846.243
ND2O3 | Nd | (4/3)Nd + O2 = (2/3)Nd2O3 | 1920 | 1646.85 | 8.131812293e-21 | 1.069975e-23 | -22.97063 | -844.3528
ND2O3 | Nd | (4/3)Nd + O2 = (2/3)Nd2O3 | 1930 | 1656.85 | 1.203239e-20 | 1.583209e-23 | -22.80046 | -842.463
ND2O3 | Nd | (4/3)Nd + O2 = (2/3)Nd2O3 | 1940 | 1666.85 | 1.773167e-20 | 2.333114e-23 | -22.63206 | -840.5736
ND2O3 | Nd | (4/3)Nd + O2 = (2/3)Nd2O3 | 1950 | 1676.85 | 2.602602492e-20 | 3.424477e-23 | -22.46541 | -838.6848
ND2O3 | Nd | (4/3)Nd + O2 = (2/3)Nd2O3 | 1960 | 1686.85 | 3.804987e-20 | 5.006562e-23 | -22.30046 | -836.7963
ND2O3 | Nd | (4/3)Nd + O2 = (2/3)Nd2O3 | 1970 | 1696.85 | 5.541298e-20 | 7.291182e-23 | -22.1372 | -834.9084
ND2O3 | Nd | (4/3)Nd + O2 = (2/3)Nd2O3 | 1980 | 1706.85 | 8.039119e-20 | 1.057779e-22 | -21.97561 | -833.0209
ND2O3 | Nd | (4/3)Nd + O2 = (2/3)Nd2O3 | 1990 | 1716.85 | 1.161901e-19 | 1.528816e-22 | -21.81564 | -831.1339
ND2O3 | Nd | (4/3)Nd + O2 = (2/3)Nd2O3 | 2010 | 1736.85 | 2.400369e-19 | 3.15838e-22 | -21.50054 | -827.3613
ND2O3 | Nd | (4/3)Nd + O2 = (2/3)Nd2O3 | 2020 | 1746.85 | 3.431422e-19 | 4.515029e-22 | -21.34534 | -825.4757
ND2O3 | Nd | (4/3)Nd + O2 = (2/3)Nd2O3 | 2030 | 1756.85 | 4.887974e-19 | 6.431545e-22 | -21.19168 | -823.5906
ND2O3 | Nd | (4/3)Nd + O2 = (2/3)Nd2O3 | 2040 | 1766.85 | 6.938489e-19 | 9.12959e-22 | -21.03955 | -821.706
ND2O3 | Nd | (4/3)Nd + O2 = (2/3)Nd2O3 | 2050 | 1776.85 | 9.815316789e-19 | 1.291489e-21 | -20.88891 | -819.8219
ND2O3 | Nd | (4/3)Nd + O2 = (2/3)Nd2O3 | 2060 | 1786.85 | 1.383786e-18 | 1.820771e-21 | -20.73974 | -817.9382
ND2O3 | Nd | (4/3)Nd + O2 = (2/3)Nd2O3 | 2070 | 1796.85 | 1.944375e-18 | 2.558388e-21 | -20.59203 | -816.055
ND2O3 | Nd | (4/3)Nd + O2 = (2/3)Nd2O3 | 2080 | 1806.85 | 2.723069e-18 | 3.582985e-21 | -20.44575 | -814.1724
ND2O3 | Nd | (4/3)Nd + O2 = (2/3)Nd2O3 | 2090 | 1816.85 | 3.801238447e-18 | 5.00163e-21 | -20.30089 | -812.2902
ND2O3 | Nd | (4/3)Nd + O2 = (2/3)Nd2O3 | 2100 | 1826.85 | 5.289318246e-18 | 6.959629e-21 | -20.15741 | -810.4085
ND2O3 | Nd | (4/3)Nd + O2 = (2/3)Nd2O3 | 2110 | 1836.85 | 7.336723e-18 | 9.653583e-21 | -20.01531 | -808.5273
ND2O3 | Nd | (4/3)Nd + O2 = (2/3)Nd2O3 | 2120 | 1846.85 | 1.014499e-17 | 1.334868e-20 | -19.87456 | -806.6466
ND2O3 | Nd | (4/3)Nd + O2 = (2/3)Nd2O3 | 2130 | 1856.85 | 1.398517e-17 | 1.840153e-20 | -19.73515 | -804.7664
ND2O3 | Nd | (4/3)Nd + O2 = (2/3)Nd2O3 | 2140 | 1866.85 | 1.922066e-17 | 2.529035e-20 | -19.59705 | -802.8867
ND2O3 | Nd | (4/3)Nd + O2 = (2/3)Nd2O3 | 2150 | 1876.85 | 2.633737e-17 | 3.465443e-20 | -19.46024 | -801.0074
ND2O3 | Nd | (4/3)Nd + O2 = (2/3)Nd2O3 | 2160 | 1886.85 | 3.598302e-17 | 4.734607e-20 | -19.32472 | -799.1287
ND2O3 | Nd | (4/3)Nd + O2 = (2/3)Nd2O3 | 2170 | 1896.85 | 4.901868e-17 | 6.449826e-20 | -19.19045 | -797.2505
ND2O3 | Nd | (4/3)Nd + O2 = (2/3)Nd2O3 | 2180 | 1906.85 | 6.658583e-17 | 8.761292905e-20 | -19.05743 | -795.3728
ND2O3 | Nd | (4/3)Nd + O2 = (2/3)Nd2O3 | 2190 | 1916.85 | 9.019349e-17 | 1.186756e-19 | -18.92564 | -793.4956
ND2O3 | Nd | (4/3)Nd + O2 = (2/3)Nd2O3 | 2200 | 1926.85 | 1.218312e-16 | 1.603042e-19 | -18.79506 | -791.6189
ND2O3 | Nd | (4/3)Nd + O2 = (2/3)Nd2O3 | 2210 | 1936.85 | 1.641149e-16 | 2.159407e-19 | -18.66567 | -789.7427
ND2O3 | Nd | (4/3)Nd + O2 = (2/3)Nd2O3 | 2220 | 1946.85 | 2.204753e-16 | 2.900991e-19 | -18.53745 | -787.867
ND2O3 | Nd | (4/3)Nd + O2 = (2/3)Nd2O3 | 2230 | 1956.85 | 2.953998e-16 | 3.88684e-19 | -18.4104 | -785.9918
ND2O3 | Nd | (4/3)Nd + O2 = (2/3)Nd2O3 | 2240 | 1966.85 | 3.947428e-16 | 5.193984e-19 | -18.2845 | -784.1172
ND2O3 | Nd | (4/3)Nd + O2 = (2/3)Nd2O3 | 2250 | 1976.85 | 5.261228e-16 | 6.922669e-19 | -18.15973 | -782.243
ND2O3 | Nd | (4/3)Nd + O2 = (2/3)Nd2O3 | 2260 | 1986.85 | 6.994298e-16 | 9.203024e-19 | -18.03607 | -780.3694
ND2O3 | Nd | (4/3)Nd + O2 = (2/3)Nd2O3 | 2270 | 1996.85 | 9.274701e-16 | 1.220355e-18 | -17.91351 | -778.4962
ND2O3 | Nd | (4/3)Nd + O2 = (2/3)Nd2O3 | 2280 | 2006.85 | 1.226786e-15 | 1.614192e-18 | -17.79204 | -776.6236
ND2O3 | Nd | (4/3)Nd + O2 = (2/3)Nd2O3 | 2290 | 2016.85 | 1.618696e-15 | 2.129863e-18 | -17.67165 | -774.7515
ND2O3 | Nd | (4/3)Nd + O2 = (2/3)Nd2O3 | 2300 | 2026.85 | 2.130606e-15 | 2.803429e-18 | -17.55231 | -772.8799
ND2O3 | Nd | (4/3)Nd + O2 = (2/3)Nd2O3 | 2310 | 2036.85 | 2.797668e-15 | 3.681143e-18 | -17.43402 | -771.0088
ND2O3 | Nd | (4/3)Nd + O2 = (2/3)Nd2O3 | 2320 | 2046.85 | 3.664864e-15 | 4.82219e-18 | -17.31676 | -769.1382
ND2O3 | Nd | (4/3)Nd + O2 = (2/3)Nd2O3 | 2330 | 2056.85 | 4.789625e-15 | 6.302138e-18 | -17.20051 | -767.2682
ND2O3 | Nd | (4/3)Nd + O2 = (2/3)Nd2O3 | 2340 | 2066.85 | 6.245139e-15 | 8.217288e-18 | -17.08527 | -765.3985
ND2O3 | Nd | (4/3)Nd + O2 = (2/3)Nd2O3 | 2350 | 2076.85 | 8.12454e-15 | 1.069018e-17 | -16.97101 | -763.529
ND2O3 | Nd | (4/3)Nd + O2 = (2/3)Nd2O3 | 2360 | 2086.85 | 1.054591e-14 | 1.38762e-17 | -16.85773 | -761.6597
ND2O3 | Nd | (4/3)Nd + O2 = (2/3)Nd2O3 | 2370 | 2096.85 | 1.365875e-14 | 1.797204e-17 | -16.7454 | -759.7904
ND2O3 | Nd | (4/3)Nd + O2 = (2/3)Nd2O3 | 2380 | 2106.85 | 1.765188e-14 | 2.322616e-17 | -16.63402 | -757.9213
ND2O3 | Nd | (4/3)Nd + O2 = (2/3)Nd2O3 | 2390 | 2116.85 | 2.276335e-14 | 2.995178e-17 | -16.52358 | -756.0523
ND2O3 | Nd | (4/3)Nd + O2 = (2/3)Nd2O3 | 2400 | 2126.85 | 2.929263e-14 | 3.854294e-17 | -16.41406 | -754.1835
ND2O3 | Nd | (4/3)Nd + O2 = (2/3)Nd2O3 | 2410 | 2136.85 | 3.761569416e-14 | 4.949433e-17 | -16.30544 | -752.3147
ND2O3 | Nd | (4/3)Nd + O2 = (2/3)Nd2O3 | 2420 | 2146.85 | 4.820361e-14 | 6.34258e-17 | -16.19773 | -750.4461
ND2O3 | Nd | (4/3)Nd + O2 = (2/3)Nd2O3 | 2430 | 2156.85 | 6.164544e-14 | 8.111242e-17 | -16.09091 | -748.5776
ND2O3 | Nd | (4/3)Nd + O2 = (2/3)Nd2O3 | 2440 | 2166.85 | 7.867636e-14 | 1.035215e-16 | -15.98497 | -746.7092
ND2O3 | Nd | (4/3)Nd + O2 = (2/3)Nd2O3 | 2450 | 2176.85 | 1.002121e-13 | 1.318581e-16 | -15.87989 | -744.8409
ND2O3 | Nd | (4/3)Nd + O2 = (2/3)Nd2O3 | 2460 | 2186.85 | 1.273912e-13 | 1.676201e-16 | -15.77567 | -742.9728
ND2O3 | Nd | (4/3)Nd + O2 = (2/3)Nd2O3 | 2470 | 2196.85 | 1.616265e-13 | 2.126665e-16 | -15.6723 | -741.1047
ND2O3 | Nd | (4/3)Nd + O2 = (2/3)Nd2O3 | 2480 | 2206.85 | 2.046679e-13 | 2.692998e-16 | -15.56976 | -739.2368
ND2O3 | Nd | (4/3)Nd + O2 = (2/3)Nd2O3 | 2490 | 2216.85 | 2.586787e-13 | 3.403668e-16 | -15.46805 | -737.369
ND2O3 | Nd | (4/3)Nd + O2 = (2/3)Nd2O3 | 2500 | 2226.85 | 3.263292e-13 | 4.293805e-16 | -15.36716 | -735.5013
ND2O3 | Nd | (4/3)Nd + O2 = (2/3)Nd2O3 | 2510 | 2236.85 | 4.109083e-13 | 5.406688e-16 | -15.26707 | -733.6337
ND2O3 | Nd | (4/3)Nd + O2 = (2/3)Nd2O3 | 2520 | 2246.85 | 5.164607e-13 | 6.795535e-16 | -15.16778 | -731.7662
ND2O3 | Nd | (4/3)Nd + O2 = (2/3)Nd2O3 | 2530 | 2256.85 | 6.479516e-13 | 8.525679e-16 | -15.06927 | -729.8988
ND2O3 | Nd | (4/3)Nd + O2 = (2/3)Nd2O3 | 2540 | 2266.85 | 8.114657e-13 | 1.067718e-15 | -14.97154 | -728.0315
ND2O3 | Nd | (4/3)Nd + O2 = (2/3)Nd2O3 | 2550 | 2276.85 | 1.014446e-12 | 1.334798e-15 | -14.87458 | -726.1643
ND2O3 | Nd | (4/3)Nd + O2 = (2/3)Nd2O3 | 2560 | 2286.85 | 1.265985e-12 | 1.66577e-15 | -14.77839 | -724.2972
ND2O3 | Nd | (4/3)Nd + O2 = (2/3)Nd2O3 | 2570 | 2296.85 | 1.577165e-12 | 2.075218e-15 | -14.68294 | -722.4302
ND2O3 | Nd | (4/3)Nd + O2 = (2/3)Nd2O3 | 2580 | 2306.85 | 1.961480881e-12 | 2.580896e-15 | -14.58823 | -720.5633
ND2O3 | Nd | (4/3)Nd + O2 = (2/3)Nd2O3 | 2590 | 2316.85 | 2.435329e-12 | 3.20438e-15 | -14.49426 | -718.6966
ND2O3 | Nd | (4/3)Nd + O2 = (2/3)Nd2O3 | 2593 | 2319.85 | 2.597813349e-12 | 3.418175e-15 | -14.46621 | -718.1365
ND2O3 | Nd | (4/3)Nd + O2 = (2/3)Nd2O3 | 2593 | 2319.85 | 2.597813349e-12 | 3.418175e-15 | -14.46621 | -718.1365
ND2O3 | Nd | (4/3)Nd + O2 = (2/3)Nd2O3 | 2600 | 2326.85 | 2.98732e-12 | 3.930685e-15 | -14.40553 | -717.0551
ND2O3 | Nd | (4/3)Nd + O2 = (2/3)Nd2O3 | 2610 | 2336.85 | 3.642295e-12 | 4.792493e-15 | -14.31944 | -715.5111
ND2O3 | Nd | (4/3)Nd + O2 = (2/3)Nd2O3 | 2620 | 2346.85 | 4.433931e-12 | 5.83412e-15 | -14.23402 | -713.9682
ND2O3 | Nd | (4/3)Nd + O2 = (2/3)Nd2O3 | 2630 | 2356.85 | 5.389286e-12 | 7.091166e-15 | -14.14928 | -712.4264
ND2O3 | Nd | (4/3)Nd + O2 = (2/3)Nd2O3 | 2640 | 2366.85 | 6.540481e-12 | 8.605896e-15 | -14.0652 | -710.8858
ND2O3 | Nd | (4/3)Nd + O2 = (2/3)Nd2O3 | 2650 | 2376.85 | 7.925595e-12 | 1.042841e-14 | -13.98178 | -709.3462
ND2O3 | Nd | (4/3)Nd + O2 = (2/3)Nd2O3 | 2660 | 2386.85 | 9.589706e-12 | 1.261803e-14 | -13.89901 | -707.8078
ND2O3 | Nd | (4/3)Nd + O2 = (2/3)Nd2O3 | 2670 | 2396.85 | 1.15861e-11 | 1.524487e-14 | -13.81688 | -706.2704
ND2O3 | Nd | (4/3)Nd + O2 = (2/3)Nd2O3 | 2680 | 2406.85 | 1.397769e-11 | 1.839169e-14 | -13.73538 | -704.7341
ND2O3 | Nd | (4/3)Nd + O2 = (2/3)Nd2O3 | 2690 | 2416.85 | 1.683862e-11 | 2.215607e-14 | -13.65451 | -703.1989
ND2O3 | Nd | (4/3)Nd + O2 = (2/3)Nd2O3 | 2700 | 2426.85 | 2.025618e-11 | 2.665287e-14 | -13.57426 | -701.6648
ND2O3 | Nd | (4/3)Nd + O2 = (2/3)Nd2O3 | 2710 | 2436.85 | 2.433301e-11 | 3.201712e-14 | -13.49462 | -700.1317
ND2O3 | Nd | (4/3)Nd + O2 = (2/3)Nd2O3 | 2720 | 2446.85 | 2.91896e-11 | 3.840737e-14 | -13.41559 | -698.5997
ND2O3 | Nd | (4/3)Nd + O2 = (2/3)Nd2O3 | 2730 | 2456.85 | 3.496722e-11 | 4.60095e-14 | -13.33715 | -697.0688
ND2O3 | Nd | (4/3)Nd + O2 = (2/3)Nd2O3 | 2740 | 2466.85 | 4.183130239e-11 | 5.504119e-14 | -13.25931 | -695.5389
ND2O3 | Nd | (4/3)Nd + O2 = (2/3)Nd2O3 | 2750 | 2476.85 | 4.997532e-11 | 6.5757e-14 | -13.18206 | -694.0101
ND2O3 | Nd | (4/3)Nd + O2 = (2/3)Nd2O3 | 2760 | 2486.85 | 5.962524e-11 | 7.845426e-14 | -13.10538 | -692.4823
ND2O3 | Nd | (4/3)Nd + O2 = (2/3)Nd2O3 | 2770 | 2496.85 | 7.104465e-11 | 9.34798e-14 | -13.02928 | -690.9556
ND2O3 | Nd | (4/3)Nd + O2 = (2/3)Nd2O3 | 2780 | 2506.85 | 8.454066e-11 | 1.112377e-13 | -12.95375 | -689.4299
ND2O3 | Nd | (4/3)Nd + O2 = (2/3)Nd2O3 | 2790 | 2516.85 | 1.004706e-10 | 1.321982e-13 | -12.87877 | -687.9052
ND2O3 | Nd | (4/3)Nd + O2 = (2/3)Nd2O3 | 2800 | 2526.85 | 1.192498e-10 | 1.569077e-13 | -12.80436 | -686.3816
ND2O3 | Nd | (4/3)Nd + O2 = (2/3)Nd2O3 | 2810 | 2536.85 | 1.413604e-10 | 1.860005e-13 | -12.73049 | -684.859
ND2O3 | Nd | (4/3)Nd + O2 = (2/3)Nd2O3 | 2820 | 2546.85 | 1.673612e-10 | 2.202121e-13 | -12.65716 | -683.3374
ND2O3 | Nd | (4/3)Nd + O2 = (2/3)Nd2O3 | 2830 | 2556.85 | 1.978996e-10 | 2.603943e-13 | -12.58437 | -681.8169
ND2O3 | Nd | (4/3)Nd + O2 = (2/3)Nd2O3 | 2840 | 2566.85 | 2.337243e-10 | 3.07532e-13 | -12.51211 | -680.2973
ND2O3 | Nd | (4/3)Nd + O2 = (2/3)Nd2O3 | 2850 | 2576.85 | 2.757003514e-10 | 3.627636e-13 | -12.44038 | -678.7788
ND2O3 | Nd | (4/3)Nd + O2 = (2/3)Nd2O3 | 2860 | 2586.85 | 3.24826e-10 | 4.274026e-13 | -12.36916 | -677.2612
ND2O3 | Nd | (4/3)Nd + O2 = (2/3)Nd2O3 | 2870 | 2596.85 | 3.82252e-10 | 5.029631e-13 | -12.29846 | -675.7447
ND2O3 | Nd | (4/3)Nd + O2 = (2/3)Nd2O3 | 2880 | 2606.85 | 4.493034e-10 | 5.911886e-13 | -12.22827 | -674.2291
ND2O3 | Nd | (4/3)Nd + O2 = (2/3)Nd2O3 | 2890 | 2616.85 | 5.27504241e-10 | 6.940845e-13 | -12.15859 | -672.7146
ND2O3 | Nd | (4/3)Nd + O2 = (2/3)Nd2O3 | 2900 | 2626.85 | 6.186056e-10 | 8.139548e-13 | -12.0894 | -671.201
ND2O3 | Nd | (4/3)Nd + O2 = (2/3)Nd2O3 | 2910 | 2636.85 | 7.246172e-10 | 9.534437e-13 | -12.0207 | -669.6884
ND2O3 | Nd | (4/3)Nd + O2 = (2/3)Nd2O3 | 2920 | 2646.85 | 8.478428706e-10 | 1.115583e-12 | -11.9525 | -668.1768
ND2O3 | Nd | (4/3)Nd + O2 = (2/3)Nd2O3 | 2930 | 2656.85 | 9.909213e-10 | 1.303844e-12 | -11.88477 | -666.6662
ND2O3 | Nd | (4/3)Nd + O2 = (2/3)Nd2O3 | 2940 | 2666.85 | 1.156871e-09 | 1.522199e-12 | -11.81753 | -665.1565
ND2O3 | Nd | (4/3)Nd + O2 = (2/3)Nd2O3 | 2950 | 2676.85 | 1.349142e-09 | 1.775187e-12 | -11.75076 | -663.6478
ND2O3 | Nd | (4/3)Nd + O2 = (2/3)Nd2O3 | 2960 | 2686.85 | 1.571674e-09 | 2.067992e-12 | -11.68445 | -662.1401
ND2O3 | Nd | (4/3)Nd + O2 = (2/3)Nd2O3 | 2970 | 2696.85 | 1.828958e-09 | 2.406524e-12 | -11.61861 | -660.6333
ND2O3 | Nd | (4/3)Nd + O2 = (2/3)Nd2O3 | 2980 | 2706.85 | 2.126113e-09 | 2.797517e-12 | -11.55323 | -659.1275
ND2O3 | Nd | (4/3)Nd + O2 = (2/3)Nd2O3 | 2990 | 2716.85 | 2.468966e-09 | 3.248639e-12 | -11.4883 | -657.6227
ND2O3 | Nd | (4/3)Nd + O2 = (2/3)Nd2O3 | 3000 | 2726.85 | 2.864141e-09 | 3.768607e-12 | -11.42382 | -656.1187
NI1O1 | Ni | 2Ni + O2 = 2NiO | 300 | 26.85 | 1.78343e-71 | 2.346619e-74 | -73.62956 | -422.886
NI1O1 | Ni | 2Ni + O2 = 2NiO | 310 | 36.85 | 8.779755e-69 | 1.155231e-71 | -70.93733 | -421.0042
NI1O1 | Ni | 2Ni + O2 = 2NiO | 320 | 46.85 | 2.930576e-66 | 3.856021e-69 | -68.41386 | -419.1254
NI1O1 | Ni | 2Ni + O2 = 2NiO | 330 | 56.85 | 6.87008e-64 | 9.039579e-67 | -66.04385 | -417.2499
NI1O1 | Ni | 2Ni + O2 = 2NiO | 340 | 66.85 | 1.166832e-61 | 1.535305e-64 | -63.81381 | -415.3779
NI1O1 | Ni | 2Ni + O2 = 2NiO | 350 | 76.85 | 1.475886e-59 | 1.941955e-62 | -61.71176 | -413.5098
NI1O1 | Ni | 2Ni + O2 = 2NiO | 360 | 86.85 | 1.424722e-57 | 1.874634e-60 | -59.72708 | -411.6458
NI1O1 | Ni | 2Ni + O2 = 2NiO | 370 | 96.85 | 1.072822e-55 | 1.411608e-58 | -57.85029 | -409.786
NI1O1 | Ni | 2Ni + O2 = 2NiO | 380 | 106.85 | 6.425926e-54 | 8.455166e-57 | -56.07288 | -407.9306
NI1O1 | Ni | 2Ni + O2 = 2NiO | 390 | 116.85 | 3.11584e-52 | 4.099789e-55 | -54.38724 | -406.0799
NI1O1 | Ni | 2Ni + O2 = 2NiO | 400 | 126.85 | 1.242525e-50 | 1.634901e-53 | -52.78651 | -404.234
NI1O1 | Ni | 2Ni + O2 = 2NiO | 410 | 136.85 | 4.133485e-49 | 5.438796e-52 | -51.2645 | -402.393
NI1O1 | Ni | 2Ni + O2 = 2NiO | 420 | 146.85 | 1.162009e-47 | 1.528959e-50 | -49.8156 | -400.5572
NI1O1 | Ni | 2Ni + O2 = 2NiO | 430 | 156.85 | 2.792952e-46 | 3.674937e-49 | -48.43475 | -398.7268
NI1O1 | Ni | 2Ni + O2 = 2NiO | 440 | 166.85 | 5.800895e-45 | 7.632756e-48 | -47.11732 | -396.9018
NI1O1 | Ni | 2Ni + O2 = 2NiO | 450 | 176.85 | 1.051256e-43 | 1.383232e-46 | -45.85911 | -395.0827
NI1O1 | Ni | 2Ni + O2 = 2NiO | 460 | 186.85 | 1.677032e-42 | 2.206621e-45 | -44.65627 | -393.2694
NI1O1 | Ni | 2Ni + O2 = 2NiO | 470 | 196.85 | 2.374113e-41 | 3.123833e-44 | -43.50531 | -391.4624
NI1O1 | Ni | 2Ni + O2 = 2NiO | 480 | 206.85 | 3.004705e-40 | 3.953559e-43 | -42.40301 | -389.6618
NI1O1 | Ni | 2Ni + O2 = 2NiO | 490 | 216.85 | 3.422862e-39 | 4.503766e-42 | -41.34642 | -387.868
NI1O1 | Ni | 2Ni + O2 = 2NiO | 500 | 226.85 | 3.531594e-38 | 4.646835e-41 | -40.33284 | -386.0813
NI1O1 | Ni | 2Ni + O2 = 2NiO | 510 | 236.85 | 3.319215e-37 | 4.367388e-40 | -39.35978 | -384.302
NI1O1 | Ni | 2Ni + O2 = 2NiO | 520 | 246.85 | 2.856763e-36 | 3.758899e-39 | -38.42494 | -382.5308
NI1O1 | Ni | 2Ni + O2 = 2NiO | 530 | 256.85 | 2.262942e-35 | 2.977556e-38 | -37.52614 | -380.7673
NI1O1 | Ni | 2Ni + O2 = 2NiO | 540 | 266.85 | 1.658794223e-34 | 2.182624e-37 | -36.66102 | -379.0078
NI1O1 | Ni | 2Ni + O2 = 2NiO | 550 | 276.85 | 1.130246e-33 | 1.487165e-36 | -35.82764 | -377.2513
NI1O1 | Ni | 2Ni + O2 = 2NiO | 560 | 286.85 | 7.18727e-33 | 9.456934e-36 | -35.02425 | -375.4972
NI1O1 | Ni | 2Ni + O2 = 2NiO | 570 | 296.85 | 4.281399e-32 | 5.63342e-35 | -34.24923 | -373.7451
NI1O1 | Ni | 2Ni + O2 = 2NiO | 580 | 306.85 | 2.397409e-31 | 3.154485e-34 | -33.50107 | -371.9945
NI1O1 | Ni | 2Ni + O2 = 2NiO | 590 | 316.85 | 1.265996e-30 | 1.665784e-33 | -32.77838 | -370.2452
NI1O1 | Ni | 2Ni + O2 = 2NiO | 600 | 326.85 | 6.323544e-30 | 8.320452e-33 | -32.07985 | -368.4966
NI1O1 | Ni | 2Ni + O2 = 2NiO | 610 | 336.85 | 2.996022e-29 | 3.942134e-32 | -31.40427 | -366.7485
NI1O1 | Ni | 2Ni + O2 = 2NiO | 620 | 346.85 | 1.349973e-28 | 1.776281e-31 | -30.75049 | -365.0006
NI1O1 | Ni | 2Ni + O2 = 2NiO | 630 | 356.85 | 5.799211e-28 | 7.63054e-31 | -30.11744 | -363.2524
NI1O1 | Ni | 2Ni + O2 = 2NiO | 640 | 366.85 | 2.380312e-27 | 3.131989e-30 | -29.50418 | -361.5042
NI1O1 | Ni | 2Ni + O2 = 2NiO | 650 | 376.85 | 9.352301e-27 | 1.230566e-29 | -28.9099 | -359.7574
NI1O1 | Ni | 2Ni + O2 = 2NiO | 650 | 376.85 | 9.352e-27 | 1.230526e-29 | -28.90991 | -359.7576
NI1O1 | Ni | 2Ni + O2 = 2NiO | 660 | 386.85 | 3.524290637e-26 | 4.637225e-29 | -28.33374 | -358.0121
NI1O1 | Ni | 2Ni + O2 = 2NiO | 670 | 396.85 | 1.276148e-25 | 1.679143e-28 | -27.77491 | -356.2685
NI1O1 | Ni | 2Ni + O2 = 2NiO | 680 | 406.85 | 4.448039e-25 | 5.852683e-28 | -27.23265 | -354.5264
NI1O1 | Ni | 2Ni + O2 = 2NiO | 690 | 416.85 | 1.494833e-24 | 1.966885e-27 | -26.70622 | -352.786
NI1O1 | Ni | 2Ni + O2 = 2NiO | 700 | 426.85 | 4.851228e-24 | 6.383195e-27 | -26.19496 | -351.0473
NI1O1 | Ni | 2Ni + O2 = 2NiO | 710 | 436.85 | 1.522603e-23 | 2.003425e-26 | -25.69823 | -349.3103
NI1O1 | Ni | 2Ni + O2 = 2NiO | 720 | 446.85 | 4.628103e-23 | 6.089609e-26 | -25.21541 | -347.5749
NI1O1 | Ni | 2Ni + O2 = 2NiO | 730 | 456.85 | 1.364186e-22 | 1.794981e-25 | -24.74594 | -345.8412
NI1O1 | Ni | 2Ni + O2 = 2NiO | 740 | 466.85 | 3.904273e-22 | 5.137201e-25 | -24.28927 | -344.1091
NI1O1 | Ni | 2Ni + O2 = 2NiO | 750 | 476.85 | 1.086216e-21 | 1.429231685e-24 | -23.8449 | -342.3786
NI1O1 | Ni | 2Ni + O2 = 2NiO | 760 | 486.85 | 2.940952797e-21 | 3.869675e-24 | -23.41233 | -340.6497
NI1O1 | Ni | 2Ni + O2 = 2NiO | 770 | 496.85 | 7.757412e-21 | 1.020712e-23 | -22.9911 | -338.9224
NI1O1 | Ni | 2Ni + O2 = 2NiO | 780 | 506.85 | 1.995447e-20 | 2.625588e-23 | -22.58077 | -337.1967
NI1O1 | Ni | 2Ni + O2 = 2NiO | 790 | 516.85 | 5.010413e-20 | 6.592649e-23 | -22.18094 | -335.4725
NI1O1 | Ni | 2Ni + O2 = 2NiO | 800 | 526.85 | 1.22916949e-19 | 1.617328e-22 | -21.7912 | -333.7498
NI1O1 | Ni | 2Ni + O2 = 2NiO | 810 | 536.85 | 2.948696e-19 | 3.879864e-22 | -21.41118 | -332.0287
NI1O1 | Ni | 2Ni + O2 = 2NiO | 820 | 546.85 | 6.922859e-19 | 9.109024e-22 | -21.04053 | -330.309
NI1O1 | Ni | 2Ni + O2 = 2NiO | 830 | 556.85 | 1.591907e-18 | 2.094615e-21 | -20.6789 | -328.5907
NI1O1 | Ni | 2Ni + O2 = 2NiO | 840 | 566.85 | 3.587984e-18 | 4.721032e-21 | -20.32596 | -326.8739
NI1O1 | Ni | 2Ni + O2 = 2NiO | 850 | 576.85 | 7.932173e-18 | 1.043707e-20 | -19.98142 | -325.1586
NI1O1 | Ni | 2Ni + O2 = 2NiO | 860 | 586.85 | 1.721221518e-17 | 2.264765e-20 | -19.64498 | -323.4446
NI1O1 | Ni | 2Ni + O2 = 2NiO | 870 | 596.85 | 3.6683e-17 | 4.82671e-20 | -19.31635 | -321.7319
NI1O1 | Ni | 2Ni + O2 = 2NiO | 880 | 606.85 | 7.683233e-17 | 1.010952e-19 | -18.99527 | -320.0207
NI1O1 | Ni | 2Ni + O2 = 2NiO | 890 | 616.85 | 1.582451e-16 | 2.082172e-19 | -18.68148 | -318.3107
NI1O1 | Ni | 2Ni + O2 = 2NiO | 900 | 626.85 | 3.206768e-16 | 4.219431e-19 | -18.37474608 | -316.6021
NI1O1 | Ni | 2Ni + O2 = 2NiO | 910 | 636.85 | 6.397196e-16 | 8.417364e-19 | -18.07482 | -314.8947
NI1O1 | Ni | 2Ni + O2 = 2NiO | 920 | 646.85 | 1.256956e-15 | 1.653889e-18 | -17.78149 | -313.1886
NI1O1 | Ni | 2Ni + O2 = 2NiO | 930 | 656.85 | 2.43373e-15 | 3.202277e-18 | -17.49454 | -311.4837
NI1O1 | Ni | 2Ni + O2 = 2NiO | 940 | 666.85 | 4.645704e-15 | 6.112768e-18 | -17.21376 | -309.7801
NI1O1 | Ni | 2Ni + O2 = 2NiO | 950 | 676.85 | 8.746882e-15 | 1.150906e-17 | -16.93896 | -308.0777
NI1O1 | Ni | 2Ni + O2 = 2NiO | 960 | 686.85 | 1.625046e-14 | 2.138218e-17 | -16.66995 | -306.3764
NI1O1 | Ni | 2Ni + O2 = 2NiO | 970 | 696.85 | 2.980359e-14 | 3.921525e-17 | -16.40654 | -304.6763
NI1O1 | Ni | 2Ni + O2 = 2NiO | 980 | 706.85 | 5.398026e-14 | 7.102666e-17 | -16.14858 | -302.9774
NI1O1 | Ni | 2Ni + O2 = 2NiO | 990 | 716.85 | 9.658963e-14 | 1.270916e-16 | -15.89588 | -301.2796
NI1O1 | Ni | 2Ni + O2 = 2NiO | 1010 | 736.85 | 2.986338e-13 | 3.929391e-16 | -15.40567 | -297.8873
NI1O1 | Ni | 2Ni + O2 = 2NiO | 1020 | 746.85 | 5.163585e-13 | 6.794191e-16 | -15.16786 | -296.1927
NI1O1 | Ni | 2Ni + O2 = 2NiO | 1030 | 756.85 | 8.832682e-13 | 1.162195e-15 | -14.93472 | -294.4993
NI1O1 | Ni | 2Ni + O2 = 2NiO | 1040 | 766.85 | 1.495197e-12 | 1.967364e-15 | -14.70612 | -292.8068
NI1O1 | Ni | 2Ni + O2 = 2NiO | 1050 | 776.85 | 2.505526e-12 | 3.296744e-15 | -14.48191 | -291.1154
NI1O1 | Ni | 2Ni + O2 = 2NiO | 1060 | 786.85 | 4.157381e-12 | 5.470238e-15 | -14.26199 | -289.425
NI1O1 | Ni | 2Ni + O2 = 2NiO | 1070 | 796.85 | 6.832536e-12 | 8.990179e-15 | -14.04623 | -287.7355
NI1O1 | Ni | 2Ni + O2 = 2NiO | 1080 | 806.85 | 1.112504003e-11 | 1.463821e-14 | -13.83451 | -286.0471
NI1O1 | Ni | 2Ni + O2 = 2NiO | 1090 | 816.85 | 1.795109e-11 | 2.361985e-14 | -13.62672 | -284.3595
NI1O1 | Ni | 2Ni + O2 = 2NiO | 1100 | 826.85 | 2.87116e-11 | 3.777842e-14 | -13.42276 | -282.673
NI1O1 | Ni | 2Ni + O2 = 2NiO | 1110 | 836.85 | 4.55308249e-11 | 5.990898e-14 | -13.22251 | -280.9873
NI1O1 | Ni | 2Ni + O2 = 2NiO | 1120 | 846.85 | 7.160371e-11 | 9.42154e-14 | -13.02588 | -279.3026
NI1O1 | Ni | 2Ni + O2 = 2NiO | 1130 | 856.85 | 1.116977e-10 | 1.469706e-13 | -12.83277 | -277.6187
NI1O1 | Ni | 2Ni + O2 = 2NiO | 1140 | 866.85 | 1.72872e-10 | 2.27463137e-13 | -12.64309 | -275.9357
NI1O1 | Ni | 2Ni + O2 = 2NiO | 1150 | 876.85 | 2.655016e-10 | 3.493442e-13 | -12.45675 | -274.2536
NI1O1 | Ni | 2Ni + O2 = 2NiO | 1160 | 886.85 | 4.04723817e-10 | 5.325313e-13 | -12.27365 | -272.5723
NI1O1 | Ni | 2Ni + O2 = 2NiO | 1170 | 896.85 | 6.124679e-10 | 8.058789e-13 | -12.09373 | -270.8919
NI1O1 | Ni | 2Ni + O2 = 2NiO | 1180 | 906.85 | 9.202844e-10 | 1.210901e-12 | -11.91689 | -269.2123
NI1O1 | Ni | 2Ni + O2 = 2NiO | 1190 | 916.85 | 1.373262e-09 | 1.806924e-12 | -11.74306 | -267.5335
NI1O1 | Ni | 2Ni + O2 = 2NiO | 1200 | 926.85 | 2.035415e-09 | 2.678178e-12 | -11.57216 | -265.8555
NI1O1 | Ni | 2Ni + O2 = 2NiO | 1210 | 936.85 | 2.997051e-09 | 3.943488e-12 | -11.40412 | -264.1782
NI1O1 | Ni | 2Ni + O2 = 2NiO | 1220 | 946.85 | 4.38478e-09 | 5.769447e-12 | -11.23887 | -262.5017
NI1O1 | Ni | 2Ni + O2 = 2NiO | 1230 | 956.85 | 6.375032e-09 | 8.3882e-12 | -11.07633 | -260.826
NI1O1 | Ni | 2Ni + O2 = 2NiO | 1240 | 966.85 | 9.21222e-09 | 1.212134e-11 | -10.91645 | -259.151
NI1O1 | Ni | 2Ni + O2 = 2NiO | 1250 | 976.85 | 1.323298e-08 | 1.741182e-11 | -10.75916 | -257.4768
NI1O1 | Ni | 2Ni + O2 = 2NiO | 1260 | 986.85 | 1.889839e-08 | 2.48663e-11 | -10.60439 | -255.8033
NI1O1 | Ni | 2Ni + O2 = 2NiO | 1270 | 996.85 | 2.683648e-08 | 3.531116e-11 | -10.45209 | -254.1304
NI1O1 | Ni | 2Ni + O2 = 2NiO | 1280 | 1006.85 | 3.78982e-08 | 4.986606e-11 | -10.30219 | -252.4583
NI1O1 | Ni | 2Ni + O2 = 2NiO | 1290 | 1016.85 | 5.323046e-08 | 7.004007e-11 | -10.15465 | -250.7868
NI1O1 | Ni | 2Ni + O2 = 2NiO | 1300 | 1026.85 | 7.437126e-08 | 9.785691e-11 | -10.00941 | -249.116
NI1O1 | Ni | 2Ni + O2 = 2NiO | 1310 | 1036.85 | 1.033728e-07 | 1.360169e-10 | -9.866407 | -247.4459
NI1O1 | Ni | 2Ni + O2 = 2NiO | 1320 | 1046.85 | 1.429603e-07 | 1.88105708e-10 | -9.725598 | -245.7764
NI1O1 | Ni | 2Ni + O2 = 2NiO | 1330 | 1056.85 | 1.967354e-07 | 2.588623e-10 | -9.586931 | -244.1075
NI1O1 | Ni | 2Ni + O2 = 2NiO | 1340 | 1066.85 | 2.694359e-07 | 3.545209e-10 | -9.450358 | -242.4393
NI1O1 | Ni | 2Ni + O2 = 2NiO | 1350 | 1076.85 | 3.672666e-07 | 4.832456e-10 | -9.315832 | -240.7716
NI1O1 | Ni | 2Ni + O2 = 2NiO | 1360 | 1086.85 | 4.983175e-07 | 6.55680969e-10 | -9.183307 | -239.1046
NI1O1 | Ni | 2Ni + O2 = 2NiO | 1370 | 1096.85 | 6.730909e-07 | 8.85646e-10 | -9.05274 | -237.4381
NI1O1 | Ni | 2Ni + O2 = 2NiO | 1380 | 1106.85 | 9.051637e-07 | 1.191005e-09 | -8.924086 | -235.7723
NI1O1 | Ni | 2Ni + O2 = 2NiO | 1390 | 1116.85 | 1.212015e-06 | 1.594757e-09 | -8.797306 | -234.107
NI1O1 | Ni | 2Ni + O2 = 2NiO | 1400 | 1126.85 | 1.616058e-06 | 2.126392e-09 | -8.672357 | -232.4422
NI1O1 | Ni | 2Ni + O2 = 2NiO | 1410 | 1136.85 | 2.145919e-06 | 2.823577e-09 | -8.5492 | -230.778
NI1O1 | Ni | 2Ni + O2 = 2NiO | 1420 | 1146.85 | 2.838018e-06 | 3.734235e-09 | -8.427798 | -229.1144
NI1O1 | Ni | 2Ni + O2 = 2NiO | 1430 | 1156.85 | 3.738522e-06 | 4.919108e-09 | -8.308114 | -227.4513
NI1O1 | Ni | 2Ni + O2 = 2NiO | 1440 | 1166.85 | 4.905729e-06 | 6.454907e-09 | -8.19011 | -225.7886
NI1O1 | Ni | 2Ni + O2 = 2NiO | 1450 | 1176.85 | 6.413e-06 | 8.438158e-09 | -8.073752 | -224.1265
NI1O1 | Ni | 2Ni + O2 = 2NiO | 1460 | 1186.85 | 8.352319e-06 | 1.098989e-08 | -7.959007 | -222.4649
NI1O1 | Ni | 2Ni + O2 = 2NiO | 1470 | 1196.85 | 1.083863e-05 | 1.426135e-08 | -7.845839 | -220.8038
NI1O1 | Ni | 2Ni + O2 = 2NiO | 1480 | 1206.85 | 1.401507e-05 | 1.844089e-08 | -7.734218 | -219.1432
NI1O1 | Ni | 2Ni + O2 = 2NiO | 1490 | 1216.85 | 1.805933e-05 | 2.376228e-08 | -7.624112 | -217.483
NI1O1 | Ni | 2Ni + O2 = 2NiO | 1500 | 1226.85 | 2.319123e-05 | 3.051477e-08 | -7.51549 | -215.8233
NI1O1 | Ni | 2Ni + O2 = 2NiO | 1510 | 1236.85 | 2.968188e-05 | 3.90551e-08 | -7.408322 | -214.1641
NI1O1 | Ni | 2Ni + O2 = 2NiO | 1520 | 1246.85 | 3.786462388e-05 | 4.982187e-08 | -7.30258 | -212.5053
NI1O1 | Ni | 2Ni + O2 = 2NiO | 1530 | 1256.85 | 4.814806e-05 | 6.335271e-08 | -7.198235 | -210.8469
NI1O1 | Ni | 2Ni + O2 = 2NiO | 1540 | 1266.85 | 6.103153e-05 | 8.030465e-08 | -7.095259 | -209.189
NI1O1 | Ni | 2Ni + O2 = 2NiO | 1550 | 1276.85 | 7.712354e-05 | 1.014783e-07 | -6.993627 | -207.5315
NI1O1 | Ni | 2Ni + O2 = 2NiO | 1560 | 1286.85 | 9.716344e-05 | 1.278466e-07 | -6.893311 | -205.8744
NI1O1 | Ni | 2Ni + O2 = 2NiO | 1570 | 1296.85 | 0.0001220471 | 1.605883e-07 | -6.794286 | -204.2177
NI1O1 | Ni | 2Ni + O2 = 2NiO | 1580 | 1306.85 | 0.0001528571 | 2.011278e-07 | -6.696528 | -202.5614
NI1O1 | Ni | 2Ni + O2 = 2NiO | 1590 | 1316.85 | 0.000190898 | 2.511816e-07 | -6.600012 | -200.9055
NI1O1 | Ni | 2Ni + O2 = 2NiO | 1600 | 1326.85 | 0.0002377379 | 3.12813e-07 | -6.504715 | -199.2499
NI1O1 | Ni | 2Ni + O2 = 2NiO | 1610 | 1336.85 | 0.0002952565 | 3.884954e-07 | -6.410614 | -197.5947
NI1O1 | Ni | 2Ni + O2 = 2NiO | 1620 | 1346.85 | 0.0003657019 | 4.811867e-07 | -6.317686 | -195.9399
NI1O1 | Ni | 2Ni + O2 = 2NiO | 1630 | 1356.85 | 0.0004517554 | 5.94415e-07 | -6.22591 | -194.2855
NI1O1 | Ni | 2Ni + O2 = 2NiO | 1640 | 1366.85 | 0.0005566077 | 7.323786e-07 | -6.135264 | -192.6314
NI1O1 | Ni | 2Ni + O2 = 2NiO | 1650 | 1376.85 | 0.0006840464 | 9.000611e-07 | -6.045728 | -190.9776
NI1O1 | Ni | 2Ni + O2 = 2NiO | 1660 | 1386.85 | 0.0008385573 | 1.103365e-06 | -5.957281 | -189.3242
NI1O1 | Ni | 2Ni + O2 = 2NiO | 1670 | 1396.85 | 0.001025441 | 1.349264e-06 | -5.869903 | -187.671
NI1O1 | Ni | 2Ni + O2 = 2NiO | 1680 | 1406.85 | 0.001250945 | 1.64598e-06 | -5.783575 | -186.0183
NI1O1 | Ni | 2Ni + O2 = 2NiO | 1690 | 1416.85 | 0.001522421 | 2.003185e-06 | -5.698279 | -184.3658
NI1O1 | Ni | 2Ni + O2 = 2NiO | 1700 | 1426.85 | 0.001848495 | 2.43223e-06 | -5.613995 | -182.7136
NI1O1 | Ni | 2Ni + O2 = 2NiO | 1710 | 1436.85 | 0.002239273 | 2.946412e-06 | -5.530706 | -181.0617
NI1O1 | Ni | 2Ni + O2 = 2NiO | 1720 | 1446.85 | 0.002706566 | 3.561272e-06 | -5.448395 | -179.4101
NI1O1 | Ni | 2Ni + O2 = 2NiO | 1722 | 1448.85 | 0.002810381 | 3.69787e-06 | -5.432048 | -179.0798
NI1O1 | Ni | 2Ni + O2 = 2NiO | 1724 | 1450.85 | 0.002917921 | 3.83937e-06 | -5.41574 | -178.7495
NI1O1 | Ni | 2Ni + O2 = 2NiO | 1726 | 1452.85 | 0.00302931 | 3.985934e-06 | -5.39947 | -178.4193
NI1O1 | Ni | 2Ni + O2 = 2NiO | 1728 | 1454.85 | 0.003144676 | 4.137731e-06 | -5.383238 | -178.089
NI1O1 | Ni | 2Ni + O2 = 2NiO | 1730 | 1456.85 | 0.003264151 | 4.294936e-06 | -5.367043 | -177.7588
NI1O1 | Ni | 2Ni + O2 = 2NiO | 1732 | 1458.85 | 0.003387877 | 4.457733e-06 | -5.350886 | -177.4285
NI1O1 | Ni | 2Ni + O2 = 2NiO | 1742 | 1468.85 | 0.00407532 | 5.362264e-06 | -5.270652 | -175.7771
NI1O1 | Ni | 2Ni + O2 = 2NiO | 1752 | 1478.85 | 0.004891996 | 6.436837e-06 | -5.191328 | -174.1255
NI1O1 | Ni | 2Ni + O2 = 2NiO | 1762 | 1488.85 | 0.005860247 | 7.710851e-06 | -5.112898 | -172.4737
NI1O1 | Ni | 2Ni + O2 = 2NiO | 1772 | 1498.85 | 0.007005936 | 9.218336235e-06 | -5.035347 | -170.8217
NI1O1 | Ni | 2Ni + O2 = 2NiO | 1782 | 1508.85 | 0.008358944 | 1.099861e-05 | -4.958662 | -169.1695
NI1O1 | Ni | 2Ni + O2 = 2NiO | 1792 | 1518.85 | 0.009953735 | 1.309702e-05 | -4.882828 | -167.5171
NI1O1 | Ni | 2Ni + O2 = 2NiO | 1802 | 1528.85 | 0.01182998 | 1.556576e-05 | -4.80783 | -165.8646
NI1O1 | Ni | 2Ni + O2 = 2NiO | 1812 | 1538.85 | 0.01403327 | 1.846483e-05 | -4.733655 | -164.2119
NI1O1 | Ni | 2Ni + O2 = 2NiO | 1822 | 1548.85 | 0.01661591 | 2.186304e-05 | -4.66029 | -162.559
NI1O1 | Ni | 2Ni + O2 = 2NiO | 1832 | 1558.85 | 0.01963779 | 2.58392e-05 | -4.587721 | -160.906
NI1O1 | Ni | 2Ni + O2 = 2NiO | 1842 | 1568.85 | 0.02316741 | 3.048343e-05 | -4.515936 | -159.2529
NI1O1 | Ni | 2Ni + O2 = 2NiO | 1852 | 1578.85 | 0.0272829268 | 3.589859e-05 | -4.444923 | -157.5996
NI1O1 | Ni | 2Ni + O2 = 2NiO | 1862 | 1588.85 | 0.03207343 | 4.220188e-05 | -4.374668 | -155.9462
NI1O1 | Ni | 2Ni + O2 = 2NiO | 1872 | 1598.85 | 0.03764028 | 4.952668e-05 | -4.305161 | -154.2926
NI1O1 | Ni | 2Ni + O2 = 2NiO | 1882 | 1608.85 | 0.04409861 | 5.802449e-05 | -4.236389 | -152.6389
NI1O1 | Ni | 2Ni + O2 = 2NiO | 1892 | 1618.85 | 0.05157903 | 6.786715e-05 | -4.16834 | -150.9851
NI1O1 | Ni | 2Ni + O2 = 2NiO | 1902 | 1628.85 | 0.06022945 | 7.924927665e-05 | -4.101005 | -149.3312
NI1O1 | Ni | 2Ni + O2 = 2NiO | 1912 | 1638.85 | 0.07021713 | 9.239096e-05 | -4.034371 | -147.6772
NI1O1 | Ni | 2Ni + O2 = 2NiO | 1922 | 1648.85 | 0.08173094 | 0.0001075407 | -3.968427 | -146.0231
NI1O1 | Ni | 2Ni + O2 = 2NiO | 1932 | 1658.85 | 0.09498383 | 0.0001249787 | -3.903164 | -144.3689
NI1O1 | Ni | 2Ni + O2 = 2NiO | 1942 | 1668.85 | 0.1102156 | 0.0001450205 | -3.838571 | -142.7147
NI1O1 | Ni | 2Ni + O2 = 2NiO | 1952 | 1678.85 | 0.1276958 | 0.0001680209 | -3.774637 | -141.0603
NI1O1 | Ni | 2Ni + O2 = 2NiO | 1962 | 1688.85 | 0.1477273 | 0.000194378009 | -3.711353 | -139.4059
NI1O1 | Ni | 2Ni + O2 = 2NiO | 1972 | 1698.85 | 0.1706494 | 0.0002245386 | -3.648709 | -137.7514
NI1O1 | Ni | 2Ni + O2 = 2NiO | 1982 | 1708.85 | 0.1968422 | 0.0002590028 | -3.586695 | -136.0968
NI1O1 | Ni | 2Ni + O2 = 2NiO | 1992 | 1718.85 | 0.2267308 | 0.00029833 | -3.525303 | -134.4422
NI1O1 | Ni | 2Ni + O2 = 2NiO | 2002 | 1728.85 | 0.26079 | 0.0003431447 | -3.464523 | -132.7876
NI1O1 | Ni | 2Ni + O2 = 2NiO | 2012 | 1738.85 | 0.2995493 | 0.0003941438 | -3.404345 | -131.1328
NI1O1 | Ni | 2Ni + O2 = 2NiO | 2022 | 1748.85 | 0.3435987 | 0.0004521036 | -3.344762 | -129.4781
NI1O1 | Ni | 2Ni + O2 = 2NiO | 2032 | 1758.85 | 0.3935948 | 0.0005178879 | -3.285764 | -127.8233
NI1O1 | Ni | 2Ni + O2 = 2NiO | 2042 | 1768.85 | 0.4502669 | 0.0005924565 | -3.227344 | -126.1685
NI1O1 | Ni | 2Ni + O2 = 2NiO | 2052 | 1778.85 | 0.514425 | 0.000676875 | -3.169492 | -124.5136
NI1O1 | Ni | 2Ni + O2 = 2NiO | 2062 | 1788.85 | 0.5869667 | 0.0007723246 | -3.1122 | -122.8587
NI1O1 | Ni | 2Ni + O2 = 2NiO | 2072 | 1798.85 | 0.6688862 | 0.0008801134 | -3.055461 | -121.2039
NI1O1 | Ni | 2Ni + O2 = 2NiO | 2082 | 1808.85 | 0.7612833 | 0.001001689 | -2.999267 | -119.549
NI1O1 | Ni | 2Ni + O2 = 2NiO | 2092 | 1818.85 | 0.8653728 | 0.001138648 | -2.94361 | -117.894
NI1O1 | Ni | 2Ni + O2 = 2NiO | 2102 | 1828.85 | 0.9824958 | 0.001292758 | -2.888483 | -116.2391
NI1O1 | Ni | 2Ni + O2 = 2NiO | 2112 | 1838.85 | 1.11413 | 0.001465961 | -2.833878 | -114.5842
NI1O1 | Ni | 2Ni + O2 = 2NiO | 2122 | 1848.85 | 1.261904 | 0.001660401 | -2.779787 | -112.9293
NI1O1 | Ni | 2Ni + O2 = 2NiO | 2132 | 1858.85 | 1.427609 | 0.001878433 | -2.726204 | -111.2745
NI1O1 | Ni | 2Ni + O2 = 2NiO | 2142 | 1868.85 | 1.613211 | 0.002122646 | -2.673122 | -109.6196
NI1O1 | Ni | 2Ni + O2 = 2NiO | 2152 | 1878.85 | 1.820871932 | 0.002395884 | -2.620534 | -107.9647
NI1O1 | Ni | 2Ni + O2 = 2NiO | 2162 | 1888.85 | 2.05296 | 0.002701263 | -2.568433 | -106.3099
NI1O1 | Ni | 2Ni + O2 = 2NiO | 2172 | 1898.85 | 2.31207 | 0.003042197 | -2.516813 | -104.6551
NI1O1 | Ni | 2Ni + O2 = 2NiO | 2182 | 1908.85 | 2.601043 | 0.003422425 | -2.465666 | -103.0004
NI1O1 | Ni | 2Ni + O2 = 2NiO | 2192 | 1918.85 | 2.922984 | 0.003846032 | -2.414987 | -101.3457
NI1O1 | Ni | 2Ni + O2 = 2NiO | 2202 | 1928.85 | 3.281286 | 0.004317481 | -2.36477 | -99.69101
NI1O1 | Ni | 2Ni + O2 = 2NiO | 2212 | 1938.85 | 3.679649 | 0.004841644 | -2.315007 | -98.03639
NI1O1 | Ni | 2Ni + O2 = 2NiO | 2222 | 1948.85 | 4.122111 | 0.00542383 | -2.265694 | -96.38183
NI1O1 | Ni | 2Ni + O2 = 2NiO | 2232 | 1958.85 | 4.613069 | 0.006069827 | -2.216824 | -94.72731
NI1O1 | Ni | 2Ni + O2 = 2NiO | 2242 | 1968.85 | 5.157356 | 0.006785994 | -2.168387 | -93.07267
NI1O1 | Ni | 2Ni + O2 = 2NiO | 2252 | 1978.85 | 5.760219607 | 0.007579236325 | -2.120375 | -91.41782
NI1O1 | Ni | 2Ni + O2 = 2NiO | 2262 | 1988.85 | 6.427342 | 0.008457029 | -2.072782 | -89.76275
NI1O1 | Ni | 2Ni + O2 = 2NiO | 2272 | 1998.85 | 7.164894155 | 0.009427492 | -2.025604 | -88.10747
NI1O1 | Ni | 2Ni + O2 = 2NiO | 2282 | 2008.85 | 7.97957122 | 0.01049944 | -1.978834 | -86.45197
NI1O1 | Ni | 2Ni + O2 = 2NiO | 2292 | 2018.85 | 8.878633 | 0.01168241 | -1.932467 | -84.79626
NI1O1 | Ni | 2Ni + O2 = 2NiO | 2302 | 2028.85 | 9.869944 | 0.01298677 | -1.886499 | -83.14033
NI1O1 | Ni | 2Ni + O2 = 2NiO | 2312 | 2038.85 | 10.96202 | 0.01442371 | -1.840923 | -81.48419
NI1O1 | Ni | 2Ni + O2 = 2NiO | 2322 | 2048.85 | 12.16406 | 0.01600534 | -1.795735 | -79.82784
NI1O1 | Ni | 2Ni + O2 = 2NiO | 2332 | 2058.85 | 13.48602 | 0.01774476 | -1.75093 | -78.17127
NI1O1 | Ni | 2Ni + O2 = 2NiO | 2342 | 2068.85 | 14.93865 | 0.01965611 | -1.706502 | -76.51448
NI1O1 | Ni | 2Ni + O2 = 2NiO | 2352 | 2078.85 | 16.53353 | 0.02175465 | -1.662448 | -74.85749
NI1O1 | Ni | 2Ni + O2 = 2NiO | 2362 | 2088.85 | 18.28318 | 0.02405682 | -1.618762 | -73.20027
NI1O1 | Ni | 2Ni + O2 = 2NiO | 2372 | 2098.85 | 20.20107 | 0.02658036 | -1.575439 | -71.54285
NI1O1 | Ni | 2Ni + O2 = 2NiO | 2382 | 2108.85 | 22.3017 | 0.02934434 | -1.532476 | -69.8852
NI1O1 | Ni | 2Ni + O2 = 2NiO | 2392 | 2118.85 | 24.60067 | 0.0323693 | -1.489867 | -68.22734
NI1O1 | Ni | 2Ni + O2 = 2NiO | 2402 | 2128.85 | 27.11476 | 0.03567731 | -1.447608 | -66.56927
NI1O1 | Ni | 2Ni + O2 = 2NiO | 2412 | 2138.85 | 29.862 | 0.0392921 | -1.405695 | -64.91098
NI1O1 | Ni | 2Ni + O2 = 2NiO | 2422 | 2148.85 | 32.86174 | 0.04323913 | -1.364123 | -63.25248
NI1O1 | Ni | 2Ni + O2 = 2NiO | 2432 | 2158.85 | 36.13474 | 0.04754571 | -1.322889 | -61.59376
NI1O1 | Ni | 2Ni + O2 = 2NiO | 2442 | 2168.85 | 39.70326 | 0.05224114 | -1.281987 | -59.93483
NI1O1 | Ni | 2Ni + O2 = 2NiO | 2452 | 2178.85 | 43.59117 | 0.0573568 | -1.241415 | -58.27568
NI1O1 | Ni | 2Ni + O2 = 2NiO | 2462 | 2188.85 | 47.82398 | 0.06292629 | -1.201168 | -56.61632
NI1O1 | Ni | 2Ni + O2 = 2NiO | 2472 | 2198.85 | 52.42904 | 0.06898558 | -1.161242 | -54.95674
NI1O1 | Ni | 2Ni + O2 = 2NiO | 2482 | 2208.85 | 57.43556242 | 0.07557311 | -1.121633 | -53.29695
NI1O1 | Ni | 2Ni + O2 = 2NiO | 2492 | 2218.85 | 62.87478 | 0.08272997 | -1.082337 | -51.63694
NI1O1 | Ni | 2Ni + O2 = 2NiO | 2502 | 2228.85 | 68.7800458 | 0.09050006 | -1.043351 | -49.97671
NI1O1 | Ni | 2Ni + O2 = 2NiO | 2512 | 2238.85 | 75.18696 | 0.09893021 | -1.004671 | -48.31627
NI1O1 | Ni | 2Ni + O2 = 2NiO | 2522 | 2248.85 | 82.1335 | 0.1080704 | -0.9662933 | -46.65561
NI1O1 | Ni | 2Ni + O2 = 2NiO | 2532 | 2258.85 | 89.66014 | 0.1179739 | -0.9282142 | -44.99474
NI1O1 | Ni | 2Ni + O2 = 2NiO | 2542 | 2268.85 | 97.81001 | 0.1286974 | -0.8904303 | -43.33366
NI1O1 | Ni | 2Ni + O2 = 2NiO | 2552 | 2278.85 | 106.629 | 0.1403014 | -0.8529381 | -41.67235
NI1O1 | Ni | 2Ni + O2 = 2NiO | 2562 | 2288.85 | 116.1661 | 0.1528501 | -0.8157341 | -40.01084
NI1O1 | Ni | 2Ni + O2 = 2NiO | 2572 | 2298.85 | 126.4732 | 0.1664121 | -0.7788151 | -38.3491
NI1O1 | Ni | 2Ni + O2 = 2NiO | 2582 | 2308.85 | 137.6055 | 0.1810599 | -0.7421777 | -36.68715
NI1O1 | Ni | 2Ni + O2 = 2NiO | 2592 | 2318.85 | 149.6218 | 0.1968708 | -0.7058187 | -35.02499
NI1O1 | Ni | 2Ni + O2 = 2NiO | 2602 | 2328.85 | 162.5844 | 0.2139268 | -0.6697348 | -33.36261
NI1O1 | Ni | 2Ni + O2 = 2NiO | 2612 | 2338.85 | 176.5594 | 0.2323149 | -0.6339229 | -31.70001
NI1O1 | Ni | 2Ni + O2 = 2NiO | 2622 | 2348.85 | 191.6169 | 0.2521275 | -0.5983798 | -30.0372
NI1O1 | Ni | 2Ni + O2 = 2NiO | 2632 | 2358.85 | 207.8313 | 0.2734623 | -0.5631026 | -28.37418
NI1O1 | Ni | 2Ni + O2 = 2NiO | 2642 | 2368.85 | 225.2815 | 0.296423 | -0.5280881 | -26.71093
NI1O1 | Ni | 2Ni + O2 = 2NiO | 2652 | 2378.85 | 244.0507 | 0.3211194 | -0.4933335 | -25.04748
NI1O1 | Ni | 2Ni + O2 = 2NiO | 2662 | 2388.85 | 264.2274 | 0.3476677 | -0.4588357 | -23.3838
NI1O1 | Ni | 2Ni + O2 = 2NiO | 2672 | 2398.85 | 285.9049 | 0.3761907 | -0.424592 | -21.71991
NI1O1 | Ni | 2Ni + O2 = 2NiO | 2682 | 2408.85 | 309.182 | 0.4068185 | -0.3905994 | -20.05581
NI1O1 | Ni | 2Ni + O2 = 2NiO | 2692 | 2418.85 | 334.1631 | 0.4396883 | -0.3568551 | -18.39149
NI1O1 | Ni | 2Ni + O2 = 2NiO | 2702 | 2428.85 | 360.9584 | 0.4749452 | -0.3233565 | -16.72695
NI1O1 | Ni | 2Ni + O2 = 2NiO | 2712 | 2438.85 | 389.6842 | 0.5127424 | -0.2901007 | -15.0622
NI1O1 | Ni | 2Ni + O2 = 2NiO | 2722 | 2448.85 | 420.4636 | 0.5532415 | -0.2570852 | -13.39723
NI1O1 | Ni | 2Ni + O2 = 2NiO | 2732 | 2458.85 | 453.4259 | 0.5966131 | -0.2243073 | -11.73205
NI1O1 | Ni | 2Ni + O2 = 2NiO | 2742 | 2468.85 | 488.7079 | 0.6430367 | -0.1917643 | -10.06665
NI1O1 | Ni | 2Ni + O2 = 2NiO | 2752 | 2478.85 | 526.4534 | 0.6927018 | -0.1594537 | -8.401037
NI1O1 | Ni | 2Ni + O2 = 2NiO | 2762 | 2488.85 | 566.814 | 0.7458079 | -0.127373 | -6.735207
NI1O1 | Ni | 2Ni + O2 = 2NiO | 2772 | 2498.85 | 609.9495 | 0.8025651 | -0.09551972 | -5.069162
NI1O1 | Ni | 2Ni + O2 = 2NiO | 2782 | 2508.85 | 656.0277 | 0.8631944 | -0.06389138 | -3.402901
NI1O1 | Ni | 2Ni + O2 = 2NiO | 2792 | 2518.85 | 705.2255 | 0.9279283 | -0.03248558 | -1.736425
NI1O1 | Ni | 2Ni + O2 = 2NiO | 2802 | 2528.85 | 757.7286 | 0.9970113 | -0.001299929 | -0.06973289
NI1O1 | Ni | 2Ni + O2 = 2NiO | 2812 | 2538.85 | 813.7322 | 1.0707 | 0.02966792 | 1.597174
NI1O1 | Ni | 2Ni + O2 = 2NiO | 2822 | 2548.85 | 873.4416113 | 1.149265 | 0.06042029 | 3.264297
NI1O1 | Ni | 2Ni + O2 = 2NiO | 2832 | 2558.85 | 937.0721646 | 1.23299 | 0.09095945 | 4.931635
NI1O1 | Ni | 2Ni + O2 = 2NiO | 2842 | 2568.85 | 1004.85 | 1.322171 | 0.1212877 | 6.599188
NI1O1 | Ni | 2Ni + O2 = 2NiO | 2852 | 2578.85 | 1077.012 | 1.417122 | 0.1514071 | 8.266957
NI1O1 | Ni | 2Ni + O2 = 2NiO | 2862 | 2588.85 | 1153.808 | 1.518169 | 0.18132 | 9.934941
NI1O1 | Ni | 2Ni + O2 = 2NiO | 2872 | 2598.85 | 1235.498 | 1.625656 | 0.2110286 | 11.60314
NI1O1 | Ni | 2Ni + O2 = 2NiO | 2882 | 2608.85 | 1322.356 | 1.739942 | 0.2405348 | 13.27156
NI1O1 | Ni | 2Ni + O2 = 2NiO | 2892 | 2618.85 | 1414.668 | 1.861405 | 0.2698409 | 14.94019
NI1O1 | Ni | 2Ni + O2 = 2NiO | 2902 | 2628.85 | 1512.734 | 1.990439 | 0.2989489 | 16.60903
NI1O1 | Ni | 2Ni + O2 = 2NiO | 2912 | 2638.85 | 1616.868 | 2.127457 | 0.3278609 | 18.27809
NI1O1 | Ni | 2Ni + O2 = 2NiO | 2922 | 2648.85 | 1727.398 | 2.272892 | 0.3565788 | 19.94737
NI1O1 | Ni | 2Ni + O2 = 2NiO | 2932 | 2658.85 | 1844.668 | 2.427195 | 0.3851046 | 21.61686
NI1O1 | Ni | 2Ni + O2 = 2NiO | 2942 | 2668.85 | 1969.037 | 2.590838 | 0.4134403 | 23.28656
NI1O1 | Ni | 2Ni + O2 = 2NiO | 2952 | 2678.85 | 2100.881 | 2.764317 | 0.4415879 | 24.95648
NI1O1 | Ni | 2Ni + O2 = 2NiO | 2962 | 2688.85 | 2240.592 | 2.948147 | 0.4695492 | 26.62662
NI1O1 | Ni | 2Ni + O2 = 2NiO | 2972 | 2698.85 | 2388.579 | 3.142867 | 0.4973261 | 28.29697
NI1O1 | Ni | 2Ni + O2 = 2NiO | 2982 | 2708.85 | 2545.271 | 3.349041 | 0.5249204 | 29.96753
NI1O1 | Ni | 2Ni + O2 = 2NiO | 2992 | 2718.85 | 2711.113 | 3.567255 | 0.5523341 | 31.63831
NI1O1 | Ni | 2Ni + O2 = 2NiO | 3000 | 2726.85 | 2850.688 | 3.750906 | 0.5741361 | 32.97509
NP1O2 | Np | Np + O2 = NpO2 | 300 | 26.85 | 1.073723e-175 | 1.412793e-178 | -177.8499 | -1021.468
NP1O2 | Np | Np + O2 = NpO2 | 310 | 36.85 | 1.15535e-169 | 1.520197e-172 | -171.8181 | -1019.719
NP1O2 | Np | Np + O2 = NpO2 | 320 | 46.85 | 5.213527e-164 | 6.859904e-167 | -166.1637 | -1017.972
NP1O2 | Np | Np + O2 = NpO2 | 330 | 56.85 | 1.067695e-158 | 1.404862e-161 | -160.8524 | -1016.228
NP1O2 | Np | Np + O2 = NpO2 | 340 | 66.85 | 1.063973089e-153 | 1.399965e-156 | -155.8539 | -1014.487
NP1O2 | Np | Np + O2 = NpO2 | 350 | 76.85 | 5.487787e-149 | 7.220773e-152 | -151.1414 | -1012.748
NP1O2 | Np | Np + O2 = NpO2 | 360 | 86.85 | 1.547697e-144 | 2.036444e-147 | -146.6911 | -1011.012
NP1O2 | Np | Np + O2 = NpO2 | 370 | 96.85 | 2.506461e-140 | 3.297975e-143 | -142.4818 | -1009.278
NP1O2 | Np | Np + O2 = NpO2 | 380 | 106.85 | 2.435287e-136 | 3.204325e-139 | -138.4943 | -1007.547
NP1O2 | Np | Np + O2 = NpO2 | 390 | 116.85 | 1.476493e-132 | 1.942753e-135 | -134.7116 | -1005.818
NP1O2 | Np | Np + O2 = NpO2 | 400 | 126.85 | 5.787296e-129 | 7.614863e-132 | -131.1183 | -1004.092
NP1O2 | Np | Np + O2 = NpO2 | 410 | 136.85 | 1.514105e-125 | 1.992243e-128 | -127.7007 | -1002.367
NP1O2 | Np | Np + O2 = NpO2 | 420 | 146.85 | 2.721597e-122 | 3.581049e-125 | -124.446 | -1000.645
NP1O2 | Np | Np + O2 = NpO2 | 430 | 156.85 | 3.45036e-119 | 4.539948e-122 | -121.3429 | -998.925
NP1O2 | Np | Np + O2 = NpO2 | 440 | 166.85 | 3.15957e-116 | 4.157329e-119 | -118.3812 | -997.2068
NP1O2 | Np | Np + O2 = NpO2 | 450 | 176.85 | 2.135723e-113 | 2.810162e-116 | -115.5513 | -995.4905
NP1O2 | Np | Np + O2 = NpO2 | 460 | 186.85 | 1.086991e-110 | 1.430251e-113 | -112.8446 | -993.7759
NP1O2 | Np | Np + O2 = NpO2 | 470 | 196.85 | 4.241787e-108 | 5.581299e-111 | -110.2533 | -992.0629
NP1O2 | Np | Np + O2 = NpO2 | 480 | 206.85 | 1.290432e-105 | 1.697937e-108 | -107.7701 | -990.3514
NP1O2 | Np | Np + O2 = NpO2 | 490 | 216.85 | 3.107539e-103 | 4.088868e-106 | -105.3884 | -988.6413
NP1O2 | Np | Np + O2 = NpO2 | 500 | 226.85 | 6.007513e-101 | 7.904622e-104 | -103.1021 | -986.9325
NP1O2 | Np | Np + O2 = NpO2 | 510 | 236.85 | 9.444784e-99 | 1.242735e-101 | -100.9056 | -985.225
NP1O2 | Np | Np + O2 = NpO2 | 520 | 246.85 | 1.222077e-96 | 1.607996e-99 | -98.79371 | -983.5185
NP1O2 | Np | Np + O2 = NpO2 | 530 | 256.85 | 1.315869e-94 | 1.731407e-97 | -96.7616 | -981.813
NP1O2 | Np | Np + O2 = NpO2 | 540 | 266.85 | 1.191179e-92 | 1.567341e-95 | -94.80484 | -980.1084
NP1O2 | Np | Np + O2 = NpO2 | 550 | 276.85 | 9.151897e-91 | 1.204197e-93 | -92.9193 | -978.4046
NP1O2 | Np | Np + O2 = NpO2 | 555 | 281.85 | 7.564372e-90 | 9.953121e-93 | -92.00204 | -977.553
NP1O2 | Np | Np + O2 = NpO2 | 555 | 281.85 | 7.564372e-90 | 9.953121e-93 | -92.00204 | -977.553
NP1O2 | Np | Np + O2 = NpO2 | 560 | 286.85 | 6.075449e-89 | 7.994012e-92 | -91.09724 | -976.6593
NP1O2 | Np | Np + O2 = NpO2 | 570 | 296.85 | 3.511238e-87 | 4.62005e-90 | -89.33535 | -974.8731
NP1O2 | Np | Np + O2 = NpO2 | 580 | 306.85 | 1.763783e-85 | 2.320767e-88 | -87.63437 | -973.0885
NP1O2 | Np | Np + O2 = NpO2 | 590 | 316.85 | 7.755822e-84 | 1.020503e-86 | -85.99119 | -971.3054
NP1O2 | Np | Np + O2 = NpO2 | 600 | 326.85 | 3.005365e-82 | 3.954428e-85 | -84.40292 | -969.524
NP1O2 | Np | Np + O2 = NpO2 | 610 | 336.85 | 1.032649232e-80 | 1.358749e-83 | -82.86686 | -967.7442
NP1O2 | Np | Np + O2 = NpO2 | 620 | 346.85 | 3.164608e-79 | 4.163958e-82 | -81.38049 | -965.9661
NP1O2 | Np | Np + O2 = NpO2 | 630 | 356.85 | 8.696882e-78 | 1.144327e-80 | -79.94145 | -964.1896
NP1O2 | Np | Np + O2 = NpO2 | 640 | 366.85 | 2.154275e-76 | 2.834573e-79 | -78.54751 | -962.4148
NP1O2 | Np | Np + O2 = NpO2 | 650 | 376.85 | 4.832964915e-75 | 6.359164e-78 | -77.1966 | -960.6416
NP1O2 | Np | Np + O2 = NpO2 | 660 | 386.85 | 9.864061e-74 | 1.297903e-76 | -75.88676 | -958.8702
NP1O2 | Np | Np + O2 = NpO2 | 670 | 396.85 | 1.839356e-72 | 2.420205e-75 | -74.61615 | -957.1004
NP1O2 | Np | Np + O2 = NpO2 | 680 | 406.85 | 3.146108361e-71 | 4.139616e-74 | -73.38304 | -955.3324
NP1O2 | Np | Np + O2 = NpO2 | 690 | 416.85 | 4.954609e-70 | 6.519222e-73 | -72.1858 | -953.566
NP1O2 | Np | Np + O2 = NpO2 | 700 | 426.85 | 7.209573e-69 | 9.48628e-72 | -71.0229 | -951.8014
NP1O2 | Np | Np + O2 = NpO2 | 710 | 436.85 | 9.725779e-68 | 1.279708e-70 | -69.89289 | -950.0385
NP1O2 | Np | Np + O2 = NpO2 | 720 | 446.85 | 1.220179e-66 | 1.605499e-69 | -68.79439 | -948.2774
NP1O2 | Np | Np + O2 = NpO2 | 730 | 456.85 | 1.427912e-65 | 1.878832e-68 | -67.72611 | -946.518
NP1O2 | Np | Np + O2 = NpO2 | 740 | 466.85 | 1.563087e-64 | 2.056693e-67 | -66.68683 | -944.7604
NP1O2 | Np | Np + O2 = NpO2 | 750 | 476.85 | 1.604824e-63 | 2.111611e-66 | -65.67539 | -943.0045
NP1O2 | Np | Np + O2 = NpO2 | 760 | 486.85 | 1.549291e-62 | 2.038541e-65 | -64.69068 | -941.2504
NP1O2 | Np | Np + O2 = NpO2 | 770 | 496.85 | 1.409747e-61 | 1.85493e-64 | -63.73167 | -939.4981
NP1O2 | Np | Np + O2 = NpO2 | 780 | 506.85 | 1.211825e-60 | 1.594506e-63 | -62.79737 | -937.7476
NP1O2 | Np | Np + O2 = NpO2 | 790 | 516.85 | 9.862038e-60 | 1.297637e-62 | -61.88685 | -935.9989
NP1O2 | Np | Np + O2 = NpO2 | 800 | 526.85 | 7.614002e-59 | 1.001842e-61 | -60.9992 | -934.2519
NP1O2 | Np | Np + O2 = NpO2 | 810 | 536.85 | 5.587604331e-58 | 7.352111e-61 | -60.13359 | -932.5068
NP1O2 | Np | Np + O2 = NpO2 | 820 | 546.85 | 3.904905e-57 | 5.138033e-60 | -59.2892 | -930.7635
NP1O2 | Np | Np + O2 = NpO2 | 830 | 556.85 | 2.60336e-56 | 3.425474e-59 | -58.46528 | -929.022
NP1O2 | Np | Np + O2 = NpO2 | 840 | 566.85 | 1.658546e-55 | 2.182297e-58 | -57.66109 | -927.2823
NP1O2 | Np | Np + O2 = NpO2 | 850 | 576.85 | 1.011314522e-54 | 1.330677e-57 | -56.87593 | -925.5445
NP1O2 | Np | Np + O2 = NpO2 | 855.9 | 582.75 | 2.880526e-54 | 3.790166e-57 | -56.42134 | -924.52
NP1O2 | Np | Np + O2 = NpO2 | 855.9 | 582.75 | 2.880526e-54 | 3.790166e-57 | -56.42134 | -924.52
NP1O2 | Np | Np + O2 = NpO2 | 860 | 586.85 | 5.923047e-54 | 7.793483e-57 | -56.10827 | -923.7941
NP1O2 | Np | Np + O2 = NpO2 | 870 | 596.85 | 3.33942e-53 | 4.393974e-56 | -55.35714 | -922.0252
NP1O2 | Np | Np + O2 = NpO2 | 880 | 606.85 | 1.809658e-52 | 2.381129e-55 | -54.62322 | -920.2585
NP1O2 | Np | Np + O2 = NpO2 | 890 | 616.85 | 9.438459e-52 | 1.241902e-54 | -53.90591 | -918.4939
NP1O2 | Np | Np + O2 = NpO2 | 900 | 626.85 | 4.743936e-51 | 6.24202e-54 | -53.20467 | -916.7315
NP1O2 | Np | Np + O2 = NpO2 | 910 | 636.85 | 2.30059e-50 | 3.027092e-53 | -52.51897 | -914.9714
NP1O2 | Np | Np + O2 = NpO2 | 917 | 643.85 | 6.80545e-50 | 8.95454e-53 | -52.04796 | -913.7405
NP1O2 | Np | Np + O2 = NpO2 | 917 | 643.85 | 6.80545e-50 | 8.95454e-53 | -52.04796 | -913.7405
NP1O2 | Np | Np + O2 = NpO2 | 920 | 646.85 | 1.079209e-49 | 1.420012e-52 | -51.84771 | -913.2029
NP1O2 | Np | Np + O2 = NpO2 | 930 | 656.85 | 4.911633e-49 | 6.462675e-52 | -51.18959 | -911.4114
NP1O2 | Np | Np + O2 = NpO2 | 940 | 666.85 | 2.164092e-48 | 2.847489e-51 | -50.54554 | -909.6212
NP1O2 | Np | Np + O2 = NpO2 | 950 | 676.85 | 9.240569e-48 | 1.215864e-50 | -49.91511 | -907.8321
NP1O2 | Np | Np + O2 = NpO2 | 960 | 686.85 | 3.827543e-47 | 5.036241e-50 | -49.29789 | -906.0444
NP1O2 | Np | Np + O2 = NpO2 | 970 | 696.85 | 1.539386e-46 | 2.025508e-49 | -48.69347 | -904.2579
NP1O2 | Np | Np + O2 = NpO2 | 980 | 706.85 | 6.016891e-46 | 7.916961e-49 | -48.10144 | -902.4726
NP1O2 | Np | Np + O2 = NpO2 | 990 | 716.85 | 2.287542e-45 | 3.009924e-48 | -47.52144 | -900.6887
NP1O2 | Np | Np + O2 = NpO2 | 1000 | 726.85 | 8.466398e-45 | 1.114e-47 | -46.95311 | -898.906
NP1O2 | Np | Np + O2 = NpO2 | 1010 | 736.85 | 3.05286e-44 | 4.016921e-47 | -46.39611 | -897.1246
NP1O2 | Np | Np + O2 = NpO2 | 1020 | 746.85 | 1.073313e-43 | 1.412253e-46 | -45.85009 | -895.3446
NP1O2 | Np | Np + O2 = NpO2 | 1030 | 756.85 | 3.681935928e-43 | 4.844653e-46 | -45.31474 | -893.5659
NP1O2 | Np | Np + O2 = NpO2 | 1040 | 766.85 | 1.233287e-42 | 1.622746e-45 | -44.78975 | -891.7885
NP1O2 | Np | Np + O2 = NpO2 | 1050 | 776.85 | 4.036319e-42 | 5.310946e-45 | -44.27483 | -890.0124
NP1O2 | Np | Np + O2 = NpO2 | 1060 | 786.85 | 1.29159e-41 | 1.699461e-44 | -43.76969 | -888.2377
NP1O2 | Np | Np + O2 = NpO2 | 1070 | 796.85 | 4.043483e-41 | 5.320373e-44 | -43.27406 | -886.4643
NP1O2 | Np | Np + O2 = NpO2 | 1080 | 806.85 | 1.239202e-40 | 1.630528e-43 | -42.78767 | -884.6924
NP1O2 | Np | Np + O2 = NpO2 | 1090 | 816.85 | 3.719954e-40 | 4.894676e-43 | -42.31028 | -882.9218
NP1O2 | Np | Np + O2 = NpO2 | 1100 | 826.85 | 1.094428e-39 | 1.440037e-42 | -41.84163 | -881.1526
NP1O2 | Np | Np + O2 = NpO2 | 1110 | 836.85 | 3.157382e-39 | 4.15445e-42 | -41.38149 | -879.3848
NP1O2 | Np | Np + O2 = NpO2 | 1120 | 846.85 | 8.93685e-39 | 1.175901e-41 | -40.92963 | -877.6184
NP1O2 | Np | Np + O2 = NpO2 | 1130 | 856.85 | 2.483013e-38 | 3.267122e-41 | -40.48583 | -875.8534
NP1O2 | Np | Np + O2 = NpO2 | 1140 | 866.85 | 6.775202e-38 | 8.914739e-41 | -40.04989 | -874.0898
NP1O2 | Np | Np + O2 = NpO2 | 1150 | 876.85 | 1.816430503e-37 | 2.39004e-40 | -39.62159 | -872.3277
NP1O2 | Np | Np + O2 = NpO2 | 1160 | 886.85 | 4.787028e-37 | 6.298722e-40 | -39.20075 | -870.567
NP1O2 | Np | Np + O2 = NpO2 | 1170 | 896.85 | 1.240665e-36 | 1.632454e-39 | -38.78716 | -868.8078
NP1O2 | Np | Np + O2 = NpO2 | 1180 | 906.85 | 3.163505e-36 | 4.162507e-39 | -38.38065 | -867.05
NP1O2 | Np | Np + O2 = NpO2 | 1190 | 916.85 | 7.93937e-36 | 1.044654e-38 | -37.98103 | -865.2937
NP1O2 | Np | Np + O2 = NpO2 | 1200 | 926.85 | 1.96191e-35 | 2.58146e-38 | -37.58813 | -863.5389
NP1O2 | Np | Np + O2 = NpO2 | 1210 | 936.85 | 4.775447e-35 | 6.28348237e-38 | -37.2018 | -861.7855
NP1O2 | Np | Np + O2 = NpO2 | 1220 | 946.85 | 1.145386e-34 | 1.507087e-37 | -36.82186 | -860.0337
NP1O2 | Np | Np + O2 = NpO2 | 1230 | 956.85 | 2.707997e-34 | 3.563154e-37 | -36.44817 | -858.2833
NP1O2 | Np | Np + O2 = NpO2 | 1240 | 966.85 | 6.313262e-34 | 8.306924e-37 | -36.08056 | -856.5344
NP1O2 | Np | Np + O2 = NpO2 | 1250 | 976.85 | 1.451826e-33 | 1.910298e-36 | -35.7189 | -854.7871
NP1O2 | Np | Np + O2 = NpO2 | 1260 | 986.85 | 3.294365e-33 | 4.334691e-36 | -35.36304 | -853.0413
NP1O2 | Np | Np + O2 = NpO2 | 1270 | 996.85 | 7.378397377e-33 | 9.708418e-36 | -35.01285 | -851.2969
NP1O2 | Np | Np + O2 = NpO2 | 1280 | 1006.85 | 1.631616e-32 | 2.146864e-35 | -34.6682 | -849.5542
NP1O2 | Np | Np + O2 = NpO2 | 1290 | 1016.85 | 3.563429e-32 | 4.688723e-35 | -34.32895 | -847.813
NP1O2 | Np | Np + O2 = NpO2 | 1300 | 1026.85 | 7.688416e-32 | 1.011634e-34 | -33.99498 | -846.0733
NP1O2 | Np | Np + O2 = NpO2 | 1310 | 1036.85 | 1.639249e-31 | 2.156906e-34 | -33.66617 | -844.3351
NP1O2 | Np | Np + O2 = NpO2 | 1320 | 1046.85 | 3.454691e-31 | 4.545645e-34 | -33.3424 | -842.5986
NP1O2 | Np | Np + O2 = NpO2 | 1330 | 1056.85 | 7.198520407e-31 | 9.471737e-34 | -33.02357 | -840.8636
NP1O2 | Np | Np + O2 = NpO2 | 1340 | 1066.85 | 1.483397e-30 | 1.951838e-33 | -32.70956 | -839.1301
NP1O2 | Np | Np + O2 = NpO2 | 1350 | 1076.85 | 3.023834915e-30 | 3.97873e-33 | -32.40026 | -837.3983
NP1O2 | Np | Np + O2 = NpO2 | 1360 | 1086.85 | 6.09887052e-30 | 8.02483e-33 | -32.09556 | -835.668
NP1O2 | Np | Np + O2 = NpO2 | 1370 | 1096.85 | 1.217396e-29 | 1.601837e-32 | -31.79538 | -833.9394
NP1O2 | Np | Np + O2 = NpO2 | 1380 | 1106.85 | 2.40549e-29 | 3.165118e-32 | -31.49961 | -832.2123
NP1O2 | Np | Np + O2 = NpO2 | 1390 | 1116.85 | 4.706077e-29 | 6.192207e-32 | -31.20815 | -830.4869
NP1O2 | Np | Np + O2 = NpO2 | 1400 | 1126.85 | 9.117816e-29 | 1.199713e-31 | -30.92092 | -828.763
NP1O2 | Np | Np + O2 = NpO2 | 1410 | 1136.85 | 1.7498e-28 | 2.302369e-31 | -30.63783 | -827.0408
NP1O2 | Np | Np + O2 = NpO2 | 1420 | 1146.85 | 3.326896e-28 | 4.377494e-31 | -30.35877 | -825.3202
NP1O2 | Np | Np + O2 = NpO2 | 1430 | 1156.85 | 6.267979e-28 | 8.247341e-31 | -30.08369 | -823.6012
NP1O2 | Np | Np + O2 = NpO2 | 1440 | 1166.85 | 1.170405e-27 | 1.540006e-30 | -29.81248 | -821.8838
NP1O2 | Np | Np + O2 = NpO2 | 1450 | 1176.85 | 2.166e-27 | 2.85e-30 | -29.54516 | -820.1705
NP1O2 | Np | Np + O2 = NpO2 | 1450 | 1176.85 | 2.166429e-27 | 2.850565e-30 | -29.54507 | -820.1681
NP1O2 | Np | Np + O2 = NpO2 | 1460 | 1186.85 | 3.97586e-27 | 5.231395e-30 | -29.28138 | -818.4541
NP1O2 | Np | Np + O2 = NpO2 | 1470 | 1196.85 | 7.235547e-27 | 9.520457e-30 | -29.02134 | -816.7416
NP1O2 | Np | Np + O2 = NpO2 | 1480 | 1206.85 | 1.305988e-26 | 1.718405e-29 | -28.76487 | -815.0309
NP1O2 | Np | Np + O2 = NpO2 | 1490 | 1216.85 | 2.338332273e-26 | 3.076753e-29 | -28.51191 | -813.3218
NP1O2 | Np | Np + O2 = NpO2 | 1500 | 1226.85 | 4.153769e-26 | 5.465485e-29 | -28.26237 | -811.6144
NP1O2 | Np | Np + O2 = NpO2 | 1510 | 1236.85 | 7.321759e-26 | 9.633894e-29 | -28.0162 | -809.9086
NP1O2 | Np | Np + O2 = NpO2 | 1520 | 1246.85 | 1.280831e-25 | 1.685304e-28 | -27.77332 | -808.2045
NP1O2 | Np | Np + O2 = NpO2 | 1530 | 1256.85 | 2.224006e-25 | 2.926323e-28 | -27.53368 | -806.5021
NP1O2 | Np | Np + O2 = NpO2 | 1540 | 1266.85 | 3.833633e-25 | 5.044254e-28 | -27.2972 | -804.8014
NP1O2 | Np | Np + O2 = NpO2 | 1550 | 1276.85 | 6.561102e-25 | 8.63303e-28 | -27.06384 | -803.1024
NP1O2 | Np | Np + O2 = NpO2 | 1560 | 1286.85 | 1.115050193e-24 | 1.467171e-27 | -26.83352 | -801.4051
NP1O2 | Np | Np + O2 = NpO2 | 1570 | 1296.85 | 1.882008e-24 | 2.476326e-27 | -26.60619 | -799.7095
NP1O2 | Np | Np + O2 = NpO2 | 1580 | 1306.85 | 3.155109402e-24 | 4.15146e-27 | -26.3818 | -798.0156
NP1O2 | Np | Np + O2 = NpO2 | 1590 | 1316.85 | 5.254467e-24 | 6.913772e-27 | -26.16028 | -796.3234
NP1O2 | Np | Np + O2 = NpO2 | 1600 | 1326.85 | 8.693966e-24 | 1.143943e-26 | -25.9416 | -794.6329
NP1O2 | Np | Np + O2 = NpO2 | 1610 | 1336.85 | 1.429338e-23 | 1.880707e-26 | -25.72568 | -792.9441
NP1O2 | Np | Np + O2 = NpO2 | 1620 | 1346.85 | 2.335234e-23 | 3.072676e-26 | -25.51248 | -791.2571
NP1O2 | Np | Np + O2 = NpO2 | 1630 | 1356.85 | 3.79188e-23 | 4.989316e-26 | -25.30196 | -789.5718
NP1O2 | Np | Np + O2 = NpO2 | 1640 | 1366.85 | 6.120068e-23 | 8.05272156e-26 | -25.09406 | -787.8882
NP1O2 | Np | Np + O2 = NpO2 | 1650 | 1376.85 | 9.819353e-23 | 1.29202e-25 | -24.88873 | -786.2064
NP1O2 | Np | Np + O2 = NpO2 | 1660 | 1386.85 | 1.566321244e-22 | 2.060949e-25 | -24.68593 | -784.5263
NP1O2 | Np | Np + O2 = NpO2 | 1670 | 1396.85 | 2.484251e-22 | 3.268751e-25 | -24.48562 | -782.8479
NP1O2 | Np | Np + O2 = NpO2 | 1680 | 1406.85 | 3.918058e-22 | 5.15534e-25 | -24.28774 | -781.1714
NP1O2 | Np | Np + O2 = NpO2 | 1690 | 1416.85 | 6.145403e-22 | 8.086057e-25 | -24.09226 | -779.4965
NP1O2 | Np | Np + O2 = NpO2 | 1700 | 1426.85 | 9.586852e-22 | 1.261428e-24 | -23.89914 | -777.8234
NP1O2 | Np | Np + O2 = NpO2 | 1710 | 1436.85 | 1.48761e-21 | 1.957381e-24 | -23.70832 | -776.1521
NP1O2 | Np | Np + O2 = NpO2 | 1720 | 1446.85 | 2.296305e-21 | 3.021454e-24 | -23.51978 | -774.4826
NP1O2 | Np | Np + O2 = NpO2 | 1730 | 1456.85 | 3.526445e-21 | 4.640059e-24 | -23.33348 | -772.8148
NP1O2 | Np | Np + O2 = NpO2 | 1740 | 1466.85 | 5.388275e-21 | 7.089836e-24 | -23.14936 | -771.1488
NP1O2 | Np | Np + O2 = NpO2 | 1750 | 1476.85 | 8.192287e-21 | 1.077933e-23 | -22.96741 | -769.4846
NP1O2 | Np | Np + O2 = NpO2 | 1760 | 1486.85 | 1.239481e-20 | 1.630897e-23 | -22.78757 | -767.8221
NP1O2 | Np | Np + O2 = NpO2 | 1770 | 1496.85 | 1.866337e-20 | 2.455707e-23 | -22.60982 | -766.1615
NP1O2 | Np | Np + O2 = NpO2 | 1780 | 1506.85 | 2.796987e-20 | 3.680246e-23 | -22.43412 | -764.5026
NP1O2 | Np | Np + O2 = NpO2 | 1790 | 1516.85 | 4.172297159e-20 | 5.489865e-23 | -22.26044 | -762.8455
NP1O2 | Np | Np + O2 = NpO2 | 1800 | 1526.85 | 6.195524e-20 | 8.152005e-23 | -22.08874 | -761.1903
NP1O2 | Np | Np + O2 = NpO2 | 1810 | 1536.85 | 9.158653e-20 | 1.205086e-22 | -21.91898 | -759.5368
NP1O2 | Np | Np + O2 = NpO2 | 1820 | 1546.85 | 1.347932e-19 | 1.773595e-22 | -21.75115 | -757.8852
NP1O2 | Np | Np + O2 = NpO2 | 1830 | 1556.85 | 1.975233e-19 | 2.598991e-22 | -21.5852 | -756.2353
NP1O2 | Np | Np + O2 = NpO2 | 1840 | 1566.85 | 2.88213e-19 | 3.792276e-22 | -21.4211 | -754.5873
NP1O2 | Np | Np + O2 = NpO2 | 1850 | 1576.85 | 4.187776e-19 | 5.510231e-22 | -21.25883 | -752.941
NP1O2 | Np | Np + O2 = NpO2 | 1860 | 1586.85 | 6.059787e-19 | 7.973404e-22 | -21.09836 | -751.2966
NP1O2 | Np | Np + O2 = NpO2 | 1870 | 1596.85 | 8.733013e-19 | 1.149081e-21 | -20.93965 | -749.654
NP1O2 | Np | Np + O2 = NpO2 | 1880 | 1606.85 | 1.253521e-18 | 1.64937e-21 | -20.78268 | -748.0133
NP1O2 | Np | Np + O2 = NpO2 | 1890 | 1616.85 | 1.792206e-18 | 2.358165e-21 | -20.62743 | -746.3744
NP1O2 | Np | Np + O2 = NpO2 | 1900 | 1626.85 | 2.552462e-18 | 3.358502e-21 | -20.47385 | -744.7373
NP1O2 | Np | Np + O2 = NpO2 | 1910 | 1636.85 | 3.621366e-18 | 4.764955e-21 | -20.32194 | -743.102
NP1O2 | Np | Np + O2 = NpO2 | 1920 | 1646.85 | 5.118622e-18 | 6.735029e-21 | -20.17166 | -741.4686
NP1O2 | Np | Np + O2 = NpO2 | 1930 | 1656.85 | 7.208195e-18 | 9.484467e-21 | -20.02299 | -739.837
NP1O2 | Np | Np + O2 = NpO2 | 1940 | 1666.85 | 1.011388e-17 | 1.330773e-20 | -19.8759 | -738.2073
NP1O2 | Np | Np + O2 = NpO2 | 1950 | 1676.85 | 1.414004e-17 | 1.860531e-20 | -19.73036 | -736.5794
NP1O2 | Np | Np + O2 = NpO2 | 1960 | 1686.85 | 1.969923e-17 | 2.592003e-20 | -19.58636 | -734.9534
NP1O2 | Np | Np + O2 = NpO2 | 1970 | 1696.85 | 2.73487e-17 | 3.59851286e-20 | -19.44388 | -733.3292
NP1O2 | Np | Np + O2 = NpO2 | 1980 | 1706.85 | 3.783867e-17 | 4.978772e-20 | -19.30288 | -731.7069
NP1O2 | Np | Np + O2 = NpO2 | 1990 | 1716.85 | 5.217581e-17 | 6.865238e-20 | -19.16334 | -730.0864
NP1O2 | Np | Np + O2 = NpO2 | 2010 | 1736.85 | 9.822572e-17 | 1.292444e-19 | -18.88859 | -726.8511
NP1O2 | Np | Np + O2 = NpO2 | 2020 | 1746.85 | 1.341191e-16 | 1.764725e-19 | -18.75332 | -725.2362
NP1O2 | Np | Np + O2 = NpO2 | 2030 | 1756.85 | 1.825471187e-16 | 2.401936e-19 | -18.61944 | -723.6232
NP1O2 | Np | Np + O2 = NpO2 | 2040 | 1766.85 | 2.476845e-16 | 3.259007e-19 | -18.48691 | -722.0121
NP1O2 | Np | Np + O2 = NpO2 | 2050 | 1776.85 | 3.350286e-16 | 4.408271e-19 | -18.35573 | -720.4029
NP1O2 | Np | Np + O2 = NpO2 | 2060 | 1786.85 | 4.517974e-16 | 5.944702e-19 | -18.22587 | -718.7955
NP1O2 | Np | Np + O2 = NpO2 | 2070 | 1796.85 | 6.074398e-16 | 7.992629e-19 | -18.09731 | -717.19
NP1O2 | Np | Np + O2 = NpO2 | 2080 | 1806.85 | 8.142904e-16 | 1.071435e-18 | -17.97003 | -715.5865
NP1O2 | Np | Np + O2 = NpO2 | 2090 | 1816.85 | 1.088404e-15 | 1.432111e-18 | -17.84402 | -713.9848
NP1O2 | Np | Np + O2 = NpO2 | 2100 | 1826.85 | 1.450621e-15 | 1.908712e-18 | -17.71926 | -712.385
NP1O2 | Np | Np + O2 = NpO2 | 2110 | 1836.85 | 1.927916e-15 | 2.536732e-18 | -17.59573 | -710.787
NP1O2 | Np | Np + O2 = NpO2 | 2120 | 1846.85 | 2.555114e-15 | 3.361992e-18 | -17.4734 | -709.191
NP1O2 | Np | Np + O2 = NpO2 | 2130 | 1856.85 | 3.377048e-15 | 4.443484e-18 | -17.35228 | -707.5969
NP1O2 | Np | Np + O2 = NpO2 | 2140 | 1866.85 | 4.451288e-15 | 5.856958e-18 | -17.23233 | -706.0047
NP1O2 | Np | Np + O2 = NpO2 | 2150 | 1876.85 | 5.851566e-15 | 7.69943e-18 | -17.11354 | -704.4144
NP1O2 | Np | Np + O2 = NpO2 | 2160 | 1886.85 | 7.672071e-15 | 1.009483e-17 | -16.9959 | -702.826
NP1O2 | Np | Np + O2 = NpO2 | 2170 | 1896.85 | 1.003282e-14 | 1.320107e-17 | -16.87939 | -701.2395
NP1O2 | Np | Np + O2 = NpO2 | 2180 | 1906.85 | 1.308634539e-14 | 1.721888e-17 | -16.764 | -699.6549
NP1O2 | Np | Np + O2 = NpO2 | 2190 | 1916.85 | 1.702607e-14 | 2.240272e-17 | -16.6497 | -698.0723
NP1O2 | Np | Np + O2 = NpO2 | 2200 | 1926.85 | 2.209662e-14 | 2.90745e-17 | -16.53649 | -696.4915
NP1O2 | Np | Np + O2 = NpO2 | 2210 | 1936.85 | 2.860668e-14 | 3.764037e-17 | -16.42435 | -694.9127
NP1O2 | Np | Np + O2 = NpO2 | 2220 | 1946.85 | 3.694482e-14 | 4.861161e-17 | -16.31326 | -693.3358
NP1O2 | Np | Np + O2 = NpO2 | 2230 | 1956.85 | 4.759905e-14 | 6.263033e-17 | -16.20322 | -691.7608
NP1O2 | Np | Np + O2 = NpO2 | 2240 | 1966.85 | 6.118086e-14 | 8.050113e-17 | -16.0942 | -690.1877
NP1O2 | Np | Np + O2 = NpO2 | 2250 | 1976.85 | 7.845471e-14 | 1.032299e-16 | -15.98619 | -688.6166
NP1O2 | Np | Np + O2 = NpO2 | 2260 | 1986.85 | 1.003742e-13 | 1.320713e-16 | -15.87919 | -687.0474
NP1O2 | Np | Np + O2 = NpO2 | 2270 | 1996.85 | 1.281262e-13 | 1.685871e-16 | -15.77318 | -685.4801
NP1O2 | Np | Np + O2 = NpO2 | 2280 | 2006.85 | 1.631847e-13 | 2.147167e-16 | -15.66813 | -683.9148
NP1O2 | Np | Np + O2 = NpO2 | 2290 | 2016.85 | 2.073764e-13 | 2.728637e-16 | -15.56405 | -682.3514
NP1O2 | Np | Np + O2 = NpO2 | 2300 | 2026.85 | 2.629604e-13 | 3.460005e-16 | -15.46092 | -680.79
NP1O2 | Np | Np + O2 = NpO2 | 2310 | 2036.85 | 3.327241e-13 | 4.377949e-16 | -15.35873 | -679.2304
NP1O2 | Np | Np + O2 = NpO2 | 2320 | 2046.85 | 4.201009e-13 | 5.527643e-16 | -15.25746 | -677.6729
NP1O2 | Np | Np + O2 = NpO2 | 2330 | 2056.85 | 5.293099e-13 | 6.964604e-16 | -15.1571 | -676.1172
NP1O2 | Np | Np + O2 = NpO2 | 2340 | 2066.85 | 6.655262e-13 | 8.756924e-16 | -15.05765 | -674.5636
NP1O2 | Np | Np + O2 = NpO2 | 2350 | 2076.85 | 8.350848e-13 | 1.098796e-15 | -14.95908 | -673.0118
NP1O2 | Np | Np + O2 = NpO2 | 2360 | 2086.85 | 1.045725e-12 | 1.375954e-15 | -14.8614 | -671.4621
NP1O2 | Np | Np + O2 = NpO2 | 2370 | 2096.85 | 1.306883e-12 | 1.719584e-15 | -14.76458 | -669.9143
NP1O2 | Np | Np + O2 = NpO2 | 2380 | 2106.85 | 1.630046e-12 | 2.144797e-15 | -14.66861 | -668.3684
NP1O2 | Np | Np + O2 = NpO2 | 2390 | 2116.85 | 2.029162e-12 | 2.66995e-15 | -14.5735 | -666.8245
NP1O2 | Np | Np + O2 = NpO2 | 2400 | 2126.85 | 2.521149e-12 | 3.317301e-15 | -14.47922 | -665.2826
NP1O2 | Np | Np + O2 = NpO2 | 2410 | 2136.85 | 3.126477e-12 | 4.113786e-15 | -14.38576 | -663.7426
NP1O2 | Np | Np + O2 = NpO2 | 2420 | 2146.85 | 3.869878e-12 | 5.091945e-15 | -14.29312 | -662.2046
NP1O2 | Np | Np + O2 = NpO2 | 2430 | 2156.85 | 4.781174e-12 | 6.291018e-15 | -14.20128 | -660.6685
NP1O2 | Np | Np + O2 = NpO2 | 2440 | 2166.85 | 5.896263e-12 | 7.758241e-15 | -14.11024 | -659.1344
NP1O2 | Np | Np + O2 = NpO2 | 2450 | 2176.85 | 7.258284e-12 | 9.55037329e-15 | -14.01998 | -657.6023
NP1O2 | Np | Np + O2 = NpO2 | 2460 | 2186.85 | 8.918984e-12 | 1.17355e-14 | -13.9305 | -656.0722
NP1O2 | Np | Np + O2 = NpO2 | 2470 | 2196.85 | 1.094033e-11 | 1.439517e-14 | -13.84178 | -654.544
NP1O2 | Np | Np + O2 = NpO2 | 2480 | 2206.85 | 1.339641e-11 | 1.762686e-14 | -13.75383 | -653.0178
NP1O2 | Np | Np + O2 = NpO2 | 2490 | 2216.85 | 1.637565e-11 | 2.154691e-14 | -13.66661 | -651.4936
NP1O2 | Np | Np + O2 = NpO2 | 2500 | 2226.85 | 1.998341e-11 | 2.629396e-14 | -13.58014 | -649.9714
NP1O2 | Np | Np + O2 = NpO2 | 2510 | 2236.85 | 2.434503e-11 | 3.203294e-14 | -13.4944 | -648.4512
NP1O2 | Np | Np + O2 = NpO2 | 2520 | 2246.85 | 2.960939e-11 | 3.895973e-14 | -13.40938 | -646.9329
NP1O2 | Np | Np + O2 = NpO2 | 2530 | 2256.85 | 3.595303e-11 | 4.730662e-14 | -13.32508 | -645.4166
NP1O2 | Np | Np + O2 = NpO2 | 2540 | 2266.85 | 4.358498e-11 | 5.734866e-14 | -13.24148 | -643.9024
NP1O2 | Np | Np + O2 = NpO2 | 2550 | 2276.85 | 5.275234772e-11 | 6.941098e-14 | -13.15857 | -642.3901
NP1O2 | Np | Np + O2 = NpO2 | 2560 | 2286.85 | 6.37468e-11 | 8.387737e-14 | -13.07636 | -640.8797
NP1O2 | Np | Np + O2 = NpO2 | 2570 | 2296.85 | 7.691209e-11 | 1.012001e-13 | -12.99482 | -639.3714
NP1O2 | Np | Np + O2 = NpO2 | 2580 | 2306.85 | 9.265278e-11 | 1.219115e-13 | -12.91396 | -637.8651
NP1O2 | Np | Np + O2 = NpO2 | 2590 | 2316.85 | 1.114442176e-10 | 1.466371e-13 | -12.83376 | -636.3608
NP1O2 | Np | Np + O2 = NpO2 | 2600 | 2326.85 | 1.338442e-10 | 1.761108e-13 | -12.75421 | -634.8585
NP1O2 | Np | Np + O2 = NpO2 | 2610 | 2336.85 | 1.605063e-10 | 2.111925e-13 | -12.67532 | -633.3582
NP1O2 | Np | Np + O2 = NpO2 | 2620 | 2346.85 | 1.921951576e-10 | 2.528884e-13 | -12.59707 | -631.8598
NP1O2 | Np | Np + O2 = NpO2 | 2630 | 2356.85 | 2.298042e-10 | 3.023739e-13 | -12.51946 | -630.3635
NP1O2 | Np | Np + O2 = NpO2 | 2640 | 2366.85 | 2.743757865e-10 | 3.610208e-13 | -12.44247 | -628.8692
NP1O2 | Np | Np + O2 = NpO2 | 2650 | 2376.85 | 3.271245e-10 | 4.304269e-13 | -12.3661 | -627.3769
NP1O2 | Np | Np + O2 = NpO2 | 2660 | 2386.85 | 3.89463375e-10 | 5.124518e-13 | -12.29035 | -625.8866
NP1O2 | Np | Np + O2 = NpO2 | 2670 | 2396.85 | 4.630346e-10 | 6.092561e-13 | -12.2152 | -624.3983
NP1O2 | Np | Np + O2 = NpO2 | 2680 | 2406.85 | 5.497437e-10 | 7.23347e-13 | -12.14065 | -622.912
NP1O2 | Np | Np + O2 = NpO2 | 2690 | 2416.85 | 6.517991e-10 | 8.576304e-13 | -12.0667 | -621.4278
NP1O2 | Np | Np + O2 = NpO2 | 2700 | 2426.85 | 7.717567453e-10 | 1.015469e-12 | -11.99333 | -619.9455
NP1O2 | Np | Np + O2 = NpO2 | 2710 | 2436.85 | 9.125713e-10 | 1.200752e-12 | -11.92055 | -618.4653
NP1O2 | Np | Np + O2 = NpO2 | 2720 | 2446.85 | 1.077654e-09 | 1.417965e-12 | -11.84833 | -616.9871
NP1O2 | Np | Np + O2 = NpO2 | 2730 | 2456.85 | 1.270937e-09 | 1.672285e-12 | -11.77669 | -615.5109
NP1O2 | Np | Np + O2 = NpO2 | 2740 | 2466.85 | 1.496949e-09 | 1.96967e-12 | -11.70561 | -614.0367
NP1O2 | Np | Np + O2 = NpO2 | 2750 | 2476.85 | 1.760901e-09 | 2.316975e-12 | -11.63508 | -612.5646
NP1O2 | Np | Np + O2 = NpO2 | 2760 | 2486.85 | 2.068776e-09 | 2.722073e-12 | -11.5651 | -611.0945
NP1O2 | Np | Np + O2 = NpO2 | 2770 | 2496.85 | 2.427439e-09 | 3.193999e-12 | -11.49567 | -609.6264
NP1O2 | Np | Np + O2 = NpO2 | 2780 | 2506.85 | 2.84476e-09 | 3.743106e-12 | -11.42677 | -608.1603
NP1O2 | Np | Np + O2 = NpO2 | 2790 | 2516.85 | 3.329746e-09 | 4.381245e-12 | -11.3584 | -606.6963
NP1O2 | Np | Np + O2 = NpO2 | 2800 | 2526.85 | 3.892695e-09 | 5.121967e-12 | -11.29056 | -605.2343
NP1O2 | Np | Np + O2 = NpO2 | 2810 | 2536.85 | 4.545367e-09 | 5.980746e-12 | -11.22324 | -603.7743
NP1O2 | Np | Np + O2 = NpO2 | 2820 | 2546.85 | 5.301179e-09 | 6.975236e-12 | -11.15644 | -602.3164
NP1O2 | Np | Np + O2 = NpO2 | 2830 | 2556.85 | 6.175417e-09 | 8.125549e-12 | -11.09015 | -600.8605
NP1O2 | Np | Np + O2 = NpO2 | 2840 | 2566.85 | 7.18548e-09 | 9.454579e-12 | -11.02436 | -599.4066
NP1O2 | Np | Np + O2 = NpO2 | 2850 | 2576.85 | 8.351148867e-09 | 1.098835e-11 | -10.95907 | -597.9548
NP1O2 | Np | Np + O2 = NpO2 | 2860 | 2586.85 | 9.694889e-09 | 1.275643e-11 | -10.89427 | -596.505
NP1O2 | Np | Np + O2 = NpO2 | 2870 | 2596.85 | 1.124219e-08 | 1.479235e-11 | -10.82996 | -595.0572
NP1O2 | Np | Np + O2 = NpO2 | 2880 | 2606.85 | 1.302192e-08 | 1.713411e-11 | -10.76614 | -593.6115
NP1O2 | Np | Np + O2 = NpO2 | 2890 | 2616.85 | 1.506679e-08 | 1.982472e-11 | -10.70279 | -592.1679
NP1O2 | Np | Np + O2 = NpO2 | 2900 | 2626.85 | 1.741376e-08 | 2.291284e-11 | -10.63992 | -590.7263
NP1O2 | Np | Np + O2 = NpO2 | 2910 | 2636.85 | 2.010461e-08 | 2.645343e-11 | -10.57752 | -589.2867
NP1O2 | Np | Np + O2 = NpO2 | 2920 | 2646.85 | 2.318647e-08 | 3.050851e-11 | -10.51558 | -587.8492
NP1O2 | Np | Np + O2 = NpO2 | 2930 | 2656.85 | 2.671248367e-08 | 3.5148e-11 | -10.4541 | -586.4137
NP1O2 | Np | Np + O2 = NpO2 | 2940 | 2666.85 | 3.07425e-08 | 4.045066e-11 | -10.39307 | -584.9803
NP1O2 | Np | Np + O2 = NpO2 | 2950 | 2676.85 | 3.534387e-08 | 4.65051e-11 | -10.3325 | -583.5489
NP1O2 | Np | Np + O2 = NpO2 | 2960 | 2686.85 | 4.059228e-08 | 5.34109e-11 | -10.27237 | -582.1196
NP1O2 | Np | Np + O2 = NpO2 | 2970 | 2696.85 | 4.657274e-08 | 6.127992e-11 | -10.21268 | -580.6924
NP1O2 | Np | Np + O2 = NpO2 | 2980 | 2706.85 | 5.338059e-08 | 7.023762e-11 | -10.15343 | -579.2672
NP1O2 | Np | Np + O2 = NpO2 | 2990 | 2716.85 | 6.112273e-08 | 8.042464e-11 | -10.09461 | -577.844
NP1O2 | Np | Np + O2 = NpO2 | 3000 | 2726.85 | 6.991882e-08 | 9.199845e-11 | -10.03622 | -576.423
O2OS1 | Os | Os + O2 = OsO2 | 300 | 26.85 | 1.601244e-39 | 2.1069e-42 | -41.67636 | -239.3651
O2OS1 | Os | Os + O2 = OsO2 | 310 | 36.85 | 7.265141e-38 | 9.559396e-41 | -40.01957 | -237.5111
O2OS1 | Os | Os + O2 = OsO2 | 320 | 46.85 | 2.596204e-36 | 3.416058e-39 | -38.46647 | -235.658
O2OS1 | Os | Os + O2 = OsO2 | 330 | 56.85 | 7.46675e-35 | 9.824672e-38 | -37.00768 | -233.806
O2OS1 | Os | Os + O2 = OsO2 | 340 | 66.85 | 1.761624e-33 | 2.317927e-36 | -35.6349 | -231.9553
O2OS1 | Os | Os + O2 = OsO2 | 350 | 76.85 | 3.467619e-32 | 4.562657e-35 | -34.34078 | -230.1061
O2OS1 | Os | Os + O2 = OsO2 | 360 | 86.85 | 5.781238e-31 | 7.606892e-34 | -33.11879 | -228.2585
O2OS1 | Os | Os + O2 = OsO2 | 370 | 96.85 | 8.273956e-30 | 1.088678e-32 | -31.9631 | -226.4126
O2OS1 | Os | Os + O2 = OsO2 | 380 | 106.85 | 1.028795e-28 | 1.353677e-31 | -30.86848 | -224.5685
O2OS1 | Os | Os + O2 = OsO2 | 390 | 116.85 | 1.123451e-27 | 1.478225e-30 | -29.83026 | -222.7263
O2OS1 | Os | Os + O2 = OsO2 | 400 | 126.85 | 1.087951e-26 | 1.431514e-29 | -28.8442 | -220.8861
O2OS1 | Os | Os + O2 = OsO2 | 410 | 136.85 | 9.425496e-26 | 1.240197e-28 | -27.90651 | -219.048
O2OS1 | Os | Os + O2 = OsO2 | 420 | 146.85 | 7.363543e-25 | 9.688872e-28 | -27.01373 | -217.2119
O2OS1 | Os | Os + O2 = OsO2 | 430 | 156.85 | 5.224992e-24 | 6.874989e-27 | -26.16273 | -215.378
O2OS1 | Os | Os + O2 = OsO2 | 440 | 166.85 | 3.389577e-23 | 4.459969e-26 | -25.35067 | -213.5463
O2OS1 | Os | Os + O2 = OsO2 | 450 | 176.85 | 2.022363e-22 | 2.661004e-25 | -24.57495 | -211.7167
O2OS1 | Os | Os + O2 = OsO2 | 460 | 186.85 | 1.115821e-21 | 1.468186e-24 | -23.83322 | -209.8894
O2OS1 | Os | Os + O2 = OsO2 | 470 | 196.85 | 5.721616e-21 | 7.528442e-24 | -23.12329 | -208.0642
O2OS1 | Os | Os + O2 = OsO2 | 480 | 206.85 | 2.739166e-20 | 3.604166e-23 | -22.4432 | -206.2414
O2OS1 | Os | Os + O2 = OsO2 | 490 | 216.85 | 1.229472e-19 | 1.617726e-22 | -21.79109 | -204.4208
O2OS1 | Os | Os + O2 = OsO2 | 500 | 226.85 | 5.193963e-19 | 6.834161e-22 | -21.16531 | -202.6024
O2OS1 | Os | Os + O2 = OsO2 | 510 | 236.85 | 2.072559e-18 | 2.727051335e-21 | -20.56431 | -200.7863
O2OS1 | Os | Os + O2 = OsO2 | 520 | 246.85 | 7.837399e-18 | 1.031237e-20 | -19.98664 | -198.9725
O2OS1 | Os | Os + O2 = OsO2 | 530 | 256.85 | 2.817185e-17 | 3.706823e-20 | -19.431 | -197.1609
O2OS1 | Os | Os + O2 = OsO2 | 540 | 266.85 | 9.652973e-17 | 1.270128e-19 | -18.89615 | -195.3516
O2OS1 | Os | Os + O2 = OsO2 | 550 | 276.85 | 3.161140383e-16 | 4.159395e-19 | -18.38097 | -193.5446
O2OS1 | Os | Os + O2 = OsO2 | 560 | 286.85 | 9.917849e-16 | 1.30498e-18 | -17.8844 | -191.7398
O2OS1 | Os | Os + O2 = OsO2 | 570 | 296.85 | 2.987875e-15 | 3.931414e-18 | -17.40545 | -189.9372
O2OS1 | Os | Os + O2 = OsO2 | 580 | 306.85 | 8.661457e-15 | 1.139665e-17 | -16.94322 | -188.1369
O2OS1 | Os | Os + O2 = OsO2 | 590 | 316.85 | 2.420773e-14 | 3.185228e-17 | -16.49686 | -186.3387
O2OS1 | Os | Os + O2 = OsO2 | 600 | 326.85 | 6.535005e-14 | 8.598691e-17 | -16.06557 | -184.5428
O2OS1 | Os | Os + O2 = OsO2 | 610 | 336.85 | 1.706902e-13 | 2.245924e-16 | -15.64861 | -182.7491
O2OS1 | Os | Os + O2 = OsO2 | 620 | 346.85 | 4.320524e-13 | 5.6849e-16 | -15.24528 | -180.9576
O2OS1 | Os | Os + O2 = OsO2 | 630 | 356.85 | 1.061401e-12 | 1.396581e-15 | -14.85493 | -179.1683
O2OS1 | Os | Os + O2 = OsO2 | 640 | 366.85 | 2.53424e-12 | 3.334527e-15 | -14.47697 | -177.3811
O2OS1 | Os | Os + O2 = OsO2 | 650 | 376.85 | 5.888614e-12 | 7.748176e-15 | -14.1108 | -175.5961
O2OS1 | Os | Os + O2 = OsO2 | 660 | 386.85 | 1.333254e-11 | 1.754282e-14 | -13.7559 | -173.8132
O2OS1 | Os | Os + O2 = OsO2 | 670 | 396.85 | 2.94478e-11 | 3.874711e-14 | -13.41176 | -172.0325
O2OS1 | Os | Os + O2 = OsO2 | 680 | 406.85 | 6.35197e-11 | 8.35785524e-14 | -13.07791 | -170.2539
O2OS1 | Os | Os + O2 = OsO2 | 690 | 416.85 | 1.339454e-10 | 1.762439e-13 | -12.75389 | -168.4773
O2OS1 | Os | Os + O2 = OsO2 | 700 | 426.85 | 2.763969e-10 | 3.636802e-13 | -12.43928 | -166.7029
O2OS1 | Os | Os + O2 = OsO2 | 710 | 436.85 | 5.586293e-10 | 7.350385e-13 | -12.13369 | -164.9306
O2OS1 | Os | Os + O2 = OsO2 | 720 | 446.85 | 1.106816e-09 | 1.456337e-12 | -11.83674 | -163.1603
O2OS1 | Os | Os + O2 = OsO2 | 730 | 456.85 | 2.151517e-09 | 2.830944e-12 | -11.54807 | -161.392
O2OS1 | Os | Os + O2 = OsO2 | 740 | 466.85 | 4.106466e-09 | 5.403245e-12 | -11.26735 | -159.6258
O2OS1 | Os | Os + O2 = OsO2 | 750 | 476.85 | 7.701305e-09 | 1.01333e-11 | -10.99425 | -157.8617
O2OS1 | Os | Os + O2 = OsO2 | 760 | 486.85 | 1.420153e-08 | 1.868622e-11 | -10.72848 | -156.0995
O2OS1 | Os | Os + O2 = OsO2 | 770 | 496.85 | 2.576718e-08 | 3.390418e-11 | -10.46975 | -154.3394
O2OS1 | Os | Os + O2 = OsO2 | 780 | 506.85 | 4.602895098e-08 | 6.056441e-11 | -10.21778 | -152.5812
O2OS1 | Os | Os + O2 = OsO2 | 790 | 516.85 | 8.100011e-08 | 1.065791e-10 | -9.972328 | -150.8251
O2OS1 | Os | Os + O2 = OsO2 | 800 | 526.85 | 1.404997e-07 | 1.84868e-10 | -9.733138 | -149.0709
O2OS1 | Os | Os + O2 = OsO2 | 810 | 536.85 | 2.403439e-07 | 3.162419e-10 | -9.499981 | -147.3186
O2OS1 | Os | Os + O2 = OsO2 | 820 | 546.85 | 4.056769e-07 | 5.337853e-10 | -9.272633 | -145.5683
O2OS1 | Os | Os + O2 = OsO2 | 830 | 556.85 | 6.759703e-07 | 8.894346e-10 | -9.050886 | -143.8199
O2OS1 | Os | Os + O2 = OsO2 | 840 | 566.85 | 1.112438e-06 | 1.463735e-09 | -8.834538 | -142.0735
O2OS1 | Os | Os + O2 = OsO2 | 850 | 576.85 | 1.808908e-06 | 2.380142e-09 | -8.623397 | -140.3289
O2OS1 | Os | Os + O2 = OsO2 | 860 | 586.85 | 2.90758e-06 | 3.825763e-09 | -8.417282 | -138.5863
O2OS1 | Os | Os + O2 = OsO2 | 870 | 596.85 | 4.621632e-06 | 6.081094e-09 | -8.216018 | -136.8455
O2OS1 | Os | Os + O2 = OsO2 | 880 | 606.85 | 7.267309e-06 | 9.562248e-09 | -8.01944 | -135.1066
O2OS1 | Os | Os + O2 = OsO2 | 890 | 616.85 | 1.130902e-05 | 1.488029e-08 | -7.827389 | -133.3696
O2OS1 | Os | Os + O2 = OsO2 | 900 | 626.85 | 1.742213e-05 | 2.292386e-08 | -7.639712 | -131.6344
O2OS1 | Os | Os + O2 = OsO2 | 910 | 636.85 | 2.657952e-05 | 3.497305e-08 | -7.456267 | -129.9011
O2OS1 | Os | Os + O2 = OsO2 | 920 | 646.85 | 4.016991e-05 | 5.285515e-08 | -7.276913 | -128.1696
O2OS1 | Os | Os + O2 = OsO2 | 930 | 656.85 | 6.015825e-05 | 7.915559e-08 | -7.101518 | -126.4399
O2OS1 | Os | Os + O2 = OsO2 | 940 | 666.85 | 8.93011e-05 | 1.175014e-07 | -6.929957 | -124.712
O2OS1 | Os | Os + O2 = OsO2 | 950 | 676.85 | 0.0001314339 | 1.729393e-07 | -6.762106 | -122.9859
O2OS1 | Os | Os + O2 = OsO2 | 960 | 686.85 | 0.0001918506 | 2.52435e-07 | -6.59785 | -121.2617
O2OS1 | Os | Os + O2 = OsO2 | 970 | 696.85 | 0.0002778024 | 3.655295e-07 | -6.437078 | -119.5392
O2OS1 | Os | Os + O2 = OsO2 | 980 | 706.85 | 0.0003991471 | 5.251935e-07 | -6.279681 | -117.8185
O2OS1 | Os | Os + O2 = OsO2 | 990 | 716.85 | 0.0005691896 | 7.489336e-07 | -6.125557 | -116.0996
O2OS1 | Os | Os + O2 = OsO2 | 1000 | 726.85 | 0.0008057615 | 1.060213e-06 | -5.974607 | -114.3824
O2OS1 | Os | Os + O2 = OsO2 | 1010 | 736.85 | 0.0011326 | 1.490263e-06 | -5.826737 | -112.667
O2OS1 | Os | Os + O2 = OsO2 | 1020 | 746.85 | 0.001581095 | 2.080388e-06 | -5.681856 | -110.9533
O2OS1 | Os | Os + O2 = OsO2 | 1030 | 756.85 | 0.002192494 | 2.884861e-06 | -5.539875 | -109.2414
O2OS1 | Os | Os + O2 = OsO2 | 1040 | 766.85 | 0.00302066204 | 3.974555e-06 | -5.400711 | -107.5311
O2OS1 | Os | Os + O2 = OsO2 | 1050 | 776.85 | 0.004135518 | 5.441471e-06 | -5.264284 | -105.8226
O2OS1 | Os | Os + O2 = OsO2 | 1060 | 786.85 | 0.005627294 | 7.404334e-06 | -5.130514 | -104.1158
O2OS1 | Os | Os + O2 = OsO2 | 1070 | 796.85 | 0.00761178 | 1.00155e-05 | -4.999327 | -102.4107
O2OS1 | Os | Os + O2 = OsO2 | 1080 | 806.85 | 0.01023675 | 1.34694e-05 | -4.870652 | -100.7072
O2OS1 | Os | Os + O2 = OsO2 | 1090 | 816.85 | 0.01368977 | 1.801286e-05 | -4.744417 | -99.00548
O2OS1 | Os | Os + O2 = OsO2 | 1100 | 826.85 | 0.01820775 | 2.395756e-05 | -4.620557 | -97.3054
O2OS1 | Os | Os + O2 = OsO2 | 1110 | 836.85 | 0.0240883 | 3.169514e-05 | -4.499007 | -95.60697
O2OS1 | Os | Os + O2 = OsO2 | 1120 | 846.85 | 0.0317036 | 4.171526e-05 | -4.379705 | -93.9102
O2OS1 | Os | Os + O2 = OsO2 | 1130 | 856.85 | 0.04151675 | 5.46273e-05 | -4.26259 | -92.21507
O2OS1 | Os | Os + O2 = OsO2 | 1140 | 866.85 | 0.05410137 | 7.118601e-05 | -4.147605 | -90.52158
O2OS1 | Os | Os + O2 = OsO2 | 1150 | 876.85 | 0.07016481 | 9.232211e-05 | -4.034694 | -88.82973
O2OS1 | Os | Os + O2 = OsO2 | 1150 | 876.85 | 0.07016 | 9.231579e-05 | -4.034724 | -88.83039
O2OS1 | Os | Os + O2 = OsO2 | 1160 | 886.85 | 0.09057544 | 0.0001191782 | -3.923803 | -87.1395
O2OS1 | Os | Os + O2 = OsO2 | 1170 | 896.85 | 0.1163948 | 0.0001531511 | -3.81488 | -85.45089
O2OS1 | Os | Os + O2 = OsO2 | 1180 | 906.85 | 0.1489153 | 0.0001959411 | -3.707874 | -83.7639
O2OS1 | Os | Os + O2 = OsO2 | 1190 | 916.85 | 0.1897037 | 0.0002496101 | -3.602738 | -82.07852
O2OS1 | Os | Os + O2 = OsO2 | 1200 | 926.85 | 0.2406524 | 0.000316648 | -3.499423 | -80.39473
O2OS1 | Os | Os + O2 = OsO2 | 1210 | 936.85 | 0.3040381 | 0.0004000502 | -3.397886 | -78.71255
O2OS1 | Os | Os + O2 = OsO2 | 1220 | 946.85 | 0.3825895 | 0.0005034072 | -3.298081 | -77.03196
O2OS1 | Os | Os + O2 = OsO2 | 1230 | 956.85 | 0.4795651 | 0.0006310068 | -3.199966 | -75.35297
O2OS1 | Os | Os + O2 = OsO2 | 1240 | 966.85 | 0.5988429 | 0.0007879511 | -3.103501 | -73.67555
O2OS1 | Os | Os + O2 = OsO2 | 1250 | 976.85 | 0.7450211 | 0.0009802909 | -3.008645 | -71.99973
O2OS1 | Os | Os + O2 = OsO2 | 1260 | 986.85 | 0.9235343997 | 0.001215177 | -2.915361 | -70.32548
O2OS1 | Os | Os + O2 = OsO2 | 1270 | 996.85 | 1.140785 | 0.001501033 | -2.82361 | -68.65281
O2OS1 | Os | Os + O2 = OsO2 | 1280 | 1006.85 | 1.404289 | 0.001847748 | -2.733357 | -66.98171
O2OS1 | Os | Os + O2 = OsO2 | 1290 | 1016.85 | 1.722845 | 0.002266901 | -2.644567 | -65.31219
O2OS1 | Os | Os + O2 = OsO2 | 1300 | 1026.85 | 2.106721 | 0.002772001 | -2.557207 | -63.64423
O2OS1 | Os | Os + O2 = OsO2 | 1310 | 1036.85 | 2.567859918 | 0.00337876305 | -2.471242 | -61.97785
O2OS1 | Os | Os + O2 = OsO2 | 1320 | 1046.85 | 3.120118 | 0.004105418 | -2.386643 | -60.31304
O2OS1 | Os | Os + O2 = OsO2 | 1330 | 1056.85 | 3.779521 | 0.004973053 | -2.303377 | -58.6498
O2OS1 | Os | Os + O2 = OsO2 | 1340 | 1066.85 | 4.564554 | 0.006005992 | -2.221415 | -56.98813
O2OS1 | Os | Os + O2 = OsO2 | 1350 | 1076.85 | 5.496481 | 0.007232212 | -2.140729 | -55.32804
O2OS1 | Os | Os + O2 = OsO2 | 1360 | 1086.85 | 6.599699 | 0.008683815 | -2.061289 | -53.66953
O2OS1 | Os | Os + O2 = OsO2 | 1370 | 1096.85 | 7.902122 | 0.01039753 | -1.98307 | -52.01259
O2OS1 | Os | Os + O2 = OsO2 | 1380 | 1106.85 | 9.435611 | 0.01241528 | -1.906044 | -50.35722
O2OS1 | Os | Os + O2 = OsO2 | 1390 | 1116.85 | 11.23644 | 0.01478479 | -1.830185 | -48.70344
O2OS1 | Os | Os + O2 = OsO2 | 1400 | 1126.85 | 13.34581 | 0.01756028 | -1.755469 | -47.05123
O2OS1 | Os | Os + O2 = OsO2 | 1410 | 1136.85 | 15.8104 | 0.0208031607 | -1.681871 | -45.4006
O2OS1 | Os | Os + O2 = OsO2 | 1420 | 1146.85 | 18.68298 | 0.02458287 | -1.609367 | -43.75155
O2OS1 | Os | Os + O2 = OsO2 | 1430 | 1156.85 | 22.02306441 | 0.02897772 | -1.537936 | -42.10407
O2OS1 | Os | Os + O2 = OsO2 | 1440 | 1166.85 | 25.89762093 | 0.03407582 | -1.467554 | -40.45818
O2OS1 | Os | Os + O2 = OsO2 | 1450 | 1176.85 | 30.38185 | 0.03997612 | -1.398199 | -38.81387
O2OS1 | Os | Os + O2 = OsO2 | 1460 | 1186.85 | 35.56001158 | 0.04678949 | -1.329852 | -37.17115
O2OS1 | Os | Os + O2 = OsO2 | 1470 | 1196.85 | 41.52631 | 0.05463988 | -1.26249 | -35.53
O2OS1 | Os | Os + O2 = OsO2 | 1480 | 1206.85 | 48.38587 | 0.06366561 | -1.196095 | -33.89045
O2OS1 | Os | Os + O2 = OsO2 | 1490 | 1216.85 | 56.25573461 | 0.0740207 | -1.130647 | -32.25248
O2OS1 | Os | Os + O2 = OsO2 | 1500 | 1226.85 | 65.26599 | 0.0858763 | -1.066127 | -30.61611
O2OS1 | Os | Os + O2 = OsO2 | 1510 | 1236.85 | 75.56095 | 0.0994223 | -1.002516 | -28.98132
O2OS1 | Os | Os + O2 = OsO2 | 1520 | 1246.85 | 87.30035 | 0.1148689 | -0.9397976 | -27.34814
O2OS1 | Os | Os + O2 = OsO2 | 1530 | 1256.85 | 100.6607 | 0.1324483 | -0.8779536 | -25.71656
O2OS1 | Os | Os + O2 = OsO2 | 1540 | 1266.85 | 115.8367 | 0.1524168 | -0.8169673 | -24.08659
O2OS1 | Os | Os + O2 = OsO2 | 1550 | 1276.85 | 133.0428 | 0.1750563 | -0.7568222 | -22.45822
O2OS1 | Os | Os + O2 = OsO2 | 1560 | 1286.85 | 152.5146 | 0.200677 | -0.6975023 | -20.83148
O2OS1 | Os | Os + O2 = OsO2 | 1570 | 1296.85 | 174.5105 | 0.2296191 | -0.638992 | -19.20636
O2OS1 | Os | Os + O2 = OsO2 | 1580 | 1306.85 | 199.3138 | 0.2622551 | -0.5812761 | -17.58286
O2OS1 | Os | Os + O2 = OsO2 | 1590 | 1316.85 | 227.2343 | 0.2989925 | -0.5243398 | -15.96099
O2OS1 | Os | Os + O2 = OsO2 | 1600 | 1326.85 | 258.6099 | 0.3402761 | -0.4681685 | -14.34076
O2OS1 | Os | Os + O2 = OsO2 | 1610 | 1336.85 | 293.8091915 | 0.386591 | -0.4127482 | -12.72216
O2OS1 | Os | Os + O2 = OsO2 | 1620 | 1346.85 | 333.2333 | 0.4384649 | -0.3580651 | -11.10521
O2OS1 | Os | Os + O2 = OsO2 | 1630 | 1356.85 | 377.3182 | 0.4964713 | -0.3041059 | -9.489914
O2OS1 | Os | Os + O2 = OsO2 | 1640 | 1366.85 | 426.5366 | 0.561232354 | -0.2508573 | -7.876268
O2OS1 | Os | Os + O2 = OsO2 | 1650 | 1376.85 | 481.4009 | 0.6334223 | -0.1983067 | -6.264279
O2OS1 | Os | Os + O2 = OsO2 | 1660 | 1386.85 | 542.4655 | 0.7137704 | -0.1464415 | -4.653954
O2OS1 | Os | Os + O2 = OsO2 | 1670 | 1396.85 | 610.329 | 0.8030645 | -0.09524957 | -3.045295
O2OS1 | Os | Os + O2 = OsO2 | 1680 | 1406.85 | 685.6374 | 0.9021545385 | -0.04471906 | -1.438308
O2OS1 | Os | Os + O2 = OsO2 | 1690 | 1416.85 | 769.0866 | 1.011956 | 0.005161659 | 0.1670036
O2OS1 | Os | Os + O2 = OsO2 | 1700 | 1426.85 | 861.4251 | 1.133454 | 0.05440393 | 1.770635
O2OS1 | Os | Os + O2 = OsO2 | 1710 | 1436.85 | 963.4572 | 1.267707 | 0.1030188 | 3.372582
O2OS1 | Os | Os + O2 = OsO2 | 1720 | 1446.85 | 1076.045771 | 1.41585 | 0.1510172 | 4.972841
O2OS1 | Os | Os + O2 = OsO2 | 1730 | 1456.85 | 1200.116 | 1.579099 | 0.1984095 | 6.571408
O2OS1 | Os | Os + O2 = OsO2 | 1740 | 1466.85 | 1336.656373 | 1.758758 | 0.2452062 | 8.168278
O2OS1 | Os | Os + O2 = OsO2 | 1750 | 1476.85 | 1486.726 | 1.956218 | 0.2914173 | 9.763449
O2OS1 | Os | Os + O2 = OsO2 | 1760 | 1486.85 | 1651.453 | 2.172965 | 0.3370527 | 11.35692
O2OS1 | Os | Os + O2 = OsO2 | 1770 | 1496.85 | 1832.043 | 2.410583 | 0.3821221 | 12.94868
O2OS1 | Os | Os + O2 = OsO2 | 1780 | 1506.85 | 2029.778 | 2.67076 | 0.4266349 | 14.53872
O2OS1 | Os | Os + O2 = OsO2 | 1790 | 1516.85 | 2246.022 | 2.955292 | 0.4706004 | 16.12706
O2OS1 | Os | Os + O2 = OsO2 | 1800 | 1526.85 | 2482.224 | 3.266085 | 0.5140274 | 17.71368
O2OS1 | Os | Os + O2 = OsO2 | 1810 | 1536.85 | 2739.924 | 3.605164 | 0.556925 | 19.29857
O2OS1 | Os | Os + O2 = OsO2 | 1820 | 1546.85 | 3020.753 | 3.974676 | 0.5993017 | 20.88174
O2OS1 | Os | Os + O2 = OsO2 | 1830 | 1556.85 | 3326.439 | 4.376893 | 0.641166 | 22.46319
O2OS1 | Os | Os + O2 = OsO2 | 1840 | 1566.85 | 3658.809 | 4.814222 | 0.6825261 | 24.04291
O2OS1 | Os | Os + O2 = OsO2 | 1850 | 1576.85 | 4019.794 | 5.289202 | 0.7233902 | 25.62089
O2OS1 | Os | Os + O2 = OsO2 | 1860 | 1586.85 | 4411.434 | 5.804518 | 0.7637662 | 27.19714
O2OS1 | Os | Os + O2 = OsO2 | 1870 | 1596.85 | 4835.879 | 6.362998 | 0.8036618 | 28.77165
O2OS1 | Os | Os + O2 = OsO2 | 1880 | 1606.85 | 5295.394 | 6.967624 | 0.8430847 | 30.34443
O2OS1 | Os | Os + O2 = OsO2 | 1890 | 1616.85 | 5792.364 | 7.621532 | 0.8820423 | 31.91546
O2OS1 | Os | Os + O2 = OsO2 | 1900 | 1626.85 | 6329.296 | 8.328021 | 0.9205418 | 33.48475
O2OS1 | Os | Os + O2 = OsO2 | 1910 | 1636.85 | 6908.824 | 9.090558 | 0.9585905 | 35.05229
O2OS1 | Os | Os + O2 = OsO2 | 1920 | 1646.85 | 7533.712 | 9.912778 | 0.9961954 | 36.61809
O2OS1 | Os | Os + O2 = OsO2 | 1930 | 1656.85 | 8206.857 | 10.7985 | 1.033363 | 38.18213
O2OS1 | Os | Os + O2 = OsO2 | 1940 | 1666.85 | 8931.296735 | 11.75171 | 1.070101 | 39.74444
O2OS1 | Os | Os + O2 = OsO2 | 1950 | 1676.85 | 9710.208 | 12.77659 | 1.106415 | 41.30499
O2OS1 | Os | Os + O2 = OsO2 | 1960 | 1686.85 | 10546.91 | 13.8775167 | 1.142312 | 42.86379
O2OS1 | Os | Os + O2 = OsO2 | 1970 | 1696.85 | 11444.88 | 15.05906 | 1.177798 | 44.42084
O2OS1 | Os | Os + O2 = OsO2 | 1980 | 1706.85 | 12407.74 | 16.32597 | 1.212879 | 45.97615
O2OS1 | Os | Os + O2 = OsO2 | 1990 | 1716.85 | 13439.26 | 17.68324 | 1.247562 | 47.52969
O2OS1 | Os | Os + O2 = OsO2 | 2010 | 1736.85 | 15724.21 | 20.68975 | 1.315755 | 50.63153
O2OS1 | Os | Os + O2 = OsO2 | 2020 | 1746.85 | 16985.99962 | 22.3499995 | 1.349278 | 52.17981
O2OS1 | Os | Os + O2 = OsO2 | 2030 | 1756.85 | 18333.18 | 24.12261 | 1.382424 | 53.72634
O2OS1 | Os | Os + O2 = OsO2 | 2040 | 1766.85 | 19770.36683 | 26.01364 | 1.415201 | 55.27111
O2OS1 | Os | Os + O2 = OsO2 | 2050 | 1776.85 | 21302.32 | 28.02937 | 1.447613 | 56.81412
O2OS1 | Os | Os + O2 = OsO2 | 2060 | 1786.85 | 22934 | 30.17632 | 1.479666 | 58.35538
O2OS1 | Os | Os + O2 = OsO2 | 2070 | 1796.85 | 24670.54 | 32.46124 | 1.511365 | 59.89487
O2OS1 | Os | Os + O2 = OsO2 | 2080 | 1806.85 | 26517.25 | 34.89112 | 1.542715 | 61.4326
O2OS1 | Os | Os + O2 = OsO2 | 2090 | 1816.85 | 28479.62 | 37.47318 | 1.573721 | 62.96856
O2OS1 | Os | Os + O2 = OsO2 | 2100 | 1826.85 | 30563.33235 | 40.21491 | 1.604387 | 64.50277
O2OS1 | Os | Os + O2 = OsO2 | 2110 | 1836.85 | 32774.26 | 43.12402 | 1.634719 | 66.0352
O2OS1 | Os | Os + O2 = OsO2 | 2120 | 1846.85 | 35118.45 | 46.20848 | 1.664722 | 67.56587
O2OS1 | Os | Os + O2 = OsO2 | 2130 | 1856.85 | 37602.15 | 49.47652 | 1.694399 | 69.09477
O2OS1 | Os | Os + O2 = OsO2 | 2140 | 1866.85 | 40231.81 | 52.93659 | 1.723756 | 70.62191
O2OS1 | Os | Os + O2 = OsO2 | 2150 | 1876.85 | 43014.05 | 56.59743 | 1.752797 | 72.14727
O2OS1 | Os | Os + O2 = OsO2 | 2160 | 1886.85 | 45955.7 | 60.46802 | 1.781526 | 73.67086
O2OS1 | Os | Os + O2 = OsO2 | 2170 | 1896.85 | 49063.77 | 64.5576 | 1.809947 | 75.19268
O2OS1 | Os | Os + O2 = OsO2 | 2180 | 1906.85 | 52345.49 | 68.87564 | 1.838066 | 76.71272
O2OS1 | Os | Os + O2 = OsO2 | 2190 | 1916.85 | 55808.26 | 73.43192 | 1.865885 | 78.23099
O2OS1 | Os | Os + O2 = OsO2 | 2200 | 1926.85 | 59459.68 | 78.23642 | 1.893409 | 79.74748
O2OS1 | Os | Os + O2 = OsO2 | 2210 | 1936.85 | 63307.56 | 83.29942 | 1.920642 | 81.2622
O2OS1 | Os | Os + O2 = OsO2 | 2220 | 1946.85 | 67359.9 | 88.63144 | 1.947588 | 82.77513
O2OS1 | Os | Os + O2 = OsO2 | 2230 | 1956.85 | 71624.87 | 94.24325 | 1.97425 | 84.28629
O2OS1 | Os | Os + O2 = OsO2 | 2240 | 1966.85 | 76110.87 | 100.1459 | 2.000633 | 85.79566
O2OS1 | Os | Os + O2 = OsO2 | 2250 | 1976.85 | 80826.47 | 106.3506 | 2.02674 | 87.30326
O2OS1 | Os | Os + O2 = OsO2 | 2260 | 1986.85 | 85780.44 | 112.869 | 2.052575 | 88.80906
O2OS1 | Os | Os + O2 = OsO2 | 2270 | 1996.85 | 90981.74 | 119.7128 | 2.078141 | 90.31308
O2OS1 | Os | Os + O2 = OsO2 | 2280 | 2006.85 | 96439.51 | 126.8941 | 2.103441 | 91.81532
O2OS1 | Os | Os + O2 = OsO2 | 2290 | 2016.85 | 102163.1 | 134.4251 | 2.12848 | 93.31576
O2OS1 | Os | Os + O2 = OsO2 | 2300 | 2026.85 | 108162 | 142.3184 | 2.153261 | 94.81442
O2OS1 | Os | Os + O2 = OsO2 | 2310 | 2036.85 | 114445.9 | 150.5867 | 2.177787 | 96.31128
O2OS1 | Os | Os + O2 = OsO2 | 2320 | 2046.85 | 121024.7 | 159.243 | 2.20206 | 97.80636
O2OS1 | Os | Os + O2 = OsO2 | 2330 | 2056.85 | 127908.4 | 168.3006 | 2.226086 | 99.29964
O2OS1 | Os | Os + O2 = OsO2 | 2340 | 2066.85 | 135107.4 | 177.7728 | 2.249865 | 100.7911
O2OS1 | Os | Os + O2 = OsO2 | 2350 | 2076.85 | 142631.9 | 187.6735 | 2.273403 | 102.2808
O2OS1 | Os | Os + O2 = OsO2 | 2360 | 2086.85 | 150492.5 | 198.0164 | 2.296701 | 103.7687
O2OS1 | Os | Os + O2 = OsO2 | 2370 | 2096.85 | 158699.9 | 208.8157 | 2.319763 | 105.2548
O2OS1 | Os | Os + O2 = OsO2 | 2380 | 2106.85 | 167265.1 | 220.0857 | 2.342592 | 106.7391
O2OS1 | Os | Os + O2 = OsO2 | 2390 | 2116.85 | 176199.1 | 231.8409 | 2.36519 | 108.2216
O2OS1 | Os | Os + O2 = OsO2 | 2400 | 2126.85 | 185512.9 | 244.096 | 2.387561 | 109.7022
O2OS1 | Os | Os + O2 = OsO2 | 2410 | 2136.85 | 195218.1 | 256.8659 | 2.409707 | 111.1811
O2OS1 | Os | Os + O2 = OsO2 | 2420 | 2146.85 | 205326.0067 | 270.1658 | 2.43163 | 112.6582
O2OS1 | Os | Os + O2 = OsO2 | 2430 | 2156.85 | 215848.2 | 284.0108 | 2.453335 | 114.1335
O2OS1 | Os | Os + O2 = OsO2 | 2440 | 2166.85 | 226796.5 | 298.4165 | 2.474823 | 115.6069
O2OS1 | Os | Os + O2 = OsO2 | 2450 | 2176.85 | 238182.7 | 313.3983 | 2.496097 | 117.0786
O2OS1 | Os | Os + O2 = OsO2 | 2460 | 2186.85 | 250018.8 | 328.9722 | 2.517159 | 118.5484
O2OS1 | Os | Os + O2 = OsO2 | 2470 | 2196.85 | 262316.9003 | 345.1538 | 2.538013 | 120.0164
O2OS1 | Os | Os + O2 = OsO2 | 2480 | 2206.85 | 275089.1 | 361.9594 | 2.55866 | 121.4826
O2OS1 | Os | Os + O2 = OsO2 | 2490 | 2216.85 | 288347.7 | 379.4049 | 2.579103 | 122.947
O2OS1 | Os | Os + O2 = OsO2 | 2500 | 2226.85 | 302105.2 | 397.5068 | 2.599345 | 124.4096
O2OS1 | Os | Os + O2 = OsO2 | 2510 | 2236.85 | 316373.9083 | 416.2815 | 2.619387 | 125.8703
O2OS1 | Os | Os + O2 = OsO2 | 2520 | 2246.85 | 331166.4 | 435.7453 | 2.639233 | 127.3292
O2OS1 | Os | Os + O2 = OsO2 | 2530 | 2256.85 | 346495.4 | 455.915 | 2.658884 | 128.7863
O2OS1 | Os | Os + O2 = OsO2 | 2540 | 2266.85 | 362373.4 | 476.8071 | 2.678343 | 130.2416
O2OS1 | Os | Os + O2 = OsO2 | 2550 | 2276.85 | 378813.2 | 498.4385 | 2.697612 | 131.6951
O2OS1 | Os | Os + O2 = OsO2 | 2560 | 2286.85 | 395827.7 | 520.8259 | 2.716693 | 133.1467
O2OS1 | Os | Os + O2 = OsO2 | 2570 | 2296.85 | 413429.5786 | 543.9863 | 2.735588 | 134.5965
O2OS1 | Os | Os + O2 = OsO2 | 2580 | 2306.85 | 431631.7 | 567.9365 | 2.7543 | 136.0444
O2OS1 | Os | Os + O2 = OsO2 | 2590 | 2316.85 | 450447.1 | 592.6935 | 2.77283 | 137.4906
O2OS1 | Os | Os + O2 = OsO2 | 2600 | 2326.85 | 469888.4301 | 618.2743 | 2.791181 | 138.9349
O2OS1 | Os | Os + O2 = OsO2 | 2610 | 2336.85 | 489968.8 | 644.6958 | 2.809355 | 140.3773
O2OS1 | Os | Os + O2 = OsO2 | 2620 | 2346.85 | 510701 | 671.975 | 2.827353 | 141.818
O2OS1 | Os | Os + O2 = OsO2 | 2630 | 2356.85 | 532098 | 700.129 | 2.845178 | 143.2567
O2OS1 | Os | Os + O2 = OsO2 | 2640 | 2366.85 | 554172.7 | 729.1746 | 2.862832 | 144.6937
O2OS1 | Os | Os + O2 = OsO2 | 2650 | 2376.85 | 576937.9 | 759.1288 | 2.880315 | 146.1288
O2OS1 | Os | Os + O2 = OsO2 | 2660 | 2386.85 | 600406.5 | 790.0085 | 2.897632 | 147.5621
O2OS1 | Os | Os + O2 = OsO2 | 2670 | 2396.85 | 624591.2 | 821.8306 | 2.914782 | 148.9935
O2OS1 | Os | Os + O2 = OsO2 | 2680 | 2406.85 | 649504.9 | 854.6117 | 2.931769 | 150.4231
O2OS1 | Os | Os + O2 = OsO2 | 2690 | 2416.85 | 675160.2 | 888.3686 | 2.948593 | 151.8508
O2OS1 | Os | Os + O2 = OsO2 | 2700 | 2426.85 | 701569.6 | 923.1179 | 2.965257 | 153.2767
O2OS1 | Os | Os + O2 = OsO2 | 2710 | 2436.85 | 728745.8 | 958.8761 | 2.981763 | 154.7007
O2OS1 | Os | Os + O2 = OsO2 | 2720 | 2446.85 | 756701.3 | 995.6595935 | 2.998111 | 156.1228
O2OS1 | Os | Os + O2 = OsO2 | 2730 | 2456.85 | 785448.3 | 1033.485 | 3.014304 | 157.5432
O2OS1 | Os | Os + O2 = OsO2 | 2740 | 2466.85 | 814999.2 | 1072.367 | 3.030344 | 158.9616
O2OS1 | Os | Os + O2 = OsO2 | 2750 | 2476.85 | 845366.1 | 1112.324 | 3.046231 | 160.3782
O2OS1 | Os | Os + O2 = OsO2 | 2760 | 2486.85 | 876561.0373 | 1153.37 | 3.061969 | 161.793
O2OS1 | Os | Os + O2 = OsO2 | 2770 | 2496.85 | 908595.9 | 1195.521 | 3.077557 | 163.2059
O2OS1 | Os | Os + O2 = OsO2 | 2780 | 2506.85 | 941482.6 | 1238.793 | 3.092999 | 164.6169
O2OS1 | Os | Os + O2 = OsO2 | 2790 | 2516.85 | 975232.6 | 1283.201 | 3.108295 | 166.0261
O2OS1 | Os | Os + O2 = OsO2 | 2800 | 2526.85 | 1009857.5 | 1328.76 | 3.123446 | 167.4334
O2OS1 | Os | Os + O2 = OsO2 | 2810 | 2536.85 | 1045368.5 | 1375.485 | 3.138456 | 168.8388
O2OS1 | Os | Os + O2 = OsO2 | 2820 | 2546.85 | 1081776.8 | 1423.391 | 3.153324 | 170.2423
O2OS1 | Os | Os + O2 = OsO2 | 2830 | 2556.85 | 1119093.5 | 1472.491 | 3.168053 | 171.644
O2OS1 | Os | Os + O2 = OsO2 | 2840 | 2566.85 | 1157329.2 | 1522.802 | 3.182643 | 173.0439
O2OS1 | Os | Os + O2 = OsO2 | 2850 | 2576.85 | 1196494.6 | 1574.335 | 3.197097 | 174.4418
O2OS1 | Os | Os + O2 = OsO2 | 2860 | 2586.85 | 1236600.0 | 1627.105 | 3.211416 | 175.8379
O2OS1 | Os | Os + O2 = OsO2 | 2870 | 2596.85 | 1277655.6 | 1681.126 | 3.2256 | 177.2321
O2OS1 | Os | Os + O2 = OsO2 | 2880 | 2606.85 | 1319671.5 | 1736.41 | 3.239652 | 178.6244
O2OS1 | Os | Os + O2 = OsO2 | 2890 | 2616.85 | 1362657.2 | 1792.97 | 3.253573 | 180.0148
O2OS1 | Os | Os + O2 = OsO2 | 2900 | 2626.85 | 1406622.4 | 1850.819 | 3.267364 | 181.4034
O2OS1 | Os | Os + O2 = OsO2 | 2910 | 2636.85 | 1451576.3 | 1909.969 | 3.281026 | 182.7901
O2OS1 | Os | Os + O2 = OsO2 | 2920 | 2646.85 | 1497527.9 | 1970.431 | 3.294561 | 184.1748
O2OS1 | Os | Os + O2 = OsO2 | 2930 | 2656.85 | 1544485.9 | 2032.218 | 3.30797 | 185.5578
O2OS1 | Os | Os + O2 = OsO2 | 2940 | 2666.85 | 1592458.9 | 2095.341 | 3.321255 | 186.9388
O2OS1 | Os | Os + O2 = OsO2 | 2950 | 2676.85 | 1641455.1 | 2159.809 | 3.334415 | 188.3179
O2OS1 | Os | Os + O2 = OsO2 | 2960 | 2686.85 | 1691482.4 | 2225.635 | 3.347454 | 189.6951
O2OS1 | Os | Os + O2 = OsO2 | 2970 | 2696.85 | 1742548.5 | 2292.827 | 3.360371 | 191.0705
O2OS1 | Os | Os + O2 = OsO2 | 2980 | 2706.85 | 1794660.8 | 2361.396 | 3.373169 | 192.4439
O2OS1 | Os | Os + O2 = OsO2 | 2990 | 2716.85 | 1847826.3 | 2431.35 | 3.385848 | 193.8155
O2OS1 | Os | Os + O2 = OsO2 | 3000 | 2726.85 | 1902051.947 | 2502.7 | 3.398409 | 195.1851
O2OS1_O4OS1 | Os | OsO2 + O2 = OsO4 | 300 | 26.85 | 3.439614e-09 | 4.525808e-12 | -11.3443 | -65.15518
O2OS1_O4OS1 | Os | OsO2 + O2 = OsO4 | 304 | 30.85 | 5.793714e-09 | 7.623308e-12 | -11.11786 | -64.706
O2OS1_O4OS1 | Os | OsO2 + O2 = OsO4 | 304 | 30.85 | 5.793714e-09 | 7.623308e-12 | -11.11786 | -64.706
O2OS1_O4OS1 | Os | OsO2 + O2 = OsO4 | 310 | 36.85 | 1.104262e-08 | 1.452977e-11 | -10.83774 | -64.32064
O2OS1_O4OS1 | Os | OsO2 + O2 = OsO4 | 320 | 46.85 | 3.045073635e-08 | 4.006676e-11 | -10.39722 | -63.6967
O2OS1_O4OS1 | Os | OsO2 + O2 = OsO4 | 330 | 56.85 | 7.83321365e-08 | 1.030686e-10 | -9.986874 | -63.09477
O2OS1_O4OS1 | Os | OsO2 + O2 = OsO4 | 340 | 66.85 | 1.891939e-07 | 2.489393e-10 | -9.603906 | -62.51392
O2OS1_O4OS1 | Os | OsO2 + O2 = OsO4 | 350 | 76.85 | 4.314955e-07 | 5.677572e-10 | -9.245837 | -61.95326
O2OS1_O4OS1 | Os | OsO2 + O2 = OsO4 | 360 | 86.85 | 9.339852e-07 | 1.228928e-09 | -8.910474 | -61.41199
O2OS1_O4OS1 | Os | OsO2 + O2 = OsO4 | 370 | 96.85 | 1.927285e-06 | 2.535902e-09 | -8.595868 | -60.88935
O2OS1_O4OS1 | Os | OsO2 + O2 = OsO4 | 380 | 106.85 | 3.806536e-06 | 5.0086e-09 | -8.300284 | -60.38463
O2OS1_O4OS1 | Os | OsO2 + O2 = OsO4 | 390 | 116.85 | 7.221768e-06 | 9.502326e-09 | -8.02217 | -59.89718
O2OS1_O4OS1 | Os | OsO2 + O2 = OsO4 | 400 | 126.85 | 1.320315e-05 | 1.737257e-08 | -7.760136 | -59.42637
O2OS1_O4OS1 | Os | OsO2 + O2 = OsO4 | 410 | 136.85 | 2.332828e-05 | 3.06951e-08 | -7.512931 | -58.97163
O2OS1_O4OS1 | Os | OsO2 + O2 = OsO4 | 420 | 146.85 | 3.99379727e-05 | 5.254996e-08 | -7.279428 | -58.53241
O2OS1_O4OS1 | Os | OsO2 + O2 = OsO4 | 430 | 156.85 | 6.64058e-05 | 8.737605e-08 | -7.058608 | -58.10819
O2OS1_O4OS1 | Os | OsO2 + O2 = OsO4 | 440 | 166.85 | 0.0001074645 | 1.414007e-07 | -6.849548 | -57.6985
O2OS1_O4OS1 | Os | OsO2 + O2 = OsO4 | 450 | 176.85 | 0.0001695902 | 2.23145e-07 | -6.651413 | -57.30286
O2OS1_O4OS1 | Os | OsO2 + O2 = OsO4 | 460 | 186.85 | 0.0002614417 | 3.440022e-07 | -6.463439 | -56.92085
O2OS1_O4OS1 | Os | OsO2 + O2 = OsO4 | 470 | 196.85 | 0.0003943499 | 5.188815e-07 | -6.284932 | -56.55204
O2OS1_O4OS1 | Os | OsO2 + O2 = OsO4 | 480 | 206.85 | 0.0005828488 | 7.669063e-07 | -6.115258 | -56.19606
O2OS1_O4OS1 | Os | OsO2 + O2 = OsO4 | 490 | 216.85 | 0.0008452357 | 1.112152e-06 | -5.953836 | -55.85252
O2OS1_O4OS1 | Os | OsO2 + O2 = OsO4 | 500 | 226.85 | 0.001204148 | 1.584405e-06 | -5.800134 | -55.52108
O2OS1_O4OS1 | Os | OsO2 + O2 = OsO4 | 510 | 236.85 | 0.001687137 | 2.219917e-06 | -5.653663 | -55.20139
O2OS1_O4OS1 | Os | OsO2 + O2 = OsO4 | 520 | 246.85 | 0.00232723 | 3.062145e-06 | -5.513974 | -54.89312
O2OS1_O4OS1 | Os | OsO2 + O2 = OsO4 | 530 | 256.85 | 0.003163449 | 4.162433e-06 | -5.380653 | -54.59599
O2OS1_O4OS1 | Os | OsO2 + O2 = OsO4 | 540 | 266.85 | 0.004241281995 | 5.580634e-06 | -5.253316 | -54.30967
O2OS1_O4OS1 | Os | OsO2 + O2 = OsO4 | 550 | 276.85 | 0.005613084 | 7.385636e-06 | -5.131612 | -54.03391
O2OS1_O4OS1 | Os | OsO2 + O2 = OsO4 | 560 | 286.85 | 0.00733839 | 9.655776e-06 | -5.015213 | -53.76842
O2OS1_O4OS1 | Os | OsO2 + O2 = OsO4 | 570 | 296.85 | 0.009484139 | 1.247913e-05 | -4.903816 | -53.51295
O2OS1_O4OS1 | Os | OsO2 + O2 = OsO4 | 580 | 306.85 | 0.01212478 | 1.595366e-05 | -4.79714 | -53.26724
O2OS1_O4OS1 | Os | OsO2 + O2 = OsO4 | 590 | 316.85 | 0.01534229 | 2.018722085e-05 | -4.694923 | -53.03107
O2OS1_O4OS1 | Os | OsO2 + O2 = OsO4 | 600 | 326.85 | 0.01922601 | 2.529739e-05 | -4.596924 | -52.8042
O2OS1_O4OS1 | Os | OsO2 + O2 = OsO4 | 610 | 336.85 | 0.02387249 | 3.141117e-05 | -4.502916 | -52.58641
O2OS1_O4OS1 | Os | OsO2 + O2 = OsO4 | 620 | 346.85 | 0.02938503 | 3.866452e-05 | -4.412687 | -52.3775
O2OS1_O4OS1 | Os | OsO2 + O2 = OsO4 | 630 | 356.85 | 0.03587334 | 4.720176e-05 | -4.326042 | -52.17724
O2OS1_O4OS1 | Os | OsO2 + O2 = OsO4 | 640 | 366.85 | 0.04345286 | 5.717481e-05 | -4.242795 | -51.98546
O2OS1_O4OS1 | Os | OsO2 + O2 = OsO4 | 650 | 376.85 | 0.05224418 | 6.874234e-05 | -4.162776 | -51.80197
O2OS1_O4OS1 | Os | OsO2 + O2 = OsO4 | 660 | 386.85 | 0.06237227545 | 8.206878e-05 | -4.085822 | -51.62657
O2OS1_O4OS1 | Os | OsO2 + O2 = OsO4 | 670 | 396.85 | 0.07396569 | 9.732328e-05 | -4.011783 | -51.45909
O2OS1_O4OS1 | Os | OsO2 + O2 = OsO4 | 680 | 406.85 | 0.08715568 | 0.0001146785 | -3.940518 | -51.29938
O2OS1_O4OS1 | Os | OsO2 + O2 = OsO4 | 690 | 416.85 | 0.1020753 | 0.0001343096 | -3.871893 | -51.14725
O2OS1_O4OS1 | Os | OsO2 + O2 = OsO4 | 700 | 426.85 | 0.1188585 | 0.0001563927 | -3.805783 | -51.00256
O2OS1_O4OS1 | Os | OsO2 + O2 = OsO4 | 710 | 436.85 | 0.1376391 | 0.000181104 | -3.742072 | -50.86515
O2OS1_O4OS1 | Os | OsO2 + O2 = OsO4 | 720 | 446.85 | 0.1585499 | 0.0002086183 | -3.680648 | -50.73488
O2OS1_O4OS1 | Os | OsO2 + O2 = OsO4 | 730 | 456.85 | 0.1817218 | 0.0002391076 | -3.621407 | -50.6116
O2OS1_O4OS1 | Os | OsO2 + O2 = OsO4 | 740 | 466.85 | 0.2072827 | 0.0002727404 | -3.56425 | -50.49517
O2OS1_O4OS1 | Os | OsO2 + O2 = OsO4 | 750 | 476.85 | 0.235357 | 0.0003096802 | -3.509087 | -50.38546
O2OS1_O4OS1 | Os | OsO2 + O2 = OsO4 | 760 | 486.85 | 0.2660642 | 0.0003500844 | -3.455827 | -50.28234
O2OS1_O4OS1 | Os | OsO2 + O2 = OsO4 | 770 | 496.85 | 0.2995186 | 0.0003941034 | -3.40439 | -50.18569
O2OS1_O4OS1 | Os | OsO2 + O2 = OsO4 | 780 | 506.85 | 0.3358284 | 0.0004418795 | -3.354696 | -50.09538
O2OS1_O4OS1 | Os | OsO2 + O2 = OsO4 | 790 | 516.85 | 0.3750951 | 0.0004935462 | -3.306672 | -50.0113
O2OS1_O4OS1 | Os | OsO2 + O2 = OsO4 | 800 | 526.85 | 0.4174128 | 0.0005492273 | -3.260248 | -49.93332
O2OS1_O4OS1 | Os | OsO2 + O2 = OsO4 | 810 | 536.85 | 0.4628677 | 0.0006090364 | -3.215357 | -49.86135
O2OS1_O4OS1 | Os | OsO2 + O2 = OsO4 | 820 | 546.85 | 0.5115378 | 0.000673076 | -3.171936 | -49.79527
O2OS1_O4OS1 | Os | OsO2 + O2 = OsO4 | 830 | 556.85 | 0.5634924 | 0.0007414374 | -3.129926 | -49.73498
O2OS1_O4OS1 | Os | OsO2 + O2 = OsO4 | 840 | 566.85 | 0.6187918 | 0.0008141998 | -3.089269 | -49.68038
O2OS1_O4OS1 | Os | OsO2 + O2 = OsO4 | 850 | 576.85 | 0.6774872 | 0.0008914306 | -3.049912 | -49.63136
O2OS1_O4OS1 | Os | OsO2 + O2 = OsO4 | 860 | 586.85 | 0.7396204 | 0.0009731847 | -3.011805 | -49.58783
O2OS1_O4OS1 | Os | OsO2 + O2 = OsO4 | 870 | 596.85 | 0.8052235625 | 0.001059505 | -2.974897 | -49.54971
O2OS1_O4OS1 | Os | OsO2 + O2 = OsO4 | 880 | 606.85 | 0.8743197 | 0.001150421 | -2.939143 | -49.51688
O2OS1_O4OS1 | Os | OsO2 + O2 = OsO4 | 890 | 616.85 | 0.9469223 | 0.00124595 | -2.904499 | -49.48928
O2OS1_O4OS1 | Os | OsO2 + O2 = OsO4 | 900 | 626.85 | 1.023035 | 0.001346099 | -2.870923 | -49.46681
O2OS1_O4OS1 | Os | OsO2 + O2 = OsO4 | 910 | 636.85 | 1.102654 | 0.00145086 | -2.838374 | -49.44939
O2OS1_O4OS1 | Os | OsO2 + O2 = OsO4 | 920 | 646.85 | 1.18576418 | 0.001560216 | -2.806815 | -49.43693
O2OS1_O4OS1 | Os | OsO2 + O2 = OsO4 | 930 | 656.85 | 1.272344 | 0.001674137 | -2.776209 | -49.42936
O2OS1_O4OS1 | Os | OsO2 + O2 = OsO4 | 940 | 666.85 | 1.362362 | 0.001792581 | -2.746521 | -49.42659
O2OS1_O4OS1 | Os | OsO2 + O2 = OsO4 | 950 | 676.85 | 1.455779 | 0.001915499 | -2.717718 | -49.42855
O2OS1_O4OS1 | Os | OsO2 + O2 = OsO4 | 960 | 686.85 | 1.552549 | 0.002042828 | -2.689768 | -49.43516
O2OS1_O4OS1 | Os | OsO2 + O2 = OsO4 | 970 | 696.85 | 1.652617 | 0.002174496 | -2.662641 | -49.44635
O2OS1_O4OS1 | Os | OsO2 + O2 = OsO4 | 980 | 706.85 | 1.755922 | 0.002310423 | -2.636308 | -49.46206
O2OS1_O4OS1 | Os | OsO2 + O2 = OsO4 | 990 | 716.85 | 1.862394 | 0.002450519 | -2.610742 | -49.4822
O2OS1_O4OS1 | Os | OsO2 + O2 = OsO4 | 1000 | 726.85 | 1.971961 | 0.002594686 | -2.585915 | -49.50672
O2OS1_O4OS1 | Os | OsO2 + O2 = OsO4 | 1010 | 736.85 | 2.084542 | 0.002742818 | -2.561803 | -49.53555
O2OS1_O4OS1 | Os | OsO2 + O2 = OsO4 | 1020 | 746.85 | 2.20005 | 0.002894802 | -2.538381 | -49.56863
O2OS1_O4OS1 | Os | OsO2 + O2 = OsO4 | 1030 | 756.85 | 2.318395 | 0.003050519 | -2.515626 | -49.60589
O2OS1_O4OS1 | Os | OsO2 + O2 = OsO4 | 1040 | 766.85 | 2.439482 | 0.003209845 | -2.493516 | -49.64727
O2OS1_O4OS1 | Os | OsO2 + O2 = OsO4 | 1050 | 776.85 | 2.563211487 | 0.003372647 | -2.472029 | -49.69272
O2OS1_O4OS1 | Os | OsO2 + O2 = OsO4 | 1060 | 786.85 | 2.689481 | 0.00353879 | -2.451145 | -49.74217
O2OS1_O4OS1 | Os | OsO2 + O2 = OsO4 | 1070 | 796.85 | 2.818183 | 0.003708136 | -2.430844 | -49.79558
O2OS1_O4OS1 | Os | OsO2 + O2 = OsO4 | 1080 | 806.85 | 2.94921 | 0.00388054 | -2.411108 | -49.85288
O2OS1_O4OS1 | Os | OsO2 + O2 = OsO4 | 1090 | 816.85 | 3.082451 | 0.004055856 | -2.391917 | -49.91402
O2OS1_O4OS1 | Os | OsO2 + O2 = OsO4 | 1100 | 826.85 | 3.21779 | 0.004233935 | -2.373256 | -49.97895
O2OS1_O4OS1 | Os | OsO2 + O2 = OsO4 | 1110 | 836.85 | 3.355115 | 0.004414625 | -2.355106 | -50.04761
O2OS1_O4OS1 | Os | OsO2 + O2 = OsO4 | 1120 | 846.85 | 3.494308508 | 0.004597774 | -2.337452 | -50.11995
O2OS1_O4OS1 | Os | OsO2 + O2 = OsO4 | 1130 | 856.85 | 3.635254 | 0.004783229 | -2.320279 | -50.19593
O2OS1_O4OS1 | Os | OsO2 + O2 = OsO4 | 1140 | 866.85 | 3.777833 | 0.004970833 | -2.303571 | -50.27549
O2OS1_O4OS1 | Os | OsO2 + O2 = OsO4 | 1150 | 876.85 | 3.92193 | 0.005160434 | -2.287314 | -50.35858
O2OS1_O4OS1 | Os | OsO2 + O2 = OsO4 | 1150 | 876.85 | 3.922 | 0.005160526 | -2.287306 | -50.35841
O2OS1_O4OS1 | Os | OsO2 + O2 = OsO4 | 1160 | 886.85 | 4.067425155 | 0.005351875 | -2.271494 | -50.44516
O2OS1_O4OS1 | Os | OsO2 + O2 = OsO4 | 1170 | 896.85 | 4.214203 | 0.005545004 | -2.256098 | -50.53517
O2OS1_O4OS1 | Os | OsO2 + O2 = OsO4 | 1180 | 906.85 | 4.362147 | 0.005739668 | -2.241113 | -50.62857
O2OS1_O4OS1 | Os | OsO2 + O2 = OsO4 | 1190 | 916.85 | 4.511143 | 0.005935714 | -2.226527 | -50.72532
O2OS1_O4OS1 | Os | OsO2 + O2 = OsO4 | 1200 | 926.85 | 4.661075 | 0.006132993 | -2.212328 | -50.82537
O2OS1_O4OS1 | Os | OsO2 + O2 = OsO4 | 1210 | 936.85 | 4.811832 | 0.006331357 | -2.198503 | -50.92867
O2OS1_O4OS1 | Os | OsO2 + O2 = OsO4 | 1220 | 946.85 | 4.963302 | 0.006530661 | -2.185043 | -51.03518
O2OS1_O4OS1 | Os | OsO2 + O2 = OsO4 | 1230 | 956.85 | 5.115378 | 0.006730761 | -2.171936 | -51.14486
O2OS1_O4OS1 | Os | OsO2 + O2 = OsO4 | 1240 | 966.85 | 5.267952479 | 0.006931516 | -2.159172 | -51.25766
O2OS1_O4OS1 | Os | OsO2 + O2 = OsO4 | 1250 | 976.85 | 5.420920526 | 0.00713279 | -2.146741 | -51.37353
O2OS1_O4OS1 | Os | OsO2 + O2 = OsO4 | 1260 | 986.85 | 5.57418 | 0.007334448 | -2.134633 | -51.49245
O2OS1_O4OS1 | Os | OsO2 + O2 = OsO4 | 1270 | 996.85 | 5.727632 | 0.007536358 | -2.122838 | -51.61436
O2OS1_O4OS1 | Os | OsO2 + O2 = OsO4 | 1280 | 1006.85 | 5.88118 | 0.007738395 | -2.111349 | -51.73922
O2OS1_O4OS1 | Os | OsO2 + O2 = OsO4 | 1290 | 1016.85 | 6.034729 | 0.007940432 | -2.100156 | -51.867
O2OS1_O4OS1 | Os | OsO2 + O2 = OsO4 | 1300 | 1026.85 | 6.188186 | 0.00814235 | -2.08925 | -51.99765
O2OS1_O4OS1 | Os | OsO2 + O2 = OsO4 | 1310 | 1036.85 | 6.341466578 | 0.008344035 | -2.078624 | -52.13112
O2OS1_O4OS1 | Os | OsO2 + O2 = OsO4 | 1320 | 1046.85 | 6.494485 | 0.008545375 | -2.068269 | -52.26739
O2OS1_O4OS1 | Os | OsO2 + O2 = OsO4 | 1330 | 1056.85 | 6.647161 | 0.008746264 | -2.058177 | -52.4064
O2OS1_O4OS1 | Os | OsO2 + O2 = OsO4 | 1340 | 1066.85 | 6.799415 | 0.008946599 | -2.048342 | -52.54812
O2OS1_O4OS1 | Os | OsO2 + O2 = OsO4 | 1350 | 1076.85 | 6.951173 | 0.00914628 | -2.038755 | -52.6925
O2OS1_O4OS1 | Os | OsO2 + O2 = OsO4 | 1360 | 1086.85 | 7.102362 | 0.009345213 | -2.029411 | -52.83951
O2OS1_O4OS1 | Os | OsO2 + O2 = OsO4 | 1370 | 1096.85 | 7.252913 | 0.009543306 | -2.020301 | -52.9891
O2OS1_O4OS1 | Os | OsO2 + O2 = OsO4 | 1380 | 1106.85 | 7.402758 | 0.009740471 | -2.01142 | -53.14125
O2OS1_O4OS1 | Os | OsO2 + O2 = OsO4 | 1390 | 1116.85 | 7.551835 | 0.009936625 | -2.002761 | -53.2959
O2OS1_O4OS1 | Os | OsO2 + O2 = OsO4 | 1400 | 1126.85 | 7.700082 | 0.01013169 | -1.994318 | -53.45303
O2OS1_O4OS1 | Os | OsO2 + O2 = OsO4 | 1410 | 1136.85 | 7.847442 | 0.01032558 | -1.986085 | -53.61261
O2OS1_O4OS1 | Os | OsO2 + O2 = OsO4 | 1420 | 1146.85 | 7.99386 | 0.01051824 | -1.978057 | -53.77458
O2OS1_O4OS1 | Os | OsO2 + O2 = OsO4 | 1430 | 1156.85 | 8.139283 | 0.01070958 | -1.970227 | -53.93892
O2OS1_O4OS1 | Os | OsO2 + O2 = OsO4 | 1440 | 1166.85 | 8.283663 | 0.01089956 | -1.962591 | -54.1056
O2OS1_O4OS1 | Os | OsO2 + O2 = OsO4 | 1450 | 1176.85 | 8.426952576 | 0.0110881 | -1.955143 | -54.27457
O2OS1_O4OS1 | Os | OsO2 + O2 = OsO4 | 1460 | 1186.85 | 8.569109 | 0.01127514 | -1.947878 | -54.44581
O2OS1_O4OS1 | Os | OsO2 + O2 = OsO4 | 1470 | 1196.85 | 8.710092 | 0.01146065 | -1.940791 | -54.61928
O2OS1_O4OS1 | Os | OsO2 + O2 = OsO4 | 1480 | 1206.85 | 8.849864 | 0.01164456 | -1.933877 | -54.79494
O2OS1_O4OS1 | Os | OsO2 + O2 = OsO4 | 1490 | 1216.85 | 8.988389 | 0.01182683 | -1.927132 | -54.97276
O2OS1_O4OS1 | Os | OsO2 + O2 = OsO4 | 1500 | 1226.85 | 9.125637 | 0.01200742 | -1.92055 | -55.15271
O2OS1_O4OS1 | Os | OsO2 + O2 = OsO4 | 1510 | 1236.85 | 9.261575 | 0.01218628 | -1.914129 | -55.33475
O2OS1_O4OS1 | Os | OsO2 + O2 = OsO4 | 1520 | 1246.85 | 9.396178 | 0.01236339 | -1.907862 | -55.51885
O2OS1_O4OS1 | Os | OsO2 + O2 = OsO4 | 1530 | 1256.85 | 9.529423 | 0.01253871 | -1.901747 | -55.70498
O2OS1_O4OS1 | Os | OsO2 + O2 = OsO4 | 1540 | 1266.85 | 9.661289 | 0.01271222 | -1.895779 | -55.8931
O2OS1_O4OS1 | Os | OsO2 + O2 = OsO4 | 1550 | 1276.85 | 9.791754866 | 0.01288389 | -1.889953 | -56.08317
O2OS1_O4OS1 | Os | OsO2 + O2 = OsO4 | 1560 | 1286.85 | 9.920805 | 0.01305369 | -1.884267 | -56.27517
O2OS1_O4OS1 | Os | OsO2 + O2 = OsO4 | 1570 | 1296.85 | 10.04842 | 0.01322161 | -1.878716 | -56.46906
O2OS1_O4OS1 | Os | OsO2 + O2 = OsO4 | 1580 | 1306.85 | 10.1746 | 0.01338763 | -1.873296 | -56.66481
O2OS1_O4OS1 | Os | OsO2 + O2 = OsO4 | 1590 | 1316.85 | 10.29932 | 0.01355174 | -1.868005 | -56.86238
O2OS1_O4OS1 | Os | OsO2 + O2 = OsO4 | 1600 | 1326.85 | 10.42258 | 0.01371392 | -1.862838 | -57.06175
O2OS1_O4OS1 | Os | OsO2 + O2 = OsO4 | 1610 | 1336.85 | 10.54436 | 0.01387416 | -1.857793 | -57.26287
O2OS1_O4OS1 | Os | OsO2 + O2 = OsO4 | 1620 | 1346.85 | 10.66467 | 0.01403246 | -1.852866 | -57.46573
O2OS1_O4OS1 | Os | OsO2 + O2 = OsO4 | 1630 | 1356.85 | 10.7835 | 0.01418881 | -1.848054 | -57.67029
O2OS1_O4OS1 | Os | OsO2 + O2 = OsO4 | 1640 | 1366.85 | 10.90084174 | 0.01434321 | -1.843354 | -57.87651
O2OS1_O4OS1 | Os | OsO2 + O2 = OsO4 | 1650 | 1376.85 | 11.01670006 | 0.01449566 | -1.838762 | -58.08438
O2OS1_O4OS1 | Os | OsO2 + O2 = OsO4 | 1660 | 1386.85 | 11.13107 | 0.01464615 | -1.834277 | -58.29385
O2OS1_O4OS1 | Os | OsO2 + O2 = OsO4 | 1670 | 1396.85 | 11.24396 | 0.01479469 | -1.829894 | -58.50491
O2OS1_O4OS1 | Os | OsO2 + O2 = OsO4 | 1680 | 1406.85 | 11.35537 | 0.01494128 | -1.825612 | -58.71751
O2OS1_O4OS1 | Os | OsO2 + O2 = OsO4 | 1690 | 1416.85 | 11.46531 | 0.01508593 | -1.821428 | -58.93164
O2OS1_O4OS1 | Os | OsO2 + O2 = OsO4 | 1700 | 1426.85 | 11.57377 | 0.01522865 | -1.817339 | -59.14726
O2OS1_O4OS1 | Os | OsO2 + O2 = OsO4 | 1710 | 1436.85 | 11.68077 | 0.01536943 | -1.813342 | -59.36435
O2OS1_O4OS1 | Os | OsO2 + O2 = OsO4 | 1720 | 1446.85 | 11.78631 | 0.0155083 | -1.809436 | -59.58288
O2OS1_O4OS1 | Os | OsO2 + O2 = OsO4 | 1730 | 1456.85 | 11.8904 | 0.01564527 | -1.805617 | -59.80281
O2OS1_O4OS1 | Os | OsO2 + O2 = OsO4 | 1740 | 1466.85 | 11.99305 | 0.01578033 | -1.801884 | -60.02414
O2OS1_O4OS1 | Os | OsO2 + O2 = OsO4 | 1750 | 1476.85 | 12.09427 | 0.01591352 | -1.798234 | -60.24681
O2OS1_O4OS1 | Os | OsO2 + O2 = OsO4 | 1760 | 1486.85 | 12.19407 | 0.01604483 | -1.794665 | -60.47083
O2OS1_O4OS1 | Os | OsO2 + O2 = OsO4 | 1770 | 1496.85 | 12.29246 | 0.01617429 | -1.791175 | -60.69614
O2OS1_O4OS1 | Os | OsO2 + O2 = OsO4 | 1780 | 1506.85 | 12.38946 | 0.01630192 | -1.787761 | -60.92274
O2OS1_O4OS1 | Os | OsO2 + O2 = OsO4 | 1790 | 1516.85 | 12.48506 | 0.01642772 | -1.784423 | -61.15059
O2OS1_O4OS1 | Os | OsO2 + O2 = OsO4 | 1800 | 1526.85 | 12.5793 | 0.01655171 | -1.781157 | -61.37968
O2OS1_O4OS1 | Os | OsO2 + O2 = OsO4 | 1810 | 1536.85 | 12.67218 | 0.01667392 | -1.777962 | -61.60997
O2OS1_O4OS1 | Os | OsO2 + O2 = OsO4 | 1820 | 1546.85 | 12.76371676 | 0.01679436 | -1.774836 | -61.84144
O2OS1_O4OS1 | Os | OsO2 + O2 = OsO4 | 1830 | 1556.85 | 12.85392 | 0.01691306 | -1.771778 | -62.07407
O2OS1_O4OS1 | Os | OsO2 + O2 = OsO4 | 1840 | 1566.85 | 12.94282 | 0.01703002 | -1.768785 | -62.30784
O2OS1_O4OS1 | Os | OsO2 + O2 = OsO4 | 1850 | 1576.85 | 13.03041 | 0.01714527 | -1.765856 | -62.54272
O2OS1_O4OS1 | Os | OsO2 + O2 = OsO4 | 1860 | 1586.85 | 13.11672 | 0.01725884 | -1.762988 | -62.77869
O2OS1_O4OS1 | Os | OsO2 + O2 = OsO4 | 1870 | 1596.85 | 13.20176 | 0.01737074 | -1.760182 | -63.01573
O2OS1_O4OS1 | Os | OsO2 + O2 = OsO4 | 1880 | 1606.85 | 13.28555 | 0.01748099 | -1.757434 | -63.25382
O2OS1_O4OS1 | Os | OsO2 + O2 = OsO4 | 1890 | 1616.85 | 13.3681 | 0.01758961 | -1.754744 | -63.49293
O2OS1_O4OS1 | Os | OsO2 + O2 = OsO4 | 1900 | 1626.85 | 13.44944 | 0.01769663 | -1.752109 | -63.73305
O2OS1_O4OS1 | Os | OsO2 + O2 = OsO4 | 1910 | 1636.85 | 13.52957 | 0.01780207 | -1.749529 | -63.97415
O2OS1_O4OS1 | Os | OsO2 + O2 = OsO4 | 1920 | 1646.85 | 13.60852 | 0.01790595 | -1.747003 | -64.21621
O2OS1_O4OS1 | Os | OsO2 + O2 = OsO4 | 1930 | 1656.85 | 13.6863 | 0.01800829 | -1.744528 | -64.45922
O2OS1_O4OS1 | Os | OsO2 + O2 = OsO4 | 1940 | 1666.85 | 13.76292 | 0.01810911 | -1.742103 | -64.70315
O2OS1_O4OS1 | Os | OsO2 + O2 = OsO4 | 1950 | 1676.85 | 13.83841 | 0.01820844 | -1.739727 | -64.94798
O2OS1_O4OS1 | Os | OsO2 + O2 = OsO4 | 1960 | 1686.85 | 13.91278 | 0.01830629 | -1.7374 | -65.19371
O2OS1_O4OS1 | Os | OsO2 + O2 = OsO4 | 1970 | 1696.85 | 13.98605 | 0.01840269 | -1.735119 | -65.4403
O2OS1_O4OS1 | Os | OsO2 + O2 = OsO4 | 1980 | 1706.85 | 14.05822 | 0.01849766 | -1.732883 | -65.68774
O2OS1_O4OS1 | Os | OsO2 + O2 = OsO4 | 1990 | 1716.85 | 14.12934 | 0.01859123 | -1.730692 | -65.93602
O2OS1_O4OS1 | Os | OsO2 + O2 = OsO4 | 2010 | 1736.85 | 14.26842 | 0.01877424 | -1.726438 | -66.43498
O2OS1_O4OS1 | Os | OsO2 + O2 = OsO4 | 2020 | 1746.85 | 14.33643 | 0.01886372 | -1.724373 | -66.68564
O2OS1_O4OS1 | Os | OsO2 + O2 = OsO4 | 2030 | 1756.85 | 14.40344 | 0.0189519 | -1.722347 | -66.93706
O2OS1_O4OS1 | Os | OsO2 + O2 = OsO4 | 2040 | 1766.85 | 14.46947 | 0.01903878 | -1.720361 | -67.18922
O2OS1_O4OS1 | Os | OsO2 + O2 = OsO4 | 2050 | 1776.85 | 14.53454 | 0.01912439 | -1.718412 | -67.44211
O2OS1_O4OS1 | Os | OsO2 + O2 = OsO4 | 2060 | 1786.85 | 14.59866 | 0.01920876 | -1.716501 | -67.6957
O2OS1_O4OS1 | Os | OsO2 + O2 = OsO4 | 2070 | 1796.85 | 14.66185 | 0.01929191 | -1.714625 | -67.94998
O2OS1_O4OS1 | Os | OsO2 + O2 = OsO4 | 2080 | 1806.85 | 14.72412845 | 0.01937385 | -1.712784 | -68.20494
O2OS1_O4OS1 | Os | OsO2 + O2 = OsO4 | 2090 | 1816.85 | 14.78552 | 0.01945463 | -1.710977 | -68.46055
O2OS1_O4OS1 | Os | OsO2 + O2 = OsO4 | 2100 | 1826.85 | 14.84603 | 0.01953425 | -1.709203 | -68.7168
O2OS1_O4OS1 | Os | OsO2 + O2 = OsO4 | 2110 | 1836.85 | 14.90568 | 0.01961274 | -1.707462 | -68.97367
O2OS1_O4OS1 | Os | OsO2 + O2 = OsO4 | 2120 | 1846.85 | 14.96449 | 0.01969012 | -1.705752 | -69.23115
O2OS1_O4OS1 | Os | OsO2 + O2 = OsO4 | 2130 | 1856.85 | 15.02248 | 0.01976642 | -1.704072 | -69.48921
O2OS1_O4OS1 | Os | OsO2 + O2 = OsO4 | 2140 | 1866.85 | 15.07966 | 0.01984166 | -1.702422 | -69.74786
O2OS1_O4OS1 | Os | OsO2 + O2 = OsO4 | 2150 | 1876.85 | 15.13606 | 0.01991586 | -1.700801 | -70.00705
O2OS1_O4OS1 | Os | OsO2 + O2 = OsO4 | 2160 | 1886.85 | 15.19167647 | 0.01998905 | -1.699208 | -70.26679
O2OS1_O4OS1 | Os | OsO2 + O2 = OsO4 | 2170 | 1896.85 | 15.24654 | 0.02006124 | -1.697642 | -70.52706
O2OS1_O4OS1 | Os | OsO2 + O2 = OsO4 | 2180 | 1906.85 | 15.30067 | 0.02013246 | -1.696103 | -70.78783
O2OS1_O4OS1 | Os | OsO2 + O2 = OsO4 | 2190 | 1916.85 | 15.35408 | 0.02020273 | -1.69459 | -71.0491
O2OS1_O4OS1 | Os | OsO2 + O2 = OsO4 | 2200 | 1926.85 | 15.40678 | 0.02027208 | -1.693102 | -71.31085
O2OS1_O4OS1 | Os | OsO2 + O2 = OsO4 | 2210 | 1936.85 | 15.45879 | 0.02034051 | -1.691638 | -71.57306
O2OS1_O4OS1 | Os | OsO2 + O2 = OsO4 | 2220 | 1946.85 | 15.51013 | 0.02040807 | -1.690198 | -71.83572
O2OS1_O4OS1 | Os | OsO2 + O2 = OsO4 | 2230 | 1956.85 | 15.56082 | 0.02047476 | -1.688781 | -72.09881
O2OS1_O4OS1 | Os | OsO2 + O2 = OsO4 | 2240 | 1966.85 | 15.61086 | 0.02054061 | -1.687387 | -72.36232
O2OS1_O4OS1 | Os | OsO2 + O2 = OsO4 | 2250 | 1976.85 | 15.66029 | 0.02060564 | -1.686014 | -72.62623
O2OS1_O4OS1 | Os | OsO2 + O2 = OsO4 | 2260 | 1986.85 | 15.7091 | 0.02066987 | -1.684662 | -72.89053
O2OS1_O4OS1 | Os | OsO2 + O2 = OsO4 | 2270 | 1996.85 | 15.75733 | 0.02073333 | -1.683331 | -73.15521
O2OS1_O4OS1 | Os | OsO2 + O2 = OsO4 | 2280 | 2006.85 | 15.80497738 | 0.02079602 | -1.68202 | -73.42024
O2OS1_O4OS1 | Os | OsO2 + O2 = OsO4 | 2290 | 2016.85 | 15.85207 | 0.02085798 | -1.680728 | -73.68562
O2OS1_O4OS1 | Os | OsO2 + O2 = OsO4 | 2300 | 2026.85 | 15.89861 | 0.02091922 | -1.679454 | -73.95132
O2OS1_O4OS1 | Os | OsO2 + O2 = OsO4 | 2310 | 2036.85 | 15.94462 | 0.02097976 | -1.678199 | -74.21735
O2OS1_O4OS1 | Os | OsO2 + O2 = OsO4 | 2320 | 2046.85 | 15.99012 | 0.02103963 | -1.676962 | -74.48367
O2OS1_O4OS1 | Os | OsO2 + O2 = OsO4 | 2330 | 2056.85 | 16.03511 | 0.02109883 | -1.675742 | -74.75028
O2OS1_O4OS1 | Os | OsO2 + O2 = OsO4 | 2340 | 2066.85 | 16.07963 | 0.0211574 | -1.674538 | -75.01717
O2OS1_O4OS1 | Os | OsO2 + O2 = OsO4 | 2350 | 2076.85 | 16.12366575 | 0.02121535 | -1.67335 | -75.28431
O2OS1_O4OS1 | Os | OsO2 + O2 = OsO4 | 2360 | 2086.85 | 16.16725 | 0.0212727 | -1.672177 | -75.5517
O2OS1_O4OS1 | Os | OsO2 + O2 = OsO4 | 2370 | 2096.85 | 16.21039 | 0.02132946 | -1.67102 | -75.81932
O2OS1_O4OS1 | Os | OsO2 + O2 = OsO4 | 2380 | 2106.85 | 16.2531 | 0.02138566 | -1.669877 | -76.08716
O2OS1_O4OS1 | Os | OsO2 + O2 = OsO4 | 2390 | 2116.85 | 16.29539911 | 0.02144131 | -1.668749 | -76.35521
O2OS1_O4OS1 | Os | OsO2 + O2 = OsO4 | 2400 | 2126.85 | 16.33729538 | 0.02149644 | -1.667633 | -76.62345
O2OS1_O4OS1 | Os | OsO2 + O2 = OsO4 | 2410 | 2136.85 | 16.3788 | 0.02155106 | -1.666531 | -76.89187
O2OS1_O4OS1 | Os | OsO2 + O2 = OsO4 | 2420 | 2146.85 | 16.41994 | 0.02160518 | -1.665442 | -77.16045
O2OS1_O4OS1 | Os | OsO2 + O2 = OsO4 | 2430 | 2156.85 | 16.46071 | 0.02165883 | -1.664365 | -77.42919
O2OS1_O4OS1 | Os | OsO2 + O2 = OsO4 | 2440 | 2166.85 | 16.50114 | 0.02171202 | -1.6633 | -77.69807
O2OS1_O4OS1 | Os | OsO2 + O2 = OsO4 | 2450 | 2176.85 | 16.54123 | 0.02176478 | -1.662246 | -77.96707
O2OS1_O4OS1 | Os | OsO2 + O2 = OsO4 | 2460 | 2186.85 | 16.581 | 0.0218171 | -1.661203 | -78.23619
O2OS1_O4OS1 | Os | OsO2 + O2 = OsO4 | 2470 | 2196.85 | 16.62046 | 0.02186902 | -1.660171 | -78.5054
O2OS1_O4OS1 | Os | OsO2 + O2 = OsO4 | 2480 | 2206.85 | 16.65962 | 0.02192055 | -1.659149 | -78.77471
O2OS1_O4OS1 | Os | OsO2 + O2 = OsO4 | 2490 | 2216.85 | 16.6985 | 0.02197171 | -1.658136 | -79.04409
O2OS1_O4OS1 | Os | OsO2 + O2 = OsO4 | 2500 | 2226.85 | 16.7371 | 0.0220225 | -1.657133 | -79.31354
O2OS1_O4OS1 | Os | OsO2 + O2 = OsO4 | 2510 | 2236.85 | 16.77544 | 0.02207295 | -1.65614 | -79.58304
O2OS1_O4OS1 | Os | OsO2 + O2 = OsO4 | 2520 | 2246.85 | 16.81354 | 0.02212308 | -1.655154 | -79.85258
O2OS1_O4OS1 | Os | OsO2 + O2 = OsO4 | 2530 | 2256.85 | 16.85139 | 0.02217289 | -1.654178 | -80.12215
O2OS1_O4OS1 | Os | OsO2 + O2 = OsO4 | 2540 | 2266.85 | 16.88902516 | 0.0222224 | -1.653209 | -80.39173
O2OS1_O4OS1 | Os | OsO2 + O2 = OsO4 | 2550 | 2276.85 | 16.92644 | 0.02227163 | -1.652248 | -80.66131
O2OS1_O4OS1 | Os | OsO2 + O2 = OsO4 | 2560 | 2286.85 | 16.96365 | 0.0223206 | -1.651294 | -80.93088
O2OS1_O4OS1 | Os | OsO2 + O2 = OsO4 | 2570 | 2296.85 | 17.00068 | 0.02236931 | -1.650347 | -81.20044
O2OS1_O4OS1 | Os | OsO2 + O2 = OsO4 | 2580 | 2306.85 | 17.03751 | 0.02241778 | -1.649407 | -81.46996
O2OS1_O4OS1 | Os | OsO2 + O2 = OsO4 | 2590 | 2316.85 | 17.07418 | 0.02246603 | -1.648474 | -81.73944
O2OS1_O4OS1 | Os | OsO2 + O2 = OsO4 | 2600 | 2326.85 | 17.11069 | 0.02251407 | -1.647546 | -82.00886
O2OS1_O4OS1 | Os | OsO2 + O2 = OsO4 | 2610 | 2336.85 | 17.14705 | 0.02256191 | -1.646624 | -82.27821
O2OS1_O4OS1 | Os | OsO2 + O2 = OsO4 | 2620 | 2346.85 | 17.18327 | 0.02260957 | -1.645708 | -82.54749
O2OS1_O4OS1 | Os | OsO2 + O2 = OsO4 | 2630 | 2356.85 | 17.21936 | 0.02265706 | -1.644797 | -82.81668
O2OS1_O4OS1 | Os | OsO2 + O2 = OsO4 | 2640 | 2366.85 | 17.25534 | 0.02270439 | -1.64389 | -83.08576
O2OS1_O4OS1 | Os | OsO2 + O2 = OsO4 | 2650 | 2376.85 | 17.2912 | 0.02275158 | -1.642988 | -83.35473
O2OS1_O4OS1 | Os | OsO2 + O2 = OsO4 | 2660 | 2386.85 | 17.32696 | 0.02279864 | -1.642091 | -83.62358
O2OS1_O4OS1 | Os | OsO2 + O2 = OsO4 | 2670 | 2396.85 | 17.36263975 | 0.02284558 | -1.641198 | -83.89229
O2OS1_O4OS1 | Os | OsO2 + O2 = OsO4 | 2680 | 2406.85 | 17.39823543 | 0.02289242 | -1.640308 | -84.16086
O2OS1_O4OS1 | Os | OsO2 + O2 = OsO4 | 2690 | 2416.85 | 17.43376 | 0.02293916 | -1.639423 | -84.42927
O2OS1_O4OS1 | Os | OsO2 + O2 = OsO4 | 2700 | 2426.85 | 17.46923 | 0.02298582 | -1.63854 | -84.69752
O2OS1_O4OS1 | Os | OsO2 + O2 = OsO4 | 2710 | 2436.85 | 17.50464 | 0.02303242 | -1.63766 | -84.96558
O2OS1_O4OS1 | Os | OsO2 + O2 = OsO4 | 2720 | 2446.85 | 17.54001 | 0.02307896 | -1.636784 | -85.23346
O2OS1_O4OS1 | Os | OsO2 + O2 = OsO4 | 2730 | 2456.85 | 17.57534 | 0.02312545 | -1.63591 | -85.50113
O2OS1_O4OS1 | Os | OsO2 + O2 = OsO4 | 2740 | 2466.85 | 17.61066 | 0.02317191 | -1.635038 | -85.7686
O2OS1_O4OS1 | Os | OsO2 + O2 = OsO4 | 2750 | 2476.85 | 17.64595 | 0.02321836 | -1.634169 | -86.03584
O2OS1_O4OS1 | Os | OsO2 + O2 = OsO4 | 2760 | 2486.85 | 17.68124 | 0.02326479 | -1.633301 | -86.30286
O2OS1_O4OS1 | Os | OsO2 + O2 = OsO4 | 2770 | 2496.85 | 17.71653 | 0.02331122 | -1.632435 | -86.56963
O2OS1_O4OS1 | Os | OsO2 + O2 = OsO4 | 2780 | 2506.85 | 17.75182459 | 0.02335766 | -1.631571 | -86.83615
O2OS1_O4OS1 | Os | OsO2 + O2 = OsO4 | 2790 | 2516.85 | 17.78714 | 0.02340413 | -1.630707 | -87.1024
O2OS1_O4OS1 | Os | OsO2 + O2 = OsO4 | 2800 | 2526.85 | 17.82248 | 0.02345063 | -1.629845 | -87.36839
O2OS1_O4OS1 | Os | OsO2 + O2 = OsO4 | 2810 | 2536.85 | 17.85786 | 0.02349718 | -1.628984 | -87.63409
O2OS1_O4OS1 | Os | OsO2 + O2 = OsO4 | 2820 | 2546.85 | 17.89328 | 0.02354378 | -1.628124 | -87.8995
O2OS1_O4OS1 | Os | OsO2 + O2 = OsO4 | 2830 | 2556.85 | 17.92874 | 0.02359045 | -1.627264 | -88.1646
O2OS1_O4OS1 | Os | OsO2 + O2 = OsO4 | 2840 | 2566.85 | 17.96426792 | 0.02363719 | -1.626404 | -88.4294
O2OS1_O4OS1 | Os | OsO2 + O2 = OsO4 | 2850 | 2576.85 | 17.99986 | 0.02368402 | -1.625544 | -88.69387
O2OS1_O4OS1 | Os | OsO2 + O2 = OsO4 | 2860 | 2586.85 | 18.03552 | 0.02373095 | -1.624685 | -88.95801
O2OS1_O4OS1 | Os | OsO2 + O2 = OsO4 | 2870 | 2596.85 | 18.07127 | 0.02377798 | -1.623825 | -89.2218
O2OS1_O4OS1 | Os | OsO2 + O2 = OsO4 | 2880 | 2606.85 | 18.1071 | 0.02382513 | -1.622965 | -89.48525
O2OS1_O4OS1 | Os | OsO2 + O2 = OsO4 | 2890 | 2616.85 | 18.14303 | 0.0238724 | -1.622104 | -89.74833
O2OS1_O4OS1 | Os | OsO2 + O2 = OsO4 | 2900 | 2626.85 | 18.17906 | 0.02391981 | -1.621242 | -90.01104
O2OS1_O4OS1 | Os | OsO2 + O2 = OsO4 | 2910 | 2636.85 | 18.2152 | 0.02396736 | -1.62038 | -90.27337
O2OS1_O4OS1 | Os | OsO2 + O2 = OsO4 | 2920 | 2646.85 | 18.25145 | 0.02401507 | -1.619516 | -90.53531
O2OS1_O4OS1 | Os | OsO2 + O2 = OsO4 | 2930 | 2656.85 | 18.28783 | 0.02406294 | -1.618651 | -90.79685
O2OS1_O4OS1 | Os | OsO2 + O2 = OsO4 | 2940 | 2666.85 | 18.32435 | 0.02411098 | -1.617785 | -91.05798
O2OS1_O4OS1 | Os | OsO2 + O2 = OsO4 | 2950 | 2676.85 | 18.361 | 0.02415921 | -1.616917 | -91.3187
O2OS1_O4OS1 | Os | OsO2 + O2 = OsO4 | 2960 | 2686.85 | 18.39779 | 0.02420762 | -1.616048 | -91.57898
O2OS1_O4OS1 | Os | OsO2 + O2 = OsO4 | 2970 | 2696.85 | 18.43474 | 0.02425623 | -1.615177 | -91.83883
O2OS1_O4OS1 | Os | OsO2 + O2 = OsO4 | 2980 | 2706.85 | 18.47183939 | 0.02430505 | -1.614303 | -92.09824
O2OS1_O4OS1 | Os | OsO2 + O2 = OsO4 | 2990 | 2716.85 | 18.50911 | 0.02435409 | -1.613428 | -92.35718
O2OS1_O4OS1 | Os | OsO2 + O2 = OsO4 | 3000 | 2726.85 | 18.54655 | 0.02440335 | -1.612551 | -92.61567
O5P2 | P | (4/5)P + O2 = (2/5)P2O5 | 300 | 26.85 | 1.73792e-92 | 2.286737e-95 | -94.64078 | -543.5625
O5P2 | P | (4/5)P + O2 = (2/5)P2O5 | 310 | 36.85 | 3.969482e-89 | 5.223002e-92 | -91.28208 | -541.7477
O5P2 | P | (4/5)P + O2 = (2/5)P2O5 | 320 | 46.85 | 5.593015e-86 | 7.35923e-89 | -88.13317 | -539.9322
O5P2 | P | (4/5)P + O2 = (2/5)P2O5 | 330 | 56.85 | 5.079263e-83 | 6.683241e-86 | -85.17501 | -538.1161
O5P2 | P | (4/5)P + O2 = (2/5)P2O5 | 340 | 66.85 | 3.090265992e-80 | 4.066139e-83 | -82.39082 | -536.2998
O5P2 | P | (4/5)P + O2 = (2/5)P2O5 | 350 | 76.85 | 1.303502e-77 | 1.715134e-80 | -79.7657 | -534.4833
O5P2 | P | (4/5)P + O2 = (2/5)P2O5 | 360 | 86.85 | 3.929861e-75 | 5.170869e-78 | -77.28644 | -532.6668
O5P2 | P | (4/5)P + O2 = (2/5)P2O5 | 370 | 96.85 | 8.701481e-73 | 1.144932e-75 | -74.94122 | -530.8507
O5P2 | P | (4/5)P + O2 = (2/5)P2O5 | 380 | 106.85 | 1.44984e-70 | 1.907684e-73 | -72.71949 | -529.0349
O5P2 | P | (4/5)P + O2 = (2/5)P2O5 | 390 | 116.85 | 1.857959946e-68 | 2.444684e-71 | -70.61178 | -527.2197
O5P2 | P | (4/5)P + O2 = (2/5)P2O5 | 400 | 126.85 | 1.86756e-66 | 2.457316e-69 | -68.60954 | -525.4052
O5P2 | P | (4/5)P + O2 = (2/5)P2O5 | 410 | 136.85 | 1.498773e-64 | 1.97206936e-67 | -66.70508 | -523.5915
O5P2 | P | (4/5)P + O2 = (2/5)P2O5 | 420 | 146.85 | 9.75863e-63 | 1.28403e-65 | -64.89142 | -521.7789
O5P2 | P | (4/5)P + O2 = (2/5)P2O5 | 430 | 156.85 | 5.230647e-61 | 6.88243e-64 | -63.16226 | -519.9672
O5P2 | P | (4/5)P + O2 = (2/5)P2O5 | 440 | 166.85 | 2.338748e-59 | 3.0773e-62 | -61.51183 | -518.1568
O5P2 | P | (4/5)P + O2 = (2/5)P2O5 | 450 | 176.85 | 8.828987e-58 | 1.161709e-60 | -59.9349 | -516.3476
O5P2 | P | (4/5)P + O2 = (2/5)P2O5 | 460 | 186.85 | 2.845253e-56 | 3.743754e-59 | -58.42669 | -514.5398
O5P2 | P | (4/5)P + O2 = (2/5)P2O5 | 470 | 196.85 | 7.90661e-55 | 1.040343e-57 | -56.98282 | -512.7335
O5P2 | P | (4/5)P + O2 = (2/5)P2O5 | 480 | 206.85 | 1.912195e-53 | 2.516046e-56 | -55.59928 | -510.9287
O5P2 | P | (4/5)P + O2 = (2/5)P2O5 | 490 | 216.85 | 4.059124e-52 | 5.340953e-55 | -54.27238 | -509.1255
O5P2 | P | (4/5)P + O2 = (2/5)P2O5 | 500 | 226.85 | 7.622236e-51 | 1.002926e-53 | -52.99873 | -507.3239
O5P2 | P | (4/5)P + O2 = (2/5)P2O5 | 510 | 236.85 | 1.275289e-49 | 1.678012e-52 | -51.77521 | -505.5241
O5P2 | P | (4/5)P + O2 = (2/5)P2O5 | 520 | 246.85 | 1.913801e-48 | 2.51816e-51 | -50.59892 | -503.7261
O5P2 | P | (4/5)P + O2 = (2/5)P2O5 | 530 | 256.85 | 2.591888e-47 | 3.410379e-50 | -49.4672 | -501.9299
O5P2 | P | (4/5)P + O2 = (2/5)P2O5 | 540 | 266.85 | 3.185944e-46 | 4.192031e-49 | -48.37758 | -500.1356
O5P2 | P | (4/5)P + O2 = (2/5)P2O5 | 550 | 276.85 | 3.573179e-45 | 4.701552e-48 | -47.32776 | -498.3432
O5P2 | P | (4/5)P + O2 = (2/5)P2O5 | 560 | 286.85 | 3.674474e-44 | 4.83483462e-47 | -46.31562 | -496.5527
O5P2 | P | (4/5)P + O2 = (2/5)P2O5 | 570 | 296.85 | 3.48048e-43 | 4.57958e-46 | -45.33917 | -494.7643
O5P2 | P | (4/5)P + O2 = (2/5)P2O5 | 580 | 306.85 | 3.049512e-42 | 4.012516e-45 | -44.39658 | -492.9779
O5P2 | P | (4/5)P + O2 = (2/5)P2O5 | 590 | 316.85 | 2.481348e-41 | 3.264932e-44 | -43.48613 | -491.1935
O5P2 | P | (4/5)P + O2 = (2/5)P2O5 | 600 | 326.85 | 1.881984e-40 | 2.476295e-43 | -42.6062 | -489.4112
O5P2 | P | (4/5)P + O2 = (2/5)P2O5 | 610 | 336.85 | 1.335102e-39 | 1.756714e-42 | -41.7553 | -487.631
O5P2 | P | (4/5)P + O2 = (2/5)P2O5 | 620 | 346.85 | 8.887648e-39 | 1.169427e-41 | -40.93203 | -485.8529
O5P2 | P | (4/5)P + O2 = (2/5)P2O5 | 630 | 356.85 | 5.568614e-38 | 7.327124e-41 | -40.13507 | -484.077
O5P2 | P | (4/5)P + O2 = (2/5)P2O5 | 640 | 366.85 | 3.293272e-37 | 4.333253e-40 | -39.36319 | -482.3031
O5P2 | P | (4/5)P + O2 = (2/5)P2O5 | 650 | 376.85 | 1.843254e-36 | 2.425334e-39 | -38.61523 | -480.5315
O5P2 | P | (4/5)P + O2 = (2/5)P2O5 | 660 | 386.85 | 9.78828e-36 | 1.287932e-38 | -37.89011 | -478.762
O5P2 | P | (4/5)P + O2 = (2/5)P2O5 | 670 | 396.85 | 4.94326e-35 | 6.504289e-38 | -37.1868 | -476.9946
O5P2 | P | (4/5)P + O2 = (2/5)P2O5 | 680 | 406.85 | 2.37940514e-34 | 3.130796e-37 | -36.50435 | -475.2295
O5P2 | P | (4/5)P + O2 = (2/5)P2O5 | 690 | 416.85 | 1.0939e-33 | 1.439342e-36 | -35.84184 | -473.4665
O5P2 | P | (4/5)P + O2 = (2/5)P2O5 | 700 | 426.85 | 4.812781e-33 | 6.332606e-36 | -35.19842 | -471.7056
O5P2 | P | (4/5)P + O2 = (2/5)P2O5 | 710 | 436.85 | 2.030161e-32 | 2.67126426e-35 | -34.57328 | -469.947
O5P2 | P | (4/5)P + O2 = (2/5)P2O5 | 720 | 446.85 | 8.225133015e-32 | 1.082254e-34 | -33.96567 | -468.1905
O5P2 | P | (4/5)P + O2 = (2/5)P2O5 | 730 | 456.85 | 3.205931e-31 | 4.218331e-34 | -33.37486 | -466.4361
O5P2 | P | (4/5)P + O2 = (2/5)P2O5 | 740 | 466.85 | 1.204055e-30 | 1.584283e-33 | -32.80017 | -464.6839
O5P2 | P | (4/5)P + O2 = (2/5)P2O5 | 750 | 476.85 | 4.3638e-30 | 5.741842e-33 | -32.24095 | -462.9339
O5P2 | P | (4/5)P + O2 = (2/5)P2O5 | 760 | 486.85 | 1.528347e-29 | 2.010983e-32 | -31.69659 | -461.1859
O5P2 | P | (4/5)P + O2 = (2/5)P2O5 | 770 | 496.85 | 5.179619999e-29 | 6.815289e-32 | -31.16652 | -459.4401
O5P2 | P | (4/5)P + O2 = (2/5)P2O5 | 780 | 506.85 | 1.700762e-28 | 2.237844e-31 | -30.65017 | -457.6963
O5P2 | P | (4/5)P + O2 = (2/5)P2O5 | 790 | 516.85 | 5.417284e-28 | 7.128005e-31 | -30.14703 | -455.9545
O5P2 | P | (4/5)P + O2 = (2/5)P2O5 | 800 | 526.85 | 1.67575e-27 | 2.204934e-30 | -29.6566 | -454.2148
O5P2 | P | (4/5)P + O2 = (2/5)P2O5 | 810 | 536.85 | 5.03963e-27 | 6.631092e-30 | -29.17841 | -452.4771
O5P2 | P | (4/5)P + O2 = (2/5)P2O5 | 820 | 546.85 | 1.475025e-26 | 1.940823e-29 | -28.71201 | -450.7413
O5P2 | P | (4/5)P + O2 = (2/5)P2O5 | 830 | 556.85 | 4.205713e-26 | 5.533833e-29 | -28.25697 | -449.0075
O5P2 | P | (4/5)P + O2 = (2/5)P2O5 | 839 | 565.85 | 1.056816e-25 | 1.390548e-28 | -27.85681 | -447.4487
O5P2 | P | (4/5)P + O2 = (2/5)P2O5 | 839 | 565.85 | 1.056816e-25 | 1.390548e-28 | -27.85681 | -447.4487
O5P2 | P | (4/5)P + O2 = (2/5)P2O5 | 840 | 566.85 | 1.167383e-25 | 1.53603e-28 | -27.8136 | -447.2871
O5P2 | P | (4/5)P + O2 = (2/5)P2O5 | 850 | 576.85 | 3.116704e-25 | 4.100926e-28 | -27.38712 | -445.6718
O5P2 | P | (4/5)P + O2 = (2/5)P2O5 | 851.856 | 578.706 | 3.730224e-25 | 4.908189e-28 | -27.30908 | -445.3722
O5P2 | P | (4/5)P + O2 = (2/5)P2O5 | 851.856 | 578.706 | 3.730224e-25 | 4.908189e-28 | -27.30908 | -445.3722
O5P2 | P | (4/5)P + O2 = (2/5)P2O5 | 860 | 586.85 | 8.293864e-25 | 1.091298e-27 | -26.96206 | -443.9166
O5P2 | P | (4/5)P + O2 = (2/5)P2O5 | 870 | 596.85 | 2.16701e-24 | 2.851329e-27 | -26.54495 | -442.1311
O5P2 | P | (4/5)P + O2 = (2/5)P2O5 | 880 | 606.85 | 5.538105e-24 | 7.28698e-27 | -26.13745 | -440.3478
O5P2 | P | (4/5)P + O2 = (2/5)P2O5 | 890 | 616.85 | 1.385423e-23 | 1.822925e-26 | -25.73923 | -438.5665
O5P2 | P | (4/5)P + O2 = (2/5)P2O5 | 900 | 626.85 | 3.394967e-23 | 4.467061e-26 | -25.34998 | -436.7873
O5P2 | P | (4/5)P + O2 = (2/5)P2O5 | 910 | 636.85 | 8.154872e-23 | 1.073009e-25 | -24.9694 | -435.0101
O5P2 | P | (4/5)P + O2 = (2/5)P2O5 | 920 | 646.85 | 1.921372e-22 | 2.528121e-25 | -24.5972 | -433.2349
O5P2 | P | (4/5)P + O2 = (2/5)P2O5 | 930 | 656.85 | 4.443143e-22 | 5.84624e-25 | -24.23312 | -431.4617
O5P2 | P | (4/5)P + O2 = (2/5)P2O5 | 940 | 666.85 | 1.009053e-21 | 1.327701e-24 | -23.8769 | -429.6904
O5P2 | P | (4/5)P + O2 = (2/5)P2O5 | 950 | 676.85 | 2.251809e-21 | 2.962906e-24 | -23.52828 | -427.9211
O5P2 | P | (4/5)P + O2 = (2/5)P2O5 | 960 | 686.85 | 4.940628e-21 | 6.500826e-24 | -23.18703 | -426.1537
O5P2 | P | (4/5)P + O2 = (2/5)P2O5 | 970 | 696.85 | 1.066338e-20 | 1.403076e-23 | -22.85292 | -424.3882
O5P2 | P | (4/5)P + O2 = (2/5)P2O5 | 980 | 706.85 | 2.26511e-20 | 2.980408e-23 | -22.52572 | -422.6245
O5P2 | P | (4/5)P + O2 = (2/5)P2O5 | 990 | 716.85 | 4.737796e-20 | 6.233942e-23 | -22.20524 | -420.8627
O5P2 | P | (4/5)P + O2 = (2/5)P2O5 | 1000 | 726.85 | 9.762439e-20 | 1.284531e-22 | -21.89126 | -419.1028
O5P2 | P | (4/5)P + O2 = (2/5)P2O5 | 1010 | 736.85 | 1.982575e-19 | 2.608651e-22 | -21.58358 | -417.3446
O5P2 | P | (4/5)P + O2 = (2/5)P2O5 | 1020 | 746.85 | 3.969875e-19 | 5.22352e-22 | -21.28204 | -415.5882
O5P2 | P | (4/5)P + O2 = (2/5)P2O5 | 1030 | 756.85 | 7.841147e-19 | 1.03173e-21 | -20.98643 | -413.8336
O5P2 | P | (4/5)P + O2 = (2/5)P2O5 | 1040 | 766.85 | 1.528306e-18 | 2.010929e-21 | -20.6966 | -412.0807
O5P2 | P | (4/5)P + O2 = (2/5)P2O5 | 1050 | 776.85 | 2.940593e-18 | 3.869201e-21 | -20.41238 | -410.3295
O5P2 | P | (4/5)P + O2 = (2/5)P2O5 | 1060 | 786.85 | 5.587443e-18 | 7.351899e-21 | -20.1336 | -408.5801
O5P2 | P | (4/5)P + O2 = (2/5)P2O5 | 1070 | 796.85 | 1.048814e-17 | 1.380019e-20 | -19.86011 | -406.8323
O5P2 | P | (4/5)P + O2 = (2/5)P2O5 | 1080 | 806.85 | 1.94553628e-17 | 2.559916e-20 | -19.59177 | -405.0862
O5P2 | P | (4/5)P + O2 = (2/5)P2O5 | 1090 | 816.85 | 3.567614e-17 | 4.694228e-20 | -19.32844 | -403.3417
O5P2 | P | (4/5)P + O2 = (2/5)P2O5 | 1100 | 826.85 | 6.469212e-17 | 8.512121e-20 | -19.06996 | -401.5988
O5P2 | P | (4/5)P + O2 = (2/5)P2O5 | 1110 | 836.85 | 1.160359e-16 | 1.526788e-19 | -18.81622 | -399.8575
O5P2 | P | (4/5)P + O2 = (2/5)P2O5 | 1120 | 846.85 | 2.059341e-16 | 2.70966e-19 | -18.56709 | -398.1178
O5P2 | P | (4/5)P + O2 = (2/5)P2O5 | 1130 | 856.85 | 3.617282e-16 | 4.759582e-19 | -18.32243 | -396.3797
O5P2 | P | (4/5)P + O2 = (2/5)P2O5 | 1140 | 866.85 | 6.290328e-16 | 8.276747e-19 | -18.08214 | -394.6431
O5P2 | P | (4/5)P + O2 = (2/5)P2O5 | 1150 | 876.85 | 1.083217e-15 | 1.425286e-18 | -17.8461 | -392.9081
O5P2 | P | (4/5)P + O2 = (2/5)P2O5 | 1160 | 886.85 | 1.847651e-15 | 2.43112e-18 | -17.61419 | -391.1746
O5P2 | P | (4/5)P + O2 = (2/5)P2O5 | 1170 | 896.85 | 3.122433e-15 | 4.108465e-18 | -17.38632 | -389.4426
O5P2 | P | (4/5)P + O2 = (2/5)P2O5 | 1180 | 906.85 | 5.229238e-15 | 6.880577e-18 | -17.16238 | -387.712
O5P2 | P | (4/5)P + O2 = (2/5)P2O5 | 1190 | 916.85 | 8.680714e-15 | 1.142199e-17 | -16.94226 | -385.983
O5P2 | P | (4/5)P + O2 = (2/5)P2O5 | 1200 | 926.85 | 1.428699e-14 | 1.879866e-17 | -16.72587 | -384.2553
O5P2 | P | (4/5)P + O2 = (2/5)P2O5 | 1210 | 936.85 | 2.331777235e-14 | 3.068128e-17 | -16.51313 | -382.5292
O5P2 | P | (4/5)P + O2 = (2/5)P2O5 | 1220 | 946.85 | 3.774722e-14 | 4.966739e-17 | -16.30393 | -380.8044
O5P2 | P | (4/5)P + O2 = (2/5)P2O5 | 1230 | 956.85 | 6.062076e-14 | 7.976416e-17 | -16.09819 | -379.0811
O5P2 | P | (4/5)P + O2 = (2/5)P2O5 | 1240 | 966.85 | 9.66008e-14 | 1.271063e-16 | -15.89583 | -377.3591
O5P2 | P | (4/5)P + O2 = (2/5)P2O5 | 1250 | 976.85 | 1.527723e-13 | 2.010162e-16 | -15.69677 | -375.6385
O5P2 | P | (4/5)P + O2 = (2/5)P2O5 | 1260 | 986.85 | 2.398237e-13 | 3.155575e-16 | -15.50092 | -373.9193
O5P2 | P | (4/5)P + O2 = (2/5)P2O5 | 1270 | 996.85 | 3.737659e-13 | 4.917972e-16 | -15.30821 | -372.2015
O5P2 | P | (4/5)P + O2 = (2/5)P2O5 | 1280 | 1006.85 | 5.784175e-13 | 7.610757e-16 | -15.11857 | -370.485
O5P2 | P | (4/5)P + O2 = (2/5)P2O5 | 1290 | 1016.85 | 8.889745e-13 | 1.169703e-15 | -14.93192 | -368.7698
O5P2 | P | (4/5)P + O2 = (2/5)P2O5 | 1300 | 1026.85 | 1.357103e-12 | 1.785662e-15 | -14.7482 | -367.0559
O5P2 | P | (4/5)P + O2 = (2/5)P2O5 | 1310 | 1036.85 | 2.058161e-12 | 2.708107e-15 | -14.56733 | -365.3434
O5P2 | P | (4/5)P + O2 = (2/5)P2O5 | 1320 | 1046.85 | 3.101377e-12 | 4.080759e-15 | -14.38926 | -363.6321
O5P2 | P | (4/5)P + O2 = (2/5)P2O5 | 1330 | 1056.85 | 4.644101e-12 | 6.11066e-15 | -14.21391 | -361.9221
O5P2 | P | (4/5)P + O2 = (2/5)P2O5 | 1340 | 1066.85 | 6.911659e-12 | 9.094289e-15 | -14.04123 | -360.2134
O5P2 | P | (4/5)P + O2 = (2/5)P2O5 | 1350 | 1076.85 | 1.022483e-11 | 1.345373e-14 | -13.87116 | -358.5059
O5P2 | P | (4/5)P + O2 = (2/5)P2O5 | 1360 | 1086.85 | 1.503769e-11 | 1.978644e-14 | -13.70363 | -356.7997
O5P2 | P | (4/5)P + O2 = (2/5)P2O5 | 1370 | 1096.85 | 2.198941e-11 | 2.893344e-14 | -13.5386 | -355.0947
O5P2 | P | (4/5)P + O2 = (2/5)P2O5 | 1380 | 1106.85 | 3.197482e-11 | 4.207213e-14 | -13.37601 | -353.3909
O5P2 | P | (4/5)P + O2 = (2/5)P2O5 | 1390 | 1116.85 | 4.62399666e-11 | 6.084206e-14 | -13.2158 | -351.6884
O5P2 | P | (4/5)P + O2 = (2/5)P2O5 | 1400 | 1126.85 | 6.651101e-11 | 8.751448e-14 | -13.05792 | -349.987
O5P2 | P | (4/5)P + O2 = (2/5)P2O5 | 1410 | 1136.85 | 9.516694e-11 | 1.252197e-13 | -12.90233 | -348.2868
O5P2 | P | (4/5)P + O2 = (2/5)P2O5 | 1420 | 1146.85 | 1.355e-10 | 1.782895e-13 | -12.74887 | -346.5852
O5P2 | P | (4/5)P + O2 = (2/5)P2O5 | 1420 | 1146.85 | 1.354702522e-10 | 1.782503e-13 | -12.74897 | -346.5878
O5P2 | P | (4/5)P + O2 = (2/5)P2O5 | 1430 | 1156.85 | 1.918732e-10 | 2.524647e-13 | -12.5978 | -344.89
O5P2 | P | (4/5)P + O2 = (2/5)P2O5 | 1440 | 1166.85 | 2.704226e-10 | 3.558191e-13 | -12.44877 | -343.1933
O5P2 | P | (4/5)P + O2 = (2/5)P2O5 | 1450 | 1176.85 | 3.792929e-10 | 4.990696e-13 | -12.30184 | -341.4978
O5P2 | P | (4/5)P + O2 = (2/5)P2O5 | 1460 | 1186.85 | 5.294841e-10 | 6.966896e-13 | -12.15696 | -339.8034
O5P2 | P | (4/5)P + O2 = (2/5)P2O5 | 1470 | 1196.85 | 7.357326e-10 | 9.680692e-13 | -12.01409 | -338.1102
O5P2 | P | (4/5)P + O2 = (2/5)P2O5 | 1480 | 1206.85 | 1.017693e-09 | 1.33907e-12 | -11.8732 | -336.418
O5P2 | P | (4/5)P + O2 = (2/5)P2O5 | 1490 | 1216.85 | 1.40147e-09 | 1.844039e-12 | -11.73423 | -334.727
O5P2 | P | (4/5)P + O2 = (2/5)P2O5 | 1500 | 1226.85 | 1.921583e-09 | 2.528399e-12 | -11.59715 | -333.0371
O5P2 | P | (4/5)P + O2 = (2/5)P2O5 | 1510 | 1236.85 | 2.623502e-09 | 3.451977e-12 | -11.46193 | -331.3482
O5P2 | P | (4/5)P + O2 = (2/5)P2O5 | 1520 | 1246.85 | 3.56687e-09 | 4.69325e-12 | -11.32853 | -329.6605
O5P2 | P | (4/5)P + O2 = (2/5)P2O5 | 1530 | 1256.85 | 4.829615e-09 | 6.354757e-12 | -11.1969 | -327.9738
O5P2 | P | (4/5)P + O2 = (2/5)P2O5 | 1540 | 1266.85 | 6.513168e-09 | 8.569958e-12 | -11.06702 | -326.2882
O5P2 | P | (4/5)P + O2 = (2/5)P2O5 | 1550 | 1276.85 | 8.749043e-09 | 1.15119e-11 | -10.93885 | -324.6036
O5P2 | P | (4/5)P + O2 = (2/5)P2O5 | 1560 | 1286.85 | 1.170713e-08 | 1.540412e-11 | -10.81236 | -322.9201
O5P2 | P | (4/5)P + O2 = (2/5)P2O5 | 1570 | 1296.85 | 1.560611e-08 | 2.053435e-11 | -10.68752 | -321.2376
O5P2 | P | (4/5)P + O2 = (2/5)P2O5 | 1580 | 1306.85 | 2.072642e-08 | 2.727161e-11 | -10.56429 | -319.5562
O5P2 | P | (4/5)P + O2 = (2/5)P2O5 | 1590 | 1316.85 | 2.742649e-08 | 3.608749e-11 | -10.44264 | -317.8758
O5P2 | P | (4/5)P + O2 = (2/5)P2O5 | 1600 | 1326.85 | 3.616284585e-08 | 4.758269e-11 | -10.32255 | -316.1964
O5P2 | P | (4/5)P + O2 = (2/5)P2O5 | 1610 | 1336.85 | 4.751496e-08 | 6.251969e-11 | -10.20398 | -314.518
O5P2 | P | (4/5)P + O2 = (2/5)P2O5 | 1620 | 1346.85 | 6.221601e-08 | 8.186317e-11 | -10.08691 | -312.8406
O5P2 | P | (4/5)P + O2 = (2/5)P2O5 | 1630 | 1356.85 | 8.119059e-08 | 1.068297e-10 | -9.971308 | -311.1642
O5P2 | P | (4/5)P + O2 = (2/5)P2O5 | 1640 | 1366.85 | 1.05601e-07 | 1.389487e-10 | -9.857146 | -309.4888
O5P2 | P | (4/5)P + O2 = (2/5)P2O5 | 1650 | 1376.85 | 1.369039e-07 | 1.801367e-10 | -9.744398 | -307.8143
O5P2 | P | (4/5)P + O2 = (2/5)P2O5 | 1660 | 1386.85 | 1.76919e-07 | 2.327882e-10 | -9.633039 | -306.1409
O5P2 | P | (4/5)P + O2 = (2/5)P2O5 | 1670 | 1396.85 | 2.279132465e-07 | 2.998859e-10 | -9.523044 | -304.4683
O5P2 | P | (4/5)P + O2 = (2/5)P2O5 | 1680 | 1406.85 | 2.927019e-07 | 3.85134e-10 | -9.414388 | -302.7968
O5P2 | P | (4/5)P + O2 = (2/5)P2O5 | 1690 | 1416.85 | 3.747712e-07 | 4.9312e-10 | -9.307047 | -301.1262
O5P2 | P | (4/5)P + O2 = (2/5)P2O5 | 1700 | 1426.85 | 4.784265e-07 | 6.295086e-10 | -9.200998 | -299.4565
O5P2 | P | (4/5)P + O2 = (2/5)P2O5 | 1710 | 1436.85 | 6.089693e-07 | 8.012755e-10 | -9.096218 | -297.7878
O5P2 | P | (4/5)P + O2 = (2/5)P2O5 | 1720 | 1446.85 | 7.729103e-07 | 1.016987e-09 | -8.992684 | -296.12
O5P2 | P | (4/5)P + O2 = (2/5)P2O5 | 1730 | 1456.85 | 9.782234e-07 | 1.287136e-09 | -8.890376 | -294.4531
O5P2 | P | (4/5)P + O2 = (2/5)P2O5 | 1740 | 1466.85 | 1.234649e-06 | 1.624539e-09 | -8.78927 | -292.7871
O5P2 | P | (4/5)P + O2 = (2/5)P2O5 | 1750 | 1476.85 | 1.554056e-06 | 2.044811e-09 | -8.689347 | -291.122
O5P2 | P | (4/5)P + O2 = (2/5)P2O5 | 1760 | 1486.85 | 1.950866e-06 | 2.56693e-09 | -8.590586 | -289.4579
O5P2 | P | (4/5)P + O2 = (2/5)P2O5 | 1770 | 1496.85 | 2.442565e-06 | 3.213901e-09 | -8.492968 | -287.7946
O5P2 | P | (4/5)P + O2 = (2/5)P2O5 | 1780 | 1506.85 | 3.050294e-06 | 4.01354507e-09 | -8.396472 | -286.1322
O5P2 | P | (4/5)P + O2 = (2/5)P2O5 | 1790 | 1516.85 | 3.799562e-06 | 4.999424e-09 | -8.30108 | -284.4707
O5P2 | P | (4/5)P + O2 = (2/5)P2O5 | 1800 | 1526.85 | 4.721066e-06 | 6.211929e-09 | -8.206774 | -282.81
O5P2 | P | (4/5)P + O2 = (2/5)P2O5 | 1810 | 1536.85 | 5.851665e-06 | 7.699559e-09 | -8.113534 | -281.1503
O5P2 | P | (4/5)P + O2 = (2/5)P2O5 | 1820 | 1546.85 | 7.235516e-06 | 9.520415e-09 | -8.021344 | -279.4914
O5P2 | P | (4/5)P + O2 = (2/5)P2O5 | 1830 | 1556.85 | 8.925397e-06 | 1.174394e-08 | -7.930186 | -277.8333
O5P2 | P | (4/5)P + O2 = (2/5)P2O5 | 1840 | 1566.85 | 1.098426e-05 | 1.445297e-08 | -7.840043 | -276.1761
O5P2 | P | (4/5)P + O2 = (2/5)P2O5 | 1850 | 1576.85 | 1.348699996e-05 | 1.774605e-08 | -7.750898 | -274.5198
O5P2 | P | (4/5)P + O2 = (2/5)P2O5 | 1860 | 1586.85 | 1.652258e-05 | 2.174024e-08 | -7.662736 | -272.8643
O5P2 | P | (4/5)P + O2 = (2/5)P2O5 | 1870 | 1596.85 | 2.019642204e-05 | 2.657424e-08 | -7.575539 | -271.2096
O5P2 | P | (4/5)P + O2 = (2/5)P2O5 | 1880 | 1606.85 | 2.463317e-05 | 3.241206e-08 | -7.489293 | -269.5557
O5P2 | P | (4/5)P + O2 = (2/5)P2O5 | 1890 | 1616.85 | 2.997994e-05 | 3.944729e-08 | -7.403983 | -267.9027
O5P2 | P | (4/5)P + O2 = (2/5)P2O5 | 1900 | 1626.85 | 3.641002e-05 | 4.790791e-08 | -7.319593 | -266.2505
O5P2 | P | (4/5)P + O2 = (2/5)P2O5 | 1910 | 1636.85 | 4.412707e-05 | 5.806194e-08 | -7.236108 | -264.5991
O5P2 | P | (4/5)P + O2 = (2/5)P2O5 | 1920 | 1646.85 | 5.337008e-05 | 7.022379e-08 | -7.153516 | -262.9485
O5P2 | P | (4/5)P + O2 = (2/5)P2O5 | 1930 | 1656.85 | 6.441885962e-05 | 8.476166e-08 | -7.071801 | -261.2987
O5P2 | P | (4/5)P + O2 = (2/5)P2O5 | 1940 | 1666.85 | 7.760048e-05 | 1.021059e-07 | -6.990949 | -259.6497
O5P2 | P | (4/5)P + O2 = (2/5)P2O5 | 1950 | 1676.85 | 9.329652e-05 | 1.227586e-07 | -6.910948 | -258.0014
O5P2 | P | (4/5)P + O2 = (2/5)P2O5 | 1960 | 1686.85 | 0.0001119513 | 1.473044e-07 | -6.831784 | -256.354
O5P2 | P | (4/5)P + O2 = (2/5)P2O5 | 1970 | 1696.85 | 0.0001340815 | 1.76423e-07 | -6.753445 | -254.7073
O5P2 | P | (4/5)P + O2 = (2/5)P2O5 | 1980 | 1706.85 | 0.0001602864 | 2.109031e-07 | -6.675917 | -253.0615
O5P2 | P | (4/5)P + O2 = (2/5)P2O5 | 1990 | 1716.85 | 0.0001912604 | 2.516584e-07 | -6.599189 | -251.4163
O5P2 | P | (4/5)P + O2 = (2/5)P2O5 | 2010 | 1736.85 | 0.000270852 | 3.563843e-07 | -6.448081 | -248.1284
O5P2 | P | (4/5)P + O2 = (2/5)P2O5 | 2020 | 1746.85 | 0.0003214655 | 4.229809e-07 | -6.373679 | -246.4855
O5P2 | P | (4/5)P + O2 = (2/5)P2O5 | 2030 | 1756.85 | 0.0003808766 | 5.011534e-07 | -6.300029 | -244.8434
O5P2 | P | (4/5)P + O2 = (2/5)P2O5 | 2040 | 1766.85 | 0.0004504982 | 5.927608e-07 | -6.227121 | -243.2021
O5P2 | P | (4/5)P + O2 = (2/5)P2O5 | 2050 | 1776.85 | 0.0005319512 | 6.999358e-07 | -6.154942 | -241.5615
O5P2 | P | (4/5)P + O2 = (2/5)P2O5 | 2060 | 1786.85 | 0.0006270918 | 8.251208e-07 | -6.083482 | -239.9216
O5P2 | P | (4/5)P + O2 = (2/5)P2O5 | 2070 | 1796.85 | 0.0007380429334 | 9.711091e-07 | -6.012732 | -238.2825
O5P2 | P | (4/5)P + O2 = (2/5)P2O5 | 2080 | 1806.85 | 0.0008672287 | 1.14109e-06 | -5.94268 | -236.644
O5P2 | P | (4/5)P + O2 = (2/5)P2O5 | 2090 | 1816.85 | 0.001017413 | 1.338701e-06 | -5.873316 | -235.0063
O5P2 | P | (4/5)P + O2 = (2/5)P2O5 | 2100 | 1826.85 | 0.001191743 | 1.568083e-06 | -5.804631 | -233.3693
O5P2 | P | (4/5)P + O2 = (2/5)P2O5 | 2110 | 1836.85 | 0.001393796 | 1.833942e-06 | -5.736614 | -231.7331
O5P2 | P | (4/5)P + O2 = (2/5)P2O5 | 2120 | 1846.85 | 0.001627634 | 2.141624e-06 | -5.669257 | -230.0975
O5P2 | P | (4/5)P + O2 = (2/5)P2O5 | 2130 | 1856.85 | 0.001897862 | 2.497186735e-06 | -5.602549 | -228.4626
O5P2 | P | (4/5)P + O2 = (2/5)P2O5 | 2140 | 1866.85 | 0.002209693 | 2.907491e-06 | -5.536482 | -226.8284
O5P2 | P | (4/5)P + O2 = (2/5)P2O5 | 2150 | 1876.85 | 0.002569023 | 3.380293e-06 | -5.471046 | -225.195
O5P2 | P | (4/5)P + O2 = (2/5)P2O5 | 2160 | 1886.85 | 0.002982507 | 3.924351e-06 | -5.406232 | -223.5622
O5P2 | P | (4/5)P + O2 = (2/5)P2O5 | 2170 | 1896.85 | 0.00345765 | 4.549539e-06 | -5.342033 | -221.9301
O5P2 | P | (4/5)P + O2 = (2/5)P2O5 | 2180 | 1906.85 | 0.004002905 | 5.266980635e-06 | -5.278438 | -220.2986
O5P2 | P | (4/5)P + O2 = (2/5)P2O5 | 2190 | 1916.85 | 0.00462778 | 6.089184e-06 | -5.215441 | -218.6679
O5P2 | P | (4/5)P + O2 = (2/5)P2O5 | 2200 | 1926.85 | 0.005342954 | 7.030203e-06 | -5.153032 | -217.0378
O5P2 | P | (4/5)P + O2 = (2/5)P2O5 | 2210 | 1936.85 | 0.00616041 | 8.105803e-06 | -5.091204 | -215.4084
O5P2 | P | (4/5)P + O2 = (2/5)P2O5 | 2220 | 1946.85 | 0.007093575 | 9.333651e-06 | -5.029948 | -213.7797
O5P2 | P | (4/5)P + O2 = (2/5)P2O5 | 2230 | 1956.85 | 0.008157477 | 1.073352e-05 | -4.969258 | -212.1516
O5P2 | P | (4/5)P + O2 = (2/5)P2O5 | 2240 | 1966.85 | 0.009368916 | 1.232752e-05 | -4.909124 | -210.5241
O5P2 | P | (4/5)P + O2 = (2/5)P2O5 | 2250 | 1976.85 | 0.01074665 | 1.414033e-05 | -4.84954 | -208.8974
O5P2 | P | (4/5)P + O2 = (2/5)P2O5 | 2260 | 1986.85 | 0.01231161 | 1.619949e-05 | -4.790499 | -207.2712
O5P2 | P | (4/5)P + O2 = (2/5)P2O5 | 2270 | 1996.85 | 0.01408709 | 1.853565e-05 | -4.731992 | -205.6458
O5P2 | P | (4/5)P + O2 = (2/5)P2O5 | 2280 | 2006.85 | 0.01609905 | 2.118296e-05 | -4.674013 | -204.0209
O5P2 | P | (4/5)P + O2 = (2/5)P2O5 | 2290 | 2016.85 | 0.0183763 | 2.417934e-05 | -4.616556 | -202.3967
O5P2 | P | (4/5)P + O2 = (2/5)P2O5 | 2300 | 2026.85 | 0.02095086 | 2.756692e-05 | -4.559612 | -200.7731
O5P2 | P | (4/5)P + O2 = (2/5)P2O5 | 2310 | 2036.85 | 0.02385823904 | 3.139242e-05 | -4.503175 | -199.1502
O5P2 | P | (4/5)P + O2 = (2/5)P2O5 | 2320 | 2046.85 | 0.02713778 | 3.570761e-05 | -4.447239 | -197.5279
O5P2 | P | (4/5)P + O2 = (2/5)P2O5 | 2330 | 2056.85 | 0.03083304 | 4.056979e-05 | -4.391797 | -195.9062
O5P2 | P | (4/5)P + O2 = (2/5)P2O5 | 2340 | 2066.85 | 0.03499214675 | 4.60423e-05 | -4.336843 | -194.2851
O5P2 | P | (4/5)P + O2 = (2/5)P2O5 | 2350 | 2076.85 | 0.03966829 | 5.219512e-05 | -4.28237 | -192.6646
O5P2 | P | (4/5)P + O2 = (2/5)P2O5 | 2360 | 2086.85 | 0.04492016 | 5.910547e-05 | -4.228372 | -191.0447
O5P2 | P | (4/5)P + O2 = (2/5)P2O5 | 2370 | 2096.85 | 0.05081244 | 6.685847e-05 | -4.174844 | -189.4255
O5P2 | P | (4/5)P + O2 = (2/5)P2O5 | 2380 | 2106.85 | 0.05741636 | 7.554785e-05 | -4.121778 | -187.8068
O5P2 | P | (4/5)P + O2 = (2/5)P2O5 | 2390 | 2116.85 | 0.06481032 | 8.527674e-05 | -4.069169 | -186.1888
O5P2 | P | (4/5)P + O2 = (2/5)P2O5 | 2400 | 2126.85 | 0.07308046 | 9.61585e-05 | -4.017012 | -184.5713
O5P2 | P | (4/5)P + O2 = (2/5)P2O5 | 2410 | 2136.85 | 0.08232139 | 0.0001083176 | -3.965301 | -182.9545
O5P2 | P | (4/5)P + O2 = (2/5)P2O5 | 2420 | 2146.85 | 0.09263689 | 0.0001218906 | -3.91403 | -181.3382
O5P2 | P | (4/5)P + O2 = (2/5)P2O5 | 2430 | 2156.85 | 0.1041407 | 0.0001370273 | -3.863193 | -179.7225
O5P2 | P | (4/5)P + O2 = (2/5)P2O5 | 2440 | 2166.85 | 0.1169575 | 0.0001538915 | -3.812785 | -178.1074
O5P2 | P | (4/5)P + O2 = (2/5)P2O5 | 2450 | 2176.85 | 0.1312236 | 0.0001726626 | -3.762802 | -176.4929
O5P2 | P | (4/5)P + O2 = (2/5)P2O5 | 2460 | 2186.85 | 0.1470879 | 0.0001935367 | -3.713237 | -174.879
O5P2 | P | (4/5)P + O2 = (2/5)P2O5 | 2470 | 2196.85 | 0.1647133 | 0.000216728 | -3.664085 | -173.2656
O5P2 | P | (4/5)P + O2 = (2/5)P2O5 | 2480 | 2206.85 | 0.1842773 | 0.0002424701 | -3.615342 | -171.6528
O5P2 | P | (4/5)P + O2 = (2/5)P2O5 | 2490 | 2216.85 | 0.2059737 | 0.000271018 | -3.567002 | -170.0406
O5P2 | P | (4/5)P + O2 = (2/5)P2O5 | 2500 | 2226.85 | 0.2300134 | 0.0003026491 | -3.519061 | -168.4289
O5P2 | P | (4/5)P + O2 = (2/5)P2O5 | 2510 | 2236.85 | 0.2566260423 | 0.0003376658 | -3.471513 | -166.8178
O5P2 | P | (4/5)P + O2 = (2/5)P2O5 | 2520 | 2246.85 | 0.2860615506 | 0.0003763968 | -3.424354 | -165.2072
O5P2 | P | (4/5)P + O2 = (2/5)P2O5 | 2530 | 2256.85 | 0.318591373 | 0.000419199175 | -3.37758 | -163.5972
O5P2 | P | (4/5)P + O2 = (2/5)P2O5 | 2540 | 2266.85 | 0.3545103 | 0.000466461 | -3.331185 | -161.9878
O5P2 | P | (4/5)P + O2 = (2/5)P2O5 | 2550 | 2276.85 | 0.3941383 | 0.0005186031 | -3.285165 | -160.3789
O5P2 | P | (4/5)P + O2 = (2/5)P2O5 | 2560 | 2286.85 | 0.4378222 | 0.0005760819 | -3.239516 | -158.7705
O5P2 | P | (4/5)P + O2 = (2/5)P2O5 | 2570 | 2296.85 | 0.4859378 | 0.0006393918 | -3.194233 | -157.1627
O5P2 | P | (4/5)P + O2 = (2/5)P2O5 | 2580 | 2306.85 | 0.5388918 | 0.0007090682 | -3.149312 | -155.5555
O5P2 | P | (4/5)P + O2 = (2/5)P2O5 | 2590 | 2316.85 | 0.5971244 | 0.0007856899535 | -3.104749 | -153.9487
O5P2 | P | (4/5)P + O2 = (2/5)P2O5 | 2600 | 2326.85 | 0.6611112 | 0.0008698831 | -3.060539 | -152.3425
O5P2 | P | (4/5)P + O2 = (2/5)P2O5 | 2610 | 2336.85 | 0.7313661 | 0.0009623238 | -3.016679 | -150.7369
O5P2 | P | (4/5)P + O2 = (2/5)P2O5 | 2620 | 2346.85 | 0.8084438 | 0.001063742 | -2.973164 | -149.1317
O5P2 | P | (4/5)P + O2 = (2/5)P2O5 | 2630 | 2356.85 | 0.8929425 | 0.001174924 | -2.92999 | -147.5271
O5P2 | P | (4/5)P + O2 = (2/5)P2O5 | 2640 | 2366.85 | 0.9855071 | 0.00129672 | -2.887154 | -145.923
O5P2 | P | (4/5)P + O2 = (2/5)P2O5 | 2650 | 2376.85 | 1.086832 | 0.001430042 | -2.844651 | -144.3194
O5P2 | P | (4/5)P + O2 = (2/5)P2O5 | 2660 | 2386.85 | 1.197665 | 0.001575876 | -2.802478 | -142.7164
O5P2 | P | (4/5)P + O2 = (2/5)P2O5 | 2670 | 2396.85 | 1.318811 | 0.001735278 | -2.760631 | -141.1138
O5P2 | P | (4/5)P + O2 = (2/5)P2O5 | 2680 | 2406.85 | 1.451133712 | 0.001909386 | -2.719106 | -139.5118
O5P2 | P | (4/5)P + O2 = (2/5)P2O5 | 2690 | 2416.85 | 1.595562 | 0.002099424 | -2.6779 | -137.9102
O5P2 | P | (4/5)P + O2 = (2/5)P2O5 | 2700 | 2426.85 | 1.753093 | 0.002306701 | -2.637009 | -136.3092
O5P2 | P | (4/5)P + O2 = (2/5)P2O5 | 2710 | 2436.85 | 1.924795664 | 0.002532626 | -2.596429 | -134.7087
O5P2 | P | (4/5)P + O2 = (2/5)P2O5 | 2720 | 2446.85 | 2.111818 | 0.002778707 | -2.556157 | -133.1087
O5P2 | P | (4/5)P + O2 = (2/5)P2O5 | 2730 | 2456.85 | 2.315387 | 0.003046562 | -2.51619 | -131.5091
O5P2 | P | (4/5)P + O2 = (2/5)P2O5 | 2740 | 2466.85 | 2.53682 | 0.003337921 | -2.476524 | -129.9101
O5P2 | P | (4/5)P + O2 = (2/5)P2O5 | 2750 | 2476.85 | 2.777524326 | 0.003654637 | -2.437156 | -128.3116
O5P2 | P | (4/5)P + O2 = (2/5)P2O5 | 2760 | 2486.85 | 3.039006 | 0.003998692 | -2.398082 | -126.7135
O5P2 | P | (4/5)P + O2 = (2/5)P2O5 | 2770 | 2496.85 | 3.322874 | 0.004372203 | -2.3593 | -125.116
O5P2 | P | (4/5)P + O2 = (2/5)P2O5 | 2780 | 2506.85 | 3.630848622 | 0.004777432 | -2.320805 | -123.5189
O5P2 | P | (4/5)P + O2 = (2/5)P2O5 | 2790 | 2516.85 | 3.964765 | 0.005216796 | -2.282596 | -121.9223
O5P2 | P | (4/5)P + O2 = (2/5)P2O5 | 2800 | 2526.85 | 4.326581 | 0.005692869 | -2.244669 | -120.3262
O5P2 | P | (4/5)P + O2 = (2/5)P2O5 | 2810 | 2536.85 | 4.718385 | 0.006208402 | -2.20702 | -118.7306
O5P2 | P | (4/5)P + O2 = (2/5)P2O5 | 2820 | 2546.85 | 5.142404 | 0.006766321 | -2.169647 | -117.1354
O5P2 | P | (4/5)P + O2 = (2/5)P2O5 | 2830 | 2556.85 | 5.601007 | 0.007369746 | -2.132547 | -115.5407
O5P2 | P | (4/5)P + O2 = (2/5)P2O5 | 2840 | 2566.85 | 6.096718 | 0.008021998 | -2.095717 | -113.9465
O5P2 | P | (4/5)P + O2 = (2/5)P2O5 | 2850 | 2576.85 | 6.632223 | 0.008726609 | -2.059154 | -112.3527
O5P2 | P | (4/5)P + O2 = (2/5)P2O5 | 2860 | 2586.85 | 7.210376 | 0.009487337 | -2.022856 | -110.7595
O5P2 | P | (4/5)P + O2 = (2/5)P2O5 | 2870 | 2596.85 | 7.834213 | 0.01030817 | -1.986818 | -109.1666
O5P2 | P | (4/5)P + O2 = (2/5)P2O5 | 2880 | 2606.85 | 8.506956 | 0.01119336 | -1.951039 | -107.5743
O5P2 | P | (4/5)P + O2 = (2/5)P2O5 | 2890 | 2616.85 | 9.232028 | 0.01214741 | -1.915516 | -105.9824
O5P2 | P | (4/5)P + O2 = (2/5)P2O5 | 2900 | 2626.85 | 10.01306 | 0.01317508 | -1.880247 | -104.3909
O5P2 | P | (4/5)P + O2 = (2/5)P2O5 | 2910 | 2636.85 | 10.85390513 | 0.01428145 | -1.845228 | -102.7999
O5P2 | P | (4/5)P + O2 = (2/5)P2O5 | 2920 | 2646.85 | 11.75864 | 0.0154719 | -1.810456 | -101.2094
O5P2 | P | (4/5)P + O2 = (2/5)P2O5 | 2930 | 2656.85 | 12.73160538 | 0.01675211 | -1.77593 | -99.61929
O5P2 | P | (4/5)P + O2 = (2/5)P2O5 | 2940 | 2666.85 | 13.77737 | 0.01812812 | -1.741647 | -98.02964
O5P2 | P | (4/5)P + O2 = (2/5)P2O5 | 2950 | 2676.85 | 14.90078 | 0.01960629 | -1.707605 | -96.44044
O5P2 | P | (4/5)P + O2 = (2/5)P2O5 | 2960 | 2686.85 | 16.10698 | 0.02119339 | -1.6738 | -94.85168
O5P2 | P | (4/5)P + O2 = (2/5)P2O5 | 2970 | 2696.85 | 17.40137444 | 0.02289655 | -1.64023 | -93.26337
O5P2 | P | (4/5)P + O2 = (2/5)P2O5 | 2980 | 2706.85 | 18.78971 | 0.02472331 | -1.606893 | -91.67549
O5P2 | P | (4/5)P + O2 = (2/5)P2O5 | 2990 | 2716.85 | 20.27805 | 0.02668164 | -1.573787 | -90.08804
O5P2 | P | (4/5)P + O2 = (2/5)P2O5 | 3000 | 2726.85 | 21.87277 | 0.02877996 | -1.54091 | -88.50103
O1PB1 | Pb | 2Pb + O2 = 2PbO | 300 | 26.85 | 1.399387e-63 | 1.841298e-66 | -65.73488 | -377.5435
O1PB1 | Pb | 2Pb + O2 = 2PbO | 310 | 36.85 | 3.991064e-61 | 5.2514e-64 | -63.27972 | -375.5572
O1PB1 | Pb | 2Pb + O2 = 2PbO | 320 | 46.85 | 7.984759e-59 | 1.050626e-61 | -60.97855 | -373.5743
O1PB1 | Pb | 2Pb + O2 = 2PbO | 330 | 56.85 | 1.157334e-56 | 1.522807e-59 | -58.81736 | -371.5945
O1PB1 | Pb | 2Pb + O2 = 2PbO | 340 | 66.85 | 1.250356e-54 | 1.645205e-57 | -56.78378 | -369.618
O1PB1 | Pb | 2Pb + O2 = 2PbO | 350 | 76.85 | 1.032595e-52 | 1.358678e-55 | -54.86688 | -367.6446
O1PB1 | Pb | 2Pb + O2 = 2PbO | 360 | 86.85 | 6.666152e-51 | 8.771253e-54 | -53.05694 | -365.6744
O1PB1 | Pb | 2Pb + O2 = 2PbO | 370 | 96.85 | 3.431984e-49 | 4.515768e-52 | -51.34527 | -363.7073
O1PB1 | Pb | 2Pb + O2 = 2PbO | 380 | 106.85 | 1.434507e-47 | 1.88751e-50 | -49.72411 | -361.7433
O1PB1 | Pb | 2Pb + O2 = 2PbO | 390 | 116.85 | 4.946689e-46 | 6.508801e-49 | -48.1865 | -359.7824
O1PB1 | Pb | 2Pb + O2 = 2PbO | 400 | 126.85 | 1.427745e-44 | 1.878612e-47 | -46.72616 | -357.8244
O1PB1 | Pb | 2Pb + O2 = 2PbO | 410 | 136.85 | 3.494372e-43 | 4.597858e-46 | -45.33744 | -355.8695
O1PB1 | Pb | 2Pb + O2 = 2PbO | 420 | 146.85 | 7.3382e-42 | 9.655526065e-45 | -44.01522 | -353.9175
O1PB1 | Pb | 2Pb + O2 = 2PbO | 430 | 156.85 | 1.336457e-40 | 1.758496e-43 | -42.75486 | -351.9685
O1PB1 | Pb | 2Pb + O2 = 2PbO | 440 | 166.85 | 2.131505e-39 | 2.804612e-42 | -41.55213 | -350.0224
O1PB1 | Pb | 2Pb + O2 = 2PbO | 450 | 176.85 | 3.003514e-38 | 3.951992e-41 | -40.40318 | -348.0791
O1PB1 | Pb | 2Pb + O2 = 2PbO | 460 | 186.85 | 3.769604e-37 | 4.96000506e-40 | -39.30452 | -346.1387
O1PB1 | Pb | 2Pb + O2 = 2PbO | 470 | 196.85 | 4.24519e-36 | 5.585776e-39 | -38.25292 | -344.2011
O1PB1 | Pb | 2Pb + O2 = 2PbO | 480 | 206.85 | 4.318952e-35 | 5.682832e-38 | -37.24544 | -342.2663
O1PB1 | Pb | 2Pb + O2 = 2PbO | 490 | 216.85 | 3.994327e-34 | 5.255694e-37 | -36.27937 | -340.3343
O1PB1 | Pb | 2Pb + O2 = 2PbO | 500 | 226.85 | 3.377386e-33 | 4.443929e-36 | -35.35223 | -338.405
O1PB1 | Pb | 2Pb + O2 = 2PbO | 510 | 236.85 | 2.624714e-32 | 3.453571e-35 | -34.46173 | -336.4784
O1PB1 | Pb | 2Pb + O2 = 2PbO | 520 | 246.85 | 1.883925e-31 | 2.478849e-34 | -33.60575 | -334.5544
O1PB1 | Pb | 2Pb + O2 = 2PbO | 530 | 256.85 | 1.254533e-30 | 1.650702e-33 | -32.78233 | -332.6332
O1PB1 | Pb | 2Pb + O2 = 2PbO | 540 | 266.85 | 7.783032e-30 | 1.024083e-32 | -31.98966 | -330.7146
O1PB1 | Pb | 2Pb + O2 = 2PbO | 550 | 276.85 | 4.515888e-29 | 5.941958e-32 | -31.22607 | -328.7986
O1PB1 | Pb | 2Pb + O2 = 2PbO | 560 | 286.85 | 2.459375e-28 | 3.23602e-31 | -30.48999 | -326.8851
O1PB1 | Pb | 2Pb + O2 = 2PbO | 570 | 296.85 | 1.261374e-27 | 1.659702e-30 | -29.77997 | -324.9743
O1PB1 | Pb | 2Pb + O2 = 2PbO | 580 | 306.85 | 6.111531e-27 | 8.041489e-30 | -29.09466 | -323.066
O1PB1 | Pb | 2Pb + O2 = 2PbO | 590 | 316.85 | 2.805447e-26 | 3.691377e-29 | -28.43281 | -321.1602
O1PB1 | Pb | 2Pb + O2 = 2PbO | 600 | 326.85 | 1.223416e-25 | 1.609758e-28 | -27.79324 | -319.2569
O1PB1 | Pb | 2Pb + O2 = 2PbO | 600.6 | 327.45 | 1.334333e-25 | 1.755702e-28 | -27.75555 | -319.1428
O1PB1 | Pb | 2Pb + O2 = 2PbO | 600.6 | 327.45 | 1.334333e-25 | 1.755702e-28 | -27.75555 | -319.1428
O1PB1 | Pb | 2Pb + O2 = 2PbO | 610 | 336.85 | 5.233281e-25 | 6.885895e-28 | -27.16204 | -317.2065
O1PB1 | Pb | 2Pb + O2 = 2PbO | 620 | 346.85 | 2.139133e-24 | 2.814649e-27 | -26.55058 | -315.1487
O1PB1 | Pb | 2Pb + O2 = 2PbO | 630 | 356.85 | 8.358196e-24 | 1.099763e-26 | -25.9587 | -313.093
O1PB1 | Pb | 2Pb + O2 = 2PbO | 640 | 366.85 | 3.128342e-23 | 4.116239e-26 | -25.3855 | -311.0395
O1PB1 | Pb | 2Pb + O2 = 2PbO | 643.9545 | 370.8045 | 5.21225e-23 | 6.858223e-26 | -25.16379 | -310.2281
O1PB1 | Pb | 2Pb + O2 = 2PbO | 643.9545 | 370.8045 | 5.21225e-23 | 6.858223e-26 | -25.16379 | -310.2281
O1PB1 | Pb | 2Pb + O2 = 2PbO | 650 | 376.85 | 1.122521e-22 | 1.477002e-25 | -24.83062 | -308.9945
O1PB1 | Pb | 2Pb + O2 = 2PbO | 660 | 386.85 | 3.870598e-22 | 5.092892e-25 | -24.29304 | -306.9556
O1PB1 | Pb | 2Pb + O2 = 2PbO | 670 | 396.85 | 1.285777e-21 | 1.691811e-24 | -23.77165 | -304.9186
O1PB1 | Pb | 2Pb + O2 = 2PbO | 680 | 406.85 | 4.121642958e-21 | 5.423214e-24 | -23.26574 | -302.8836
O1PB1 | Pb | 2Pb + O2 = 2PbO | 690 | 416.85 | 1.276923e-20 | 1.680162e-23 | -22.77465 | -300.8504
O1PB1 | Pb | 2Pb + O2 = 2PbO | 700 | 426.85 | 3.828977523e-20 | 5.038128e-23 | -22.29773 | -298.8193
O1PB1 | Pb | 2Pb + O2 = 2PbO | 710 | 436.85 | 1.112813e-19 | 1.464228e-22 | -21.83439 | -296.79
O1PB1 | Pb | 2Pb + O2 = 2PbO | 720 | 446.85 | 3.13869e-19 | 4.129855e-22 | -21.38407 | -294.7628
O1PB1 | Pb | 2Pb + O2 = 2PbO | 730 | 456.85 | 8.601911e-19 | 1.13183e-21 | -20.94622 | -292.7375
O1PB1 | Pb | 2Pb + O2 = 2PbO | 740 | 466.85 | 2.293333e-18 | 3.017544e-21 | -20.52035 | -290.7142
O1PB1 | Pb | 2Pb + O2 = 2PbO | 750 | 476.85 | 5.954473e-18 | 7.834833e-21 | -20.10597 | -288.6929
O1PB1 | Pb | 2Pb + O2 = 2PbO | 760 | 486.85 | 1.507219e-17 | 1.983183e-20 | -19.70264 | -286.6737
O1PB1 | Pb | 2Pb + O2 = 2PbO | 770 | 496.85 | 3.723025e-17 | 4.898718e-20 | -19.30992 | -284.6564
O1PB1 | Pb | 2Pb + O2 = 2PbO | 780 | 506.85 | 8.982757771e-17 | 1.181942e-19 | -18.9274 | -282.6412
O1PB1 | Pb | 2Pb + O2 = 2PbO | 790 | 516.85 | 2.11887e-16 | 2.787987e-19 | -18.55471 | -280.6281
O1PB1 | Pb | 2Pb + O2 = 2PbO | 800 | 526.85 | 4.890436e-16 | 6.434785e-19 | -18.19147 | -278.617
O1PB1 | Pb | 2Pb + O2 = 2PbO | 810 | 536.85 | 1.105322e-15 | 1.454371e-18 | -17.83732 | -276.6079
O1PB1 | Pb | 2Pb + O2 = 2PbO | 820 | 546.85 | 2.448277e-15 | 3.221418e-18 | -17.49195 | -274.6009
O1PB1 | Pb | 2Pb + O2 = 2PbO | 830 | 556.85 | 5.318378e-15 | 6.997866e-18 | -17.15503 | -272.5961
O1PB1 | Pb | 2Pb + O2 = 2PbO | 840 | 566.85 | 1.133825e-14 | 1.491875e-17 | -16.82627 | -270.5932
O1PB1 | Pb | 2Pb + O2 = 2PbO | 850 | 576.85 | 2.373822e-14 | 3.12345e-17 | -16.50537 | -268.5925
O1PB1 | Pb | 2Pb + O2 = 2PbO | 860 | 586.85 | 4.883818739e-14 | 6.426077e-17 | -16.19205 | -266.5939
O1PB1 | Pb | 2Pb + O2 = 2PbO | 870 | 596.85 | 9.879645e-14 | 1.299953e-16 | -15.88607 | -264.5975
O1PB1 | Pb | 2Pb + O2 = 2PbO | 880 | 606.85 | 1.966269e-13 | 2.587197e-16 | -15.58717 | -262.6031
O1PB1 | Pb | 2Pb + O2 = 2PbO | 890 | 616.85 | 3.852145e-13 | 5.068612e-16 | -15.29511 | -260.6109
O1PB1 | Pb | 2Pb + O2 = 2PbO | 900 | 626.85 | 7.432723014e-13 | 9.779899e-16 | -15.00967 | -258.6208
O1PB1 | Pb | 2Pb + O2 = 2PbO | 910 | 636.85 | 1.413177e-12 | 1.859443e-15 | -14.73062 | -256.6328
O1PB1 | Pb | 2Pb + O2 = 2PbO | 920 | 646.85 | 2.648843e-12 | 3.48532e-15 | -14.45776 | -254.647
O1PB1 | Pb | 2Pb + O2 = 2PbO | 930 | 656.85 | 4.896962e-12 | 6.44337e-15 | -14.19089 | -252.6634
O1PB1 | Pb | 2Pb + O2 = 2PbO | 940 | 666.85 | 8.933022e-12 | 1.175398e-14 | -13.92982 | -250.682
O1PB1 | Pb | 2Pb + O2 = 2PbO | 950 | 676.85 | 1.608622e-11 | 2.116608e-14 | -13.67436 | -248.7027
O1PB1 | Pb | 2Pb + O2 = 2PbO | 960 | 686.85 | 2.860677e-11 | 3.764049e-14 | -13.42434 | -246.7256
O1PB1 | Pb | 2Pb + O2 = 2PbO | 970 | 696.85 | 5.025863e-11 | 6.612977e-14 | -13.1796 | -244.7507
O1PB1 | Pb | 2Pb + O2 = 2PbO | 980 | 706.85 | 8.726505e-11 | 1.148224e-13 | -12.93997 | -242.778
O1PB1 | Pb | 2Pb + O2 = 2PbO | 990 | 716.85 | 1.498003e-10 | 1.971056e-13 | -12.7053 | -240.8075
O1PB1 | Pb | 2Pb + O2 = 2PbO | 1000 | 726.85 | 2.543172e-10 | 3.346279e-13 | -12.47544 | -238.8392
O1PB1 | Pb | 2Pb + O2 = 2PbO | 1010 | 736.85 | 4.27142e-10 | 5.62029e-13 | -12.25024 | -236.8732
O1PB1 | Pb | 2Pb + O2 = 2PbO | 1020 | 746.85 | 7.099685e-10 | 9.341691e-13 | -12.02957 | -234.9094
O1PB1 | Pb | 2Pb + O2 = 2PbO | 1030 | 756.85 | 1.168175e-09 | 1.537072e-12 | -11.81331 | -232.9478
O1PB1 | Pb | 2Pb + O2 = 2PbO | 1040 | 766.85 | 1.903289e-09 | 2.504328e-12 | -11.60131 | -230.9884
O1PB1 | Pb | 2Pb + O2 = 2PbO | 1050 | 776.85 | 3.07151e-09 | 4.04146e-12 | -11.39346 | -229.0313
O1PB1 | Pb | 2Pb + O2 = 2PbO | 1060 | 786.85 | 4.910958e-09 | 6.461787e-12 | -11.18965 | -227.0765
O1PB1 | Pb | 2Pb + O2 = 2PbO | 1070 | 796.85 | 7.781452e-09 | 1.023875e-11 | -10.98975 | -225.1239
O1PB1 | Pb | 2Pb + O2 = 2PbO | 1080 | 806.85 | 1.222204e-08 | 1.608163e-11 | -10.79367 | -223.1736
O1PB1 | Pb | 2Pb + O2 = 2PbO | 1090 | 816.85 | 1.903354e-08 | 2.504414e-11 | -10.60129 | -221.2255
O1PB1 | Pb | 2Pb + O2 = 2PbO | 1100 | 826.85 | 2.93961e-08 | 3.867908e-11 | -10.41252 | -219.2798
O1PB1 | Pb | 2Pb + O2 = 2PbO | 1110 | 836.85 | 4.503508e-08 | 5.925668e-11 | -10.22726 | -217.3363
O1PB1 | Pb | 2Pb + O2 = 2PbO | 1120 | 846.85 | 6.845371e-08 | 9.007067e-11 | -10.04542 | -215.3951
O1PB1 | Pb | 2Pb + O2 = 2PbO | 1130 | 856.85 | 1.0325671e-07 | 1.358641e-10 | -9.866895 | -213.4562
O1PB1 | Pb | 2Pb + O2 = 2PbO | 1140 | 866.85 | 1.545973e-07 | 2.034176e-10 | -9.691612 | -211.5197
O1PB1 | Pb | 2Pb + O2 = 2PbO | 1150 | 876.85 | 2.297907e-07 | 3.023562e-10 | -9.519481 | -209.5854
O1PB1 | Pb | 2Pb + O2 = 2PbO | 1160 | 886.85 | 3.391492e-07 | 4.462489e-10 | -9.350423 | -207.6534
O1PB1 | Pb | 2Pb + O2 = 2PbO | 1162.635 | 889.4852911 | 3.753539518e-07 | 4.938868e-10 | -9.306373 | -207.1447
O1PB1 | Pb | 2Pb + O2 = 2PbO | 1162.635 | 889.4852911 | 3.753539518e-07 | 4.938868e-10 | -9.306373 | -207.1447
O1PB1 | Pb | 2Pb + O2 = 2PbO | 1170 | 896.85 | 4.806224e-07 | 6.323979e-10 | -9.19901 | -206.052
O1PB1 | Pb | 2Pb + O2 = 2PbO | 1180 | 906.85 | 6.688346495e-07 | 8.800456e-10 | -9.055495 | -204.571
O1PB1 | Pb | 2Pb + O2 = 2PbO | 1190 | 916.85 | 9.253051114e-07 | 1.217507e-09 | -8.914529 | -203.0931
O1PB1 | Pb | 2Pb + O2 = 2PbO | 1200 | 926.85 | 1.272821e-06 | 1.674764e-09 | -8.776046 | -201.6183
O1PB1 | Pb | 2Pb + O2 = 2PbO | 1210 | 936.85 | 1.741119e-06 | 2.290947e-09 | -8.639985 | -200.1466
O1PB1 | Pb | 2Pb + O2 = 2PbO | 1220 | 946.85 | 2.368804e-06 | 3.116848e-09 | -8.506284 | -198.6779
O1PB1 | Pb | 2Pb + O2 = 2PbO | 1230 | 956.85 | 3.205737e-06 | 4.218075e-09 | -8.374886 | -197.2122
O1PB1 | Pb | 2Pb + O2 = 2PbO | 1240 | 966.85 | 4.315999e-06 | 5.678947e-09 | -8.245732 | -195.7496
O1PB1 | Pb | 2Pb + O2 = 2PbO | 1250 | 976.85 | 5.781554e-06 | 7.607307e-09 | -8.118769 | -194.2898
O1PB1 | Pb | 2Pb + O2 = 2PbO | 1260 | 986.85 | 7.706738e-06 | 1.014044e-08 | -7.993943 | -192.833
O1PB1 | Pb | 2Pb + O2 = 2PbO | 1270 | 996.85 | 1.022377e-05 | 1.345232e-08 | -7.871203 | -191.3792
O1PB1 | Pb | 2Pb + O2 = 2PbO | 1280 | 1006.85 | 1.349943e-05 | 1.776241e-08 | -7.750498 | -189.9282
O1PB1 | Pb | 2Pb + O2 = 2PbO | 1290 | 1016.85 | 1.774322e-05 | 2.334634e-08 | -7.631781 | -188.4801
O1PB1 | Pb | 2Pb + O2 = 2PbO | 1300 | 1026.85 | 2.321714e-05 | 3.054886e-08 | -7.515005 | -187.0348
O1PB1 | Pb | 2Pb + O2 = 2PbO | 1310 | 1036.85 | 3.02475e-05 | 3.979935e-08 | -7.400124 | -185.5924
O1PB1 | Pb | 2Pb + O2 = 2PbO | 1320 | 1046.85 | 3.92391e-05 | 5.16304e-08 | -7.287095 | -184.1527
O1PB1 | Pb | 2Pb + O2 = 2PbO | 1330 | 1056.85 | 5.069205e-05 | 6.670007e-08 | -7.175874 | -182.7159
O1PB1 | Pb | 2Pb + O2 = 2PbO | 1340 | 1066.85 | 6.522188188e-05 | 8.581827e-08 | -7.06642 | -181.2818
O1PB1 | Pb | 2Pb + O2 = 2PbO | 1350 | 1076.85 | 8.358331e-05 | 1.09978e-07 | -6.958694 | -179.8504
O1PB1 | Pb | 2Pb + O2 = 2PbO | 1360 | 1086.85 | 0.0001066983 | 1.403925e-07 | -6.852656 | -178.4217
O1PB1 | Pb | 2Pb + O2 = 2PbO | 1370 | 1096.85 | 0.0001356891 | 1.785383e-07 | -6.748269 | -176.9957
O1PB1 | Pb | 2Pb + O2 = 2PbO | 1380 | 1106.85 | 0.000171917 | 2.262065e-07 | -6.645495 | -175.5724
O1PB1 | Pb | 2Pb + O2 = 2PbO | 1390 | 1116.85 | 0.0002170273 | 2.855622e-07 | -6.544299 | -174.1517
O1PB1 | Pb | 2Pb + O2 = 2PbO | 1400 | 1126.85 | 0.0002730023 | 3.592136e-07 | -6.444647 | -172.7337
O1PB1 | Pb | 2Pb + O2 = 2PbO | 1410 | 1136.85 | 0.0003422224 | 4.502926e-07 | -6.346505 | -171.3182
O1PB1 | Pb | 2Pb + O2 = 2PbO | 1420 | 1146.85 | 0.0004275366 | 5.625482e-07 | -6.24984 | -169.9054
O1PB1 | Pb | 2Pb + O2 = 2PbO | 1430 | 1156.85 | 0.0005323444 | 7.004531e-07 | -6.154621 | -168.4951
O1PB1 | Pb | 2Pb + O2 = 2PbO | 1440 | 1166.85 | 0.0006606895 | 8.693282e-07 | -6.060816 | -167.0873
O1PB1 | Pb | 2Pb + O2 = 2PbO | 1450 | 1176.85 | 0.0008173676 | 1.075484e-06 | -5.968396 | -165.6821
O1PB1 | Pb | 2Pb + O2 = 2PbO | 1460 | 1186.85 | 0.00100805 | 1.326381245e-06 | -5.877332 | -164.2793
O1PB1 | Pb | 2Pb + O2 = 2PbO | 1470 | 1196.85 | 0.001239422 | 1.630819e-06 | -5.787594 | -162.8791
O1PB1 | Pb | 2Pb + O2 = 2PbO | 1480 | 1206.85 | 0.001519348 | 1.999142e-06 | -5.699156 | -161.4813
O1PB1 | Pb | 2Pb + O2 = 2PbO | 1490 | 1216.85 | 0.001857045 | 2.44348e-06 | -5.611991 | -160.0859
O1PB1 | Pb | 2Pb + O2 = 2PbO | 1500 | 1226.85 | 0.002263294 | 2.978018e-06 | -5.526073 | -158.693
O1PB1 | Pb | 2Pb + O2 = 2PbO | 1510 | 1236.85 | 0.002750669 | 3.619302e-06 | -5.441375 | -157.3025
O1PB1 | Pb | 2Pb + O2 = 2PbO | 1520 | 1246.85 | 0.003333799 | 4.386578e-06 | -5.357874 | -155.9143
O1PB1 | Pb | 2Pb + O2 = 2PbO | 1530 | 1256.85 | 0.004029657302 | 5.302181e-06 | -5.275545 | -154.5285
O1PB1 | Pb | 2Pb + O2 = 2PbO | 1540 | 1266.85 | 0.004857893 | 6.391965e-06 | -5.194366 | -153.1451
O1PB1 | Pb | 2Pb + O2 = 2PbO | 1550 | 1276.85 | 0.005841196 | 7.685784e-06 | -5.114312 | -151.764
O1PB1 | Pb | 2Pb + O2 = 2PbO | 1560 | 1286.85 | 0.007005705 | 9.218033e-06 | -5.035362 | -150.3852
O1PB1 | Pb | 2Pb + O2 = 2PbO | 1570 | 1296.85 | 0.008381463 | 1.102824e-05 | -4.957494 | -149.0087
O1PB1 | Pb | 2Pb + O2 = 2PbO | 1580 | 1306.85 | 0.01000292 | 1.316174e-05 | -4.880687 | -147.6345
O1PB1 | Pb | 2Pb + O2 = 2PbO | 1580 | 1306.85 | 0.01 | 1.315789e-05 | -4.880814 | -147.6383
O1PB1 | Pb | 2Pb + O2 = 2PbO | 1590 | 1316.85 | 0.0119095 | 1.56704e-05 | -4.80492 | -146.2626
O1PB1 | Pb | 2Pb + O2 = 2PbO | 1600 | 1326.85 | 0.01414621 | 1.861343e-05 | -4.730174 | -144.8928
O1PB1 | Pb | 2Pb + O2 = 2PbO | 1610 | 1336.85 | 0.01676431 | 2.205831e-05 | -4.656428 | -143.5254
O1PB1 | Pb | 2Pb + O2 = 2PbO | 1620 | 1346.85 | 0.01982211 | 2.608172e-05 | -4.583664 | -142.1601
O1PB1 | Pb | 2Pb + O2 = 2PbO | 1630 | 1356.85 | 0.02338573 | 3.07707e-05 | -4.511863 | -140.797
O1PB1 | Pb | 2Pb + O2 = 2PbO | 1640 | 1366.85 | 0.02753006 | 3.622376e-05 | -4.441006 | -139.4361
O1PB1 | Pb | 2Pb + O2 = 2PbO | 1650 | 1376.85 | 0.03233971 | 4.255225e-05 | -4.371077 | -138.0773
O1PB1 | Pb | 2Pb + O2 = 2PbO | 1660 | 1386.85 | 0.03791013 | 4.988175e-05 | -4.302058 | -136.7207
O1PB1 | Pb | 2Pb + O2 = 2PbO | 1670 | 1396.85 | 0.04434874 | 5.83536e-05 | -4.233932 | -135.3662
O1PB1 | Pb | 2Pb + O2 = 2PbO | 1680 | 1406.85 | 0.05177626 | 6.812666e-05 | -4.166683 | -134.0138
O1PB1 | Pb | 2Pb + O2 = 2PbO | 1690 | 1416.85 | 0.06032808 | 7.937906e-05 | -4.100294 | -132.6635
O1PB1 | Pb | 2Pb + O2 = 2PbO | 1700 | 1426.85 | 0.07015578 | 9.231023e-05 | -4.03475 | -131.3153
O1PB1 | Pb | 2Pb + O2 = 2PbO | 1710 | 1436.85 | 0.08142875 | 0.0001071431 | -3.970036 | -129.9692
O1PB1 | Pb | 2Pb + O2 = 2PbO | 1720 | 1446.85 | 0.09433599 | 0.0001241263 | -3.906136 | -128.6251
O1PB1 | Pb | 2Pb + O2 = 2PbO | 1730 | 1456.85 | 0.109088 | 0.0001435368 | -3.843037 | -127.283
O1PB1 | Pb | 2Pb + O2 = 2PbO | 1740 | 1466.85 | 0.1259188 | 0.0001656827 | -3.780723 | -125.943
O1PB1 | Pb | 2Pb + O2 = 2PbO | 1750 | 1476.85 | 0.1450883 | 0.0001909057 | -3.719181 | -124.6049
O1PB1 | Pb | 2Pb + O2 = 2PbO | 1760 | 1486.85 | 0.1668845 | 0.0002195848 | -3.658398 | -123.2689
O1PB1 | Pb | 2Pb + O2 = 2PbO | 1770 | 1496.85 | 0.191626 | 0.0002521394 | -3.598359 | -121.9348
O1PB1 | Pb | 2Pb + O2 = 2PbO | 1780 | 1506.85 | 0.2196649 | 0.0002890328 | -3.539053 | -120.6027
O1PB1 | Pb | 2Pb + O2 = 2PbO | 1790 | 1516.85 | 0.2513898 | 0.0003307761 | -3.480466 | -119.2725
O1PB1 | Pb | 2Pb + O2 = 2PbO | 1800 | 1526.85 | 0.2872286 | 0.0003779324 | -3.422586 | -117.9442
O1PB1 | Pb | 2Pb + O2 = 2PbO | 1810 | 1536.85 | 0.327652 | 0.000431121 | -3.365401 | -116.6179
O1PB1 | Pb | 2Pb + O2 = 2PbO | 1820 | 1546.85 | 0.373177 | 0.0004910224 | -3.308899 | -115.2935
O1PB1 | Pb | 2Pb + O2 = 2PbO | 1830 | 1556.85 | 0.4243709 | 0.0005583828 | -3.253068 | -113.9709
O1PB1 | Pb | 2Pb + O2 = 2PbO | 1840 | 1566.85 | 0.4818548831 | 0.0006340196 | -3.197897 | -112.6503
O1PB1 | Pb | 2Pb + O2 = 2PbO | 1850 | 1576.85 | 0.5463084256 | 0.0007188269 | -3.143376 | -111.3315
O1PB1 | Pb | 2Pb + O2 = 2PbO | 1860 | 1586.85 | 0.6184739 | 0.0008137815 | -3.089492 | -110.0145
O1PB1 | Pb | 2Pb + O2 = 2PbO | 1870 | 1596.85 | 0.6991612 | 0.0009199489 | -3.036236 | -108.6994
O1PB1 | Pb | 2Pb + O2 = 2PbO | 1880 | 1606.85 | 0.7892527 | 0.00103849 | -2.983598 | -107.3861
O1PB1 | Pb | 2Pb + O2 = 2PbO | 1890 | 1616.85 | 0.8897087 | 0.001170669 | -2.931566 | -106.0746
O1PB1 | Pb | 2Pb + O2 = 2PbO | 1900 | 1626.85 | 1.001573 | 0.001317859 | -2.880131 | -104.7649
O1PB1 | Pb | 2Pb + O2 = 2PbO | 1910 | 1636.85 | 1.125978 | 0.00148155 | -2.829284 | -103.457
O1PB1 | Pb | 2Pb + O2 = 2PbO | 1920 | 1646.85 | 1.264152155 | 0.001663358 | -2.779014 | -102.1508
O1PB1 | Pb | 2Pb + O2 = 2PbO | 1930 | 1656.85 | 1.417426 | 0.001865033995 | -2.729313 | -100.8464
O1PB1 | Pb | 2Pb + O2 = 2PbO | 1940 | 1666.85 | 1.587238 | 0.002088471 | -2.680172 | -99.5438
O1PB1 | Pb | 2Pb + O2 = 2PbO | 1950 | 1676.85 | 1.775142 | 0.002335713 | -2.63158 | -98.24289
O1PB1 | Pb | 2Pb + O2 = 2PbO | 1960 | 1686.85 | 1.982817 | 0.002608969 | -2.583531 | -96.94371
O1PB1 | Pb | 2Pb + O2 = 2PbO | 1970 | 1696.85 | 2.21207 | 0.002910619 | -2.536015 | -95.64623
O1PB1 | Pb | 2Pb + O2 = 2PbO | 1980 | 1706.85 | 2.46485 | 0.003243224 | -2.489023 | -94.35045
O1PB1 | Pb | 2Pb + O2 = 2PbO | 1990 | 1716.85 | 2.743251 | 0.003609541 | -2.442548 | -93.05636
O1PB1 | Pb | 2Pb + O2 = 2PbO | 2010 | 1736.85 | 3.386088 | 0.004455379 | -2.351115 | -90.47318
O1PB1 | Pb | 2Pb + O2 = 2PbO | 2020 | 1746.85 | 3.755531 | 0.004941489 | -2.306142 | -89.18408
O1PB1 | Pb | 2Pb + O2 = 2PbO | 2030 | 1756.85 | 4.160632133 | 0.005474516 | -2.261654 | -87.89661
O1PB1 | Pb | 2Pb + O2 = 2PbO | 2040 | 1766.85 | 4.604361 | 0.00605837 | -2.217644 | -86.61077
O1PB1 | Pb | 2Pb + O2 = 2PbO | 2050 | 1776.85 | 5.089896 | 0.006697231 | -2.174105 | -85.32655
O1PB1 | Pb | 2Pb + O2 = 2PbO | 2060 | 1786.85 | 5.62063 | 0.007395565 | -2.131029 | -84.04393
O1PB1 | Pb | 2Pb + O2 = 2PbO | 2070 | 1796.85 | 6.20018456 | 0.008158138 | -2.088409 | -82.76291
O1PB1 | Pb | 2Pb + O2 = 2PbO | 2080 | 1806.85 | 6.832421828 | 0.008990029 | -2.046239 | -81.48348
O1PB1 | Pb | 2Pb + O2 = 2PbO | 2090 | 1816.85 | 7.521455 | 0.009896651 | -2.004512 | -80.20561
O1PB1 | Pb | 2Pb + O2 = 2PbO | 2100 | 1826.85 | 8.271662 | 0.01088377 | -1.963221 | -78.92931
O1PB1 | Pb | 2Pb + O2 = 2PbO | 2110 | 1836.85 | 9.087698 | 0.0119575 | -1.92236 | -77.65456
O1PB1 | Pb | 2Pb + O2 = 2PbO | 2120 | 1846.85 | 9.974509906 | 0.01312436 | -1.881922 | -76.38136
O1PB1 | Pb | 2Pb + O2 = 2PbO | 2130 | 1856.85 | 10.93735 | 0.01439125 | -1.841902 | -75.10968
O1PB1 | Pb | 2Pb + O2 = 2PbO | 2140 | 1866.85 | 11.98178 | 0.0157655 | -1.802292 | -73.83952
O1PB1 | Pb | 2Pb + O2 = 2PbO | 2150 | 1876.85 | 13.1137 | 0.01725487 | -1.763088 | -72.57088
O1PB1 | Pb | 2Pb + O2 = 2PbO | 2160 | 1886.85 | 14.33937 | 0.0188676 | -1.724283 | -71.30373
O1PB1 | Pb | 2Pb + O2 = 2PbO | 2170 | 1896.85 | 15.6654 | 0.02061237 | -1.685872 | -70.03808
O1PB1 | Pb | 2Pb + O2 = 2PbO | 2180 | 1906.85 | 17.09877 | 0.02249838 | -1.647849 | -68.77391
O1PB1 | Pb | 2Pb + O2 = 2PbO | 2190 | 1916.85 | 18.64687 | 0.02453536 | -1.610208 | -67.51121
O1PB1 | Pb | 2Pb + O2 = 2PbO | 2200 | 1926.85 | 20.3175 | 0.02673355 | -1.572943 | -66.24997
O1PB1 | Pb | 2Pb + O2 = 2PbO | 2210 | 1936.85 | 22.11887 | 0.02910377 | -1.536051 | -64.99018
O1PB1 | Pb | 2Pb + O2 = 2PbO | 2220 | 1946.85 | 24.05965 | 0.03165743 | -1.499524 | -63.73183
O1PB1 | Pb | 2Pb + O2 = 2PbO | 2230 | 1956.85 | 26.14896 | 0.03440653 | -1.463359 | -62.47491
O1PB1 | Pb | 2Pb + O2 = 2PbO | 2240 | 1966.85 | 28.39642 | 0.03736371 | -1.42755 | -61.21942
O1PB1 | Pb | 2Pb + O2 = 2PbO | 2250 | 1976.85 | 30.81213 | 0.04054227 | -1.392092 | -59.96534
O1PB1 | Pb | 2Pb + O2 = 2PbO | 2260 | 1986.85 | 33.40669 | 0.04395617 | -1.35698 | -58.71267
O1PB1 | Pb | 2Pb + O2 = 2PbO | 2270 | 1996.85 | 36.19127 | 0.04762009 | -1.32221 | -57.46139
O1PB1 | Pb | 2Pb + O2 = 2PbO | 2280 | 2006.85 | 39.17756 | 0.05154942 | -1.287776 | -56.21149
O1PB1 | Pb | 2Pb + O2 = 2PbO | 2290 | 2016.85 | 42.37784 | 0.05576032 | -1.253675 | -54.96298
O1PB1 | Pb | 2Pb + O2 = 2PbO | 2300 | 2026.85 | 45.80498 | 0.06026971 | -1.219901 | -53.71583
O1PB1 | Pb | 2Pb + O2 = 2PbO | 2310 | 2036.85 | 49.47244 | 0.06509532 | -1.18645 | -52.47004
O1PB1 | Pb | 2Pb + O2 = 2PbO | 2320 | 2046.85 | 53.39434 | 0.07025572 | -1.153318 | -51.2256
O1PB1 | Pb | 2Pb + O2 = 2PbO | 2330 | 2056.85 | 57.58544 | 0.07577032 | -1.120501 | -49.9825
O1PB1 | Pb | 2Pb + O2 = 2PbO | 2340 | 2066.85 | 62.06116 | 0.08165942 | -1.087994 | -48.74074
O1PB1 | Pb | 2Pb + O2 = 2PbO | 2350 | 2076.85 | 66.83762 | 0.08794424 | -1.055793 | -47.5003
O1PB1 | Pb | 2Pb + O2 = 2PbO | 2360 | 2086.85 | 71.93165 | 0.09464691 | -1.023894 | -46.26118
O1PB1 | Pb | 2Pb + O2 = 2PbO | 2370 | 2096.85 | 77.36082 | 0.1017906 | -0.9922925 | -45.02336
O1PB1 | Pb | 2Pb + O2 = 2PbO | 2380 | 2106.85 | 83.14345 | 0.1093993 | -0.9609855 | -43.78685
O1PB1 | Pb | 2Pb + O2 = 2PbO | 2390 | 2116.85 | 89.29864 | 0.1174982 | -0.9299688 | -42.55162
O1PB1 | Pb | 2Pb + O2 = 2PbO | 2400 | 2126.85 | 95.84626 | 0.1261135053 | -0.8992384 | -41.31768
O1PB1 | Pb | 2Pb + O2 = 2PbO | 2410 | 2136.85 | 102.807 | 0.1352724 | -0.8687907 | -40.08502
O1PB1 | Pb | 2Pb + O2 = 2PbO | 2420 | 2146.85 | 110.2025 | 0.1450033 | -0.838622 | -38.85362
O1PB1 | Pb | 2Pb + O2 = 2PbO | 2430 | 2156.85 | 118.0552 | 0.1553357 | -0.8087286 | -37.62348
O1PB1 | Pb | 2Pb + O2 = 2PbO | 2440 | 2166.85 | 126.3882 | 0.1663003 | -0.7791071 | -36.39459
O1PB1 | Pb | 2Pb + O2 = 2PbO | 2450 | 2176.85 | 135.2259 | 0.1779288 | -0.7497538 | -35.16695
O1PB1 | Pb | 2Pb + O2 = 2PbO | 2460 | 2186.85 | 144.5933 | 0.1902543 | -0.7206655 | -33.94054
O1PB1 | Pb | 2Pb + O2 = 2PbO | 2470 | 2196.85 | 154.5165 | 0.2033112 | -0.6918387 | -32.71536
O1PB1 | Pb | 2Pb + O2 = 2PbO | 2480 | 2206.85 | 165.0227 | 0.2171351 | -0.66327 | -31.4914
O1PB1 | Pb | 2Pb + O2 = 2PbO | 2490 | 2216.85 | 176.1397 | 0.2317628 | -0.6349562 | -30.26865
O1PB1 | Pb | 2Pb + O2 = 2PbO | 2500 | 2226.85 | 187.8968 | 0.2472326 | -0.6068942 | -29.04711
O1PB1 | Pb | 2Pb + O2 = 2PbO | 2510 | 2236.85 | 200.324 | 0.2635842 | -0.5790807 | -27.82676
O1PB1 | Pb | 2Pb + O2 = 2PbO | 2520 | 2246.85 | 213.4524 | 0.2808584 | -0.5515125 | -26.60761
O1PB1 | Pb | 2Pb + O2 = 2PbO | 2530 | 2256.85 | 227.3143 | 0.2990978 | -0.5241868 | -25.38964
O1PB1 | Pb | 2Pb + O2 = 2PbO | 2540 | 2266.85 | 241.9431 | 0.3183461 | -0.4971004 | -24.17284
O1PB1 | Pb | 2Pb + O2 = 2PbO | 2550 | 2276.85 | 257.3731 | 0.3386489 | -0.4702504 | -22.95722
O1PB1 | Pb | 2Pb + O2 = 2PbO | 2560 | 2286.85 | 273.6400994 | 0.3600528 | -0.4436339 | -21.74275
O1PB1 | Pb | 2Pb + O2 = 2PbO | 2570 | 2296.85 | 290.7808 | 0.3826063 | -0.4172479 | -20.52944
O1PB1 | Pb | 2Pb + O2 = 2PbO | 2580 | 2306.85 | 308.8331 | 0.4063593 | -0.3910898 | -19.31728
O1PB1 | Pb | 2Pb + O2 = 2PbO | 2590 | 2316.85 | 327.8363 | 0.4313635 | -0.3651566 | -18.10626
O1PB1 | Pb | 2Pb + O2 = 2PbO | 2600 | 2326.85 | 347.8307 | 0.4576719 | -0.3394457 | -16.89638
O1PB1 | Pb | 2Pb + O2 = 2PbO | 2610 | 2336.85 | 368.858 | 0.4853395 | -0.3139544 | -15.68762
O1PB1 | Pb | 2Pb + O2 = 2PbO | 2620 | 2346.85 | 390.9611 | 0.5144225 | -0.28868 | -14.47998
O1PB1 | Pb | 2Pb + O2 = 2PbO | 2630 | 2356.85 | 414.1843072 | 0.5449794 | -0.26362 | -13.27345
O1PB1 | Pb | 2Pb + O2 = 2PbO | 2640 | 2366.85 | 438.5731 | 0.5770698 | -0.2387716 | -12.06803
O1PB1 | Pb | 2Pb + O2 = 2PbO | 2650 | 2376.85 | 464.1742 | 0.6107556 | -0.2141326 | -10.86372
O1PB1 | Pb | 2Pb + O2 = 2PbO | 2660 | 2386.85 | 491.0360538 | 0.6461001 | -0.1897002 | -9.660494
O1PB1 | Pb | 2Pb + O2 = 2PbO | 2670 | 2396.85 | 519.2081 | 0.6831685 | -0.1654722 | -8.458358
O1PB1 | Pb | 2Pb + O2 = 2PbO | 2680 | 2406.85 | 548.7413 | 0.722028 | -0.141446 | -7.257303
O1PB1 | Pb | 2Pb + O2 = 2PbO | 2690 | 2416.85 | 579.688 | 0.7627473 | -0.1176193 | -6.057323
O1PB1 | Pb | 2Pb + O2 = 2PbO | 2700 | 2426.85 | 612.102 | 0.8053974 | -0.09398978 | -4.858411
O1PB1 | Pb | 2Pb + O2 = 2PbO | 2710 | 2436.85 | 646.0386 | 0.8500508 | -0.07055513 | -3.660562
O1PB1 | Pb | 2Pb + O2 = 2PbO | 2720 | 2446.85 | 681.5544 | 0.8967821 | -0.04731307 | -2.463768
O1PB1 | Pb | 2Pb + O2 = 2PbO | 2730 | 2456.85 | 718.7076 | 0.9456679 | -0.02426136 | -1.268025
O1PB1 | Pb | 2Pb + O2 = 2PbO | 2740 | 2466.85 | 757.5578 | 0.9967866 | -0.001397812 | -0.07332453
O1PB1 | Pb | 2Pb + O2 = 2PbO | 2750 | 2476.85 | 798.1662 | 1.050219 | 0.02127975 | 1.120338
O1PB1 | Pb | 2Pb + O2 = 2PbO | 2760 | 2486.85 | 840.5955 | 1.106047 | 0.04377345 | 2.312969
O1PB1 | Pb | 2Pb + O2 = 2PbO | 2770 | 2496.85 | 884.9098 | 1.164355 | 0.06608541 | 3.504574
O1PB1 | Pb | 2Pb + O2 = 2PbO | 2780 | 2506.85 | 931.1749338 | 1.22523 | 0.08821768 | 4.695159
O1PB1 | Pb | 2Pb + O2 = 2PbO | 2790 | 2516.85 | 979.4582 | 1.288761 | 0.1101723 | 5.884731
O1PB1 | Pb | 2Pb + O2 = 2PbO | 2800 | 2526.85 | 1029.828562 | 1.355038 | 0.1319513 | 7.073294
O1PB1 | Pb | 2Pb + O2 = 2PbO | 2810 | 2536.85 | 1082.356 | 1.424153 | 0.1535567 | 8.260855
O1PB1 | Pb | 2Pb + O2 = 2PbO | 2820 | 2546.85 | 1137.113953 | 1.496203 | 0.1749904 | 9.447419
O1PB1 | Pb | 2Pb + O2 = 2PbO | 2830 | 2556.85 | 1194.175 | 1.571283 | 0.1962543 | 10.63299
O1PB1 | Pb | 2Pb + O2 = 2PbO | 2840 | 2566.85 | 1253.614 | 1.649493 | 0.2173504 | 11.81758
O1PB1 | Pb | 2Pb + O2 = 2PbO | 2850 | 2576.85 | 1315.51 | 1.730934 | 0.2382804 | 13.00119
O1PB1 | Pb | 2Pb + O2 = 2PbO | 2860 | 2586.85 | 1379.939 | 1.815709 | 0.2590463 | 14.18382
O1PB1 | Pb | 2Pb + O2 = 2PbO | 2870 | 2596.85 | 1446.983 | 1.903925 | 0.2796499 | 15.36549
O1PB1 | Pb | 2Pb + O2 = 2PbO | 2880 | 2606.85 | 1516.724 | 1.995689 | 0.3000929 | 16.54619
O1PB1 | Pb | 2Pb + O2 = 2PbO | 2890 | 2616.85 | 1589.244 | 2.091111 | 0.3203771 | 17.72593
O1PB1 | Pb | 2Pb + O2 = 2PbO | 2900 | 2626.85 | 1664.63 | 2.190303 | 0.3405042 | 18.90473
O1PB1 | Pb | 2Pb + O2 = 2PbO | 2910 | 2636.85 | 1742.969 | 2.29338 | 0.3604761 | 20.08257
O1PB1 | Pb | 2Pb + O2 = 2PbO | 2920 | 2646.85 | 1824.349 | 2.400459 | 0.3802943 | 21.25947
O1PB1 | Pb | 2Pb + O2 = 2PbO | 2930 | 2656.85 | 1908.86 | 2.511658 | 0.3999605 | 22.43544
O1PB1 | Pb | 2Pb + O2 = 2PbO | 2940 | 2666.85 | 1996.595 | 2.627098 | 0.4194763 | 23.61047
O1PB1 | Pb | 2Pb + O2 = 2PbO | 2950 | 2676.85 | 2087.647 | 2.746904 | 0.4388435 | 24.78458
O1PB1 | Pb | 2Pb + O2 = 2PbO | 2960 | 2686.85 | 2182.112 | 2.871201 | 0.4580635 | 25.95777
O1PB1 | Pb | 2Pb + O2 = 2PbO | 2970 | 2696.85 | 2280.088 | 3.000116 | 0.477138 | 27.13004
O1PB1 | Pb | 2Pb + O2 = 2PbO | 2980 | 2706.85 | 2381.673 | 3.13378 | 0.4960685 | 28.30139
O1PB1 | Pb | 2Pb + O2 = 2PbO | 2990 | 2716.85 | 2486.968 | 3.272326 | 0.5148566 | 29.47185
O1PB1 | Pb | 2Pb + O2 = 2PbO | 3000 | 2726.85 | 2596.075 | 3.415889 | 0.5335037 | 30.6414
O1PB1_O4PB3 | Pb | 6PbO + O2 = 2Pb3O4 | 300 | 26.85 | 6.379474e-10 | 8.394045e-13 | -12.07603 | -69.35779
O1PB1_O4PB3 | Pb | 6PbO + O2 = 2Pb3O4 | 310 | 36.85 | 3.243808e-09 | 4.268168e-12 | -11.36976 | -67.47809
O1PB1_O4PB3 | Pb | 6PbO + O2 = 2Pb3O4 | 320 | 46.85 | 1.488961e-08 | 1.95916e-11 | -10.70793 | -65.60023
O1PB1_O4PB3 | Pb | 6PbO + O2 = 2Pb3O4 | 330 | 56.85 | 6.225569e-08 | 8.191539e-11 | -10.08663 | -63.72504
O1PB1_O4PB3 | Pb | 6PbO + O2 = 2Pb3O4 | 340 | 66.85 | 2.390073e-07 | 3.144833e-10 | -9.502402 | -61.85321
O1PB1_O4PB3 | Pb | 6PbO + O2 = 2Pb3O4 | 350 | 76.85 | 8.485325e-07 | 1.11649e-09 | -8.952145 | -59.98533
O1PB1_O4PB3 | Pb | 6PbO + O2 = 2Pb3O4 | 360 | 86.85 | 2.803561e-06 | 3.688896e-09 | -8.433104 | -58.1219
O1PB1_O4PB3 | Pb | 6PbO + O2 = 2Pb3O4 | 370 | 96.85 | 8.669775e-06 | 1.14076e-08 | -7.942806 | -56.26334
O1PB1_O4PB3 | Pb | 6PbO + O2 = 2Pb3O4 | 380 | 106.85 | 2.522222e-05 | 3.318713e-08 | -7.47903 | -54.41
O1PB1_O4PB3 | Pb | 6PbO + O2 = 2Pb3O4 | 390 | 116.85 | 6.934866e-05 | 9.124823e-08 | -7.039776 | -52.56217
O1PB1_O4PB3 | Pb | 6PbO + O2 = 2Pb3O4 | 400 | 126.85 | 0.000180959 | 2.381039e-07 | -6.623233 | -50.72008
O1PB1_O4PB3 | Pb | 6PbO + O2 = 2Pb3O4 | 410 | 136.85 | 0.0004498288 | 5.9188e-07 | -6.227766 | -48.88392
O1PB1_O4PB3 | Pb | 6PbO + O2 = 2Pb3O4 | 420 | 146.85 | 0.001068872303 | 1.406410925e-06 | -5.851888 | -47.05385
O1PB1_O4PB3 | Pb | 6PbO + O2 = 2Pb3O4 | 430 | 156.85 | 0.002435389 | 3.204459e-06 | -5.494245 | -45.22998
O1PB1_O4PB3 | Pb | 6PbO + O2 = 2Pb3O4 | 440 | 166.85 | 0.005335905 | 7.020927e-06 | -5.153606 | -43.41239
O1PB1_O4PB3 | Pb | 6PbO + O2 = 2Pb3O4 | 450 | 176.85 | 0.01127124 | 1.483058e-05 | -4.828842 | -41.60115
O1PB1_O4PB3 | Pb | 6PbO + O2 = 2Pb3O4 | 460 | 186.85 | 0.02300861397 | 3.027449e-05 | -4.518923 | -39.7963
O1PB1_O4PB3 | Pb | 6PbO + O2 = 2Pb3O4 | 470 | 196.85 | 0.04548944 | 5.985453e-05 | -4.222903 | -37.99783
O1PB1_O4PB3 | Pb | 6PbO + O2 = 2Pb3O4 | 480 | 206.85 | 0.08727731 | 0.0001148386 | -3.939912 | -36.20576
O1PB1_O4PB3 | Pb | 6PbO + O2 = 2Pb3O4 | 490 | 216.85 | 0.1628031 | 0.0002142146 | -3.669151 | -34.42005
O1PB1_O4PB3 | Pb | 6PbO + O2 = 2Pb3O4 | 500 | 226.85 | 0.2957551 | 0.0003891515 | -3.409881 | -32.64068
O1PB1_O4PB3 | Pb | 6PbO + O2 = 2Pb3O4 | 510 | 236.85 | 0.5240724 | 0.0006895689 | -3.161422 | -30.86758
O1PB1_O4PB3 | Pb | 6PbO + O2 = 2Pb3O4 | 520 | 246.85 | 0.9071302 | 0.001193592 | -2.923144 | -29.1007
O1PB1_O4PB3 | Pb | 6PbO + O2 = 2Pb3O4 | 530 | 256.85 | 1.535857 | 0.002020865 | -2.694463 | -27.33996
O1PB1_O4PB3 | Pb | 6PbO + O2 = 2Pb3O4 | 540 | 266.85 | 2.54669 | 0.003350907 | -2.474838 | -25.58529
O1PB1_O4PB3 | Pb | 6PbO + O2 = 2Pb3O4 | 550 | 276.85 | 4.140453 | 0.005447965 | -2.263766 | -23.83659
O1PB1_O4PB3 | Pb | 6PbO + O2 = 2Pb3O4 | 560 | 286.85 | 6.60745 | 0.008694013 | -2.06078 | -22.09375
O1PB1_O4PB3 | Pb | 6PbO + O2 = 2Pb3O4 | 570 | 296.85 | 10.36023 | 0.01363188 | -1.865444 | -20.35668
O1PB1_O4PB3 | Pb | 6PbO + O2 = 2Pb3O4 | 580 | 306.85 | 15.97571 | 0.02102067 | -1.677353 | -18.62526
O1PB1_O4PB3 | Pb | 6PbO + O2 = 2Pb3O4 | 590 | 316.85 | 24.24852 | 0.03190595 | -1.496128 | -16.89938
O1PB1_O4PB3 | Pb | 6PbO + O2 = 2Pb3O4 | 600 | 326.85 | 36.25757 | 0.04770733 | -1.321415 | -15.1789
O1PB1_O4PB3 | Pb | 6PbO + O2 = 2Pb3O4 | 610 | 336.85 | 53.44797 | 0.07032628 | -1.152882 | -13.46371
O1PB1_O4PB3 | Pb | 6PbO + O2 = 2Pb3O4 | 620 | 346.85 | 77.73108215 | 0.1022777 | -0.9902189 | -11.75365
O1PB1_O4PB3 | Pb | 6PbO + O2 = 2Pb3O4 | 630 | 356.85 | 111.6046 | 0.1468482 | -0.8331315 | -10.04856
O1PB1_O4PB3 | Pb | 6PbO + O2 = 2Pb3O4 | 640 | 366.85 | 158.2951 | 0.208283 | -0.6813461 | -8.348292
O1PB1_O4PB3 | Pb | 6PbO + O2 = 2Pb3O4 | 643.9545 | 370.8045 | 181.1695 | 0.2383809 | -0.6227285 | -7.677217
O1PB1_O4PB3 | Pb | 6PbO + O2 = 2Pb3O4 | 643.9545 | 370.8045 | 181.1695 | 0.2383809 | -0.6227285 | -7.677217
O1PB1_O4PB3 | Pb | 6PbO + O2 = 2Pb3O4 | 650 | 376.85 | 222.706 | 0.2930342 | -0.5330817 | -6.633718
O1PB1_O4PB3 | Pb | 6PbO + O2 = 2Pb3O4 | 660 | 386.85 | 310.5031 | 0.4085566 | -0.3887477 | -4.912037
O1PB1_O4PB3 | Pb | 6PbO + O2 = 2Pb3O4 | 670 | 396.85 | 428.225 | 0.5634539 | -0.2491416 | -3.195736
O1PB1_O4PB3 | Pb | 6PbO + O2 = 2Pb3O4 | 680 | 406.85 | 584.4762371 | 0.7690477 | -0.1140467 | -1.48471
O1PB1_O4PB3 | Pb | 6PbO + O2 = 2Pb3O4 | 690 | 416.85 | 789.8674 | 1.039299 | 0.01674057 | 0.221141
O1PB1_O4PB3 | Pb | 6PbO + O2 = 2Pb3O4 | 700 | 426.85 | 1057.367 | 1.391272 | 0.1434121 | 1.921913
O1PB1_O4PB3 | Pb | 6PbO + O2 = 2Pb3O4 | 710 | 436.85 | 1402.692 | 1.845647 | 0.2661487 | 3.6177
O1PB1_O4PB3 | Pb | 6PbO + O2 = 2Pb3O4 | 720 | 446.85 | 1844.736 | 2.427284 | 0.3851207 | 5.30859
O1PB1_O4PB3 | Pb | 6PbO + O2 = 2Pb3O4 | 730 | 456.85 | 2406.038 | 3.16584 | 0.5004889 | 6.99467
O1PB1_O4PB3 | Pb | 6PbO + O2 = 2Pb3O4 | 740 | 466.85 | 3113.286357 | 4.096429 | 0.6124055 | 8.676022
O1PB1_O4PB3 | Pb | 6PbO + O2 = 2Pb3O4 | 750 | 476.85 | 3997.86 | 5.260341 | 0.7210139 | 10.35273
O1PB1_O4PB3 | Pb | 6PbO + O2 = 2Pb3O4 | 760 | 486.85 | 5096.403536 | 6.705794 | 0.8264502 | 12.02486
O1PB1_O4PB3 | Pb | 6PbO + O2 = 2Pb3O4 | 770 | 496.85 | 6451.439 | 8.488735 | 0.928843 | 13.6925
O1PB1_O4PB3 | Pb | 6PbO + O2 = 2Pb3O4 | 780 | 506.85 | 8111.996068 | 10.67368 | 1.028314 | 15.35572
O1PB1_O4PB3 | Pb | 6PbO + O2 = 2Pb3O4 | 790 | 516.85 | 10134.28 | 13.33458 | 1.124979 | 17.01459
O1PB1_O4PB3 | Pb | 6PbO + O2 = 2Pb3O4 | 800 | 526.85 | 12582.34 | 16.55572 | 1.218948 | 18.66917
O1PB1_O4PB3 | Pb | 6PbO + O2 = 2Pb3O4 | 810 | 536.85 | 15528.8 | 20.43263 | 1.310324 | 20.31953
O1PB1_O4PB3 | Pb | 6PbO + O2 = 2Pb3O4 | 820 | 546.85 | 19055.53 | 25.07306 | 1.399207 | 21.96574
O1PB1_O4PB3 | Pb | 6PbO + O2 = 2Pb3O4 | 830 | 556.85 | 23254.36325 | 30.59785 | 1.485691 | 23.60785
O1PB1_O4PB3 | Pb | 6PbO + O2 = 2Pb3O4 | 840 | 566.85 | 28227.86 | 37.14192 | 1.569864 | 25.24592
O1PB1_O4PB3 | Pb | 6PbO + O2 = 2Pb3O4 | 850 | 576.85 | 34089.96 | 44.85521 | 1.651813 | 26.88002
O1PB1_O4PB3 | Pb | 6PbO + O2 = 2Pb3O4 | 860 | 586.85 | 40966.7 | 53.90356 | 1.731617 | 28.5102
O1PB1_O4PB3 | Pb | 6PbO + O2 = 2Pb3O4 | 870 | 596.85 | 48996.92 | 64.46963 | 1.809355 | 30.13651
O1PB1_O4PB3 | Pb | 6PbO + O2 = 2Pb3O4 | 880 | 606.85 | 58332.88 | 76.75379 | 1.8851 | 31.75901
O1PB1_O4PB3 | Pb | 6PbO + O2 = 2Pb3O4 | 890 | 616.85 | 69140.9 | 90.97487 | 1.958921 | 33.37774
O1PB1_O4PB3 | Pb | 6PbO + O2 = 2Pb3O4 | 900 | 626.85 | 81601.98 | 107.371 | 2.030887 | 34.99276
O1PB1_O4PB3 | Pb | 6PbO + O2 = 2Pb3O4 | 910 | 636.85 | 95912.3 | 126.2004 | 2.101061 | 36.60411
O1PB1_O4PB3 | Pb | 6PbO + O2 = 2Pb3O4 | 920 | 646.85 | 112283.8 | 147.7418 | 2.169503 | 38.21185
O1PB1_O4PB3 | Pb | 6PbO + O2 = 2Pb3O4 | 930 | 656.85 | 130944.4 | 172.2953 | 2.236273 | 39.81601
O1PB1_O4PB3 | Pb | 6PbO + O2 = 2Pb3O4 | 940 | 666.85 | 152139 | 200.1829 | 2.301427 | 41.41664
O1PB1_O4PB3 | Pb | 6PbO + O2 = 2Pb3O4 | 950 | 676.85 | 176128.9 | 231.7486 | 2.365017 | 43.0138
O1PB1_O4PB3 | Pb | 6PbO + O2 = 2Pb3O4 | 960 | 686.85 | 203193 | 267.3592 | 2.427095 | 44.6075
O1PB1_O4PB3 | Pb | 6PbO + O2 = 2Pb3O4 | 970 | 696.85 | 233627.3 | 307.4044 | 2.48771 | 46.19781
O1PB1_O4PB3 | Pb | 6PbO + O2 = 2Pb3O4 | 980 | 706.85 | 267745.6 | 352.2968 | 2.546909 | 47.78475
O1PB1_O4PB3 | Pb | 6PbO + O2 = 2Pb3O4 | 990 | 716.85 | 305879 | 402.4724 | 2.604736 | 49.36837
O1PB1_O4PB3 | Pb | 6PbO + O2 = 2Pb3O4 | 1000 | 726.85 | 348376.6 | 458.3903 | 2.661235 | 50.94871
O1PB1_O4PB3 | Pb | 6PbO + O2 = 2Pb3O4 | 1010 | 736.85 | 395604.7 | 520.5325 | 2.716448 | 52.52579
O1PB1_O4PB3 | Pb | 6PbO + O2 = 2Pb3O4 | 1020 | 746.85 | 447947.1 | 589.4041 | 2.770413 | 54.09967
O1PB1_O4PB3 | Pb | 6PbO + O2 = 2Pb3O4 | 1030 | 756.85 | 505804.9 | 665.5328 | 2.823169 | 55.67036
O1PB1_O4PB3 | Pb | 6PbO + O2 = 2Pb3O4 | 1040 | 766.85 | 569596.1 | 749.4685 | 2.874753 | 57.23792
O1PB1_O4PB3 | Pb | 6PbO + O2 = 2Pb3O4 | 1050 | 776.85 | 639755 | 841.7828 | 2.9252 | 58.80236
O1PB1_O4PB3 | Pb | 6PbO + O2 = 2Pb3O4 | 1060 | 786.85 | 716732.2 | 943.0686 | 2.974543 | 60.36373
O1PB1_O4PB3 | Pb | 6PbO + O2 = 2Pb3O4 | 1070 | 796.85 | 800993.9 | 1053.939 | 3.022816 | 61.92205
O1PB1_O4PB3 | Pb | 6PbO + O2 = 2Pb3O4 | 1080 | 806.85 | 893021.2 | 1175.028 | 3.070048 | 63.47735
O1PB1_O4PB3 | Pb | 6PbO + O2 = 2Pb3O4 | 1090 | 816.85 | 993309.9 | 1306.987 | 3.116271 | 65.02968
O1PB1_O4PB3 | Pb | 6PbO + O2 = 2Pb3O4 | 1100 | 826.85 | 1102369.2 | 1450.486 | 3.161513 | 66.57905
O1PB1_O4PB3 | Pb | 6PbO + O2 = 2Pb3O4 | 1110 | 836.85 | 1220721.5 | 1606.212 | 3.205803 | 68.1255
O1PB1_O4PB3 | Pb | 6PbO + O2 = 2Pb3O4 | 1120 | 846.85 | 1348901.3 | 1774.87 | 3.249167 | 69.66905
O1PB1_O4PB3 | Pb | 6PbO + O2 = 2Pb3O4 | 1130 | 856.85 | 1487454.4 | 1957.177 | 3.29163 | 71.20973
O1PB1_O4PB3 | Pb | 6PbO + O2 = 2Pb3O4 | 1140 | 866.85 | 1636937.2 | 2153.865 | 3.333218 | 72.74757
O1PB1_O4PB3 | Pb | 6PbO + O2 = 2Pb3O4 | 1150 | 876.85 | 1797915.4 | 2365.678 | 3.373956 | 74.2826
O1PB1_O4PB3 | Pb | 6PbO + O2 = 2Pb3O4 | 1160 | 886.85 | 1970963.6 | 2593.373 | 3.413865 | 75.81484
O1PB1_O4PB3 | Pb | 6PbO + O2 = 2Pb3O4 | 1162.635 | 889.4852911 | 2018649.2 | 2656.117 | 3.424247 | 76.21817
O1PB1_O4PB3 | Pb | 6PbO + O2 = 2Pb3O4 | 1162.635 | 889.4852911 | 2018649.2 | 2656.117 | 3.424247 | 76.21817
O1PB1_O4PB3 | Pb | 6PbO + O2 = 2Pb3O4 | 1170 | 896.85 | 2386364.9 | 3139.954 | 3.496923 | 78.32887
O1PB1_O4PB3 | Pb | 6PbO + O2 = 2Pb3O4 | 1180 | 906.85 | 2985064.6 | 3927.717 | 3.59414 | 81.19455
O1PB1_O4PB3 | Pb | 6PbO + O2 = 2Pb3O4 | 1190 | 916.85 | 3719803.2 | 4894.478 | 3.689706 | 84.05986
O1PB1_O4PB3 | Pb | 6PbO + O2 = 2Pb3O4 | 1200 | 926.85 | 4618213.8 | 6076.597 | 3.78366 | 86.92471
O1PB1_O4PB3 | Pb | 6PbO + O2 = 2Pb3O4 | 1210 | 936.85 | 5712854.7 | 7516.914 | 3.87604 | 89.78906
O1PB1_O4PB3 | Pb | 6PbO + O2 = 2Pb3O4 | 1220 | 946.85 | 7041958.7 | 9265.735 | 3.96688 | 92.65284
O1PB1_O4PB3 | Pb | 6PbO + O2 = 2Pb3O4 | 1230 | 956.85 | 8650273.6 | 11381.94 | 4.056216 | 95.51599
O1PB1_O4PB3 | Pb | 6PbO + O2 = 2Pb3O4 | 1240 | 966.85 | 10590004.5 | 13934.22 | 4.144083 | 98.37845
O1PB1_O4PB3 | Pb | 6PbO + O2 = 2Pb3O4 | 1250 | 976.85 | 12921864.4 | 17002.45 | 4.230512 | 101.2401
O1PB1_O4PB3 | Pb | 6PbO + O2 = 2Pb3O4 | 1260 | 986.85 | 15716243.7 | 20679.27 | 4.315535 | 104.101
O1PB1_O4PB3 | Pb | 6PbO + O2 = 2Pb3O4 | 1270 | 996.85 | 19054506.4 | 25071.72 | 4.399184 | 106.9611
O1PB1_O4PB3 | Pb | 6PbO + O2 = 2Pb3O4 | 1280 | 1006.85 | 23030424.2 | 30303.19 | 4.481488 | 109.8202
O1PB1_O4PB3 | Pb | 6PbO + O2 = 2Pb3O4 | 1290 | 1016.85 | 27751756.2 | 36515.47 | 4.562477 | 112.6783
O1PB1_O4PB3 | Pb | 6PbO + O2 = 2Pb3O4 | 1300 | 1026.85 | 33341986.2 | 43871.03 | 4.642178 | 115.5354
O1PB1_O4PB3 | Pb | 6PbO + O2 = 2Pb3O4 | 1310 | 1036.85 | 39942224.8 | 52555.56 | 4.720619 | 118.3914
O1PB1_O4PB3 | Pb | 6PbO + O2 = 2Pb3O4 | 1320 | 1046.85 | 47713289.5 | 62780.64 | 4.797826 | 121.2462
O1PB1_O4PB3 | Pb | 6PbO + O2 = 2Pb3O4 | 1330 | 1056.85 | 56837970.0 | 74786.8 | 4.873825 | 124.0999
O1PB1_O4PB3 | Pb | 6PbO + O2 = 2Pb3O4 | 1340 | 1066.85 | 67523489.2 | 88846.7 | 4.948641 | 126.9523
O1PB1_O4PB3 | Pb | 6PbO + O2 = 2Pb3O4 | 1350 | 1076.85 | 80004170.5 | 105268.6 | 5.022299 | 129.8034
O1PB1_O4PB3 | Pb | 6PbO + O2 = 2Pb3O4 | 1360 | 1086.85 | 94544319.4 | 124400.4 | 5.094822 | 132.6532
O1PB1_O4PB3 | Pb | 6PbO + O2 = 2Pb3O4 | 1370 | 1096.85 | 111441328.4 | 146633.3 | 5.166233 | 135.5016
O1PB1_O4PB3 | Pb | 6PbO + O2 = 2Pb3O4 | 1380 | 1106.85 | 131029014.8 | 172406.6 | 5.236554 | 138.3485
O1PB1_O4PB3 | Pb | 6PbO + O2 = 2Pb3O4 | 1390 | 1116.85 | 153681197.5 | 202212.1 | 5.305807 | 141.194
O1PB1_O4PB3 | Pb | 6PbO + O2 = 2Pb3O4 | 1400 | 1126.85 | 179815521.2 | 236599.4 | 5.374014 | 144.0379
O1PB1_O4PB3 | Pb | 6PbO + O2 = 2Pb3O4 | 1410 | 1136.85 | 209897534.3 | 276181 | 5.441194 | 146.8802
O1PB1_O4PB3 | Pb | 6PbO + O2 = 2Pb3O4 | 1420 | 1146.85 | 244445025.9 | 321638.2 | 5.507368 | 149.7209
O1PB1_O4PB3 | Pb | 6PbO + O2 = 2Pb3O4 | 1430 | 1156.85 | 284032625.8 | 373727.1 | 5.572555 | 152.5598
O1PB1_O4PB3 | Pb | 6PbO + O2 = 2Pb3O4 | 1440 | 1166.85 | 329296672.3 | 433285.1 | 5.636774 | 155.3971
O1PB1_O4PB3 | Pb | 6PbO + O2 = 2Pb3O4 | 1450 | 1176.85 | 380940349.9 | 501237.3 | 5.700043 | 158.2326
O1PB1_O4PB3 | Pb | 6PbO + O2 = 2Pb3O4 | 1460 | 1186.85 | 439739097.1 | 578604.1 | 5.762381 | 161.0663
O1PB1_O4PB3 | Pb | 6PbO + O2 = 2Pb3O4 | 1470 | 1196.85 | 506546285.2 | 666508.3 | 5.823806 | 163.8982
O1PB1_O4PB3 | Pb | 6PbO + O2 = 2Pb3O4 | 1480 | 1206.85 | 582299166.2 | 766183.1 | 5.884333 | 166.7281
O1PB1_O4PB3 | Pb | 6PbO + O2 = 2Pb3O4 | 1490 | 1216.85 | 668025086.8 | 878980.4 | 5.943979 | 169.5561
O1PB1_O4PB3 | Pb | 6PbO + O2 = 2Pb3O4 | 1500 | 1226.85 | 764847963.1 | 1006378.9 | 6.002762 | 172.3821
O1PB1_O4PB3 | Pb | 6PbO + O2 = 2Pb3O4 | 1510 | 1236.85 | 873995011.4 | 1149993.4 | 6.060695 | 175.2061
O1PB1_O4PB3 | Pb | 6PbO + O2 = 2Pb3O4 | 1520 | 1246.85 | 996803724.5 | 1311583.8 | 6.117796 | 178.0281
O1PB1_O4PB3 | Pb | 6PbO + O2 = 2Pb3O4 | 1530 | 1256.85 | 1134729087.4 | 1493064.6 | 6.174079 | 180.8479
O1PB1_O4PB3 | Pb | 6PbO + O2 = 2Pb3O4 | 1540 | 1266.85 | 1289351016.2 | 1696514.495 | 6.229558 | 183.6656
O1PB1_O4PB3 | Pb | 6PbO + O2 = 2Pb3O4 | 1550 | 1276.85 | 1462382012 | 1924186.9 | 6.284247 | 186.4811
O1PB1_O4PB3 | Pb | 6PbO + O2 = 2Pb3O4 | 1560 | 1286.85 | 1655675009.9 | 2178519.7 | 6.338162 | 189.2944
O1PB1_O4PB3 | Pb | 6PbO + O2 = 2Pb3O4 | 1570 | 1296.85 | 1871231409.1 | 2462146.6 | 6.391314 | 192.1054
O1PB1_O4PB3 | Pb | 6PbO + O2 = 2Pb3O4 | 1580 | 1306.85 | 2111209264.3 | 2777906.9 | 6.443718 | 194.9142
O1PB1_O4PB3 | Pb | 6PbO + O2 = 2Pb3O4 | 1580 | 1306.85 | 2111000000 | 2777631.6 | 6.443675 | 194.9129
O1PB1_O4PB3 | Pb | 6PbO + O2 = 2Pb3O4 | 1590 | 1316.85 | 2377931616.6 | 3128857.4 | 6.495386 | 197.7206
O1PB1_O4PB3 | Pb | 6PbO + O2 = 2Pb3O4 | 1600 | 1326.85 | 2673894943.1 | 3518282.8 | 6.546331 | 200.5247
O1PB1_O4PB3 | Pb | 6PbO + O2 = 2Pb3O4 | 1610 | 1336.85 | 3001777698.9 | 3949707.5 | 6.596565 | 203.3263
O1PB1_O4PB3 | Pb | 6PbO + O2 = 2Pb3O4 | 1620 | 1346.85 | 3364448926.7 | 4426906.5 | 6.6461 | 206.1255
O1PB1_O4PB3 | Pb | 6PbO + O2 = 2Pb3O4 | 1630 | 1356.85 | 3764976905.1 | 4953917.0 | 6.694949 | 208.9223
O1PB1_O4PB3 | Pb | 6PbO + O2 = 2Pb3O4 | 1640 | 1366.85 | 4206637807.1 | 5535049.7 | 6.743122 | 211.7165
O1PB1_O4PB3 | Pb | 6PbO + O2 = 2Pb3O4 | 1650 | 1376.85 | 4692924336.5 | 6174900.4 | 6.79063 | 214.5082
O1PB1_O4PB3 | Pb | 6PbO + O2 = 2Pb3O4 | 1660 | 1386.85 | 5227554310.2 | 6878360.9 | 6.837485 | 217.2973
O1PB1_O4PB3 | Pb | 6PbO + O2 = 2Pb3O4 | 1670 | 1396.85 | 5814479152.9 | 7650630.5 | 6.883697 | 220.0838
O1PB1_O4PB3 | Pb | 6PbO + O2 = 2Pb3O4 | 1680 | 1406.85 | 6457892267.9 | 8497226.7 | 6.929277 | 222.8677
O1PB1_O4PB3 | Pb | 6PbO + O2 = 2Pb3O4 | 1690 | 1416.85 | 7162237249.3 | 9423996.4 | 6.974235 | 225.6489
O1PB1_O4PB3 | Pb | 6PbO + O2 = 2Pb3O4 | 1700 | 1426.85 | 7932215895.8 | 10437126.2 | 7.018581 | 228.4274
O1PB1_O4PB3 | Pb | 6PbO + O2 = 2Pb3O4 | 1710 | 1436.85 | 8772795990.6 | 11543152.6 | 7.062324 | 231.2031
O1PB1_O4PB3 | Pb | 6PbO + O2 = 2Pb3O4 | 1720 | 1446.85 | 9689218806.6 | 12748972.1 | 7.105475 | 233.9761
O1PB1_O4PB3 | Pb | 6PbO + O2 = 2Pb3O4 | 1730 | 1456.85 | 10687006298 | 14061850.4 | 7.148042 | 236.7462
O1PB1_O4PB3 | Pb | 6PbO + O2 = 2Pb3O4 | 1740 | 1466.85 | 11771967940 | 15489431.5 | 7.190035 | 239.5136
O1PB1_O4PB3 | Pb | 6PbO + O2 = 2Pb3O4 | 1750 | 1476.85 | 12950207171 | 17039746.3 | 7.231463 | 242.2781
O1PB1_O4PB3 | Pb | 6PbO + O2 = 2Pb3O4 | 1760 | 1486.85 | 14228127404 | 18721220.3 | 7.272334 | 245.0397
O1PB1_O4PB3 | Pb | 6PbO + O2 = 2Pb3O4 | 1770 | 1496.85 | 15612437568 | 20542681.0 | 7.312657 | 247.7983
O1PB1_O4PB3 | Pb | 6PbO + O2 = 2Pb3O4 | 1780 | 1506.85 | 17110157125 | 22513364.6 | 7.35244 | 250.554
O1PB1_O4PB3 | Pb | 6PbO + O2 = 2Pb3O4 | 1790 | 1516.85 | 18728620545 | 24642921.8 | 7.391692 | 253.3068
O1PB1_O4PB3 | Pb | 6PbO + O2 = 2Pb3O4 | 1800 | 1526.85 | 20475481186 | 26941422.6 | 7.430421 | 256.0565
O1PB1_O4PB3 | Pb | 6PbO + O2 = 2Pb3O4 | 1810 | 1536.85 | 22358714541 | 29419361.2 | 7.468633 | 258.8032
O1PB1_O4PB3 | Pb | 6PbO + O2 = 2Pb3O4 | 1820 | 1546.85 | 24386620823 | 32087659.0 | 7.506338 | 261.5468
O1PB1_O4PB3 | Pb | 6PbO + O2 = 2Pb3O4 | 1830 | 1556.85 | 26567826848 | 34957666.9 | 7.543542 | 264.2873
O1PB1_O4PB3 | Pb | 6PbO + O2 = 2Pb3O4 | 1840 | 1566.85 | 28911287185 | 38041167.3 | 7.580254 | 267.0247
O1PB1_O4PB3 | Pb | 6PbO + O2 = 2Pb3O4 | 1850 | 1576.85 | 31426284528 | 41350374.4 | 7.616479 | 269.759
O1PB1_O4PB3 | Pb | 6PbO + O2 = 2Pb3O4 | 1860 | 1586.85 | 34122429283 | 44897933.3 | 7.652226 | 272.49
O1PB1_O4PB3 | Pb | 6PbO + O2 = 2Pb3O4 | 1870 | 1596.85 | 37009658315 | 48696918.8 | 7.687501 | 275.2179
O1PB1_O4PB3 | Pb | 6PbO + O2 = 2Pb3O4 | 1880 | 1606.85 | 40098232845 | 52760832.7 | 7.722312 | 277.9426
O1PB1_O4PB3 | Pb | 6PbO + O2 = 2Pb3O4 | 1890 | 1616.85 | 43398735470 | 57103599.3 | 7.756663 | 280.6639
O1PB1_O4PB3 | Pb | 6PbO + O2 = 2Pb3O4 | 1900 | 1626.85 | 46922066276 | 61739560.9 | 7.790564 | 283.3821
O1PB1_O4PB3 | Pb | 6PbO + O2 = 2Pb3O4 | 1910 | 1636.85 | 50679438030 | 66683471.1 | 7.824018 | 286.0969
O1PB1_O4PB3 | Pb | 6PbO + O2 = 2Pb3O4 | 1920 | 1646.85 | 54682370437 | 71950487.4 | 7.857034 | 288.8083
O1PB1_O4PB3 | Pb | 6PbO + O2 = 2Pb3O4 | 1930 | 1656.85 | 58942683436 | 77556162.4 | 7.889616 | 291.5164
O1PB1_O4PB3 | Pb | 6PbO + O2 = 2Pb3O4 | 1940 | 1666.85 | 63472489540 | 83516433.6 | 7.921772 | 294.2212
O1PB1_O4PB3 | Pb | 6PbO + O2 = 2Pb3O4 | 1950 | 1676.85 | 68284185190 | 89847612.1 | 7.953507 | 296.9225
O1PB1_O4PB3 | Pb | 6PbO + O2 = 2Pb3O4 | 1960 | 1686.85 | 73390441137 | 96566369.9 | 7.984826 | 299.6204
O1PB1_O4PB3 | Pb | 6PbO + O2 = 2Pb3O4 | 1970 | 1696.85 | 78804191840 | 103689726.1 | 8.015736 | 302.3149
O1PB1_O4PB3 | Pb | 6PbO + O2 = 2Pb3O4 | 1980 | 1706.85 | 84538623876 | 111235031.4 | 8.046242 | 305.0058
O1PB1_O4PB3 | Pb | 6PbO + O2 = 2Pb3O4 | 1990 | 1716.85 | 90607163374 | 119219951.8 | 8.076349 | 307.6933
O1PB1_O4PB3 | Pb | 6PbO + O2 = 2Pb3O4 | 2010 | 1736.85 | 103801384840 | 136580769.5 | 8.13539 | 313.0576
O1PB1_O4PB3 | Pb | 6PbO + O2 = 2Pb3O4 | 2020 | 1746.85 | 110954990160 | 145993408.1 | 8.164333 | 315.7344
O1PB1_O4PB3 | Pb | 6PbO + O2 = 2Pb3O4 | 2030 | 1756.85 | 118498517820 | 155919102.4 | 8.192899 | 318.4077
O1PB1_O4PB3 | Pb | 6PbO + O2 = 2Pb3O4 | 2040 | 1766.85 | 126446369560 | 166376802.1 | 8.221093 | 321.0773
O1PB1_O4PB3 | Pb | 6PbO + O2 = 2Pb3O4 | 2050 | 1776.85 | 134813091280 | 177385646.4 | 8.248918 | 323.7433
O1PB1_O4PB3 | Pb | 6PbO + O2 = 2Pb3O4 | 2060 | 1786.85 | 143613353990 | 188964939.5 | 8.276381 | 326.4056
O1PB1_O4PB3 | Pb | 6PbO + O2 = 2Pb3O4 | 2070 | 1796.85 | 152861933920 | 201134123.6 | 8.303486 | 329.0642
O1PB1_O4PB3 | Pb | 6PbO + O2 = 2Pb3O4 | 2080 | 1806.85 | 162573691750 | 213912752.3 | 8.330237 | 331.7192
O1PB1_O4PB3 | Pb | 6PbO + O2 = 2Pb3O4 | 2090 | 1816.85 | 172763551210 | 227320462.1 | 8.356639 | 334.3704
O1PB1_O4PB3 | Pb | 6PbO + O2 = 2Pb3O4 | 2100 | 1826.85 | 183446476800 | 241376943.2 | 8.382696 | 337.0178
O1PB1_O4PB3 | Pb | 6PbO + O2 = 2Pb3O4 | 2110 | 1836.85 | 194637450900 | 256101909.1 | 8.408413 | 339.6615
O1PB1_O4PB3 | Pb | 6PbO + O2 = 2Pb3O4 | 2120 | 1846.85 | 206351450200 | 271515066.1 | 8.433794 | 342.3014
O1PB1_O4PB3 | Pb | 6PbO + O2 = 2Pb3O4 | 2130 | 1856.85 | 218603421500 | 287636080.9 | 8.458843 | 344.9375
O1PB1_O4PB3 | Pb | 6PbO + O2 = 2Pb3O4 | 2140 | 1866.85 | 231408257000 | 304484548.7 | 8.483565 | 347.5698
O1PB1_O4PB3 | Pb | 6PbO + O2 = 2Pb3O4 | 2150 | 1876.85 | 244780769010 | 322079959.2 | 8.507964 | 350.1982
O1PB1_O4PB3 | Pb | 6PbO + O2 = 2Pb3O4 | 2160 | 1886.85 | 258735664280 | 340441663.5 | 8.532043 | 352.8228
O1PB1_O4PB3 | Pb | 6PbO + O2 = 2Pb3O4 | 2170 | 1896.85 | 273287517810 | 359588839.2 | 8.555806 | 355.4435
O1PB1_O4PB3 | Pb | 6PbO + O2 = 2Pb3O4 | 2180 | 1906.85 | 288450746440 | 379540455.8 | 8.579258 | 358.0602
O1PB1_O4PB3 | Pb | 6PbO + O2 = 2Pb3O4 | 2190 | 1916.85 | 304239582000 | 400315239.5 | 8.602402 | 360.6731
O1PB1_O4PB3 | Pb | 6PbO + O2 = 2Pb3O4 | 2200 | 1926.85 | 320668044340 | 421931637.3 | 8.625242 | 363.282
O1PB1_O4PB3 | Pb | 6PbO + O2 = 2Pb3O4 | 2210 | 1936.85 | 337749914100 | 444407781.7 | 8.647782 | 365.8869
O1PB1_O4PB3 | Pb | 6PbO + O2 = 2Pb3O4 | 2220 | 1946.85 | 355498705390 | 467761454.5 | 8.670024 | 368.4878
O1PB1_O4PB3 | Pb | 6PbO + O2 = 2Pb3O4 | 2230 | 1956.85 | 373927638400 | 492010050.5 | 8.691974 | 371.0848
O1PB1_O4PB3 | Pb | 6PbO + O2 = 2Pb3O4 | 2240 | 1966.85 | 393049612010 | 517170542.1 | 8.713634 | 373.6777
O1PB1_O4PB3 | Pb | 6PbO + O2 = 2Pb3O4 | 2250 | 1976.85 | 412877176480 | 543259442.7 | 8.735007 | 376.2666
O1PB1_O4PB3 | Pb | 6PbO + O2 = 2Pb3O4 | 2260 | 1986.85 | 433422506200 | 570292771.3 | 8.756098 | 378.8514
O1PB1_O4PB3 | Pb | 6PbO + O2 = 2Pb3O4 | 2270 | 1996.85 | 454697372700 | 598286016.7 | 8.776909 | 381.4322
O1PB1_O4PB3 | Pb | 6PbO + O2 = 2Pb3O4 | 2280 | 2006.85 | 476713117850 | 627254102.4 | 8.797444 | 384.0088
O1PB1_O4PB3 | Pb | 6PbO + O2 = 2Pb3O4 | 2290 | 2016.85 | 499480627400 | 657211351.8 | 8.817705 | 386.5814
O1PB1_O4PB3 | Pb | 6PbO + O2 = 2Pb3O4 | 2300 | 2026.85 | 523010302660 | 688171450.9 | 8.837697 | 389.1498
O1PB1_O4PB3 | Pb | 6PbO + O2 = 2Pb3O4 | 2310 | 2036.85 | 547312043460 | 720147425.6 | 8.857421 | 391.7141
O1PB1_O4PB3 | Pb | 6PbO + O2 = 2Pb3O4 | 2320 | 2046.85 | 572395209490 | 753151591.4 | 8.876882 | 394.2742
O1PB1_O4PB3 | Pb | 6PbO + O2 = 2Pb3O4 | 2330 | 2056.85 | 598268604560 | 787195532.3 | 8.896083 | 396.8301
O1PB1_O4PB3 | Pb | 6PbO + O2 = 2Pb3O4 | 2340 | 2066.85 | 624940450430 | 822290066.4 | 8.915025 | 399.3818
O1PB1_O4PB3 | Pb | 6PbO + O2 = 2Pb3O4 | 2350 | 2076.85 | 652418363490 | 858445215.1 | 8.933713 | 401.9293
O1PB1_O4PB3 | Pb | 6PbO + O2 = 2Pb3O4 | 2360 | 2086.85 | 680709332030 | 895670173.7 | 8.952148 | 404.4726
O1PB1_O4PB3 | Pb | 6PbO + O2 = 2Pb3O4 | 2370 | 2096.85 | 709819694300 | 933973282.0 | 8.970334 | 407.0117
O1PB1_O4PB3 | Pb | 6PbO + O2 = 2Pb3O4 | 2380 | 2106.85 | 739755117440 | 973361996.6 | 8.988274 | 409.5464
O1PB1_O4PB3 | Pb | 6PbO + O2 = 2Pb3O4 | 2390 | 2116.85 | 770520577170 | 1013842864.7 | 9.005971 | 412.0769
O1PB1_O4PB3 | Pb | 6PbO + O2 = 2Pb3O4 | 2400 | 2126.85 | 802120338530 | 1055421498.1 | 9.023426 | 414.6031
O1PB1_O4PB3 | Pb | 6PbO + O2 = 2Pb3O4 | 2410 | 2136.85 | 834557937430 | 1098102549.2 | 9.040643 | 417.125
O1PB1_O4PB3 | Pb | 6PbO + O2 = 2Pb3O4 | 2420 | 2146.85 | 867836163320 | 1141889688.6 | 9.057624 | 419.6426
O1PB1_O4PB3 | Pb | 6PbO + O2 = 2Pb3O4 | 2430 | 2156.85 | 901957042840 | 1186785582.7 | 9.074372 | 422.1558
O1PB1_O4PB3 | Pb | 6PbO + O2 = 2Pb3O4 | 2440 | 2166.85 | 936921824550 | 1232791874.4 | 9.09089 | 424.6646
O1PB1_O4PB3 | Pb | 6PbO + O2 = 2Pb3O4 | 2450 | 2176.85 | 972730964800 | 1279909164.2 | 9.107179 | 427.1691
O1PB1_O4PB3 | Pb | 6PbO + O2 = 2Pb3O4 | 2460 | 2186.85 | 1009384114700 | 1328136993.0 | 9.123243 | 429.6692
O1PB1_O4PB3 | Pb | 6PbO + O2 = 2Pb3O4 | 2470 | 2196.85 | 1046880108400 | 1377473826.8 | 9.139083 | 432.1649
O1PB1_O4PB3 | Pb | 6PbO + O2 = 2Pb3O4 | 2480 | 2206.85 | 1085216952300 | 1427917042.5 | 9.154703 | 434.6561
O1PB1_O4PB3 | Pb | 6PbO + O2 = 2Pb3O4 | 2490 | 2216.85 | 1124391815800 | 1479462915.5 | 9.170104 | 437.143
O1PB1_O4PB3 | Pb | 6PbO + O2 = 2Pb3O4 | 2500 | 2226.85 | 1164401023100 | 1532106609.3 | 9.185289 | 439.6253
O1PB1_O4PB3 | Pb | 6PbO + O2 = 2Pb3O4 | 2510 | 2236.85 | 1205240046400 | 1585842166.3 | 9.20026 | 442.1032
O1PB1_O4PB3 | Pb | 6PbO + O2 = 2Pb3O4 | 2520 | 2246.85 | 1246903500100 | 1640662500.1 | 9.215019 | 444.5767
O1PB1_O4PB3 | Pb | 6PbO + O2 = 2Pb3O4 | 2530 | 2256.85 | 1289385136900 | 1696559390.7 | 9.229569 | 447.0456
O1PB1_O4PB3 | Pb | 6PbO + O2 = 2Pb3O4 | 2540 | 2266.85 | 1332677844400 | 1753523479.5 | 9.243912 | 449.51
O1PB1_O4PB3 | Pb | 6PbO + O2 = 2Pb3O4 | 2550 | 2276.85 | 1376773643700 | 1811544268.0 | 9.258049 | 451.9699
O1PB1_O4PB3 | Pb | 6PbO + O2 = 2Pb3O4 | 2560 | 2286.85 | 1421663689000 | 1870610117.1 | 9.271983 | 454.4253
O1PB1_O4PB3 | Pb | 6PbO + O2 = 2Pb3O4 | 2570 | 2296.85 | 1467338268600 | 1930708248.2 | 9.285717 | 456.8761
O1PB1_O4PB3 | Pb | 6PbO + O2 = 2Pb3O4 | 2580 | 2306.85 | 1513786807100 | 1991824746.2 | 9.299251 | 459.3223
O1PB1_O4PB3 | Pb | 6PbO + O2 = 2Pb3O4 | 2590 | 2316.85 | 1560997869200 | 2053944564.7 | 9.312589 | 461.764
O1PB1_O4PB3 | Pb | 6PbO + O2 = 2Pb3O4 | 2600 | 2326.85 | 1608959164300 | 2117051532.0 | 9.325731 | 464.2011
O1PB1_O4PB3 | Pb | 6PbO + O2 = 2Pb3O4 | 2610 | 2336.85 | 1657657553100 | 2181128359.3 | 9.338681 | 466.6335
O1PB1_O4PB3 | Pb | 6PbO + O2 = 2Pb3O4 | 2620 | 2346.85 | 1707079055000 | 2246156651.3 | 9.35144 | 469.0614
O1PB1_O4PB3 | Pb | 6PbO + O2 = 2Pb3O4 | 2630 | 2356.85 | 1757208856600 | 2312116916.6 | 9.36401 | 471.4846
O1PB1_O4PB3 | Pb | 6PbO + O2 = 2Pb3O4 | 2640 | 2366.85 | 1808031322300 | 2378988582.0 | 9.376392 | 473.9031
O1PB1_O4PB3 | Pb | 6PbO + O2 = 2Pb3O4 | 2650 | 2376.85 | 1859530005000 | 2446750006.6 | 9.38859 | 476.317
O1PB1_O4PB3 | Pb | 6PbO + O2 = 2Pb3O4 | 2660 | 2386.85 | 1911687658800 | 2515378498.4 | 9.400603 | 478.7262
O1PB1_O4PB3 | Pb | 6PbO + O2 = 2Pb3O4 | 2670 | 2396.85 | 1964486253000 | 2584850332.9 | 9.412435 | 481.1308
O1PB1_O4PB3 | Pb | 6PbO + O2 = 2Pb3O4 | 2680 | 2406.85 | 2017906986400 | 2655140771.6 | 9.424088 | 483.5306
O1PB1_O4PB3 | Pb | 6PbO + O2 = 2Pb3O4 | 2690 | 2416.85 | 2071930303600 | 2726224083.7 | 9.435562 | 485.9257
O1PB1_O4PB3 | Pb | 6PbO + O2 = 2Pb3O4 | 2700 | 2426.85 | 2126535912000 | 2798073568.4 | 9.446859 | 488.3161
O1PB1_O4PB3 | Pb | 6PbO + O2 = 2Pb3O4 | 2710 | 2436.85 | 2181702799800 | 2870661578.7 | 9.457982 | 490.7018
O1PB1_O4PB3 | Pb | 6PbO + O2 = 2Pb3O4 | 2720 | 2446.85 | 2237409255600 | 2943959546.8 | 9.468932 | 493.0827
O1PB1_O4PB3 | Pb | 6PbO + O2 = 2Pb3O4 | 2730 | 2456.85 | 2293632888000 | 3017938010.5 | 9.47971 | 495.4588
O1PB1_O4PB3 | Pb | 6PbO + O2 = 2Pb3O4 | 2740 | 2466.85 | 2350350647100 | 3092566640.9 | 9.490319 | 497.8302
O1PB1_O4PB3 | Pb | 6PbO + O2 = 2Pb3O4 | 2750 | 2476.85 | 2407538846400 | 3167814271.6 | 9.50076 | 500.1968
O1PB1_O4PB3 | Pb | 6PbO + O2 = 2Pb3O4 | 2760 | 2486.85 | 2465173185800 | 3243648928.7 | 9.511034 | 502.5586
O1PB1_O4PB3 | Pb | 6PbO + O2 = 2Pb3O4 | 2770 | 2496.85 | 2523228775300 | 3320037862.2 | 9.521143 | 504.9155
O1PB1_O4PB3 | Pb | 6PbO + O2 = 2Pb3O4 | 2780 | 2506.85 | 2581680159500 | 3396947578.3 | 9.531089 | 507.2677
O1PB1_O4PB3 | Pb | 6PbO + O2 = 2Pb3O4 | 2790 | 2516.85 | 2640501343100 | 3474343872.5 | 9.540873 | 509.615
O1PB1_O4PB3 | Pb | 6PbO + O2 = 2Pb3O4 | 2800 | 2526.85 | 2699665816700 | 3552191864.1 | 9.550496 | 511.9574
O1PB1_O4PB3 | Pb | 6PbO + O2 = 2Pb3O4 | 2810 | 2536.85 | 2759146583400 | 3630456030.8 | 9.559961 | 514.295
O1PB1_O4PB3 | Pb | 6PbO + O2 = 2Pb3O4 | 2820 | 2546.85 | 2818916186300 | 3709100245.1 | 9.569269 | 516.6277
O1PB1_O4PB3 | Pb | 6PbO + O2 = 2Pb3O4 | 2830 | 2556.85 | 2878946736200 | 3788087810.8 | 9.57842 | 518.9556
O1PB1_O4PB3 | Pb | 6PbO + O2 = 2Pb3O4 | 2840 | 2566.85 | 2939209939800 | 3867381499.7 | 9.587417 | 521.2785
O1PB1_O4PB3 | Pb | 6PbO + O2 = 2Pb3O4 | 2850 | 2576.85 | 2999677128800 | 3946943590.5 | 9.596261 | 523.5966
O1PB1_O4PB3 | Pb | 6PbO + O2 = 2Pb3O4 | 2860 | 2586.85 | 3060319288600 | 4026735906.1 | 9.604953 | 525.9097
O1PB1_O4PB3 | Pb | 6PbO + O2 = 2Pb3O4 | 2870 | 2596.85 | 3121107088600 | 4106719853.4 | 9.613495 | 528.2179
O1PB1_O4PB3 | Pb | 6PbO + O2 = 2Pb3O4 | 2880 | 2606.85 | 3182010911400 | 4186856462.4 | 9.621888 | 530.5211
O1PB1_O4PB3 | Pb | 6PbO + O2 = 2Pb3O4 | 2890 | 2616.85 | 3243000883200 | 4267106425.3 | 9.630133 | 532.8194
O1PB1_O4PB3 | Pb | 6PbO + O2 = 2Pb3O4 | 2900 | 2626.85 | 3304046904300 | 4347430137.2 | 9.638233 | 535.1127
O1PB1_O4PB3 | Pb | 6PbO + O2 = 2Pb3O4 | 2910 | 2636.85 | 3365118679600 | 4427787736.3 | 9.646187 | 537.4011
O1PB1_O4PB3 | Pb | 6PbO + O2 = 2Pb3O4 | 2920 | 2646.85 | 3426185749200 | 4508139143.7 | 9.653997 | 539.6844
O1PB1_O4PB3 | Pb | 6PbO + O2 = 2Pb3O4 | 2930 | 2656.85 | 3487217519000 | 4588444103.9 | 9.661665 | 541.9628
O1PB1_O4PB3 | Pb | 6PbO + O2 = 2Pb3O4 | 2940 | 2666.85 | 3548183291600 | 4668662225.8 | 9.669192 | 544.2362
O1PB1_O4PB3 | Pb | 6PbO + O2 = 2Pb3O4 | 2950 | 2676.85 | 3609052297200 | 4748753022.6 | 9.67658 | 546.5045
O1PB1_O4PB3 | Pb | 6PbO + O2 = 2Pb3O4 | 2960 | 2686.85 | 3669793723900 | 4828675952.5 | 9.683828 | 548.7678
O1PB1_O4PB3 | Pb | 6PbO + O2 = 2Pb3O4 | 2970 | 2696.85 | 3730376748700 | 4908390458.8 | 9.690939 | 551.0261
O1PB1_O4PB3 | Pb | 6PbO + O2 = 2Pb3O4 | 2980 | 2706.85 | 3790770567400 | 4987856009.7 | 9.697914 | 553.2794
O1PB1_O4PB3 | Pb | 6PbO + O2 = 2Pb3O4 | 2990 | 2716.85 | 3850944425100 | 5067032138.3 | 9.704754 | 555.5275
O1PB1_O4PB3 | Pb | 6PbO + O2 = 2Pb3O4 | 3000 | 2726.85 | 3910867646300 | 5145878482.0 | 9.71146 | 557.7706
O4PB3_O3PB2 | Pb | 4Pb3O4 + O2 = 6Pb2O3 | 300 | 26.85 | 0.001340987746 | 1.764458e-06 | -5.753389 | -33.04417
O4PB3_O3PB2 | Pb | 4Pb3O4 + O2 = 6Pb2O3 | 310 | 36.85 | 0.003558351 | 4.682041e-06 | -5.329565 | -31.6303
O4PB3_O3PB2 | Pb | 4Pb3O4 + O2 = 6Pb2O3 | 320 | 46.85 | 0.008879992 | 1.16842e-05 | -4.932401 | -30.21748
O4PB3_O3PB2 | Pb | 4Pb3O4 + O2 = 6Pb2O3 | 330 | 56.85 | 0.02094662 | 2.756134e-05 | -4.5597 | -28.80713
O4PB3_O3PB2 | Pb | 4Pb3O4 + O2 = 6Pb2O3 | 340 | 66.85 | 0.0469165 | 6.173224e-05 | -4.209488 | -27.40047
O4PB3_O3PB2 | Pb | 4Pb3O4 + O2 = 6Pb2O3 | 350 | 76.85 | 0.1001893 | 0.000131828 | -3.879992 | -25.99853
O4PB3_O3PB2 | Pb | 4Pb3O4 + O2 = 6Pb2O3 | 360 | 86.85 | 0.2047384 | 0.0002693927 | -3.569614 | -24.60218
O4PB3_O3PB2 | Pb | 4Pb3O4 + O2 = 6Pb2O3 | 370 | 96.85 | 0.4017013 | 0.0005285543 | -3.27691 | -23.21219
O4PB3_O3PB2 | Pb | 4Pb3O4 + O2 = 6Pb2O3 | 380 | 106.85 | 0.7589946 | 0.0009986771 | -3.000575 | -21.82921
O4PB3_O3PB2 | Pb | 4Pb3O4 + O2 = 6Pb2O3 | 390 | 116.85 | 1.384808 | 0.001822116 | -2.739424 | -20.45379
O4PB3_O3PB2 | Pb | 4Pb3O4 + O2 = 6Pb2O3 | 400 | 126.85 | 2.445855 | 0.003218231 | -2.492383 | -19.08643
O4PB3_O3PB2 | Pb | 4Pb3O4 + O2 = 6Pb2O3 | 410 | 136.85 | 4.191221 | 0.005514765 | -2.258473 | -17.72755
O4PB3_O3PB2 | Pb | 4Pb3O4 + O2 = 6Pb2O3 | 420 | 146.85 | 6.982493 | 0.009187491 | -2.036803 | -16.37752
O4PB3_O3PB2 | Pb | 4Pb3O4 + O2 = 6Pb2O3 | 430 | 156.85 | 11.33064 | 0.01490874 | -1.826559 | -15.03668
O4PB3_O3PB2 | Pb | 4Pb3O4 + O2 = 6Pb2O3 | 440 | 166.85 | 17.93978 | 0.02360497 | -1.626996 | -13.70532
O4PB3_O3PB2 | Pb | 4Pb3O4 + O2 = 6Pb2O3 | 450 | 176.85 | 27.75748 | 0.036523 | -1.437434 | -12.38369
O4PB3_O3PB2 | Pb | 4Pb3O4 + O2 = 6Pb2O3 | 460 | 186.85 | 42.03092 | 0.05530384 | -1.257245 | -11.07204
O4PB3_O3PB2 | Pb | 4Pb3O4 + O2 = 6Pb2O3 | 470 | 196.85 | 62.36751 | 0.08206252 | -1.085855 | -9.770564
O4PB3_O3PB2 | Pb | 4Pb3O4 + O2 = 6Pb2O3 | 480 | 206.85 | 90.79826 | 0.1194714 | -0.9227361 | -8.479468
O4PB3_O3PB2 | Pb | 4Pb3O4 + O2 = 6Pb2O3 | 490 | 216.85 | 129.8415 | 0.170844 | -0.7674002 | -7.198929
O4PB3_O3PB2 | Pb | 4Pb3O4 + O2 = 6Pb2O3 | 500 | 226.85 | 182.5642 | 0.2402161 | -0.619398 | -5.929112
O4PB3_O3PB2 | Pb | 4Pb3O4 + O2 = 6Pb2O3 | 510 | 236.85 | 252.6386 | 0.3324192 | -0.4783139 | -4.670174
O4PB3_O3PB2 | Pb | 4Pb3O4 + O2 = 6Pb2O3 | 520 | 246.85 | 344.3893205 | 0.4531438 | -0.3437639 | -3.422264
O4PB3_O3PB2 | Pb | 4Pb3O4 + O2 = 6Pb2O3 | 530 | 256.85 | 462.83 | 0.6089869 | -0.2153921 | -2.185523
O4PB3_O3PB2 | Pb | 4Pb3O4 + O2 = 6Pb2O3 | 540 | 266.85 | 613.6846 | 0.8074798 | -0.09286835 | -0.9600887
O4PB3_O3PB2 | Pb | 4Pb3O4 + O2 = 6Pb2O3 | 550 | 276.85 | 803.3913 | 1.057094 | 0.02411354 | 0.2539063
O4PB3_O3PB2 | Pb | 4Pb3O4 + O2 = 6Pb2O3 | 560 | 286.85 | 1039.087 | 1.36722 | 0.1358383 | 1.456331
O4PB3_O3PB2 | Pb | 4Pb3O4 + O2 = 6Pb2O3 | 570 | 296.85 | 1328.57 | 1.748119 | 0.2425709 | 2.647058
O4PB3_O3PB2 | Pb | 4Pb3O4 + O2 = 6Pb2O3 | 580 | 306.85 | 1680.241 | 2.210843 | 0.3445579 | 3.825957
O4PB3_O3PB2 | Pb | 4Pb3O4 + O2 = 6Pb2O3 | 590 | 316.85 | 2103.018 | 2.767129595 | 0.4420295 | 4.992903
O4PB3_O3PB2 | Pb | 4Pb3O4 + O2 = 6Pb2O3 | 600 | 326.85 | 2606.235 | 3.429257 | 0.5352 | 6.147765
O4PB3_O3PB2 | Pb | 4Pb3O4 + O2 = 6Pb2O3 | 610 | 336.85 | 3199.519 | 4.209894 | 0.6242711 | 7.290427
O4PB3_O3PB2 | Pb | 4Pb3O4 + O2 = 6Pb2O3 | 620 | 346.85 | 3892.608 | 5.121853 | 0.7094271 | 8.420722
O4PB3_O3PB2 | Pb | 4Pb3O4 + O2 = 6Pb2O3 | 630 | 356.85 | 4695.186 | 6.177877 | 0.7908392 | 9.538468
O4PB3_O3PB2 | Pb | 4Pb3O4 + O2 = 6Pb2O3 | 640 | 366.85 | 5616.723 | 7.390425 | 0.8686694 | 10.6435
O4PB3_O3PB2 | Pb | 4Pb3O4 + O2 = 6Pb2O3 | 650 | 376.85 | 6666.292617 | 8.771438 | 0.9430708 | 11.73566
O4PB3_O3PB2 | Pb | 4Pb3O4 + O2 = 6Pb2O3 | 660 | 386.85 | 7852.389357 | 10.33209 | 1.014188 | 12.81482
O4PB3_O3PB2 | Pb | 4Pb3O4 + O2 = 6Pb2O3 | 670 | 396.85 | 9182.747 | 12.08256 | 1.082159 | 13.88084
O4PB3_O3PB2 | Pb | 4Pb3O4 + O2 = 6Pb2O3 | 680 | 406.85 | 10664.16 | 14.03179 | 1.147113 | 14.93362
O4PB3_O3PB2 | Pb | 4Pb3O4 + O2 = 6Pb2O3 | 690 | 416.85 | 12302.33 | 16.18728 | 1.209174 | 15.97305
O4PB3_O3PB2 | Pb | 4Pb3O4 + O2 = 6Pb2O3 | 700 | 426.85 | 14101.71 | 18.55489 | 1.268458 | 16.99903
O4PB3_O3PB2 | Pb | 4Pb3O4 + O2 = 6Pb2O3 | 710 | 436.85 | 16065.37 | 21.13865 | 1.325077 | 18.01148
O4PB3_O3PB2 | Pb | 4Pb3O4 + O2 = 6Pb2O3 | 720 | 446.85 | 18194.9 | 23.94066 | 1.379136 | 19.01032
O4PB3_O3PB2 | Pb | 4Pb3O4 + O2 = 6Pb2O3 | 730 | 456.85 | 20490.32 | 26.96095 | 1.430735 | 19.99549
O4PB3_O3PB2 | Pb | 4Pb3O4 + O2 = 6Pb2O3 | 740 | 466.85 | 22950.04 | 30.19741 | 1.47997 | 20.96691
O4PB3_O3PB2 | Pb | 4Pb3O4 + O2 = 6Pb2O3 | 750 | 476.85 | 25570.77 | 33.6457547 | 1.52693 | 21.92453
O4PB3_O3PB2 | Pb | 4Pb3O4 + O2 = 6Pb2O3 | 760 | 486.85 | 28347.62 | 37.2995 | 1.571703 | 22.8683
O4PB3_O3PB2 | Pb | 4Pb3O4 + O2 = 6Pb2O3 | 770 | 496.85 | 31274.02 | 41.15002 | 1.61437 | 23.79818
O4PB3_O3PB2 | Pb | 4Pb3O4 + O2 = 6Pb2O3 | 780 | 506.85 | 34341.82 | 45.1866 | 1.65501 | 24.71411
O4PB3_O3PB2 | Pb | 4Pb3O4 + O2 = 6Pb2O3 | 790 | 516.85 | 37541.35579 | 49.39652 | 1.693696 | 25.61607
O4PB3_O3PB2 | Pb | 4Pb3O4 + O2 = 6Pb2O3 | 800 | 526.85 | 40861.55 | 53.7652 | 1.730501 | 26.50402
O4PB3_O3PB2 | Pb | 4Pb3O4 + O2 = 6Pb2O3 | 810 | 536.85 | 44290.01 | 58.27633 | 1.765492 | 27.37794
O4PB3_O3PB2 | Pb | 4Pb3O4 + O2 = 6Pb2O3 | 820 | 546.85 | 47813.17 | 62.91207 | 1.798734 | 28.23779
O4PB3_O3PB2 | Pb | 4Pb3O4 + O2 = 6Pb2O3 | 830 | 556.85 | 51416.43 | 67.6532 | 1.830288 | 29.08355
O4PB3_O3PB2 | Pb | 4Pb3O4 + O2 = 6Pb2O3 | 840 | 566.85 | 55084.33 | 72.47938 | 1.860214 | 29.91522
O4PB3_O3PB2 | Pb | 4Pb3O4 + O2 = 6Pb2O3 | 850 | 576.85 | 58800.69 | 77.36932 | 1.888569 | 30.73276
O4PB3_O3PB2 | Pb | 4Pb3O4 + O2 = 6Pb2O3 | 860 | 586.85 | 62548.79168 | 82.30104 | 1.915405 | 31.53618
O4PB3_O3PB2 | Pb | 4Pb3O4 + O2 = 6Pb2O3 | 870 | 596.85 | 66311.57 | 87.25207 | 1.940776 | 32.32544
O4PB3_O3PB2 | Pb | 4Pb3O4 + O2 = 6Pb2O3 | 880 | 606.85 | 70071.77 | 92.1997 | 1.964729 | 33.10056
O4PB3_O3PB2 | Pb | 4Pb3O4 + O2 = 6Pb2O3 | 890 | 616.85 | 73812.09 | 97.12117 | 1.987314 | 33.86151
O4PB3_O3PB2 | Pb | 4Pb3O4 + O2 = 6Pb2O3 | 900 | 626.85 | 77515.39 | 101.9939 | 2.008574 | 34.6083
O4PB3_O3PB2 | Pb | 4Pb3O4 + O2 = 6Pb2O3 | 910 | 636.85 | 81164.83 | 106.7958 | 2.028554 | 35.34092
O4PB3_O3PB2 | Pb | 4Pb3O4 + O2 = 6Pb2O3 | 920 | 646.85 | 84744.01 | 111.5053 | 2.047295 | 36.05938
O4PB3_O3PB2 | Pb | 4Pb3O4 + O2 = 6Pb2O3 | 930 | 656.85 | 88237.09 | 116.1014 | 2.064838 | 36.76366
O4PB3_O3PB2 | Pb | 4Pb3O4 + O2 = 6Pb2O3 | 940 | 666.85 | 91628.97 | 120.5644 | 2.081219 | 37.45377
O4PB3_O3PB2 | Pb | 4Pb3O4 + O2 = 6Pb2O3 | 950 | 676.85 | 94905.35 | 124.8755 | 2.096477 | 38.12972
O4PB3_O3PB2 | Pb | 4Pb3O4 + O2 = 6Pb2O3 | 960 | 686.85 | 98052.81 | 129.0169 | 2.110646 | 38.7915
O4PB3_O3PB2 | Pb | 4Pb3O4 + O2 = 6Pb2O3 | 970 | 696.85 | 101059 | 132.9723 | 2.123761 | 39.43913
O4PB3_O3PB2 | Pb | 4Pb3O4 + O2 = 6Pb2O3 | 980 | 706.85 | 103912.5 | 136.727 | 2.135854 | 40.0726
O4PB3_O3PB2 | Pb | 4Pb3O4 + O2 = 6Pb2O3 | 990 | 716.85 | 106603.1 | 140.2673 | 2.146956 | 40.69193
O4PB3_O3PB2 | Pb | 4Pb3O4 + O2 = 6Pb2O3 | 1000 | 726.85 | 109121.8 | 143.5814 | 2.157098 | 41.29712
O4PB3_O3PB2 | Pb | 4Pb3O4 + O2 = 6Pb2O3 | 1010 | 736.85 | 111460.7 | 146.6588 | 2.166308 | 41.88818
O4PB3_O3PB2 | Pb | 4Pb3O4 + O2 = 6Pb2O3 | 1020 | 746.85 | 113613 | 149.4908 | 2.174615 | 42.46512
O4PB3_O3PB2 | Pb | 4Pb3O4 + O2 = 6Pb2O3 | 1030 | 756.85 | 115573.3 | 152.0702 | 2.182044 | 43.02795
O4PB3_O3PB2 | Pb | 4Pb3O4 + O2 = 6Pb2O3 | 1040 | 766.85 | 117337.3 | 154.3912 | 2.188623 | 43.57667
O4PB3_O3PB2 | Pb | 4Pb3O4 + O2 = 6Pb2O3 | 1050 | 776.85 | 118901.7727 | 156.4497 | 2.194375 | 44.11131
O4PB3_O3PB2 | Pb | 4Pb3O4 + O2 = 6Pb2O3 | 1060 | 786.85 | 120264.7 | 158.2431 | 2.199325 | 44.63187
O4PB3_O3PB2 | Pb | 4Pb3O4 + O2 = 6Pb2O3 | 1070 | 796.85 | 121425.3 | 159.7701 | 2.203495 | 45.13836
O4PB3_O3PB2 | Pb | 4Pb3O4 + O2 = 6Pb2O3 | 1080 | 806.85 | 122383.5 | 161.0309 | 2.206909 | 45.6308
O4PB3_O3PB2 | Pb | 4Pb3O4 + O2 = 6Pb2O3 | 1090 | 816.85 | 123140.6 | 162.0271 | 2.209588 | 46.1092
O4PB3_O3PB2 | Pb | 4Pb3O4 + O2 = 6Pb2O3 | 1100 | 826.85 | 123698.6 | 162.7613 | 2.211551 | 46.57357
O4PB3_O3PB2 | Pb | 4Pb3O4 + O2 = 6Pb2O3 | 1110 | 836.85 | 124060.4 | 163.2374 | 2.21282 | 47.02393
O4PB3_O3PB2 | Pb | 4Pb3O4 + O2 = 6Pb2O3 | 1120 | 846.85 | 124230 | 163.4605 | 2.213413 | 47.46028
O4PB3_O3PB2 | Pb | 4Pb3O4 + O2 = 6Pb2O3 | 1130 | 856.85 | 124211.7 | 163.4364 | 2.213349 | 47.88265
O4PB3_O3PB2 | Pb | 4Pb3O4 + O2 = 6Pb2O3 | 1140 | 866.85 | 124010.778 | 163.1721 | 2.212646 | 48.29105
O4PB3_O3PB2 | Pb | 4Pb3O4 + O2 = 6Pb2O3 | 1150 | 876.85 | 123633.1 | 162.6751 | 2.211321 | 48.68549
O4PB3_O3PB2 | Pb | 4Pb3O4 + O2 = 6Pb2O3 | 1150 | 876.85 | 123600 | 162.6316 | 2.211205 | 48.68293
O4PB3_O3PB2 | Pb | 4Pb3O4 + O2 = 6Pb2O3 | 1160 | 886.85 | 123085 | 161.9539 | 2.209391 | 49.06598
O4PB3_O3PB2 | Pb | 4Pb3O4 + O2 = 6Pb2O3 | 1170 | 896.85 | 122373.2 | 161.0174 | 2.206873 | 49.43255
O4PB3_O3PB2 | Pb | 4Pb3O4 + O2 = 6Pb2O3 | 1180 | 906.85 | 121505.2 | 159.8752 | 2.203781 | 49.78521
O4PB3_O3PB2 | Pb | 4Pb3O4 + O2 = 6Pb2O3 | 1190 | 916.85 | 120488.3 | 158.5373 | 2.200131 | 50.12397
O4PB3_O3PB2 | Pb | 4Pb3O4 + O2 = 6Pb2O3 | 1200 | 926.85 | 119330.6 | 157.014 | 2.195938 | 50.44885
O4PB3_O3PB2 | Pb | 4Pb3O4 + O2 = 6Pb2O3 | 1210 | 936.85 | 118040.1 | 155.3159 | 2.191216 | 50.75986
O4PB3_O3PB2 | Pb | 4Pb3O4 + O2 = 6Pb2O3 | 1220 | 946.85 | 116624.9 | 153.453862 | 2.185978 | 51.05702
O4PB3_O3PB2 | Pb | 4Pb3O4 + O2 = 6Pb2O3 | 1230 | 956.85 | 115093.6 | 151.4389 | 2.180237 | 51.34035
O4PB3_O3PB2 | Pb | 4Pb3O4 + O2 = 6Pb2O3 | 1240 | 966.85 | 113454.4 | 149.2821 | 2.174008 | 51.60985
O4PB3_O3PB2 | Pb | 4Pb3O4 + O2 = 6Pb2O3 | 1250 | 976.85 | 111715.7 | 146.9943 | 2.167301 | 51.86556
O4PB3_O3PB2 | Pb | 4Pb3O4 + O2 = 6Pb2O3 | 1260 | 986.85 | 109885.9 | 144.5868 | 2.160129 | 52.10747
O4PB3_O3PB2 | Pb | 4Pb3O4 + O2 = 6Pb2O3 | 1270 | 996.85 | 107973.3592 | 142.0702 | 2.152503 | 52.33562
O4PB3_O3PB2 | Pb | 4Pb3O4 + O2 = 6Pb2O3 | 1280 | 1006.85 | 105986.1039 | 139.4554 | 2.144435 | 52.55001
O4PB3_O3PB2 | Pb | 4Pb3O4 + O2 = 6Pb2O3 | 1290 | 1016.85 | 103932.2 | 136.7529 | 2.135936 | 52.75066
O4PB3_O3PB2 | Pb | 4Pb3O4 + O2 = 6Pb2O3 | 1300 | 1026.85 | 101819.4 | 133.9729 | 2.127017 | 52.93759
O4PB3_O3PB2 | Pb | 4Pb3O4 + O2 = 6Pb2O3 | 1310 | 1036.85 | 99655.3298 | 131.1254 | 2.117687 | 53.11081
O4PB3_O3PB2 | Pb | 4Pb3O4 + O2 = 6Pb2O3 | 1320 | 1046.85 | 97447.39 | 128.2202 | 2.107957 | 53.27034
O4PB3_O3PB2 | Pb | 4Pb3O4 + O2 = 6Pb2O3 | 1330 | 1056.85 | 95202.67 | 125.2667 | 2.097836 | 53.4162
O4PB3_O3PB2 | Pb | 4Pb3O4 + O2 = 6Pb2O3 | 1340 | 1066.85 | 92928.02 | 122.2737 | 2.087333 | 53.54839
O4PB3_O3PB2 | Pb | 4Pb3O4 + O2 = 6Pb2O3 | 1350 | 1076.85 | 90630 | 119.25 | 2.076458 | 53.66695
O4PB3_O3PB2 | Pb | 4Pb3O4 + O2 = 6Pb2O3 | 1360 | 1086.85 | 88314.86836 | 116.2038 | 2.06522 | 53.77187
O4PB3_O3PB2 | Pb | 4Pb3O4 + O2 = 6Pb2O3 | 1370 | 1096.85 | 85988.58 | 113.1429 | 2.053627 | 53.86319
O4PB3_O3PB2 | Pb | 4Pb3O4 + O2 = 6Pb2O3 | 1380 | 1106.85 | 83656.78 | 110.0747 | 2.041688 | 53.94091
O4PB3_O3PB2 | Pb | 4Pb3O4 + O2 = 6Pb2O3 | 1390 | 1116.85 | 81324.80864 | 107.0063 | 2.029409 | 54.00505
O4PB3_O3PB2 | Pb | 4Pb3O4 + O2 = 6Pb2O3 | 1400 | 1126.85 | 78997.67 | 103.9443 | 2.016801 | 54.05562
O4PB3_O3PB2 | Pb | 4Pb3O4 + O2 = 6Pb2O3 | 1410 | 1136.85 | 76680.07 | 100.8948 | 2.003869 | 54.09265
O4PB3_O3PB2 | Pb | 4Pb3O4 + O2 = 6Pb2O3 | 1420 | 1146.85 | 74376.39 | 97.86367 | 1.990621 | 54.11615
O4PB3_O3PB2 | Pb | 4Pb3O4 + O2 = 6Pb2O3 | 1430 | 1156.85 | 72090.7 | 94.85618 | 1.977066 | 54.12613
O4PB3_O3PB2 | Pb | 4Pb3O4 + O2 = 6Pb2O3 | 1440 | 1166.85 | 69826.76 | 91.87732 | 1.963208 | 54.12261
O4PB3_O3PB2 | Pb | 4Pb3O4 + O2 = 6Pb2O3 | 1450 | 1176.85 | 67588.06 | 88.93165 | 1.949056 | 54.10561
O4PB3_O3PB2 | Pb | 4Pb3O4 + O2 = 6Pb2O3 | 1460 | 1186.85 | 65377.75 | 86.02335 | 1.934616 | 54.07513
O4PB3_O3PB2 | Pb | 4Pb3O4 + O2 = 6Pb2O3 | 1470 | 1196.85 | 63198.73 | 83.15622 | 1.919895 | 54.0312
O4PB3_O3PB2 | Pb | 4Pb3O4 + O2 = 6Pb2O3 | 1480 | 1206.85 | 61053.61 | 80.3337 | 1.904898 | 53.97383
O4PB3_O3PB2 | Pb | 4Pb3O4 + O2 = 6Pb2O3 | 1490 | 1216.85 | 58944.74 | 77.55887 | 1.889631 | 53.90304
O4PB3_O3PB2 | Pb | 4Pb3O4 + O2 = 6Pb2O3 | 1500 | 1226.85 | 56874.22 | 74.83449 | 1.874102 | 53.81884
O4PB3_O3PB2 | Pb | 4Pb3O4 + O2 = 6Pb2O3 | 1510 | 1236.85 | 54843.87 | 72.16299 | 1.858315 | 53.72124
O4PB3_O3PB2 | Pb | 4Pb3O4 + O2 = 6Pb2O3 | 1520 | 1246.85 | 52855.33 | 69.54649 | 1.842275 | 53.61027
O4PB3_O3PB2 | Pb | 4Pb3O4 + O2 = 6Pb2O3 | 1530 | 1256.85 | 50909.98 | 66.98682 | 1.825989 | 53.48593
O4PB3_O3PB2 | Pb | 4Pb3O4 + O2 = 6Pb2O3 | 1540 | 1266.85 | 49008.99 | 64.48552 | 1.809462 | 53.34824
O4PB3_O3PB2 | Pb | 4Pb3O4 + O2 = 6Pb2O3 | 1550 | 1276.85 | 47153.34766 | 62.0438785 | 1.792699 | 53.19722
O4PB3_O3PB2 | Pb | 4Pb3O4 + O2 = 6Pb2O3 | 1560 | 1286.85 | 45343.83 | 59.66294 | 1.775705 | 53.03288
O4PB3_O3PB2 | Pb | 4Pb3O4 + O2 = 6Pb2O3 | 1570 | 1296.85 | 43581.05 | 57.34349 | 1.758484 | 52.85523
O4PB3_O3PB2 | Pb | 4Pb3O4 + O2 = 6Pb2O3 | 1580 | 1306.85 | 41865.46 | 55.08613 | 1.741042 | 52.66429
O4PB3_O3PB2 | Pb | 4Pb3O4 + O2 = 6Pb2O3 | 1590 | 1316.85 | 40197.33 | 52.89122 | 1.723384 | 52.46008
O4PB3_O3PB2 | Pb | 4Pb3O4 + O2 = 6Pb2O3 | 1600 | 1326.85 | 38576.81 | 50.75896 | 1.705513 | 52.2426
O4PB3_O3PB2 | Pb | 4Pb3O4 + O2 = 6Pb2O3 | 1610 | 1336.85 | 37003.92 | 48.68936 | 1.687434 | 52.01188
O4PB3_O3PB2 | Pb | 4Pb3O4 + O2 = 6Pb2O3 | 1620 | 1346.85 | 35478.52 | 46.68227 | 1.669152 | 51.76793
O4PB3_O3PB2 | Pb | 4Pb3O4 + O2 = 6Pb2O3 | 1630 | 1356.85 | 34000.40438 | 44.73737 | 1.65067 | 51.51075
O4PB3_O3PB2 | Pb | 4Pb3O4 + O2 = 6Pb2O3 | 1640 | 1366.85 | 32569.23 | 42.85424 | 1.631994 | 51.24037
O4PB3_O3PB2 | Pb | 4Pb3O4 + O2 = 6Pb2O3 | 1650 | 1376.85 | 31184.55 | 41.03231 | 1.613126 | 50.95679
O4PB3_O3PB2 | Pb | 4Pb3O4 + O2 = 6Pb2O3 | 1660 | 1386.85 | 29845.88 | 39.27089 | 1.594071 | 50.66004
O4PB3_O3PB2 | Pb | 4Pb3O4 + O2 = 6Pb2O3 | 1670 | 1396.85 | 28552.59 | 37.5692 | 1.574832 | 50.35013
O4PB3_O3PB2 | Pb | 4Pb3O4 + O2 = 6Pb2O3 | 1680 | 1406.85 | 27304.05 | 35.92638 | 1.555413 | 50.02706
O4PB3_O3PB2 | Pb | 4Pb3O4 + O2 = 6Pb2O3 | 1690 | 1416.85 | 26099.5 | 34.34145 | 1.535819 | 49.69086
O4PB3_O3PB2 | Pb | 4Pb3O4 + O2 = 6Pb2O3 | 1700 | 1426.85 | 24938.17 | 32.81339 | 1.516051 | 49.34153
O4PB3_O3PB2 | Pb | 4Pb3O4 + O2 = 6Pb2O3 | 1710 | 1436.85 | 23819.24 | 31.3411 | 1.496114 | 48.97909
O4PB3_O3PB2 | Pb | 4Pb3O4 + O2 = 6Pb2O3 | 1720 | 1446.85 | 22741.82 | 29.92344 | 1.476012 | 48.60356
O4PB3_O3PB2 | Pb | 4Pb3O4 + O2 = 6Pb2O3 | 1730 | 1456.85 | 21705 | 28.55921 | 1.455746 | 48.21494
O4PB3_O3PB2 | Pb | 4Pb3O4 + O2 = 6Pb2O3 | 1740 | 1466.85 | 20707.85 | 27.24717 | 1.435321 | 47.81325
O4PB3_O3PB2 | Pb | 4Pb3O4 + O2 = 6Pb2O3 | 1750 | 1476.85 | 19749.4 | 25.98605 | 1.41474 | 47.3985
O4PB3_O3PB2 | Pb | 4Pb3O4 + O2 = 6Pb2O3 | 1760 | 1486.85 | 18828.66 | 24.77456 | 1.394006 | 46.97071
O4PB3_O3PB2 | Pb | 4Pb3O4 + O2 = 6Pb2O3 | 1770 | 1496.85 | 17944.64 | 23.61137 | 1.373121 | 46.52989
O4PB3_O3PB2 | Pb | 4Pb3O4 + O2 = 6Pb2O3 | 1780 | 1506.85 | 17096.32 | 22.49516 | 1.352089 | 46.07604
O4PB3_O3PB2 | Pb | 4Pb3O4 + O2 = 6Pb2O3 | 1790 | 1516.85 | 16282.68 | 21.42458 | 1.330912 | 45.60919
O4PB3_O3PB2 | Pb | 4Pb3O4 + O2 = 6Pb2O3 | 1800 | 1526.85 | 15502.71 | 20.3983 | 1.309594 | 45.12935
O4PB3_O3PB2 | Pb | 4Pb3O4 + O2 = 6Pb2O3 | 1810 | 1536.85 | 14755.37 | 19.41496 | 1.288136 | 44.63652
O4PB3_O3PB2 | Pb | 4Pb3O4 + O2 = 6Pb2O3 | 1820 | 1546.85 | 14039.64 | 18.47321 | 1.266542 | 44.13072
O4PB3_O3PB2 | Pb | 4Pb3O4 + O2 = 6Pb2O3 | 1830 | 1556.85 | 13354.52 | 17.57174 | 1.244815 | 43.61197
O4PB3_O3PB2 | Pb | 4Pb3O4 + O2 = 6Pb2O3 | 1840 | 1566.85 | 12698.99 | 16.7092 | 1.222956 | 43.08027
O4PB3_O3PB2 | Pb | 4Pb3O4 + O2 = 6Pb2O3 | 1850 | 1576.85 | 12072.05 | 15.88428 | 1.200968 | 42.53563
O4PB3_O3PB2 | Pb | 4Pb3O4 + O2 = 6Pb2O3 | 1860 | 1586.85 | 11472.73 | 15.0957 | 1.178853 | 41.97808
O4PB3_O3PB2 | Pb | 4Pb3O4 + O2 = 6Pb2O3 | 1870 | 1596.85 | 10900.04538 | 14.34216 | 1.156615 | 41.40761
O4PB3_O3PB2 | Pb | 4Pb3O4 + O2 = 6Pb2O3 | 1880 | 1606.85 | 10353.04 | 13.62243 | 1.134254 | 40.82425
O4PB3_O3PB2 | Pb | 4Pb3O4 + O2 = 6Pb2O3 | 1890 | 1616.85 | 9830.788 | 12.93525 | 1.111775 | 40.228
O4PB3_O3PB2 | Pb | 4Pb3O4 + O2 = 6Pb2O3 | 1900 | 1626.85 | 9332.356 | 12.27942 | 1.089178 | 39.61888
O4PB3_O3PB2 | Pb | 4Pb3O4 + O2 = 6Pb2O3 | 1910 | 1636.85 | 8856.847 | 11.65375 | 1.066466 | 38.9969
O4PB3_O3PB2 | Pb | 4Pb3O4 + O2 = 6Pb2O3 | 1920 | 1646.85 | 8403.379 | 11.05708 | 1.04364 | 38.36206
O4PB3_O3PB2 | Pb | 4Pb3O4 + O2 = 6Pb2O3 | 1930 | 1656.85 | 7971.091 | 10.48828 | 1.020704 | 37.71439
O4PB3_O3PB2 | Pb | 4Pb3O4 + O2 = 6Pb2O3 | 1940 | 1666.85 | 7559.145 | 9.946244 | 0.9976591 | 37.05389
O4PB3_O3PB2 | Pb | 4Pb3O4 + O2 = 6Pb2O3 | 1950 | 1676.85 | 7166.723 | 9.429899 | 0.974507 | 36.38057
O4PB3_O3PB2 | Pb | 4Pb3O4 + O2 = 6Pb2O3 | 1960 | 1686.85 | 6793.03 | 8.938198 | 0.95125 | 35.69444
O4PB3_O3PB2 | Pb | 4Pb3O4 + O2 = 6Pb2O3 | 1970 | 1696.85 | 6437.294 | 8.470123 | 0.9278897 | 34.99552
O4PB3_O3PB2 | Pb | 4Pb3O4 + O2 = 6Pb2O3 | 1980 | 1706.85 | 6098.764 | 8.024689 | 0.9044282 | 34.28382
O4PB3_O3PB2 | Pb | 4Pb3O4 + O2 = 6Pb2O3 | 1990 | 1716.85 | 5776.714 | 7.600939 | 0.8808673 | 33.55934
O4PB3_O3PB2 | Pb | 4Pb3O4 + O2 = 6Pb2O3 | 2010 | 1736.85 | 5179.259 | 6.814814 | 0.833454 | 32.07211
O4PB3_O3PB2 | Pb | 4Pb3O4 + O2 = 6Pb2O3 | 2020 | 1746.85 | 4902.513 | 6.450675 | 0.8096051 | 31.30938
O4PB3_O3PB2 | Pb | 4Pb3O4 + O2 = 6Pb2O3 | 2030 | 1756.85 | 4639.565 | 6.104691 | 0.7856637 | 30.53392
O4PB3_O3PB2 | Pb | 4Pb3O4 + O2 = 6Pb2O3 | 2040 | 1766.85 | 4389.801 | 5.776055 | 0.7616313 | 29.74574
O4PB3_O3PB2 | Pb | 4Pb3O4 + O2 = 6Pb2O3 | 2050 | 1776.85 | 4152.629 | 5.463985 | 0.7375095 | 28.94485
O4PB3_O3PB2 | Pb | 4Pb3O4 + O2 = 6Pb2O3 | 2060 | 1786.85 | 3927.47632 | 5.167732 | 0.7133 | 28.13127
O4PB3_O3PB2 | Pb | 4Pb3O4 + O2 = 6Pb2O3 | 2070 | 1796.85 | 3713.794 | 4.886571 | 0.6890042 | 27.30499
O4PB3_O3PB2 | Pb | 4Pb3O4 + O2 = 6Pb2O3 | 2080 | 1806.85 | 3511.052 | 4.619805 | 0.6646236 | 26.46604
O4PB3_O3PB2 | Pb | 4Pb3O4 + O2 = 6Pb2O3 | 2090 | 1816.85 | 3318.741 | 4.366764 | 0.6401598 | 25.61442
O4PB3_O3PB2 | Pb | 4Pb3O4 + O2 = 6Pb2O3 | 2100 | 1826.85 | 3136.373 | 4.12680622 | 0.6156141 | 24.75014
O4PB3_O3PB2 | Pb | 4Pb3O4 + O2 = 6Pb2O3 | 2110 | 1836.85 | 2963.477 | 3.899312 | 0.590988 | 23.87322
O4PB3_O3PB2 | Pb | 4Pb3O4 + O2 = 6Pb2O3 | 2120 | 1846.85 | 2799.602509 | 3.683688 | 0.5662828 | 22.98365
O4PB3_O3PB2 | Pb | 4Pb3O4 + O2 = 6Pb2O3 | 2130 | 1856.85 | 2644.317 | 3.479364 | 0.5414999 | 22.08146
O4PB3_O3PB2 | Pb | 4Pb3O4 + O2 = 6Pb2O3 | 2140 | 1866.85 | 2497.205505 | 3.285797 | 0.5166407 | 21.16666
O4PB3_O3PB2 | Pb | 4Pb3O4 + O2 = 6Pb2O3 | 2150 | 1876.85 | 2357.871 | 3.102462 | 0.4917064 | 20.23924
O4PB3_O3PB2 | Pb | 4Pb3O4 + O2 = 6Pb2O3 | 2160 | 1886.85 | 2225.932 | 2.928858 | 0.4666983 | 19.29923
O4PB3_O3PB2 | Pb | 4Pb3O4 + O2 = 6Pb2O3 | 2170 | 1896.85 | 2101.025 | 2.764507 | 0.4416177 | 18.34662
O4PB3_O3PB2 | Pb | 4Pb3O4 + O2 = 6Pb2O3 | 2180 | 1906.85 | 1982.802295 | 2.60895 | 0.4164658 | 17.38144
O4PB3_O3PB2 | Pb | 4Pb3O4 + O2 = 6Pb2O3 | 2190 | 1916.85 | 1870.929 | 2.461749 | 0.3912438 | 16.40369
O4PB3_O3PB2 | Pb | 4Pb3O4 + O2 = 6Pb2O3 | 2200 | 1926.85 | 1765.088 | 2.322485 | 0.3659529 | 15.41337
O4PB3_O3PB2 | Pb | 4Pb3O4 + O2 = 6Pb2O3 | 2210 | 1936.85 | 1664.975 | 2.190757 | 0.3405942 | 14.41051
O4PB3_O3PB2 | Pb | 4Pb3O4 + O2 = 6Pb2O3 | 2220 | 1946.85 | 1570.299 | 2.066183 | 0.3151688 | 13.39511
O4PB3_O3PB2 | Pb | 4Pb3O4 + O2 = 6Pb2O3 | 2230 | 1956.85 | 1480.784 | 1.948399 | 0.289678 | 12.36717
O4PB3_O3PB2 | Pb | 4Pb3O4 + O2 = 6Pb2O3 | 2240 | 1966.85 | 1396.164 | 1.837057 | 0.2641227 | 11.32671
O4PB3_O3PB2 | Pb | 4Pb3O4 + O2 = 6Pb2O3 | 2250 | 1976.85 | 1316.187 | 1.731825 | 0.2385041 | 10.27373
O4PB3_O3PB2 | Pb | 4Pb3O4 + O2 = 6Pb2O3 | 2260 | 1986.85 | 1240.614 | 1.632387 | 0.2128231 | 9.208251
O4PB3_O3PB2 | Pb | 4Pb3O4 + O2 = 6Pb2O3 | 2270 | 1996.85 | 1169.215 | 1.538441 | 0.1870809 | 8.130275
O4PB3_O3PB2 | Pb | 4Pb3O4 + O2 = 6Pb2O3 | 2280 | 2006.85 | 1101.773 | 1.449701 | 0.1612784 | 7.039811
O4PB3_O3PB2 | Pb | 4Pb3O4 + O2 = 6Pb2O3 | 2290 | 2016.85 | 1038.079 | 1.365893 | 0.1354167 | 5.936869
O4PB3_O3PB2 | Pb | 4Pb3O4 + O2 = 6Pb2O3 | 2300 | 2026.85 | 977.9355 | 1.286757 | 0.1094966 | 4.821458
O4PB3_O3PB2 | Pb | 4Pb3O4 + O2 = 6Pb2O3 | 2310 | 2036.85 | 921.1551 | 1.212046 | 0.08351919 | 3.693585
O4PB3_O3PB2 | Pb | 4Pb3O4 + O2 = 6Pb2O3 | 2320 | 2046.85 | 867.5589 | 1.141525 | 0.05748536 | 2.55326
O4PB3_O3PB2 | Pb | 4Pb3O4 + O2 = 6Pb2O3 | 2330 | 2056.85 | 816.9766 | 1.074969 | 0.03139604 | 1.400492
O4PB3_O3PB2 | Pb | 4Pb3O4 + O2 = 6Pb2O3 | 2340 | 2066.85 | 769.2468 | 1.012167 | 0.005252127 | 0.2352886
O4PB3_O3PB2 | Pb | 4Pb3O4 + O2 = 6Pb2O3 | 2350 | 2076.85 | 724.2159731 | 0.9529158 | -0.02094549 | -0.9423415
O4PB3_O3PB2 | Pb | 4Pb3O4 + O2 = 6Pb2O3 | 2360 | 2086.85 | 681.7382 | 0.897024 | -0.04719595 | -2.13239
O4PB3_O3PB2 | Pb | 4Pb3O4 + O2 = 6Pb2O3 | 2370 | 2096.85 | 641.675117 | 0.8443094 | -0.07349839 | -3.334848
O4PB3_O3PB2 | Pb | 4Pb3O4 + O2 = 6Pb2O3 | 2380 | 2106.85 | 603.8952 | 0.794599 | -0.09985199 | -4.549708
O4PB3_O3PB2 | Pb | 4Pb3O4 + O2 = 6Pb2O3 | 2390 | 2116.85 | 568.2739 | 0.7477288 | -0.1262559 | -5.776961
O4PB3_O3PB2 | Pb | 4Pb3O4 + O2 = 6Pb2O3 | 2400 | 2126.85 | 534.6927 | 0.703543 | -0.1527093 | -7.0166
O4PB3_O3PB2 | Pb | 4Pb3O4 + O2 = 6Pb2O3 | 2410 | 2136.85 | 503.0395 | 0.6618941 | -0.1792115 | -8.268616
O4PB3_O3PB2 | Pb | 4Pb3O4 + O2 = 6Pb2O3 | 2420 | 2146.85 | 473.2079 | 0.622642 | -0.2057616 | -9.533
O4PB3_O3PB2 | Pb | 4Pb3O4 + O2 = 6Pb2O3 | 2430 | 2156.85 | 445.097 | 0.585654 | -0.2323589 | -10.80975
O4PB3_O3PB2 | Pb | 4Pb3O4 + O2 = 6Pb2O3 | 2440 | 2166.85 | 418.6113 | 0.5508043 | -0.2590026 | -12.09884
O4PB3_O3PB2 | Pb | 4Pb3O4 + O2 = 6Pb2O3 | 2450 | 2176.85 | 393.6602016 | 0.5179739 | -0.2856921 | -13.40029
O4PB3_O3PB2 | Pb | 4Pb3O4 + O2 = 6Pb2O3 | 2460 | 2186.85 | 370.158 | 0.48705 | -0.3124265 | -14.71407
O4PB3_O3PB2 | Pb | 4Pb3O4 + O2 = 6Pb2O3 | 2470 | 2196.85 | 348.0234 | 0.4579255 | -0.3392052 | -16.04018
O4PB3_O3PB2 | Pb | 4Pb3O4 + O2 = 6Pb2O3 | 2480 | 2206.85 | 327.1796 | 0.4304995 | -0.3660274 | -17.37861
O4PB3_O3PB2 | Pb | 4Pb3O4 + O2 = 6Pb2O3 | 2490 | 2216.85 | 307.5538 | 0.404676 | -0.3928925 | -18.72936
O4PB3_O3PB2 | Pb | 4Pb3O4 + O2 = 6Pb2O3 | 2500 | 2226.85 | 289.0771 | 0.3803647 | -0.4197998 | -20.09242
O4PB3_O3PB2 | Pb | 4Pb3O4 + O2 = 6Pb2O3 | 2510 | 2236.85 | 271.6845 | 0.3574796 | -0.4467487 | -21.46777
O4PB3_O3PB2 | Pb | 4Pb3O4 + O2 = 6Pb2O3 | 2520 | 2246.85 | 255.3143 | 0.3359399 | -0.4737385 | -22.85541
O4PB3_O3PB2 | Pb | 4Pb3O4 + O2 = 6Pb2O3 | 2530 | 2256.85 | 239.9082199 | 0.3156687 | -0.5007685 | -24.25534
O4PB3_O3PB2 | Pb | 4Pb3O4 + O2 = 6Pb2O3 | 2540 | 2266.85 | 225.4112 | 0.2965937 | -0.5278381 | -25.66754
O4PB3_O3PB2 | Pb | 4Pb3O4 + O2 = 6Pb2O3 | 2550 | 2276.85 | 211.7712 | 0.2786463 | -0.5549468 | -27.09202
O4PB3_O3PB2 | Pb | 4Pb3O4 + O2 = 6Pb2O3 | 2560 | 2286.85 | 198.9389 | 0.2617618 | -0.5820938 | -28.52875
O4PB3_O3PB2 | Pb | 4Pb3O4 + O2 = 6Pb2O3 | 2570 | 2296.85 | 186.868 | 0.2458789 | -0.6092787 | -29.97775
O4PB3_O3PB2 | Pb | 4Pb3O4 + O2 = 6Pb2O3 | 2580 | 2306.85 | 175.5144 | 0.2309401 | -0.6365007 | -31.43898
O4PB3_O3PB2 | Pb | 4Pb3O4 + O2 = 6Pb2O3 | 2590 | 2316.85 | 164.8368 | 0.2168905 | -0.6637595 | -32.91246
O4PB3_O3PB2 | Pb | 4Pb3O4 + O2 = 6Pb2O3 | 2600 | 2326.85 | 154.7959 | 0.2036788 | -0.6910543 | -34.39817
O4PB3_O3PB2 | Pb | 4Pb3O4 + O2 = 6Pb2O3 | 2610 | 2336.85 | 145.3547 | 0.1912561 | -0.7183846 | -35.89611
O4PB3_O3PB2 | Pb | 4Pb3O4 + O2 = 6Pb2O3 | 2620 | 2346.85 | 136.4783 | 0.1795767 | -0.7457499 | -37.40627
O4PB3_O3PB2 | Pb | 4Pb3O4 + O2 = 6Pb2O3 | 2630 | 2356.85 | 128.1339 | 0.1685972 | -0.7731496 | -38.92864
O4PB3_O3PB2 | Pb | 4Pb3O4 + O2 = 6Pb2O3 | 2640 | 2366.85 | 120.2902 | 0.1582766 | -0.8005833 | -40.46321
O4PB3_O3PB2 | Pb | 4Pb3O4 + O2 = 6Pb2O3 | 2650 | 2376.85 | 112.918 | 0.1485763 | -0.8280503 | -42.00998
O4PB3_O3PB2 | Pb | 4Pb3O4 + O2 = 6Pb2O3 | 2660 | 2386.85 | 105.9896 | 0.13946 | -0.8555503 | -43.56894
O4PB3_O3PB2 | Pb | 4Pb3O4 + O2 = 6Pb2O3 | 2670 | 2396.85 | 99.47891 | 0.1308933 | -0.8830826 | -45.14009
O4PB3_O3PB2 | Pb | 4Pb3O4 + O2 = 6Pb2O3 | 2680 | 2406.85 | 93.36129 | 0.1228438 | -0.9106468 | -46.72342
O4PB3_O3PB2 | Pb | 4Pb3O4 + O2 = 6Pb2O3 | 2690 | 2416.85 | 87.61355 | 0.115281 | -0.9382423 | -48.31892
O4PB3_O3PB2 | Pb | 4Pb3O4 + O2 = 6Pb2O3 | 2700 | 2426.85 | 82.21381 | 0.1081761 | -0.9658688 | -49.92658
O4PB3_O3PB2 | Pb | 4Pb3O4 + O2 = 6Pb2O3 | 2710 | 2436.85 | 77.14145 | 0.1015019 | -0.9935258 | -51.5464
O4PB3_O3PB2 | Pb | 4Pb3O4 + O2 = 6Pb2O3 | 2720 | 2446.85 | 72.37704 | 0.09523295 | -1.021213 | -53.17837
O4PB3_O3PB2 | Pb | 4Pb3O4 + O2 = 6Pb2O3 | 2730 | 2456.85 | 67.90228 | 0.08934511 | -1.048929 | -54.82248
O4PB3_O3PB2 | Pb | 4Pb3O4 + O2 = 6Pb2O3 | 2740 | 2466.85 | 63.69991 | 0.08381567 | -1.076675 | -56.47874
O4PB3_O3PB2 | Pb | 4Pb3O4 + O2 = 6Pb2O3 | 2750 | 2476.85 | 59.75367 | 0.07862325 | -1.104449 | -58.14712
O4PB3_O3PB2 | Pb | 4Pb3O4 + O2 = 6Pb2O3 | 2760 | 2486.85 | 56.04826 | 0.07374771 | -1.132251 | -59.82764
O4PB3_O3PB2 | Pb | 4Pb3O4 + O2 = 6Pb2O3 | 2770 | 2496.85 | 52.56927 | 0.06917009 | -1.160082 | -61.52027
O4PB3_O3PB2 | Pb | 4Pb3O4 + O2 = 6Pb2O3 | 2780 | 2506.85 | 49.30311 | 0.06487252 | -1.187939 | -63.22501
O4PB3_O3PB2 | Pb | 4Pb3O4 + O2 = 6Pb2O3 | 2790 | 2516.85 | 46.23702 | 0.06083818 | -1.215824 | -64.94186
O4PB3_O3PB2 | Pb | 4Pb3O4 + O2 = 6Pb2O3 | 2800 | 2526.85 | 43.35894 | 0.0570512416 | -1.243735 | -66.67081
O4PB3_O3PB2 | Pb | 4Pb3O4 + O2 = 6Pb2O3 | 2810 | 2536.85 | 40.65757 | 0.0534968 | -1.271672 | -68.41185
O4PB3_O3PB2 | Pb | 4Pb3O4 + O2 = 6Pb2O3 | 2820 | 2546.85 | 38.12224 | 0.05016084 | -1.299635 | -70.16499
O4PB3_O3PB2 | Pb | 4Pb3O4 + O2 = 6Pb2O3 | 2830 | 2556.85 | 35.74292 | 0.0470301557 | -1.327624 | -71.9302
O4PB3_O3PB2 | Pb | 4Pb3O4 + O2 = 6Pb2O3 | 2840 | 2566.85 | 33.51017 | 0.04409233 | -1.355637 | -73.70749
O4PB3_O3PB2 | Pb | 4Pb3O4 + O2 = 6Pb2O3 | 2850 | 2576.85 | 31.41511 | 0.04133567 | -1.383675 | -75.49685
O4PB3_O3PB2 | Pb | 4Pb3O4 + O2 = 6Pb2O3 | 2860 | 2586.85 | 29.44939 | 0.0387492 | -1.411737 | -77.29827
O4PB3_O3PB2 | Pb | 4Pb3O4 + O2 = 6Pb2O3 | 2870 | 2596.85 | 27.60515 | 0.03632257 | -1.439823 | -79.11175
O4PB3_O3PB2 | Pb | 4Pb3O4 + O2 = 6Pb2O3 | 2880 | 2606.85 | 25.875 | 0.03404606 | -1.467933 | -80.93729
O4PB3_O3PB2 | Pb | 4Pb3O4 + O2 = 6Pb2O3 | 2890 | 2616.85 | 24.252 | 0.03191052 | -1.496066 | -82.77487
O4PB3_O3PB2 | Pb | 4Pb3O4 + O2 = 6Pb2O3 | 2900 | 2626.85 | 22.7296 | 0.02990737 | -1.524222 | -84.62449
O4PB3_O3PB2 | Pb | 4Pb3O4 + O2 = 6Pb2O3 | 2910 | 2636.85 | 21.30166 | 0.02802851 | -1.5524 | -86.48614
O4PB3_O3PB2 | Pb | 4Pb3O4 + O2 = 6Pb2O3 | 2920 | 2646.85 | 19.96242 | 0.02626634 | -1.5806 | -88.35982
O4PB3_O3PB2 | Pb | 4Pb3O4 + O2 = 6Pb2O3 | 2930 | 2656.85 | 18.70643 | 0.02461372 | -1.608823 | -90.24553
O4PB3_O3PB2 | Pb | 4Pb3O4 + O2 = 6Pb2O3 | 2940 | 2666.85 | 17.5286 | 0.02306394 | -1.637066 | -92.14325
O4PB3_O3PB2 | Pb | 4Pb3O4 + O2 = 6Pb2O3 | 2950 | 2676.85 | 16.42412 | 0.02161069 | -1.665331 | -94.05298
O4PB3_O3PB2 | Pb | 4Pb3O4 + O2 = 6Pb2O3 | 2960 | 2686.85 | 15.3885 | 0.02024803 | -1.693617 | -95.97472
O4PB3_O3PB2 | Pb | 4Pb3O4 + O2 = 6Pb2O3 | 2970 | 2696.85 | 14.4175 | 0.01897039 | -1.721924 | -97.90846
O4PB3_O3PB2 | Pb | 4Pb3O4 + O2 = 6Pb2O3 | 2980 | 2706.85 | 13.50713 | 0.01777255 | -1.75025 | -99.85419
O4PB3_O3PB2 | Pb | 4Pb3O4 + O2 = 6Pb2O3 | 2990 | 2716.85 | 12.65367 | 0.01664957 | -1.778597 | -101.8119
O4PB3_O3PB2 | Pb | 4Pb3O4 + O2 = 6Pb2O3 | 3000 | 2726.85 | 11.85360013 | 0.01559684 | -1.806963 | -103.7816
O3PB2_O2PB1 | Pb | 2Pb2O3 + O2 = 4PbO2 | 300 | 26.85 | 3.311873e-06 | 4.357727e-09 | -8.36074 | -48.0193
O3PB2_O2PB1 | Pb | 2Pb2O3 + O2 = 4PbO2 | 310 | 36.85 | 1.455759e-05 | 1.915472e-08 | -7.717724 | -45.80373
O3PB2_O2PB1 | Pb | 2Pb2O3 + O2 = 4PbO2 | 320 | 46.85 | 5.834848e-05 | 7.677432e-08 | -7.114784 | -43.58746
O3PB2_O2PB1 | Pb | 2Pb2O3 + O2 = 4PbO2 | 330 | 56.85 | 0.0002150851 | 2.830067e-07 | -6.548203 | -41.37004
O3PB2_O2PB1 | Pb | 2Pb2O3 + O2 = 4PbO2 | 340 | 66.85 | 0.0007346815 | 9.666862e-07 | -6.014714 | -39.15109
O3PB2_O2PB1 | Pb | 2Pb2O3 + O2 = 4PbO2 | 350 | 76.85 | 0.002340888 | 3.080115e-06 | -5.511433 | -36.93027
O3PB2_O2PB1 | Pb | 2Pb2O3 + O2 = 4PbO2 | 360 | 86.85 | 0.006998602 | 9.208687e-06 | -5.035802 | -34.70732
O3PB2_O2PB1 | Pb | 2Pb2O3 + O2 = 4PbO2 | 370 | 96.85 | 0.01973628 | 2.596879e-05 | -4.585548 | -32.48201
O3PB2_O2PB1 | Pb | 2Pb2O3 + O2 = 4PbO2 | 380 | 106.85 | 0.05274395 | 6.939993e-05 | -4.158641 | -30.25415
O3PB2_O2PB1 | Pb | 2Pb2O3 + O2 = 4PbO2 | 390 | 116.85 | 0.1341377 | 0.0001764969 | -3.753263 | -28.02357
O3PB2_O2PB1 | Pb | 2Pb2O3 + O2 = 4PbO2 | 400 | 126.85 | 0.325861 | 0.0004287645 | -3.367781 | -25.79014
O3PB2_O2PB1 | Pb | 2Pb2O3 + O2 = 4PbO2 | 410 | 136.85 | 0.7587319216 | 0.0009983315 | -3.000725 | -23.55374
O3PB2_O2PB1 | Pb | 2Pb2O3 + O2 = 4PbO2 | 420 | 146.85 | 1.698428 | 0.002234774 | -2.650766 | -21.31428
O3PB2_O2PB1 | Pb | 2Pb2O3 + O2 = 4PbO2 | 430 | 156.85 | 3.665322 | 0.004822792 | -2.316702 | -19.07166
O3PB2_O2PB1 | Pb | 2Pb2O3 + O2 = 4PbO2 | 440 | 166.85 | 7.644969 | 0.01005917 | -1.997438 | -16.8258
O3PB2_O2PB1 | Pb | 2Pb2O3 + O2 = 4PbO2 | 450 | 176.85 | 15.44658 | 0.02032445 | -1.691981 | -14.57666
O3PB2_O2PB1 | Pb | 2Pb2O3 + O2 = 4PbO2 | 460 | 186.85 | 30.29625 | 0.03986349 | -1.399425 | -12.32416
O3PB2_O2PB1 | Pb | 2Pb2O3 + O2 = 4PbO2 | 470 | 196.85 | 57.79289667 | 0.07604329 | -1.118939 | -10.06825
O3PB2_O2PB1 | Pb | 2Pb2O3 + O2 = 4PbO2 | 480 | 206.85 | 107.411 | 0.1413302 | -0.849765 | -7.808902
O3PB2_O2PB1 | Pb | 2Pb2O3 + O2 = 4PbO2 | 490 | 216.85 | 194.8086 | 0.2563272 | -0.5912054 | -5.546057
O3PB2_O2PB1 | Pb | 2Pb2O3 + O2 = 4PbO2 | 500 | 226.85 | 345.2983 | 0.4543398 | -0.3426192 | -3.279681
O3PB2_O2PB1 | Pb | 2Pb2O3 + O2 = 4PbO2 | 510 | 236.85 | 598.9596534 | 0.7881048 | -0.103416 | -1.009736
O3PB2_O2PB1 | Pb | 2Pb2O3 + O2 = 4PbO2 | 520 | 246.85 | 1018.035 | 1.339519 | 0.126949 | 1.263812
O3PB2_O2PB1 | Pb | 2Pb2O3 + O2 = 4PbO2 | 530 | 256.85 | 1697.435 | 2.233467 | 0.3489796 | 3.540999
O3PB2_O2PB1 | Pb | 2Pb2O3 + O2 = 4PbO2 | 540 | 266.85 | 2779.43 | 3.657144 | 0.5631421 | 5.821858
O3PB2_O2PB1 | Pb | 2Pb2O3 + O2 = 4PbO2 | 550 | 276.85 | 4473.86 | 5.886658 | 0.7698688 | 8.106423
O3PB2_O2PB1 | Pb | 2Pb2O3 + O2 = 4PbO2 | 560 | 286.85 | 7085.571 | 9.323119 | 0.9695612 | 10.39473
O3PB2_O2PB1 | Pb | 2Pb2O3 + O2 = 4PbO2 | 570 | 296.85 | 11051.12 | 14.54095 | 1.162593 | 12.68681
O3PB2_O2PB1 | Pb | 2Pb2O3 + O2 = 4PbO2 | 580 | 306.85 | 16987.32 | 22.35173 | 1.349311 | 14.9827
O3PB2_O2PB1 | Pb | 2Pb2O3 + O2 = 4PbO2 | 590 | 316.85 | 25754.57 | 33.88759 | 1.530041 | 17.28243
O3PB2_O2PB1 | Pb | 2Pb2O3 + O2 = 4PbO2 | 600 | 326.85 | 38538.72 | 50.70885 | 1.705084 | 19.58605
O3PB2_O2PB1 | Pb | 2Pb2O3 + O2 = 4PbO2 | 610 | 336.85 | 56955.68739 | 74.94169 | 1.874724 | 21.89359
O3PB2_O2PB1 | Pb | 2Pb2O3 + O2 = 4PbO2 | 620 | 346.85 | 83183.71 | 109.4522 | 2.039225 | 24.20509
O3PB2_O2PB1 | Pb | 2Pb2O3 + O2 = 4PbO2 | 630 | 356.85 | 120129.3 | 158.0649 | 2.198835 | 26.52059
O3PB2_O2PB1 | Pb | 2Pb2O3 + O2 = 4PbO2 | 640 | 366.85 | 171633.4 | 225.8335 | 2.353788 | 28.84013
O3PB2_O2PB1 | Pb | 2Pb2O3 + O2 = 4PbO2 | 650 | 376.85 | 242725.5 | 319.3757 | 2.504302 | 31.16376
O3PB2_O2PB1 | Pb | 2Pb2O3 + O2 = 4PbO2 | 660 | 386.85 | 339934.4 | 447.2821 | 2.650582 | 33.49153
O3PB2_O2PB1 | Pb | 2Pb2O3 + O2 = 4PbO2 | 670 | 396.85 | 471665.4 | 620.6124 | 2.79282 | 35.82347
O3PB2_O2PB1 | Pb | 2Pb2O3 + O2 = 4PbO2 | 680 | 406.85 | 648655.7 | 853.4943 | 2.931201 | 38.15965
O3PB2_O2PB1 | Pb | 2Pb2O3 + O2 = 4PbO2 | 690 | 416.85 | 884519.1 | 1163.841 | 3.065894 | 40.5001
O3PB2_O2PB1 | Pb | 2Pb2O3 + O2 = 4PbO2 | 700 | 426.85 | 1196396.1 | 1574.205 | 3.197061 | 42.84488
O3PB2_O2PB1 | Pb | 2Pb2O3 + O2 = 4PbO2 | 710 | 436.85 | 1605720.6 | 2112.79 | 3.324856 | 45.19403
O3PB2_O2PB1 | Pb | 2Pb2O3 + O2 = 4PbO2 | 720 | 446.85 | 2139122.7 | 2814.635 | 3.449422 | 47.54761
O3PB2_O2PB1 | Pb | 2Pb2O3 + O2 = 4PbO2 | 730 | 456.85 | 2829484.7 | 3723.006 | 3.570894 | 49.90564
O3PB2_O2PB1 | Pb | 2Pb2O3 + O2 = 4PbO2 | 740 | 466.85 | 3717173.2 | 4891.017 | 3.689399 | 52.26816
O3PB2_O2PB1 | Pb | 2Pb2O3 + O2 = 4PbO2 | 750 | 476.85 | 4851466.2 | 6383.508 | 3.805059 | 54.63521
O3PB2_O2PB1 | Pb | 2Pb2O3 + O2 = 4PbO2 | 760 | 486.85 | 6292200.6 | 8279.211 | 3.917989 | 57.0068
O3PB2_O2PB1 | Pb | 2Pb2O3 + O2 = 4PbO2 | 770 | 496.85 | 8111664.8 | 10673.24 | 4.028296 | 59.38298
O3PB2_O2PB1 | Pb | 2Pb2O3 + O2 = 4PbO2 | 780 | 506.85 | 10396766.1 | 13679.96 | 4.136085 | 61.76378
O3PB2_O2PB1 | Pb | 2Pb2O3 + O2 = 4PbO2 | 790 | 516.85 | 13251501.9 | 17436.19 | 4.241452 | 64.14923
O3PB2_O2PB1 | Pb | 2Pb2O3 + O2 = 4PbO2 | 800 | 526.85 | 16799767.9 | 22104.96 | 4.34449 | 66.53936
O3PB2_O2PB1 | Pb | 2Pb2O3 + O2 = 4PbO2 | 810 | 536.85 | 21188538.45 | 27879.66 | 4.445287 | 68.9342
O3PB2_O2PB1 | Pb | 2Pb2O3 + O2 = 4PbO2 | 820 | 546.85 | 26591457.3 | 34988.76 | 4.543929 | 71.33378
O3PB2_O2PB1 | Pb | 2Pb2O3 + O2 = 4PbO2 | 830 | 556.85 | 33212878.3 | 43701.16 | 4.640493 | 73.73812
O3PB2_O2PB1 | Pb | 2Pb2O3 + O2 = 4PbO2 | 840 | 566.85 | 41292401.2 | 54332.11 | 4.735057 | 76.14727
O3PB2_O2PB1 | Pb | 2Pb2O3 + O2 = 4PbO2 | 850 | 576.85 | 51109947.7 | 67249.93 | 4.827692 | 78.56124
O3PB2_O2PB1 | Pb | 2Pb2O3 + O2 = 4PbO2 | 860 | 586.85 | 62991429.5 | 82883.46 | 4.918468 | 80.98007
O3PB2_O2PB1 | Pb | 2Pb2O3 + O2 = 4PbO2 | 870 | 596.85 | 77315060.36 | 101730.3 | 5.007451 | 83.40379
O3PB2_O2PB1 | Pb | 2Pb2O3 + O2 = 4PbO2 | 880 | 606.85 | 94518370.6 | 124366.3 | 5.094703 | 85.83243
O3PB2_O2PB1 | Pb | 2Pb2O3 + O2 = 4PbO2 | 890 | 616.85 | 115105985.2 | 151455.2 | 5.180284 | 88.26601
O3PB2_O2PB1 | Pb | 2Pb2O3 + O2 = 4PbO2 | 900 | 626.85 | 139658230.6 | 183760.8 | 5.264253 | 90.70456
O3PB2_O2PB1 | Pb | 2Pb2O3 + O2 = 4PbO2 | 910 | 636.85 | 168840641.3 | 222158.7 | 5.346663 | 93.14812
O3PB2_O2PB1 | Pb | 2Pb2O3 + O2 = 4PbO2 | 920 | 646.85 | 203414439.8 | 267650.6 | 5.427568 | 95.59672
O3PB2_O2PB1 | Pb | 2Pb2O3 + O2 = 4PbO2 | 930 | 656.85 | 244248071.3 | 321379 | 5.507018 | 98.05038
O3PB2_O2PB1 | Pb | 2Pb2O3 + O2 = 4PbO2 | 940 | 666.85 | 292329878.4 | 384644.6 | 5.58506 | 100.5091
O3PB2_O2PB1 | Pb | 2Pb2O3 + O2 = 4PbO2 | 950 | 676.85 | 348782006.6 | 458923.7 | 5.66174 | 102.973
O3PB2_O2PB1 | Pb | 2Pb2O3 + O2 = 4PbO2 | 960 | 686.85 | 414875639.5 | 545889 | 5.737104 | 105.4421
O3PB2_O2PB1 | Pb | 2Pb2O3 + O2 = 4PbO2 | 970 | 696.85 | 492047667.4 | 647431.1 | 5.811194 | 107.9163
O3PB2_O2PB1 | Pb | 2Pb2O3 + O2 = 4PbO2 | 980 | 706.85 | 581918900.7 | 765682.8 | 5.884049 | 110.3957
O3PB2_O2PB1 | Pb | 2Pb2O3 + O2 = 4PbO2 | 990 | 716.85 | 686313949.3 | 903044.7 | 5.955709 | 112.8804
O3PB2_O2PB1 | Pb | 2Pb2O3 + O2 = 4PbO2 | 1000 | 726.85 | 807282900.5 | 1062214.3 | 6.026212 | 115.3704
O3PB2_O2PB1 | Pb | 2Pb2O3 + O2 = 4PbO2 | 1010 | 736.85 | 947124893.4 | 1246217.0 | 6.095594 | 117.8657
O3PB2_O2PB1 | Pb | 2Pb2O3 + O2 = 4PbO2 | 1020 | 746.85 | 1108413849.4 | 1458439.3 | 6.163888 | 120.3663
O3PB2_O2PB1 | Pb | 2Pb2O3 + O2 = 4PbO2 | 1030 | 756.85 | 1294026351.3 | 1702666.3 | 6.23113 | 122.8723
O3PB2_O2PB1 | Pb | 2Pb2O3 + O2 = 4PbO2 | 1040 | 766.85 | 1507171958.6 | 1983121.0 | 6.297349 | 125.3837
O3PB2_O2PB1 | Pb | 2Pb2O3 + O2 = 4PbO2 | 1050 | 776.85 | 1751426095.4 | 2304508.0 | 6.362578 | 127.9005
O3PB2_O2PB1 | Pb | 2Pb2O3 + O2 = 4PbO2 | 1060 | 786.85 | 2030765710.8 | 2672060.1 | 6.426846 | 130.4228
O3PB2_O2PB1 | Pb | 2Pb2O3 + O2 = 4PbO2 | 1070 | 796.85 | 2349607912.3 | 3091589.4 | 6.490182 | 132.9507
O3PB2_O2PB1 | Pb | 2Pb2O3 + O2 = 4PbO2 | 1080 | 806.85 | 2712851796.3 | 3569541.8 | 6.552612 | 135.484
O3PB2_O2PB1 | Pb | 2Pb2O3 + O2 = 4PbO2 | 1090 | 816.85 | 3125923707.2 | 4113057.5 | 6.614165 | 138.023
O3PB2_O2PB1 | Pb | 2Pb2O3 + O2 = 4PbO2 | 1100 | 826.85 | 3594826178.5 | 4730034.4 | 6.674864 | 140.5675
O3PB2_O2PB1 | Pb | 2Pb2O3 + O2 = 4PbO2 | 1110 | 836.85 | 4126190825.8 | 5429198.455 | 6.734736 | 143.1177
O3PB2_O2PB1 | Pb | 2Pb2O3 + O2 = 4PbO2 | 1120 | 846.85 | 4727335478.2 | 6220178.3 | 6.793803 | 145.6736
O3PB2_O2PB1 | Pb | 2Pb2O3 + O2 = 4PbO2 | 1130 | 856.85 | 5406325859.7 | 7113586.7 | 6.852089 | 148.2352
O3PB2_O2PB1 | Pb | 2Pb2O3 + O2 = 4PbO2 | 1140 | 866.85 | 6172042149.6 | 8121108.1 | 6.909615 | 150.8025
O3PB2_O2PB1 | Pb | 2Pb2O3 + O2 = 4PbO2 | 1150 | 876.85 | 7034250777.7 | 9255593.1 | 6.966404 | 153.3756
O3PB2_O2PB1 | Pb | 2Pb2O3 + O2 = 4PbO2 | 1150 | 876.85 | 7034000000 | 9255263.2 | 6.966389 | 153.3753
O3PB2_O2PB1 | Pb | 2Pb2O3 + O2 = 4PbO2 | 1160 | 886.85 | 8003681833.2 | 10531160.3 | 7.022476 | 155.9546
O3PB2_O2PB1 | Pb | 2Pb2O3 + O2 = 4PbO2 | 1170 | 896.85 | 9092112495.1 | 11963305.9 | 7.077851 | 158.5394
O3PB2_O2PB1 | Pb | 2Pb2O3 + O2 = 4PbO2 | 1180 | 906.85 | 10312456919 | 13569022.3 | 7.132549 | 161.1301
O3PB2_O2PB1 | Pb | 2Pb2O3 + O2 = 4PbO2 | 1190 | 916.85 | 11678863046 | 15366925.1 | 7.186587 | 163.7267
O3PB2_O2PB1 | Pb | 2Pb2O3 + O2 = 4PbO2 | 1200 | 926.85 | 13206816842 | 17377390.6 | 7.239985 | 166.3293
O3PB2_O2PB1 | Pb | 2Pb2O3 + O2 = 4PbO2 | 1210 | 936.85 | 14913254486 | 19622703.3 | 7.292759 | 168.9379
O3PB2_O2PB1 | Pb | 2Pb2O3 + O2 = 4PbO2 | 1220 | 946.85 | 16816683102 | 22127214.6 | 7.344927 | 171.5525
O3PB2_O2PB1 | Pb | 2Pb2O3 + O2 = 4PbO2 | 1230 | 956.85 | 18937310639 | 24917514.0 | 7.396505 | 174.1733
O3PB2_O2PB1 | Pb | 2Pb2O3 + O2 = 4PbO2 | 1240 | 966.85 | 21297185553 | 28022612.6 | 7.447509 | 176.8001
O3PB2_O2PB1 | Pb | 2Pb2O3 + O2 = 4PbO2 | 1250 | 976.85 | 23920347015 | 31474140.8 | 7.497954 | 179.4331
O3PB2_O2PB1 | Pb | 2Pb2O3 + O2 = 4PbO2 | 1260 | 986.85 | 26832986384 | 35306561.0 | 7.547855 | 182.0723
O3PB2_O2PB1 | Pb | 2Pb2O3 + O2 = 4PbO2 | 1270 | 996.85 | 30063620764 | 39557395.7 | 7.597228 | 184.7178
O3PB2_O2PB1 | Pb | 2Pb2O3 + O2 = 4PbO2 | 1280 | 1006.85 | 33643279520 | 44267473.1 | 7.646085 | 187.3695
O3PB2_O2PB1 | Pb | 2Pb2O3 + O2 = 4PbO2 | 1290 | 1016.85 | 37605704672 | 49481190.4 | 7.69444 | 190.0276
O3PB2_O2PB1 | Pb | 2Pb2O3 + O2 = 4PbO2 | 1300 | 1026.85 | 41987566182 | 55246797.6 | 7.742307 | 192.692
O3PB2_O2PB1 | Pb | 2Pb2O3 + O2 = 4PbO2 | 1310 | 1036.85 | 46828693180 | 61616701.6 | 7.789698 | 195.3628
O3PB2_O2PB1 | Pb | 2Pb2O3 + O2 = 4PbO2 | 1320 | 1046.85 | 52172322311 | 68647792.5 | 7.836627 | 198.04
O3PB2_O2PB1 | Pb | 2Pb2O3 + O2 = 4PbO2 | 1330 | 1056.85 | 58065364392 | 76401795.3 | 7.883104 | 200.7237
O3PB2_O2PB1 | Pb | 2Pb2O3 + O2 = 4PbO2 | 1340 | 1066.85 | 64558690735 | 84945645.7 | 7.929141 | 203.414
O3PB2_O2PB1 | Pb | 2Pb2O3 + O2 = 4PbO2 | 1350 | 1076.85 | 71707440515 | 94351895.4 | 7.974751 | 206.1108
O3PB2_O2PB1 | Pb | 2Pb2O3 + O2 = 4PbO2 | 1360 | 1086.85 | 79571350724 | 104699145.7 | 8.019943 | 208.8142
O3PB2_O2PB1 | Pb | 2Pb2O3 + O2 = 4PbO2 | 1370 | 1096.85 | 88215110318 | 116072513.6 | 8.064729 | 211.5243
O3PB2_O2PB1 | Pb | 2Pb2O3 + O2 = 4PbO2 | 1380 | 1106.85 | 97708740298 | 128564132.0 | 8.10912 | 214.241
O3PB2_O2PB1 | Pb | 2Pb2O3 + O2 = 4PbO2 | 1390 | 1116.85 | 108128001590 | 142273686.3 | 8.153125 | 216.9645
O3PB2_O2PB1 | Pb | 2Pb2O3 + O2 = 4PbO2 | 1400 | 1126.85 | 119554832760 | 157308990.5 | 8.196754 | 219.6948
O3PB2_O2PB1 | Pb | 2Pb2O3 + O2 = 4PbO2 | 1410 | 1136.85 | 132077819580 | 173786604.7 | 8.240016 | 222.4319
O3PB2_O2PB1 | Pb | 2Pb2O3 + O2 = 4PbO2 | 1420 | 1146.85 | 145792698980 | 191832498.7 | 8.282922 | 225.1758
O3PB2_O2PB1 | Pb | 2Pb2O3 + O2 = 4PbO2 | 1430 | 1156.85 | 160802899570 | 211582762.6 | 8.32548 | 227.9267
O3PB2_O2PB1 | Pb | 2Pb2O3 + O2 = 4PbO2 | 1440 | 1166.85 | 177220121580 | 233184370.5 | 8.367699 | 230.6845
O3PB2_O2PB1 | Pb | 2Pb2O3 + O2 = 4PbO2 | 1450 | 1176.85 | 195164958960 | 256795998.6 | 8.409588 | 233.4493
O3PB2_O2PB1 | Pb | 2Pb2O3 + O2 = 4PbO2 | 1460 | 1186.85 | 214767566730 | 282588903.6 | 8.451155 | 236.2212
O3PB2_O2PB1 | Pb | 2Pb2O3 + O2 = 4PbO2 | 1470 | 1196.85 | 236168376730 | 310747864.1 | 8.492408 | 239.0001
O3PB2_O2PB1 | Pb | 2Pb2O3 + O2 = 4PbO2 | 1480 | 1206.85 | 259518865420 | 341472191.3 | 8.533355 | 241.7861
O3PB2_O2PB1 | Pb | 2Pb2O3 + O2 = 4PbO2 | 1490 | 1216.85 | 284982377350 | 374976812.3 | 8.574004 | 244.5794
O3PB2_O2PB1 | Pb | 2Pb2O3 + O2 = 4PbO2 | 1500 | 1226.85 | 312735008350 | 411493432.0 | 8.614363 | 247.3798
O3PB2_O2PB1 | Pb | 2Pb2O3 + O2 = 4PbO2 | 1510 | 1236.85 | 342966552810 | 451271780.0 | 8.654438 | 250.1876
O3PB2_O2PB1 | Pb | 2Pb2O3 + O2 = 4PbO2 | 1520 | 1246.85 | 375881519580 | 494580946.8 | 8.694237 | 253.0026
O3PB2_O2PB1 | Pb | 2Pb2O3 + O2 = 4PbO2 | 1530 | 1256.85 | 411700221500 | 541710817.8 | 8.733768 | 255.825
O3PB2_O2PB1 | Pb | 2Pb2O3 + O2 = 4PbO2 | 1540 | 1266.85 | 450659943900 | 592973610.4 | 8.773035 | 258.6548
O3PB2_O2PB1 | Pb | 2Pb2O3 + O2 = 4PbO2 | 1550 | 1276.85 | 493016197690 | 648705523.3 | 8.812048 | 261.492
O3PB2_O2PB1 | Pb | 2Pb2O3 + O2 = 4PbO2 | 1560 | 1286.85 | 539044063310 | 709268504.4 | 8.850811 | 264.3367
O3PB2_O2PB1 | Pb | 2Pb2O3 + O2 = 4PbO2 | 1570 | 1296.85 | 589039631940 | 775052147.3 | 8.889331 | 267.189
O3PB2_O2PB1 | Pb | 2Pb2O3 + O2 = 4PbO2 | 1580 | 1306.85 | 643321551150 | 846475725.2 | 8.927615 | 270.0489
O3PB2_O2PB1 | Pb | 2Pb2O3 + O2 = 4PbO2 | 1590 | 1316.85 | 702232682480 | 923990371.7 | 8.965667 | 272.9164
O3PB2_O2PB1 | Pb | 2Pb2O3 + O2 = 4PbO2 | 1600 | 1326.85 | 766141879130 | 1008081419.9 | 9.003496 | 275.7916
O3PB2_O2PB1 | Pb | 2Pb2O3 + O2 = 4PbO2 | 1610 | 1336.85 | 835445892390 | 1099270911.0 | 9.041105 | 278.6745
O3PB2_O2PB1 | Pb | 2Pb2O3 + O2 = 4PbO2 | 1620 | 1346.85 | 910571416260 | 1198120284.6 | 9.0785 | 281.5652
O3PB2_O2PB1 | Pb | 2Pb2O3 + O2 = 4PbO2 | 1630 | 1356.85 | 991977280240 | 1305233263.5 | 9.115688 | 284.4638
O3PB2_O2PB1 | Pb | 2Pb2O3 + O2 = 4PbO2 | 1640 | 1366.85 | 1080156801000 | 1421258948.7 | 9.152673 | 287.3702
O3PB2_O2PB1 | Pb | 2Pb2O3 + O2 = 4PbO2 | 1650 | 1376.85 | 1175640304800 | 1546895137.9 | 9.189461 | 290.2845
O3PB2_O2PB1 | Pb | 2Pb2O3 + O2 = 4PbO2 | 1660 | 1386.85 | 1278997832600 | 1682891885 | 9.226056 | 293.2068
O3PB2_O2PB1 | Pb | 2Pb2O3 + O2 = 4PbO2 | 1670 | 1396.85 | 1390842041300 | 1830055317.5 | 9.262464 | 296.1371
O3PB2_O2PB1 | Pb | 2Pb2O3 + O2 = 4PbO2 | 1680 | 1406.85 | 1511831316500 | 1989251732.2 | 9.29869 | 299.0756
O3PB2_O2PB1 | Pb | 2Pb2O3 + O2 = 4PbO2 | 1690 | 1416.85 | 1642673109800 | 2161411986.6 | 9.334738 | 302.0221
O3PB2_O2PB1 | Pb | 2Pb2O3 + O2 = 4PbO2 | 1700 | 1426.85 | 1784127520000 | 2347536210.5 | 9.370612 | 304.9768
O3PB2_O2PB1 | Pb | 2Pb2O3 + O2 = 4PbO2 | 1710 | 1436.85 | 1937011133600 | 2548698860 | 9.406319 | 307.9397
O3PB2_O2PB1 | Pb | 2Pb2O3 + O2 = 4PbO2 | 1720 | 1446.85 | 2102201145200 | 2766054138.4 | 9.441861 | 310.9109
O3PB2_O2PB1 | Pb | 2Pb2O3 + O2 = 4PbO2 | 1730 | 1456.85 | 2280639776800 | 3000841811.6 | 9.477243 | 313.8904
O3PB2_O2PB1 | Pb | 2Pb2O3 + O2 = 4PbO2 | 1740 | 1466.85 | 2473339020300 | 3254393447.8 | 9.51247 | 316.8782
O3PB2_O2PB1 | Pb | 2Pb2O3 + O2 = 4PbO2 | 1750 | 1476.85 | 2681385723600 | 3528139110 | 9.547546 | 319.8745
O3PB2_O2PB1 | Pb | 2Pb2O3 + O2 = 4PbO2 | 1760 | 1486.85 | 2905947049300 | 3823614538.6 | 9.582474 | 322.8793
O3PB2_O2PB1 | Pb | 2Pb2O3 + O2 = 4PbO2 | 1770 | 1496.85 | 3148276329700 | 4142468854.9 | 9.617259 | 325.8926
O3PB2_O2PB1 | Pb | 2Pb2O3 + O2 = 4PbO2 | 1780 | 1506.85 | 3409719350700 | 4486472829.9 | 9.651905 | 328.9144
O3PB2_O2PB1 | Pb | 2Pb2O3 + O2 = 4PbO2 | 1790 | 1516.85 | 3691721093200 | 4857527754.2 | 9.686415 | 331.9449
O3PB2_O2PB1 | Pb | 2Pb2O3 + O2 = 4PbO2 | 1800 | 1526.85 | 3995832968800 | 5257674958.9 | 9.720794 | 334.984
O3PB2_O2PB1 | Pb | 2Pb2O3 + O2 = 4PbO2 | 1810 | 1536.85 | 4323720582700 | 5689106029.9 | 9.755044 | 338.0319
O3PB2_O2PB1 | Pb | 2Pb2O3 + O2 = 4PbO2 | 1820 | 1546.85 | 4677172067100 | 6154173772.5 | 9.78917 | 341.0885
O3PB2_O2PB1 | Pb | 2Pb2O3 + O2 = 4PbO2 | 1830 | 1556.85 | 5058107022800 | 6655403977.4 | 9.823174 | 344.154
O3PB2_O2PB1 | Pb | 2Pb2O3 + O2 = 4PbO2 | 1840 | 1566.85 | 5468586118300 | 7195508050.4 | 9.857061 | 347.2283
O3PB2_O2PB1 | Pb | 2Pb2O3 + O2 = 4PbO2 | 1850 | 1576.85 | 5910821392000 | 7777396568.4 | 9.890834 | 350.3116
O3PB2_O2PB1 | Pb | 2Pb2O3 + O2 = 4PbO2 | 1860 | 1586.85 | 6387187311300 | 8404193830.7 | 9.924496 | 353.4039
O3PB2_O2PB1 | Pb | 2Pb2O3 + O2 = 4PbO2 | 1870 | 1596.85 | 6900232645100 | 9079253480.4 | 9.95805 | 356.5051
O3PB2_O2PB1 | Pb | 2Pb2O3 + O2 = 4PbO2 | 1880 | 1606.85 | 7452693208800 | 9806175274.7 | 9.9915 | 359.6155
O3PB2_O2PB1 | Pb | 2Pb2O3 + O2 = 4PbO2 | 1890 | 1616.85 | 8047505549200 | 10588823091.1 | 10.02485 | 362.735
O3PB2_O2PB1 | Pb | 2Pb2O3 + O2 = 4PbO2 | 1900 | 1626.85 | 8687821636500 | 11431344258.6 | 10.0581 | 365.8637
O3PB2_O2PB1 | Pb | 2Pb2O3 + O2 = 4PbO2 | 1910 | 1636.85 | 9377024641900 | 12338190318.3 | 10.09125 | 369.0016
O3PB2_O2PB1 | Pb | 2Pb2O3 + O2 = 4PbO2 | 1920 | 1646.85 | 10118745879000 | 13314139314.5 | 10.12431 | 372.1488
O3PB2_O2PB1 | Pb | 2Pb2O3 + O2 = 4PbO2 | 1930 | 1656.85 | 10916883001000 | 14364319738.2 | 10.15729 | 375.3054
O3PB2_O2PB1 | Pb | 2Pb2O3 + O2 = 4PbO2 | 1940 | 1666.85 | 11775619536000 | 15494236231.6 | 10.19017 | 378.4714
O3PB2_O2PB1 | Pb | 2Pb2O3 + O2 = 4PbO2 | 1950 | 1676.85 | 12699445882000 | 16709797213.2 | 10.22297 | 381.6468
O3PB2_O2PB1 | Pb | 2Pb2O3 + O2 = 4PbO2 | 1960 | 1686.85 | 13693181852000 | 18017344542.1 | 10.25569 | 384.8317
O3PB2_O2PB1 | Pb | 2Pb2O3 + O2 = 4PbO2 | 1970 | 1696.85 | 14762000887000 | 19423685377.6 | 10.28833 | 388.0262
O3PB2_O2PB1 | Pb | 2Pb2O3 + O2 = 4PbO2 | 1980 | 1706.85 | 15911456084000 | 20936126426.3 | 10.3209 | 391.2303
O3PB2_O2PB1 | Pb | 2Pb2O3 + O2 = 4PbO2 | 1990 | 1716.85 | 17147508146000 | 22562510718.4 | 10.35339 | 394.4441
O3PB2_O2PB1 | Pb | 2Pb2O3 + O2 = 4PbO2 | 2010 | 1736.85 | 19905466179000 | 26191402867.1 | 10.41816 | 400.9008
O3PB2_O2PB1 | Pb | 2Pb2O3 + O2 = 4PbO2 | 2020 | 1746.85 | 21441613309000 | 28212649090.8 | 10.45044 | 404.1439
O3PB2_O2PB1 | Pb | 2Pb2O3 + O2 = 4PbO2 | 2030 | 1756.85 | 23092911587000 | 30385409982.9 | 10.48267 | 407.3968
O3PB2_O2PB1 | Pb | 2Pb2O3 + O2 = 4PbO2 | 2040 | 1766.85 | 24867857759000 | 32720865472.4 | 10.51482 | 410.6597
O3PB2_O2PB1 | Pb | 2Pb2O3 + O2 = 4PbO2 | 2050 | 1776.85 | 26775573609000 | 35231017906.6 | 10.54693 | 413.9326
O3PB2_O2PB1 | Pb | 2Pb2O3 + O2 = 4PbO2 | 2060 | 1786.85 | 28825852271000 | 37928752988.2 | 10.57897 | 417.2155
O3PB2_O2PB1 | Pb | 2Pb2O3 + O2 = 4PbO2 | 2070 | 1796.85 | 31029208009000 | 40827905275 | 10.61096 | 420.5085
O3PB2_O2PB1 | Pb | 2Pb2O3 + O2 = 4PbO2 | 2080 | 1806.85 | 33396929752000 | 43943328621.1 | 10.64289 | 423.8117
O3PB2_O2PB1 | Pb | 2Pb2O3 + O2 = 4PbO2 | 2090 | 1816.85 | 35941138651000 | 47290971909.2 | 10.67478 | 427.125
O3PB2_O2PB1 | Pb | 2Pb2O3 + O2 = 4PbO2 | 2100 | 1826.85 | 38674849986000 | 50887960507.9 | 10.70662 | 430.4487
O3PB2_O2PB1 | Pb | 2Pb2O3 + O2 = 4PbO2 | 2110 | 1836.85 | 41612039740000 | 54752683868.4 | 10.73841 | 433.7826
O3PB2_O2PB1 | Pb | 2Pb2O3 + O2 = 4PbO2 | 2120 | 1846.85 | 44767716207000 | 58904889746.1 | 10.77015 | 437.1269
O3PB2_O2PB1 | Pb | 2Pb2O3 + O2 = 4PbO2 | 2130 | 1856.85 | 48157997029000 | 63365785564.5 | 10.80185 | 440.4816
O3PB2_O2PB1 | Pb | 2Pb2O3 + O2 = 4PbO2 | 2140 | 1866.85 | 51800192064000 | 68158147452.6 | 10.83352 | 443.8469
O3PB2_O2PB1 | Pb | 2Pb2O3 + O2 = 4PbO2 | 2150 | 1876.85 | 55712892550000 | 73306437565.8 | 10.86514 | 447.2226
O3PB2_O2PB1 | Pb | 2Pb2O3 + O2 = 4PbO2 | 2160 | 1886.85 | 59916067044000 | 78836930321.1 | 10.89673 | 450.6089
O3PB2_O2PB1 | Pb | 2Pb2O3 + O2 = 4PbO2 | 2170 | 1896.85 | 64431164671000 | 84777848251.3 | 10.92828 | 454.0059
O3PB2_O2PB1 | Pb | 2Pb2O3 + O2 = 4PbO2 | 2180 | 1906.85 | 69281226233000 | 91159508201.3 | 10.9598 | 457.4136
O3PB2_O2PB1 | Pb | 2Pb2O3 + O2 = 4PbO2 | 2190 | 1916.85 | 74491003807000 | 98014478693.4 | 10.99129 | 460.832
O3PB2_O2PB1 | Pb | 2Pb2O3 + O2 = 4PbO2 | 2200 | 1926.85 | 80087089484000 | 105377749321.1 | 11.02275 | 464.2613
O3PB2_O2PB1 | Pb | 2Pb2O3 + O2 = 4PbO2 | 2210 | 1936.85 | 86098053965000 | 113286913111.8 | 11.05418 | 467.7014
O3PB2_O2PB1 | Pb | 2Pb2O3 + O2 = 4PbO2 | 2220 | 1946.85 | 92554595779000 | 121782362867.1 | 11.08558 | 471.1524
O3PB2_O2PB1 | Pb | 2Pb2O3 + O2 = 4PbO2 | 2230 | 1956.85 | 99489701956000 | 130907502573.7 | 11.11696 | 474.6145
O3PB2_O2PB1 | Pb | 2Pb2O3 + O2 = 4PbO2 | 2240 | 1966.85 | 106938821060000 | 140708975078.9 | 11.14832 | 478.0875
O3PB2_O2PB1 | Pb | 2Pb2O3 + O2 = 4PbO2 | 2250 | 1976.85 | 114940049550000 | 151236907302.6 | 11.17966 | 481.5716
O3PB2_O2PB1 | Pb | 2Pb2O3 + O2 = 4PbO2 | 2260 | 1986.85 | 123534332490000 | 162545174328.9 | 11.21097 | 485.0669
O3PB2_O2PB1 | Pb | 2Pb2O3 + O2 = 4PbO2 | 2270 | 1996.85 | 132765679780000 | 174691683921.1 | 11.24227 | 488.5734
O3PB2_O2PB1 | Pb | 2Pb2O3 + O2 = 4PbO2 | 2280 | 2006.85 | 142681399100000 | 187738683026.3 | 11.27355 | 492.0912
O3PB2_O2PB1 | Pb | 2Pb2O3 + O2 = 4PbO2 | 2290 | 2016.85 | 153332346930000 | 201753088065.8 | 11.30482 | 495.6202
O3PB2_O2PB1 | Pb | 2Pb2O3 + O2 = 4PbO2 | 2300 | 2026.85 | 164773198310000 | 216806839881.6 | 11.33607 | 499.1607
O3PB2_O2PB1 | Pb | 2Pb2O3 + O2 = 4PbO2 | 2310 | 2036.85 | 177062740980000 | 232977290763.2 | 11.36731 | 502.7125
O3PB2_O2PB1 | Pb | 2Pb2O3 + O2 = 4PbO2 | 2320 | 2046.85 | 190264185440000 | 250347612421.1 | 11.39854 | 506.2759
O3PB2_O2PB1 | Pb | 2Pb2O3 + O2 = 4PbO2 | 2330 | 2056.85 | 204445506240000 | 269007245052.6 | 11.42976 | 509.8507
O3PB2_O2PB1 | Pb | 2Pb2O3 + O2 = 4PbO2 | 2340 | 2066.85 | 219679806480000 | 289052376947.4 | 11.46098 | 513.4372
O3PB2_O2PB1 | Pb | 2Pb2O3 + O2 = 4PbO2 | 2350 | 2076.85 | 236045711380000 | 310586462342.1 | 11.49218 | 517.0354
O3PB2_O2PB1 | Pb | 2Pb2O3 + O2 = 4PbO2 | 2360 | 2086.85 | 253627792760000 | 333720779947.4 | 11.52338 | 520.6452
O3PB2_O2PB1 | Pb | 2Pb2O3 + O2 = 4PbO2 | 2370 | 2096.85 | 272517026720000 | 358575035157.9 | 11.55458 | 524.2668
O3PB2_O2PB1 | Pb | 2Pb2O3 + O2 = 4PbO2 | 2380 | 2106.85 | 292811287340000 | 385278009657.9 | 11.58577 | 527.9003
O3PB2_O2PB1 | Pb | 2Pb2O3 + O2 = 4PbO2 | 2390 | 2116.85 | 314615879200000 | 413968262105.3 | 11.61697 | 531.5456
O3PB2_O2PB1 | Pb | 2Pb2O3 + O2 = 4PbO2 | 2400 | 2126.85 | 338044111830000 | 444794883986.8 | 11.64816 | 535.2029
O3PB2_O2PB1 | Pb | 2Pb2O3 + O2 = 4PbO2 | 2410 | 2136.85 | 363217919590000 | 477918315250 | 11.67935 | 538.8721
O3PB2_O2PB1 | Pb | 2Pb2O3 + O2 = 4PbO2 | 2420 | 2146.85 | 390268530460000 | 513511224289.5 | 11.71055 | 542.5535
O3PB2_O2PB1 | Pb | 2Pb2O3 + O2 = 4PbO2 | 2430 | 2156.85 | 419337187860000 | 551759457710.5 | 11.74175 | 546.2469
O3PB2_O2PB1 | Pb | 2Pb2O3 + O2 = 4PbO2 | 2440 | 2166.85 | 450575929700000 | 592863065394.7 | 11.77295 | 549.9525
O3PB2_O2PB1 | Pb | 2Pb2O3 + O2 = 4PbO2 | 2450 | 2176.85 | 484148429330000 | 637037407013.2 | 11.80416 | 553.6703
O3PB2_O2PB1 | Pb | 2Pb2O3 + O2 = 4PbO2 | 2460 | 2186.85 | 520230903430000 | 684514346618.4 | 11.83538 | 557.4004
O3PB2_O2PB1 | Pb | 2Pb2O3 + O2 = 4PbO2 | 2470 | 2196.85 | 559013092240000 | 735543542421.1 | 11.86661 | 561.1429
O3PB2_O2PB1 | Pb | 2Pb2O3 + O2 = 4PbO2 | 2480 | 2206.85 | 600699318060000 | 790393839552.6 | 11.89784 | 564.8977
O3PB2_O2PB1 | Pb | 2Pb2O3 + O2 = 4PbO2 | 2490 | 2216.85 | 645509628490000 | 849354774328.9 | 11.92909 | 568.665
O3PB2_O2PB1 | Pb | 2Pb2O3 + O2 = 4PbO2 | 2500 | 2226.85 | 693681031160000 | 912738198894.7 | 11.96035 | 572.4448
O3PB2_O2PB1 | Pb | 2Pb2O3 + O2 = 4PbO2 | 2510 | 2236.85 | 745468827590000 | 980880036302.6 | 11.99162 | 576.2372
O3PB2_O2PB1 | Pb | 2Pb2O3 + O2 = 4PbO2 | 2520 | 2246.85 | 801148054320000 | 1054142176736.8 | 12.0229 | 580.0422
O3PB2_O2PB1 | Pb | 2Pb2O3 + O2 = 4PbO2 | 2530 | 2256.85 | 861015040020000 | 1132914526342.1 | 12.0542 | 583.8599
O3PB2_O2PB1 | Pb | 2Pb2O3 + O2 = 4PbO2 | 2540 | 2266.85 | 925389088250000 | 1217617221381.6 | 12.08551 | 587.6904
O3PB2_O2PB1 | Pb | 2Pb2O3 + O2 = 4PbO2 | 2550 | 2276.85 | 994614296190000 | 1308703021302.6 | 12.11684 | 591.5337
O3PB2_O2PB1 | Pb | 2Pb2O3 + O2 = 4PbO2 | 2560 | 2286.85 | 1069061520500000 | 1406659895394.7 | 12.14819 | 595.3898
O3PB2_O2PB1 | Pb | 2Pb2O3 + O2 = 4PbO2 | 2570 | 2296.85 | 1149130502800000 | 1512013819473.7 | 12.17956 | 599.2588
O3PB2_O2PB1 | Pb | 2Pb2O3 + O2 = 4PbO2 | 2580 | 2306.85 | 1235252167300000 | 1625331799078.9 | 12.21094 | 603.1409
O3PB2_O2PB1 | Pb | 2Pb2O3 + O2 = 4PbO2 | 2590 | 2316.85 | 1327891106200000 | 1747225139736.8 | 12.24235 | 607.0359
O3PB2_O2PB1 | Pb | 2Pb2O3 + O2 = 4PbO2 | 2600 | 2326.85 | 1427548266800000 | 1878352982631.6 | 12.27378 | 610.9441
O3PB2_O2PB1 | Pb | 2Pb2O3 + O2 = 4PbO2 | 2610 | 2336.85 | 1534763858200000 | 2019426129210.5 | 12.30523 | 614.8654
O3PB2_O2PB1 | Pb | 2Pb2O3 + O2 = 4PbO2 | 2620 | 2346.85 | 1650120496700000 | 2171211179868.4 | 12.3367 | 618.7999
O3PB2_O2PB1 | Pb | 2Pb2O3 + O2 = 4PbO2 | 2630 | 2356.85 | 1774246607200000 | 2334535009473.7 | 12.3682 | 622.7477
O3PB2_O2PB1 | Pb | 2Pb2O3 + O2 = 4PbO2 | 2640 | 2366.85 | 1907820105300000 | 2510289612236.8 | 12.39972 | 626.7088
O3PB2_O2PB1 | Pb | 2Pb2O3 + O2 = 4PbO2 | 2650 | 2376.85 | 2051572381500000 | 2699437344078.9 | 12.43127 | 630.6833
O3PB2_O2PB1 | Pb | 2Pb2O3 + O2 = 4PbO2 | 2660 | 2386.85 | 2206292613700000 | 2903016596973.7 | 12.46285 | 634.6713
O3PB2_O2PB1 | Pb | 2Pb2O3 + O2 = 4PbO2 | 2670 | 2396.85 | 2372832435500000 | 3122147941447.4 | 12.49445 | 638.6728
O3PB2_O2PB1 | Pb | 2Pb2O3 + O2 = 4PbO2 | 2680 | 2406.85 | 2552110990400000 | 3358040776842.1 | 12.52609 | 642.6878
O3PB2_O2PB1 | Pb | 2Pb2O3 + O2 = 4PbO2 | 2690 | 2416.85 | 2745120404800000 | 3612000532631.6 | 12.55775 | 646.7165
O3PB2_O2PB1 | Pb | 2Pb2O3 + O2 = 4PbO2 | 2700 | 2426.85 | 2952931715000000 | 3885436467105.3 | 12.58944 | 650.7588
O3PB2_O2PB1 | Pb | 2Pb2O3 + O2 = 4PbO2 | 2710 | 2436.85 | 3176701286500000 | 4179870113815.8 | 12.62116 | 654.8149
O3PB2_O2PB1 | Pb | 2Pb2O3 + O2 = 4PbO2 | 2720 | 2446.85 | 3417677768000000 | 4496944431578.9 | 12.65292 | 658.8847
O3PB2_O2PB1 | Pb | 2Pb2O3 + O2 = 4PbO2 | 2730 | 2456.85 | 3677209625800000 | 4838433718157.9 | 12.6847 | 662.9685
O3PB2_O2PB1 | Pb | 2Pb2O3 + O2 = 4PbO2 | 2740 | 2466.85 | 3956753307300000 | 5206254351710.5 | 12.71653 | 667.0661
O3PB2_O2PB1 | Pb | 2Pb2O3 + O2 = 4PbO2 | 2750 | 2476.85 | 4257882088300000 | 5602476431973.7 | 12.74838 | 671.1778
O3PB2_O2PB1 | Pb | 2Pb2O3 + O2 = 4PbO2 | 2760 | 2486.85 | 4582295662100000 | 6029336397500 | 12.78027 | 675.3034
O3PB2_O2PB1 | Pb | 2Pb2O3 + O2 = 4PbO2 | 2770 | 2496.85 | 4931830534400000 | 6489250703157.9 | 12.81219 | 679.4432
O3PB2_O2PB1 | Pb | 2Pb2O3 + O2 = 4PbO2 | 2780 | 2506.85 | 5308471293600000 | 6984830649473.7 | 12.84416 | 683.5971
O3PB2_O2PB1 | Pb | 2Pb2O3 + O2 = 4PbO2 | 2790 | 2516.85 | 5714362831000000 | 7518898461842.1 | 12.87615 | 687.7653
O3PB2_O2PB1 | Pb | 2Pb2O3 + O2 = 4PbO2 | 2800 | 2526.85 | 6151823593600000 | 8094504728421.1 | 12.90819 | 691.9477
O3PB2_O2PB1 | Pb | 2Pb2O3 + O2 = 4PbO2 | 2810 | 2536.85 | 6623359959000000 | 8714947314473.7 | 12.94026 | 696.1444
O3PB2_O2PB1 | Pb | 2Pb2O3 + O2 = 4PbO2 | 2820 | 2546.85 | 7131681829400000 | 9383791880789.5 | 12.97238 | 700.3556
O3PB2_O2PB1 | Pb | 2Pb2O3 + O2 = 4PbO2 | 2830 | 2556.85 | 7679719549800000 | 10104894144473.7 | 13.00453 | 704.5812
O3PB2_O2PB1 | Pb | 2Pb2O3 + O2 = 4PbO2 | 2840 | 2566.85 | 8270642266500000 | 10882424034868.4 | 13.03673 | 708.8213
O3PB2_O2PB1 | Pb | 2Pb2O3 + O2 = 4PbO2 | 2850 | 2576.85 | 8907877851800000 | 11720891910263.2 | 13.06896 | 713.0759
O3PB2_O2PB1 | Pb | 2Pb2O3 + O2 = 4PbO2 | 2860 | 2586.85 | 9595134530000000 | 12625177013157.9 | 13.10124 | 717.3452
O3PB2_O2PB1 | Pb | 2Pb2O3 + O2 = 4PbO2 | 2870 | 2596.85 | 10336424355000000 | 13600558361842.1 | 13.13356 | 721.6292
O3PB2_O2PB1 | Pb | 2Pb2O3 + O2 = 4PbO2 | 2880 | 2606.85 | 11136088700000000 | 14652748289473.7 | 13.16592 | 725.928
O3PB2_O2PB1 | Pb | 2Pb2O3 + O2 = 4PbO2 | 2890 | 2616.85 | 11998825941000000 | 15787928869736.8 | 13.19833 | 730.2415
O3PB2_O2PB1 | Pb | 2Pb2O3 + O2 = 4PbO2 | 2900 | 2626.85 | 12929721517000000 | 17012791469736.8 | 13.23078 | 734.57
O3PB2_O2PB1 | Pb | 2Pb2O3 + O2 = 4PbO2 | 2910 | 2636.85 | 13934280587000000 | 18334579719736.8 | 13.26327 | 738.9133
O3PB2_O2PB1 | Pb | 2Pb2O3 + O2 = 4PbO2 | 2920 | 2646.85 | 15018463509000000 | 19761136196052.6 | 13.29581 | 743.2717
O3PB2_O2PB1 | Pb | 2Pb2O3 + O2 = 4PbO2 | 2930 | 2656.85 | 16188724386000000 | 21300953139473.7 | 13.3284 | 747.6451
O3PB2_O2PB1 | Pb | 2Pb2O3 + O2 = 4PbO2 | 2940 | 2666.85 | 17452052959000000 | 22963227577631.6 | 13.36103 | 752.0336
O3PB2_O2PB1 | Pb | 2Pb2O3 + O2 = 4PbO2 | 2950 | 2676.85 | 18816020138000000 | 24757921234210.5 | 13.39371 | 756.4373
O3PB2_O2PB1 | Pb | 2Pb2O3 + O2 = 4PbO2 | 2960 | 2686.85 | 20288827500000000 | 26695825657894.7 | 13.42644 | 760.8562
O3PB2_O2PB1 | Pb | 2Pb2O3 + O2 = 4PbO2 | 2970 | 2696.85 | 21879361095000000 | 28788633019736.8 | 13.45922 | 765.2904
O3PB2_O2PB1 | Pb | 2Pb2O3 + O2 = 4PbO2 | 2980 | 2706.85 | 23597249970000000 | 31049013118421.1 | 13.49205 | 769.7399
O3PB2_O2PB1 | Pb | 2Pb2O3 + O2 = 4PbO2 | 2990 | 2716.85 | 25452929797000000 | 33490697101315.8 | 13.52492 | 774.2049
O3PB2_O2PB1 | Pb | 2Pb2O3 + O2 = 4PbO2 | 3000 | 2726.85 | 27457712101000000 | 36128568553947.4 | 13.55785 | 778.6853
O1PD1 | Pd | 2Pd + O2 = 2PdO | 300 | 26.85 | 1.816552e-27 | 2.3902e-30 | -29.62157 | -170.1293
O1PD1 | Pd | 2Pd + O2 = 2PdO | 310 | 36.85 | 3.606233e-26 | 4.745043e-29 | -28.32376 | -168.098
O1PD1 | Pd | 2Pd + O2 = 2PdO | 320 | 46.85 | 5.95147e-25 | 7.830882e-28 | -27.10619 | -166.0613
O1PD1 | Pd | 2Pd + O2 = 2PdO | 330 | 56.85 | 8.302539e-24 | 1.092439e-26 | -25.9616 | -164.0194
O1PD1 | Pd | 2Pd + O2 = 2PdO | 340 | 66.85 | 9.93604e-23 | 1.307374e-25 | -24.8836 | -161.9728
O1PD1 | Pd | 2Pd + O2 = 2PdO | 350 | 76.85 | 1.033477e-21 | 1.359838e-24 | -23.86651 | -159.9215
O1PD1 | Pd | 2Pd + O2 = 2PdO | 360 | 86.85 | 9.451784e-21 | 1.243656e-23 | -22.9053 | -157.8659
O1PD1 | Pd | 2Pd + O2 = 2PdO | 370 | 96.85 | 7.679787e-20 | 1.010498e-22 | -21.99546 | -155.8062
O1PD1 | Pd | 2Pd + O2 = 2PdO | 380 | 106.85 | 5.595406e-19 | 7.362376e-22 | -21.13298 | -153.7426
O1PD1 | Pd | 2Pd + O2 = 2PdO | 390 | 116.85 | 3.686157e-18 | 4.850206e-21 | -20.31424 | -151.6754
O1PD1 | Pd | 2Pd + O2 = 2PdO | 400 | 126.85 | 2.212221e-17 | 2.910817e-20 | -19.53599 | -149.6047
O1PD1 | Pd | 2Pd + O2 = 2PdO | 410 | 136.85 | 1.217677e-16 | 1.602206e-19 | -18.79528 | -147.5308
O1PD1 | Pd | 2Pd + O2 = 2PdO | 420 | 146.85 | 6.185029e-16 | 8.138196e-19 | -18.08947 | -145.4538
O1PD1 | Pd | 2Pd + O2 = 2PdO | 430 | 156.85 | 2.915205e-15 | 3.835796e-18 | -17.41614 | -143.374
O1PD1 | Pd | 2Pd + O2 = 2PdO | 440 | 166.85 | 1.281466e-14 | 1.686139e-17 | -16.77311 | -141.2915
O1PD1 | Pd | 2Pd + O2 = 2PdO | 450 | 176.85 | 5.277814e-14 | 6.944492e-17 | -16.15836 | -139.2065
O1PD1 | Pd | 2Pd + O2 = 2PdO | 460 | 186.85 | 2.045201e-13 | 2.691054e-16 | -15.57008 | -137.1193
O1PD1 | Pd | 2Pd + O2 = 2PdO | 470 | 196.85 | 7.485553e-13 | 9.849412e-16 | -15.00659 | -135.0298
O1PD1 | Pd | 2Pd + O2 = 2PdO | 480 | 206.85 | 2.59687e-12 | 3.416934e-15 | -14.46636 | -132.9384
O1PD1 | Pd | 2Pd + O2 = 2PdO | 490 | 216.85 | 8.56688e-12 | 1.127221e-14 | -13.94799 | -130.8451
O1PD1 | Pd | 2Pd + O2 = 2PdO | 500 | 226.85 | 2.695488e-11 | 3.546694e-14 | -13.45018 | -128.7502
O1PD1 | Pd | 2Pd + O2 = 2PdO | 510 | 236.85 | 8.111272e-11 | 1.067273e-13 | -12.97172 | -126.6537
O1PD1 | Pd | 2Pd + O2 = 2PdO | 520 | 246.85 | 2.340351e-10 | 3.079409e-13 | -12.51153 | -124.5557
O1PD1 | Pd | 2Pd + O2 = 2PdO | 530 | 256.85 | 6.48984e-10 | 8.539263e-13 | -12.06858 | -122.4565
O1PD1 | Pd | 2Pd + O2 = 2PdO | 540 | 266.85 | 1.733378e-09 | 2.280761e-12 | -11.64192 | -120.3561
O1PD1 | Pd | 2Pd + O2 = 2PdO | 550 | 276.85 | 4.468238e-09 | 5.879261e-12 | -11.23068 | -118.2547
O1PD1 | Pd | 2Pd + O2 = 2PdO | 560 | 286.85 | 1.113724e-08 | 1.465427e-11 | -10.83404 | -116.1524
O1PD1 | Pd | 2Pd + O2 = 2PdO | 570 | 296.85 | 2.688906e-08 | 3.538034e-11 | -10.45124 | -114.0493
O1PD1 | Pd | 2Pd + O2 = 2PdO | 580 | 306.85 | 6.298486e-08 | 8.287482e-11 | -10.08158 | -111.9454
O1PD1 | Pd | 2Pd + O2 = 2PdO | 590 | 316.85 | 1.433567e-07 | 1.886272e-10 | -9.724396 | -109.841
O1PD1 | Pd | 2Pd + O2 = 2PdO | 600 | 326.85 | 3.174944e-07 | 4.177558e-10 | -9.379078 | -107.7361
O1PD1 | Pd | 2Pd + O2 = 2PdO | 610 | 336.85 | 6.851181e-07 | 9.014711e-10 | -9.045048 | -105.6308
O1PD1 | Pd | 2Pd + O2 = 2PdO | 620 | 346.85 | 1.442262e-06 | 1.897713e-09 | -8.721769 | -103.5252
O1PD1 | Pd | 2Pd + O2 = 2PdO | 630 | 356.85 | 2.965355e-06 | 3.901782e-09 | -8.408737 | -101.4194
O1PD1 | Pd | 2Pd + O2 = 2PdO | 640 | 366.85 | 5.961228e-06 | 7.843721e-09 | -8.105478 | -99.31354
O1PD1 | Pd | 2Pd + O2 = 2PdO | 650 | 376.85 | 1.172912e-05 | 1.543306e-08 | -7.811548 | -97.20763
O1PD1 | Pd | 2Pd + O2 = 2PdO | 660 | 386.85 | 2.260912e-05 | 2.97488391e-08 | -7.52653 | -95.10177
O1PD1 | Pd | 2Pd + O2 = 2PdO | 670 | 396.85 | 4.273488e-05 | 5.623011e-08 | -7.250031 | -92.99606
O1PD1 | Pd | 2Pd + O2 = 2PdO | 680 | 406.85 | 7.927422e-05 | 1.043082e-07 | -6.981682 | -90.89057
O1PD1 | Pd | 2Pd + O2 = 2PdO | 690 | 416.85 | 0.0001444377 | 1.900497e-07 | -6.721133 | -88.78538
O1PD1 | Pd | 2Pd + O2 = 2PdO | 700 | 426.85 | 0.0002586767 | 3.40364104e-07 | -6.468056 | -86.68056
O1PD1 | Pd | 2Pd + O2 = 2PdO | 710 | 436.85 | 0.0004556931 | 5.995961e-07 | -6.222141 | -84.57618
O1PD1 | Pd | 2Pd + O2 = 2PdO | 720 | 446.85 | 0.0007901677 | 1.039694e-06 | -5.983094 | -82.47232
O1PD1 | Pd | 2Pd + O2 = 2PdO | 730 | 456.85 | 0.001349508 | 1.775668e-06 | -5.750638 | -80.36904
O1PD1 | Pd | 2Pd + O2 = 2PdO | 740 | 466.85 | 0.00227145 | 2.988751e-06 | -5.52451 | -78.2664
O1PD1 | Pd | 2Pd + O2 = 2PdO | 750 | 476.85 | 0.00377009 | 4.960644e-06 | -5.304462 | -76.16448
O1PD1 | Pd | 2Pd + O2 = 2PdO | 760 | 486.85 | 0.006173855 | 8.123493e-06 | -5.090257 | -74.06332
O1PD1 | Pd | 2Pd + O2 = 2PdO | 770 | 496.85 | 0.009980243 | 1.31319e-05 | -4.881672 | -71.963
O1PD1 | Pd | 2Pd + O2 = 2PdO | 780 | 506.85 | 0.01593375 | 2.096546e-05 | -4.678496 | -69.86356
O1PD1 | Pd | 2Pd + O2 = 2PdO | 790 | 516.85 | 0.02513558 | 3.307313e-05 | -4.480525 | -67.76506
O1PD1 | Pd | 2Pd + O2 = 2PdO | 800 | 526.85 | 0.03919633 | 5.157411e-05 | -4.287568 | -65.66756
O1PD1 | Pd | 2Pd + O2 = 2PdO | 810 | 536.85 | 0.06044631 | 7.953461e-05 | -4.099444 | -63.57112
O1PD1 | Pd | 2Pd + O2 = 2PdO | 820 | 546.85 | 0.09222224 | 0.0001213451 | -3.915978 | -61.47577
O1PD1 | Pd | 2Pd + O2 = 2PdO | 830 | 556.85 | 0.1392542 | 0.0001832292 | -3.737005 | -59.38157
O1PD1 | Pd | 2Pd + O2 = 2PdO | 840 | 566.85 | 0.208183 | 0.000273925 | -3.562368 | -57.28857
O1PD1 | Pd | 2Pd + O2 = 2PdO | 850 | 576.85 | 0.3082454 | 0.0004055861 | -3.391917 | -55.19681
O1PD1 | Pd | 2Pd + O2 = 2PdO | 860 | 586.85 | 0.4521742 | 0.000594966 | -3.225508 | -53.10635
O1PD1 | Pd | 2Pd + O2 = 2PdO | 870 | 596.85 | 0.6573692 | 0.0008649595 | -3.063004 | -51.01721
O1PD1 | Pd | 2Pd + O2 = 2PdO | 880 | 606.85 | 0.9474102 | 0.001246592 | -2.904276 | -48.92945
O1PD1 | Pd | 2Pd + O2 = 2PdO | 890 | 616.85 | 1.353994 | 0.001781571 | -2.749197 | -46.84311
O1PD1 | Pd | 2Pd + O2 = 2PdO | 900 | 626.85 | 1.919397 | 0.002525522 | -2.597649 | -44.75822
O1PD1 | Pd | 2Pd + O2 = 2PdO | 910 | 636.85 | 2.69958 | 0.003552079 | -2.449517 | -42.67483
O1PD1 | Pd | 2Pd + O2 = 2PdO | 920 | 646.85 | 3.768081 | 0.004958001 | -2.304693 | -40.59297
O1PD1 | Pd | 2Pd + O2 = 2PdO | 930 | 656.85 | 5.220852 | 0.006869542 | -2.163072 | -38.51269
O1PD1 | Pd | 2Pd + O2 = 2PdO | 940 | 666.85 | 7.182236 | 0.009450311 | -2.024554 | -36.43402
O1PD1 | Pd | 2Pd + O2 = 2PdO | 950 | 676.85 | 9.812308 | 0.01291093 | -1.889042 | -34.357
O1PD1 | Pd | 2Pd + O2 = 2PdO | 960 | 686.85 | 13.31582 | 0.01752081 | -1.756446 | -32.28166
O1PD1 | Pd | 2Pd + O2 = 2PdO | 970 | 696.85 | 17.95304 | 0.02362242 | -1.626676 | -30.20804
O1PD1 | Pd | 2Pd + O2 = 2PdO | 980 | 706.85 | 24.05283 | 0.03164846 | -1.499647 | -28.13618
O1PD1 | Pd | 2Pd + O2 = 2PdO | 990 | 716.85 | 32.0283 | 0.0421425 | -1.37528 | -26.0661
O1PD1 | Pd | 2Pd + O2 = 2PdO | 1000 | 726.85 | 42.39545 | 0.05578349 | -1.253494 | -23.99784
O1PD1 | Pd | 2Pd + O2 = 2PdO | 1010 | 736.85 | 55.79526 | 0.07341481 | -1.134216 | -21.93144
O1PD1 | Pd | 2Pd + O2 = 2PdO | 1020 | 746.85 | 73.01972 | 0.09607857 | -1.017373 | -19.86692
O1PD1 | Pd | 2Pd + O2 = 2PdO | 1030 | 756.85 | 95.04237 | 0.1250557 | -0.9028964 | -17.8043
O1PD1 | Pd | 2Pd + O2 = 2PdO | 1040 | 766.85 | 123.0539 | 0.161913 | -0.7907182 | -15.74363
O1PD1 | Pd | 2Pd + O2 = 2PdO | 1050 | 776.85 | 158.5035 | 0.2085572 | -0.6807748 | -13.68493
O1PD1 | Pd | 2Pd + O2 = 2PdO | 1060 | 786.85 | 203.1465 | 0.267298 | -0.5730042 | -11.62823
O1PD1 | Pd | 2Pd + O2 = 2PdO | 1070 | 796.85 | 259.0995 | 0.3409205 | -0.4673469 | -9.573551
O1PD1 | Pd | 2Pd + O2 = 2PdO | 1080 | 806.85 | 328.9032 | 0.4327674 | -0.3637455 | -7.520925
O1PD1 | Pd | 2Pd + O2 = 2PdO | 1090 | 816.85 | 415.5938 | 0.5468339 | -0.2621445 | -5.470376
O1PD1 | Pd | 2Pd + O2 = 2PdO | 1100 | 826.85 | 522.7846 | 0.6878745 | -0.1624908 | -3.421932
O1PD1 | Pd | 2Pd + O2 = 2PdO | 1110 | 836.85 | 654.7580188 | 0.8615237 | -0.06473277 | -1.375615
O1PD1 | Pd | 2Pd + O2 = 2PdO | 1120 | 846.85 | 816.5688 | 1.074433 | 0.03117917 | 0.6685477
O1PD1 | Pd | 2Pd + O2 = 2PdO | 1130 | 856.85 | 1014.16 | 1.334421 | 0.1252929 | 2.710534
O1PD1 | Pd | 2Pd + O2 = 2PdO | 1140 | 866.85 | 1254.493 | 1.650649 | 0.2176547 | 4.750319
O1PD1 | Pd | 2Pd + O2 = 2PdO | 1150 | 876.85 | 1545.691 | 2.033804 | 0.3083092 | 6.78788
O1PD1 | Pd | 2Pd + O2 = 2PdO | 1160 | 886.85 | 1897.2 | 2.496316 | 0.3972995 | 8.823196
O1PD1 | Pd | 2Pd + O2 = 2PdO | 1170 | 896.85 | 2319.963 | 3.052582 | 0.4846674 | 10.85624
O1PD1 | Pd | 2Pd + O2 = 2PdO | 1180 | 906.85 | 2826.615 | 3.71923 | 0.5704531 | 12.887
O1PD1 | Pd | 2Pd + O2 = 2PdO | 1190 | 916.85 | 3431.698 | 4.515392 | 0.6546955 | 14.91544
O1PD1 | Pd | 2Pd + O2 = 2PdO | 1200 | 926.85 | 4151.891 | 5.463015 | 0.7374324 | 16.94156
O1PD1 | Pd | 2Pd + O2 = 2PdO | 1210 | 936.85 | 5006.264 | 6.587189 | 0.8187001 | 18.96532
O1PD1 | Pd | 2Pd + O2 = 2PdO | 1220 | 946.85 | 6016.551 | 7.916515 | 0.898534 | 20.9867
O1PD1 | Pd | 2Pd + O2 = 2PdO | 1230 | 956.85 | 7207.452 | 9.48349 | 0.9769682 | 23.0057
O1PD1 | Pd | 2Pd + O2 = 2PdO | 1240 | 966.85 | 8606.95 | 11.32493 | 1.054036 | 25.02228
O1PD1 | Pd | 2Pd + O2 = 2PdO | 1250 | 976.85 | 10246.65 | 13.48244 | 1.129769 | 27.03643
O1PD1 | Pd | 2Pd + O2 = 2PdO | 1260 | 986.85 | 12162.18 | 16.00286 | 1.204198 | 29.04813
O1PD1 | Pd | 2Pd + O2 = 2PdO | 1270 | 996.85 | 14393.51 | 18.93883 | 1.277353 | 31.05736
O1PD1 | Pd | 2Pd + O2 = 2PdO | 1280 | 1006.85 | 16985.48 | 22.34931 | 1.349264 | 33.06411
O1PD1 | Pd | 2Pd + O2 = 2PdO | 1290 | 1016.85 | 19988.14 | 26.30019 | 1.419959 | 35.06835
O1PD1 | Pd | 2Pd + O2 = 2PdO | 1300 | 1026.85 | 23457.31 | 30.86489 | 1.489465 | 37.07007
O1PD1 | Pd | 2Pd + O2 = 2PdO | 1310 | 1036.85 | 27455.01362 | 36.12502 | 1.557808 | 39.06925
O1PD1 | Pd | 2Pd + O2 = 2PdO | 1320 | 1046.85 | 32050.03 | 42.17109 | 1.625015 | 41.06588
O1PD1 | Pd | 2Pd + O2 = 2PdO | 1330 | 1056.85 | 37318.44 | 49.10322 | 1.69111 | 43.05993
O1PD1 | Pd | 2Pd + O2 = 2PdO | 1340 | 1066.85 | 43344.22 | 57.03187 | 1.756118 | 45.0514
O1PD1 | Pd | 2Pd + O2 = 2PdO | 1350 | 1076.85 | 50219.81 | 66.0787 | 1.820061 | 47.04026
O1PD1 | Pd | 2Pd + O2 = 2PdO | 1360 | 1086.85 | 58046.75 | 76.37731 | 1.882964 | 49.0265
O1PD1 | Pd | 2Pd + O2 = 2PdO | 1370 | 1096.85 | 66936.35 | 88.07414 | 1.944848 | 51.0101
O1PD1 | Pd | 2Pd + O2 = 2PdO | 1380 | 1106.85 | 77010.3 | 101.3293 | 2.005735 | 52.99105
O1PD1 | Pd | 2Pd + O2 = 2PdO | 1390 | 1116.85 | 88401.45 | 116.3177 | 2.065646 | 54.96934
O1PD1 | Pd | 2Pd + O2 = 2PdO | 1400 | 1126.85 | 101254.4291 | 133.2295 | 2.1246 | 56.94494
O1PD1 | Pd | 2Pd + O2 = 2PdO | 1410 | 1136.85 | 115726.4 | 152.2716 | 2.182619 | 58.91785
O1PD1 | Pd | 2Pd + O2 = 2PdO | 1420 | 1146.85 | 131987.9 | 173.6683 | 2.239721 | 60.88805
O1PD1 | Pd | 2Pd + O2 = 2PdO | 1430 | 1156.85 | 150223.4545 | 197.6624 | 2.295924 | 62.85552
O1PD1 | Pd | 2Pd + O2 = 2PdO | 1440 | 1166.85 | 170632.3 | 224.5162 | 2.351248 | 64.82026
O1PD1 | Pd | 2Pd + O2 = 2PdO | 1450 | 1176.85 | 193429.4688 | 254.5125 | 2.405709 | 66.78224
O1PD1 | Pd | 2Pd + O2 = 2PdO | 1460 | 1186.85 | 218846.2 | 287.9555 | 2.459325 | 68.74145
O1PD1 | Pd | 2Pd + O2 = 2PdO | 1470 | 1196.85 | 247130.9 | 325.1722 | 2.512113 | 70.69789
O1PD1 | Pd | 2Pd + O2 = 2PdO | 1480 | 1206.85 | 278550 | 366.5132 | 2.56409 | 72.65153
O1PD1 | Pd | 2Pd + O2 = 2PdO | 1490 | 1216.85 | 313388.7 | 412.3535 | 2.61527 | 74.60237
O1PD1 | Pd | 2Pd + O2 = 2PdO | 1500 | 1226.85 | 351951.5477 | 463.0941 | 2.665669 | 76.55039
O1PD1 | Pd | 2Pd + O2 = 2PdO | 1510 | 1236.85 | 394563.5 | 519.1626 | 2.715303 | 78.49558
O1PD1 | Pd | 2Pd + O2 = 2PdO | 1520 | 1246.85 | 441570.7 | 581.014 | 2.764187 | 80.43792
O1PD1 | Pd | 2Pd + O2 = 2PdO | 1530 | 1256.85 | 493340.7 | 649.1325 | 2.812333 | 82.3774
O1PD1 | Pd | 2Pd + O2 = 2PdO | 1540 | 1266.85 | 550264.1 | 724.0317 | 2.859758 | 84.31402
O1PD1 | Pd | 2Pd + O2 = 2PdO | 1550 | 1276.85 | 612754.2 | 806.2556 | 2.906473 | 86.24776
O1PD1 | Pd | 2Pd + O2 = 2PdO | 1560 | 1286.85 | 681248.8 | 896.38 | 2.952492 | 88.1786
O1PD1 | Pd | 2Pd + O2 = 2PdO | 1570 | 1296.85 | 756209.8 | 995.0129 | 2.997829 | 90.10655
O1PD1 | Pd | 2Pd + O2 = 2PdO | 1580 | 1306.85 | 838124.6 | 1102.795 | 3.042495 | 92.03157
O1PD1 | Pd | 2Pd + O2 = 2PdO | 1590 | 1316.85 | 927506.2613 | 1220.403 | 3.086503 | 93.95367
O1PD1 | Pd | 2Pd + O2 = 2PdO | 1600 | 1326.85 | 1024894.3 | 1348.545 | 3.129865 | 95.87283
O1PD1 | Pd | 2Pd + O2 = 2PdO | 1610 | 1336.85 | 1130855.1 | 1487.967 | 3.172593 | 97.78904
O1PD1 | Pd | 2Pd + O2 = 2PdO | 1620 | 1346.85 | 1245982.3 | 1639.45 | 3.214698 | 99.70228
O1PD1 | Pd | 2Pd + O2 = 2PdO | 1630 | 1356.85 | 1370897.4 | 1803.812 | 3.256191 | 101.6126
O1PD1 | Pd | 2Pd + O2 = 2PdO | 1640 | 1366.85 | 1506249.8 | 1981.908 | 3.297083 | 103.5199
O1PD1 | Pd | 2Pd + O2 = 2PdO | 1650 | 1376.85 | 1652717.7 | 2174.629 | 3.337385 | 105.4242
O1PD1 | Pd | 2Pd + O2 = 2PdO | 1660 | 1386.85 | 1811007.5 | 2382.90462 | 3.377107 | 107.3255
O1PD1 | Pd | 2Pd + O2 = 2PdO | 1670 | 1396.85 | 1981854.9 | 2607.704 | 3.416258 | 109.2237
O1PD1 | Pd | 2Pd + O2 = 2PdO | 1680 | 1406.85 | 2166024.4 | 2850.032 | 3.45485 | 111.119
O1PD1 | Pd | 2Pd + O2 = 2PdO | 1690 | 1416.85 | 2364309.677 | 3110.934 | 3.492891 | 113.0112
O1PD1 | Pd | 2Pd + O2 = 2PdO | 1700 | 1426.85 | 2577533.3 | 3391.491 | 3.530391 | 114.9004
O1PD1 | Pd | 2Pd + O2 = 2PdO | 1710 | 1436.85 | 2806547.0 | 3692.825 | 3.567359 | 116.7865
O1PD1 | Pd | 2Pd + O2 = 2PdO | 1720 | 1446.85 | 3052231.4 | 4016.094 | 3.603804 | 118.6696
O1PD1 | Pd | 2Pd + O2 = 2PdO | 1730 | 1456.85 | 3315495.5 | 4362.494 | 3.639735 | 120.5496
O1PD1 | Pd | 2Pd + O2 = 2PdO | 1740 | 1466.85 | 3597276.9 | 4733.259 | 3.67516 | 122.4265
O1PD1 | Pd | 2Pd + O2 = 2PdO | 1750 | 1476.85 | 3898541.2 | 5129.659 | 3.710089 | 124.3003
O1PD1 | Pd | 2Pd + O2 = 2PdO | 1760 | 1486.85 | 4220281.4 | 5553.002 | 3.744528 | 126.171
O1PD1 | Pd | 2Pd + O2 = 2PdO | 1770 | 1496.85 | 4563517.5 | 6004.628 | 3.778486 | 128.0386
O1PD1 | Pd | 2Pd + O2 = 2PdO | 1780 | 1506.85 | 4929296.1 | 6485.916 | 3.811971 | 129.9031
O1PD1 | Pd | 2Pd + O2 = 2PdO | 1790 | 1516.85 | 5318689.338 | 6998.275 | 3.844991 | 131.7644
O1PD1 | Pd | 2Pd + O2 = 2PdO | 1800 | 1526.85 | 5732794.5 | 7543.151 | 3.877553 | 133.6227
O1PD1 | Pd | 2Pd + O2 = 2PdO | 1810 | 1536.85 | 6172733.0 | 8122.017 | 3.909664 | 135.4777
O1PD1 | Pd | 2Pd + O2 = 2PdO | 1820 | 1546.85 | 6639649.5 | 8736.381 | 3.941332 | 137.3296
O1PD1 | Pd | 2Pd + O2 = 2PdO | 1828 | 1554.85 | 7033389.7 | 9254.46 | 3.966351 | 138.8089
O1PD1 | Pd | 2Pd + O2 = 2PdO | 1828 | 1554.85 | 7033389.7 | 9254.46 | 3.966351 | 138.8089
O1PD1 | Pd | 2Pd + O2 = 2PdO | 1830 | 1556.85 | 7151907.8 | 9410.405 | 3.973608 | 139.215
O1PD1 | Pd | 2Pd + O2 = 2PdO | 1840 | 1566.85 | 7770082.3 | 10223.79 | 4.009612 | 141.244
O1PD1 | Pd | 2Pd + O2 = 2PdO | 1850 | 1576.85 | 8432644.9 | 11095.59 | 4.04515 | 143.2703
O1PD1 | Pd | 2Pd + O2 = 2PdO | 1860 | 1586.85 | 9142046.0 | 12029.01 | 4.08023 | 145.2939
O1PD1 | Pd | 2Pd + O2 = 2PdO | 1870 | 1596.85 | 9900819.8 | 13027.39 | 4.114858 | 147.3148
O1PD1 | Pd | 2Pd + O2 = 2PdO | 1880 | 1606.85 | 10711584.32 | 14094.19 | 4.14904 | 149.3329
O1PD1 | Pd | 2Pd + O2 = 2PdO | 1890 | 1616.85 | 11577040.8 | 15232.95 | 4.182784 | 151.3481
O1PD1 | Pd | 2Pd + O2 = 2PdO | 1900 | 1626.85 | 12499973.2 | 16447.33 | 4.216095 | 153.3606
O1PD1 | Pd | 2Pd + O2 = 2PdO | 1910 | 1636.85 | 13483247.6 | 17741.12 | 4.248981 | 155.3703
O1PD1 | Pd | 2Pd + O2 = 2PdO | 1910 | 1636.85 | 13480000 | 17736.84 | 4.248876 | 155.3665
O1PD1 | Pd | 2Pd + O2 = 2PdO | 1920 | 1646.85 | 14529810.9 | 19118.17 | 4.281446 | 157.3771
O1PD1 | Pd | 2Pd + O2 = 2PdO | 1930 | 1656.85 | 15642689.7 | 20582.49 | 4.313498 | 159.3811
O1PD1 | Pd | 2Pd + O2 = 2PdO | 1940 | 1666.85 | 16824989.4 | 22138.14 | 4.345141 | 161.3822
O1PD1 | Pd | 2Pd + O2 = 2PdO | 1950 | 1676.85 | 18079891.8 | 23789.33 | 4.376382 | 163.3803
O1PD1 | Pd | 2Pd + O2 = 2PdO | 1960 | 1686.85 | 19410653.9 | 25540.33 | 4.407227 | 165.3756
O1PD1 | Pd | 2Pd + O2 = 2PdO | 1970 | 1696.85 | 20820605.6 | 27395.53 | 4.43768 | 167.3679
O1PD1 | Pd | 2Pd + O2 = 2PdO | 1980 | 1706.85 | 22313147.36 | 29359.4 | 4.467747 | 169.3572
O1PD1 | Pd | 2Pd + O2 = 2PdO | 1990 | 1716.85 | 23891748.0 | 31436.51 | 4.497434 | 171.3436
O1PD1 | Pd | 2Pd + O2 = 2PdO | 2010 | 1736.85 | 27321326.0 | 35949.11 | 4.555688 | 175.3073
O1PD1 | Pd | 2Pd + O2 = 2PdO | 2020 | 1746.85 | 29179556.8 | 38394.15 | 4.584265 | 177.2846
O1PD1 | Pd | 2Pd + O2 = 2PdO | 2030 | 1756.85 | 31138346.94 | 40971.51 | 4.612482 | 179.2588
O1PD1 | Pd | 2Pd + O2 = 2PdO | 2040 | 1766.85 | 33201461.8 | 43686.13 | 4.640344 | 181.23
O1PD1 | Pd | 2Pd + O2 = 2PdO | 2050 | 1776.85 | 35372715.77 | 46543.05 | 4.667855 | 183.1981
O1PD1 | Pd | 2Pd + O2 = 2PdO | 2060 | 1786.85 | 37655968.1 | 49547.33 | 4.69502 | 185.1632
O1PD1 | Pd | 2Pd + O2 = 2PdO | 2070 | 1796.85 | 40055119.1 | 52704.1 | 4.721844 | 187.125
O1PD1 | Pd | 2Pd + O2 = 2PdO | 2080 | 1806.85 | 42574105.4 | 56018.56 | 4.748332 | 189.0838
O1PD1 | Pd | 2Pd + O2 = 2PdO | 2090 | 1816.85 | 45216896.1 | 59495.92 | 4.774487 | 191.0394
O1PD1 | Pd | 2Pd + O2 = 2PdO | 2100 | 1826.85 | 47987487.2 | 63141.43 | 4.800314 | 192.9918
O1PD1 | Pd | 2Pd + O2 = 2PdO | 2110 | 1836.85 | 50889897.7 | 66960.39 | 4.825818 | 194.941
O1PD1 | Pd | 2Pd + O2 = 2PdO | 2120 | 1846.85 | 53928163.9 | 70958.11 | 4.851002 | 196.8871
O1PD1 | Pd | 2Pd + O2 = 2PdO | 2130 | 1856.85 | 57106334.5 | 75139.91 | 4.875871 | 198.8299
O1PD1 | Pd | 2Pd + O2 = 2PdO | 2140 | 1866.85 | 60428465.3 | 79511.14 | 4.900428 | 200.7695
O1PD1 | Pd | 2Pd + O2 = 2PdO | 2150 | 1876.85 | 63898613.6 | 84077.12 | 4.924678 | 202.7058
O1PD1 | Pd | 2Pd + O2 = 2PdO | 2160 | 1886.85 | 67520833.0 | 88843.2 | 4.948624 | 204.6389
O1PD1 | Pd | 2Pd + O2 = 2PdO | 2170 | 1896.85 | 71299167.3 | 93814.69 | 4.972271 | 206.5686
O1PD1 | Pd | 2Pd + O2 = 2PdO | 2180 | 1906.85 | 75237644.83 | 98996.9 | 4.995622 | 208.4951
O1PD1 | Pd | 2Pd + O2 = 2PdO | 2190 | 1916.85 | 79340272.6 | 104395.1 | 5.01868 | 210.4183
O1PD1 | Pd | 2Pd + O2 = 2PdO | 2200 | 1926.85 | 83611030.4 | 110014.5 | 5.04145 | 212.3381
O1PD1 | Pd | 2Pd + O2 = 2PdO | 2210 | 1936.85 | 88053864.6 | 115860.3 | 5.063935 | 214.2546
O1PD1 | Pd | 2Pd + O2 = 2PdO | 2220 | 1946.85 | 92672681.9 | 121937.7 | 5.086138 | 216.1678
O1PD1 | Pd | 2Pd + O2 = 2PdO | 2230 | 1956.85 | 97471343.6 | 128251.8 | 5.108063 | 218.0776
O1PD1 | Pd | 2Pd + O2 = 2PdO | 2240 | 1966.85 | 102453659.0 | 134807.4 | 5.129714 | 219.984
O1PD1 | Pd | 2Pd + O2 = 2PdO | 2250 | 1976.85 | 107623379.2 | 141609.7 | 5.151093 | 221.887
O1PD1 | Pd | 2Pd + O2 = 2PdO | 2260 | 1986.85 | 112984191.0 | 148663.4 | 5.172204 | 223.7865
O1PD1 | Pd | 2Pd + O2 = 2PdO | 2270 | 1996.85 | 118539710.7 | 155973.3 | 5.19305 | 225.6827
O1PD1 | Pd | 2Pd + O2 = 2PdO | 2280 | 2006.85 | 124293477.3 | 163544 | 5.213635 | 227.5754
O1PD1 | Pd | 2Pd + O2 = 2PdO | 2290 | 2016.85 | 130248947.2 | 171380.2 | 5.233961 | 229.4647
O1PD1 | Pd | 2Pd + O2 = 2PdO | 2300 | 2026.85 | 136409486.3 | 179486.2 | 5.254031 | 231.3504
O1PD1 | Pd | 2Pd + O2 = 2PdO | 2310 | 2036.85 | 142778367.3 | 187866.3 | 5.273849 | 233.2327
O1PD1 | Pd | 2Pd + O2 = 2PdO | 2320 | 2046.85 | 149358758.9 | 196524.7 | 5.293417 | 235.1116
O1PD1 | Pd | 2Pd + O2 = 2PdO | 2330 | 2056.85 | 156153723.1 | 205465.4 | 5.312739 | 236.9869
O1PD1 | Pd | 2Pd + O2 = 2PdO | 2340 | 2066.85 | 163166208.1 | 214692.4 | 5.331817 | 238.8586
O1PD1 | Pd | 2Pd + O2 = 2PdO | 2350 | 2076.85 | 170399042.4 | 224209.3 | 5.350654 | 240.7269
O1PD1 | Pd | 2Pd + O2 = 2PdO | 2360 | 2086.85 | 177854929.6 | 234019.6 | 5.369252 | 242.5916
O1PD1 | Pd | 2Pd + O2 = 2PdO | 2370 | 2096.85 | 185536442.1 | 244126.9 | 5.387616 | 244.4527
O1PD1 | Pd | 2Pd + O2 = 2PdO | 2380 | 2106.85 | 193446016.1 | 254534.2 | 5.405746 | 246.3102
O1PD1 | Pd | 2Pd + O2 = 2PdO | 2390 | 2116.85 | 201585945.8 | 265244.7 | 5.423647 | 248.1642
O1PD1 | Pd | 2Pd + O2 = 2PdO | 2400 | 2126.85 | 209958378.3 | 276261 | 5.44132 | 250.0146
O1PD1 | Pd | 2Pd + O2 = 2PdO | 2410 | 2136.85 | 218565308.9 | 287585.9 | 5.458768 | 251.8613
O1PD1 | Pd | 2Pd + O2 = 2PdO | 2420 | 2146.85 | 227408575.5 | 299221.8 | 5.475993 | 253.7045
O1PD1 | Pd | 2Pd + O2 = 2PdO | 2430 | 2156.85 | 236489854.3 | 311170.9 | 5.492999 | 255.544
O1PD1 | Pd | 2Pd + O2 = 2PdO | 2440 | 2166.85 | 245810655.3 | 323435.1 | 5.509787 | 257.3798
O1PD1 | Pd | 2Pd + O2 = 2PdO | 2450 | 2176.85 | 255372317.7 | 336016.2 | 5.52636 | 259.212
O1PD1 | Pd | 2Pd + O2 = 2PdO | 2460 | 2186.85 | 265176005.7 | 348915.8 | 5.542721 | 261.0405
O1PD1 | Pd | 2Pd + O2 = 2PdO | 2470 | 2196.85 | 275222705.1 | 362135.1 | 5.558871 | 262.8654
O1PD1 | Pd | 2Pd + O2 = 2PdO | 2480 | 2206.85 | 285513218.7 | 375675.3 | 5.574813 | 264.6865
O1PD1 | Pd | 2Pd + O2 = 2PdO | 2490 | 2216.85 | 296048163.7 | 389537.0575 | 5.590549 | 266.504
O1PD1 | Pd | 2Pd + O2 = 2PdO | 2500 | 2226.85 | 306827967.8 | 403721 | 5.606081 | 268.3177
O1PD1 | Pd | 2Pd + O2 = 2PdO | 2510 | 2236.85 | 317852866.3 | 418227.5 | 5.621413 | 270.1277
O1PD1 | Pd | 2Pd + O2 = 2PdO | 2520 | 2246.85 | 329122899.6 | 433056.4 | 5.636545 | 271.9339
O1PD1 | Pd | 2Pd + O2 = 2PdO | 2530 | 2256.85 | 340637910.2 | 448207.8 | 5.651479 | 273.7364
O1PD1 | Pd | 2Pd + O2 = 2PdO | 2540 | 2266.85 | 352397541.0 | 463681 | 5.666219 | 275.5351
O1PD1 | Pd | 2Pd + O2 = 2PdO | 2550 | 2276.85 | 364401232.6 | 479475.3 | 5.680766 | 277.3301
O1PD1 | Pd | 2Pd + O2 = 2PdO | 2560 | 2286.85 | 376648222.1 | 495589.8 | 5.695122 | 279.1212
O1PD1 | Pd | 2Pd + O2 = 2PdO | 2570 | 2296.85 | 389137541.0 | 512023.1 | 5.70929 | 280.9086
O1PD1 | Pd | 2Pd + O2 = 2PdO | 2580 | 2306.85 | 401868014.6 | 528773.7 | 5.72327 | 282.6922
O1PD1 | Pd | 2Pd + O2 = 2PdO | 2590 | 2316.85 | 414838260.7 | 545839.8 | 5.737065 | 284.4719
O1PD1 | Pd | 2Pd + O2 = 2PdO | 2600 | 2326.85 | 428046688.8 | 563219.3 | 5.750678 | 286.2479
O1PD1 | Pd | 2Pd + O2 = 2PdO | 2610 | 2336.85 | 441491499.8 | 580909.9 | 5.764109 | 288.0199
O1PD1 | Pd | 2Pd + O2 = 2PdO | 2620 | 2346.85 | 455170685.9 | 598908.8 | 5.777361 | 289.7882
O1PD1 | Pd | 2Pd + O2 = 2PdO | 2630 | 2356.85 | 469082030.5 | 617213.2 | 5.790435 | 291.5525
O1PD1 | Pd | 2Pd + O2 = 2PdO | 2640 | 2366.85 | 483223108.6 | 635819.9 | 5.803334 | 293.313
O1PD1 | Pd | 2Pd + O2 = 2PdO | 2650 | 2376.85 | 497591287.8 | 654725.4 | 5.816059 | 295.0697
O1PD1 | Pd | 2Pd + O2 = 2PdO | 2660 | 2386.85 | 512183728.6 | 673926 | 5.828612 | 296.8224
O1PD1 | Pd | 2Pd + O2 = 2PdO | 2670 | 2396.85 | 526997386.0 | 693417.6 | 5.840995 | 298.5712
O1PD1 | Pd | 2Pd + O2 = 2PdO | 2680 | 2406.85 | 542029011.0 | 713196.1 | 5.853209 | 300.3162
O1PD1 | Pd | 2Pd + O2 = 2PdO | 2690 | 2416.85 | 557275151.8 | 733256.8 | 5.865256 | 302.0572
O1PD1 | Pd | 2Pd + O2 = 2PdO | 2700 | 2426.85 | 572732156.2 | 753594.9 | 5.877138 | 303.7942
O1PD1 | Pd | 2Pd + O2 = 2PdO | 2710 | 2436.85 | 588396173.7 | 774205.5 | 5.888856 | 305.5274
O1PD1 | Pd | 2Pd + O2 = 2PdO | 2720 | 2446.85 | 604263157.9 | 795083.1 | 5.900413 | 307.2566
O1PD1 | Pd | 2Pd + O2 = 2PdO | 2730 | 2456.85 | 620328869.1 | 816222.2 | 5.911808 | 308.9818
O1PD1 | Pd | 2Pd + O2 = 2PdO | 2740 | 2466.85 | 636588877.4 | 837616.9 | 5.923045 | 310.703
O1PD1 | Pd | 2Pd + O2 = 2PdO | 2750 | 2476.85 | 653038565.6 | 859261.3 | 5.934125 | 312.4203
O1PD1 | Pd | 2Pd + O2 = 2PdO | 2760 | 2486.85 | 669673133.0 | 881148.9 | 5.945049 | 314.1336
O1PD1 | Pd | 2Pd + O2 = 2PdO | 2770 | 2496.85 | 686487598.7 | 903273.2 | 5.955819 | 315.8429
O1PD1 | Pd | 2Pd + O2 = 2PdO | 2780 | 2506.85 | 703476805.3 | 925627.4 | 5.966436 | 317.5482
O1PD1 | Pd | 2Pd + O2 = 2PdO | 2790 | 2516.85 | 720635423.4 | 948204.5 | 5.976902 | 319.2495
O1PD1 | Pd | 2Pd + O2 = 2PdO | 2800 | 2526.85 | 737957955.4 | 970997.3 | 5.987218 | 320.9467
O1PD1 | Pd | 2Pd + O2 = 2PdO | 2810 | 2536.85 | 755438740.2 | 993998.3 | 5.997386 | 322.64
O1PD1 | Pd | 2Pd + O2 = 2PdO | 2820 | 2546.85 | 773071957.5 | 1017199.9 | 6.007406 | 324.3292
O1PD1 | Pd | 2Pd + O2 = 2PdO | 2830 | 2556.85 | 790851632.9 | 1040594.3 | 6.017281 | 326.0143
O1PD1 | Pd | 2Pd + O2 = 2PdO | 2840 | 2566.85 | 808771642.8 | 1064173.2 | 6.027012 | 327.6954
O1PD1 | Pd | 2Pd + O2 = 2PdO | 2850 | 2576.85 | 826825719.4 | 1087928.6 | 6.0366 | 329.3724
O1PD1 | Pd | 2Pd + O2 = 2PdO | 2860 | 2586.85 | 845007456.1 | 1111851.9 | 6.046047 | 331.0453
O1PD1 | Pd | 2Pd + O2 = 2PdO | 2870 | 2596.85 | 863310312.8 | 1135934.6 | 6.055353 | 332.7141
O1PD1 | Pd | 2Pd + O2 = 2PdO | 2880 | 2606.85 | 881727621.8 | 1160167.9 | 6.064521 | 334.3789
O1PD1 | Pd | 2Pd + O2 = 2PdO | 2890 | 2616.85 | 900252592.8 | 1184542.9 | 6.073551 | 336.0395
O1PD1 | Pd | 2Pd + O2 = 2PdO | 2900 | 2626.85 | 918878319.6 | 1209050.4 | 6.082444 | 337.6961
O1PD1 | Pd | 2Pd + O2 = 2PdO | 2910 | 2636.85 | 937597785.3 | 1233681.3 | 6.091203 | 339.3485
O1PD1 | Pd | 2Pd + O2 = 2PdO | 2920 | 2646.85 | 956403868.8 | 1258426.1 | 6.099828 | 340.9968
O1PD1 | Pd | 2Pd + O2 = 2PdO | 2930 | 2656.85 | 975289350.6 | 1283275.5 | 6.10832 | 342.641
O1PD1 | Pd | 2Pd + O2 = 2PdO | 2940 | 2666.85 | 994246919.3 | 1308219.6 | 6.116681 | 344.281
O1PD1 | Pd | 2Pd + O2 = 2PdO | 2950 | 2676.85 | 1013269177.5 | 1333248.9 | 6.124911 | 345.9168
O1PD1 | Pd | 2Pd + O2 = 2PdO | 2960 | 2686.85 | 1032348648.6 | 1358353.485 | 6.133013 | 347.5485
O1PD1 | Pd | 2Pd + O2 = 2PdO | 2970 | 2696.85 | 1051477782.9 | 1383523.4 | 6.140987 | 349.1761
O1PD1 | Pd | 2Pd + O2 = 2PdO | 2980 | 2706.85 | 1070648964.2 | 1408748.6 | 6.148834 | 350.7994
O1PD1 | Pd | 2Pd + O2 = 2PdO | 2990 | 2716.85 | 1089854516.2 | 1434019.1 | 6.156555 | 352.4186
O1PD1 | Pd | 2Pd + O2 = 2PdO | 3000 | 2726.85 | 1109086709.2 | 1459324.6 | 6.164152 | 354.0336
O3PM2 | Pm | (4/3)Pm + O2 = (2/3)Pm2O3 | 300 | 26.85 | 1.182994e-197 | 1.556571e-200 | -199.8078 | -1147.582
O3PM2 | Pm | (4/3)Pm + O2 = (2/3)Pm2O3 | 310 | 36.85 | 7.07733444e-191 | 9.312282e-194 | -193.0309 | -1145.615
O3PM2 | Pm | (4/3)Pm + O2 = (2/3)Pm2O3 | 320 | 46.85 | 1.5948e-184 | 2.098421e-187 | -186.6781 | -1143.65
O3PM2 | Pm | (4/3)Pm + O2 = (2/3)Pm2O3 | 330 | 56.85 | 1.479206e-178 | 1.946324e-181 | -180.7108 | -1141.689
O3PM2 | Pm | (4/3)Pm + O2 = (2/3)Pm2O3 | 340 | 66.85 | 6.107231e-173 | 8.03583e-176 | -175.095 | -1139.731
O3PM2 | Pm | (4/3)Pm + O2 = (2/3)Pm2O3 | 350 | 76.85 | 1.203032e-167 | 1.582937e-170 | -169.8005 | -1137.777
O3PM2 | Pm | (4/3)Pm + O2 = (2/3)Pm2O3 | 360 | 86.85 | 1.20256e-162 | 1.582316e-165 | -164.8007 | -1135.825
O3PM2 | Pm | (4/3)Pm + O2 = (2/3)Pm2O3 | 370 | 96.85 | 6.444953584e-158 | 8.480202e-161 | -160.0716 | -1133.877
O3PM2 | Pm | (4/3)Pm + O2 = (2/3)Pm2O3 | 380 | 106.85 | 1.945317e-153 | 2.559627e-156 | -155.5918 | -1131.932
O3PM2 | Pm | (4/3)Pm + O2 = (2/3)Pm2O3 | 390 | 116.85 | 3.45622e-149 | 4.547658e-152 | -151.3422 | -1129.99
O3PM2 | Pm | (4/3)Pm + O2 = (2/3)Pm2O3 | 400 | 126.85 | 3.761136e-145 | 4.948863e-148 | -147.3055 | -1128.051
O3PM2 | Pm | (4/3)Pm + O2 = (2/3)Pm2O3 | 410 | 136.85 | 2.598516e-141 | 3.4191e-144 | -143.4661 | -1126.116
O3PM2 | Pm | (4/3)Pm + O2 = (2/3)Pm2O3 | 420 | 146.85 | 1.177388302e-137 | 1.549195e-140 | -139.8099 | -1124.183
O3PM2 | Pm | (4/3)Pm + O2 = (2/3)Pm2O3 | 430 | 156.85 | 3.603211e-134 | 4.741068e-137 | -136.3241 | -1122.254
O3PM2 | Pm | (4/3)Pm + O2 = (2/3)Pm2O3 | 440 | 166.85 | 7.64999788e-131 | 1.006579e-133 | -132.9972 | -1120.327
O3PM2 | Pm | (4/3)Pm + O2 = (2/3)Pm2O3 | 450 | 176.85 | 1.154588e-127 | 1.519195e-130 | -129.8184 | -1118.404
O3PM2 | Pm | (4/3)Pm + O2 = (2/3)Pm2O3 | 460 | 186.85 | 1.266658e-124 | 1.666655e-127 | -126.7782 | -1116.483
O3PM2 | Pm | (4/3)Pm + O2 = (2/3)Pm2O3 | 470 | 196.85 | 1.030876e-121 | 1.356415e-124 | -123.8676 | -1114.565
O3PM2 | Pm | (4/3)Pm + O2 = (2/3)Pm2O3 | 480 | 206.85 | 6.341324e-119 | 8.343847e-122 | -121.0786 | -1112.65
O3PM2 | Pm | (4/3)Pm + O2 = (2/3)Pm2O3 | 490 | 216.85 | 2.999367731e-116 | 3.946536e-119 | -118.4038 | -1110.738
O3PM2 | Pm | (4/3)Pm + O2 = (2/3)Pm2O3 | 500 | 226.85 | 1.108177e-113 | 1.458128e-116 | -115.8362 | -1108.828
O3PM2 | Pm | (4/3)Pm + O2 = (2/3)Pm2O3 | 510 | 236.85 | 3.245147e-111 | 4.269931e-114 | -113.3696 | -1106.921
O3PM2 | Pm | (4/3)Pm + O2 = (2/3)Pm2O3 | 520 | 246.85 | 7.633709e-109 | 1.004435e-111 | -110.9981 | -1105.016
O3PM2 | Pm | (4/3)Pm + O2 = (2/3)Pm2O3 | 530 | 256.85 | 1.460504e-106 | 1.921716e-109 | -108.7163 | -1103.114
O3PM2 | Pm | (4/3)Pm + O2 = (2/3)Pm2O3 | 540 | 266.85 | 2.298937e-104 | 3.024917e-107 | -106.5193 | -1101.214
O3PM2 | Pm | (4/3)Pm + O2 = (2/3)Pm2O3 | 550 | 276.85 | 3.009095e-102 | 3.959336e-105 | -104.4024 | -1099.317
O3PM2 | Pm | (4/3)Pm + O2 = (2/3)Pm2O3 | 560 | 286.85 | 3.307706e-100 | 4.35224424e-103 | -102.3613 | -1097.422
O3PM2 | Pm | (4/3)Pm + O2 = (2/3)Pm2O3 | 570 | 296.85 | 3.081735e-98 | 4.054914e-101 | -100.392 | -1095.529
O3PM2 | Pm | (4/3)Pm + O2 = (2/3)Pm2O3 | 580 | 306.85 | 2.454489e-96 | 3.229591e-99 | -98.49085 | -1093.638
O3PM2 | Pm | (4/3)Pm + O2 = (2/3)Pm2O3 | 590 | 316.85 | 1.684582e-94 | 2.216555e-97 | -96.65432 | -1091.75
O3PM2 | Pm | (4/3)Pm + O2 = (2/3)Pm2O3 | 600 | 326.85 | 1.003748e-92 | 1.320721e-95 | -94.87919 | -1089.863
O3PM2 | Pm | (4/3)Pm + O2 = (2/3)Pm2O3 | 610 | 336.85 | 5.228570563e-91 | 6.879698e-94 | -93.16243 | -1087.979
O3PM2 | Pm | (4/3)Pm + O2 = (2/3)Pm2O3 | 620 | 346.85 | 2.396601e-89 | 3.153423e-92 | -91.50122 | -1086.097
O3PM2 | Pm | (4/3)Pm + O2 = (2/3)Pm2O3 | 630 | 356.85 | 9.72551e-88 | 1.279672e-90 | -89.8929 | -1084.216
O3PM2 | Pm | (4/3)Pm + O2 = (2/3)Pm2O3 | 640 | 366.85 | 3.514118e-86 | 4.623839e-89 | -88.335 | -1082.337
O3PM2 | Pm | (4/3)Pm + O2 = (2/3)Pm2O3 | 650 | 376.85 | 1.13668e-84 | 1.495632e-87 | -86.82518 | -1080.461
O3PM2 | Pm | (4/3)Pm + O2 = (2/3)Pm2O3 | 660 | 386.85 | 3.308014e-83 | 4.35265e-86 | -85.36125 | -1078.585
O3PM2 | Pm | (4/3)Pm + O2 = (2/3)Pm2O3 | 670 | 396.85 | 8.702865e-82 | 1.145114e-84 | -83.94115 | -1076.712
O3PM2 | Pm | (4/3)Pm + O2 = (2/3)Pm2O3 | 680 | 406.85 | 2.079028e-80 | 2.735563e-83 | -82.56295 | -1074.84
O3PM2 | Pm | (4/3)Pm + O2 = (2/3)Pm2O3 | 690 | 416.85 | 4.528832e-79 | 5.95899e-82 | -81.22483 | -1072.97
O3PM2 | Pm | (4/3)Pm + O2 = (2/3)Pm2O3 | 700 | 426.85 | 9.03152e-78 | 1.188358e-80 | -79.92505 | -1071.102
O3PM2 | Pm | (4/3)Pm + O2 = (2/3)Pm2O3 | 710 | 436.85 | 1.655037e-76 | 2.17768e-79 | -78.66201 | -1069.235
O3PM2 | Pm | (4/3)Pm + O2 = (2/3)Pm2O3 | 720 | 446.85 | 2.79679e-75 | 3.679987e-78 | -77.43415 | -1067.37
O3PM2 | Pm | (4/3)Pm + O2 = (2/3)Pm2O3 | 730 | 456.85 | 4.372873e-74 | 5.753781e-77 | -76.24005 | -1065.506
O3PM2 | Pm | (4/3)Pm + O2 = (2/3)Pm2O3 | 740 | 466.85 | 6.34599e-73 | 8.349987e-76 | -75.07831 | -1063.644
O3PM2 | Pm | (4/3)Pm + O2 = (2/3)Pm2O3 | 750 | 476.85 | 8.57344e-72 | 1.128084e-74 | -73.94766 | -1061.783
O3PM2 | Pm | (4/3)Pm + O2 = (2/3)Pm2O3 | 760 | 486.85 | 1.081343e-70 | 1.422819e-73 | -72.84685 | -1059.923
O3PM2 | Pm | (4/3)Pm + O2 = (2/3)Pm2O3 | 770 | 496.85 | 1.276701e-69 | 1.67987e-72 | -71.77472 | -1058.064
O3PM2 | Pm | (4/3)Pm + O2 = (2/3)Pm2O3 | 780 | 506.85 | 1.414617e-68 | 1.861338e-71 | -70.73017 | -1056.207
O3PM2 | Pm | (4/3)Pm + O2 = (2/3)Pm2O3 | 790 | 516.85 | 1.474555e-67 | 1.940205e-70 | -69.71215 | -1054.352
O3PM2 | Pm | (4/3)Pm + O2 = (2/3)Pm2O3 | 800 | 526.85 | 1.449283598e-66 | 1.906952e-69 | -68.71966 | -1052.497
O3PM2 | Pm | (4/3)Pm + O2 = (2/3)Pm2O3 | 810 | 536.85 | 1.346056e-65 | 1.771127e-68 | -67.75175 | -1050.644
O3PM2 | Pm | (4/3)Pm + O2 = (2/3)Pm2O3 | 820 | 546.85 | 1.183838e-64 | 1.557681e-67 | -66.80752 | -1048.791
O3PM2 | Pm | (4/3)Pm + O2 = (2/3)Pm2O3 | 830 | 556.85 | 9.878661e-64 | 1.299824e-66 | -65.88612 | -1046.94
O3PM2 | Pm | (4/3)Pm + O2 = (2/3)Pm2O3 | 840 | 566.85 | 7.836065e-63 | 1.031061e-65 | -64.98672 | -1045.09
O3PM2 | Pm | (4/3)Pm + O2 = (2/3)Pm2O3 | 850 | 576.85 | 5.919302e-62 | 7.788556e-65 | -64.10854 | -1043.241
O3PM2 | Pm | (4/3)Pm + O2 = (2/3)Pm2O3 | 860 | 586.85 | 4.265382e-61 | 5.612345e-64 | -63.25086 | -1041.393
O3PM2 | Pm | (4/3)Pm + O2 = (2/3)Pm2O3 | 870 | 596.85 | 2.936759e-60 | 3.864157e-63 | -62.41295 | -1039.546
O3PM2 | Pm | (4/3)Pm + O2 = (2/3)Pm2O3 | 880 | 606.85 | 1.934985e-59 | 2.546033e-62 | -61.59414 | -1037.7
O3PM2 | Pm | (4/3)Pm + O2 = (2/3)Pm2O3 | 890 | 616.85 | 1.221888e-58 | 1.607747e-61 | -60.79378 | -1035.855
O3PM2 | Pm | (4/3)Pm + O2 = (2/3)Pm2O3 | 900 | 626.85 | 7.405358e-58 | 9.743892e-61 | -60.01127 | -1034.011
O3PM2 | Pm | (4/3)Pm + O2 = (2/3)Pm2O3 | 910 | 636.85 | 4.313319e-57 | 5.67542e-60 | -59.246 | -1032.168
O3PM2 | Pm | (4/3)Pm + O2 = (2/3)Pm2O3 | 920 | 646.85 | 2.417642e-56 | 3.181107e-59 | -58.49742 | -1030.325
O3PM2 | Pm | (4/3)Pm + O2 = (2/3)Pm2O3 | 930 | 656.85 | 1.305649e-55 | 1.71796e-58 | -57.76499 | -1028.484
O3PM2 | Pm | (4/3)Pm + O2 = (2/3)Pm2O3 | 940 | 666.85 | 6.801931e-55 | 8.949909e-58 | -57.04818 | -1026.643
O3PM2 | Pm | (4/3)Pm + O2 = (2/3)Pm2O3 | 950 | 676.85 | 3.422187e-54 | 4.502878245e-57 | -56.34651 | -1024.803
O3PM2 | Pm | (4/3)Pm + O2 = (2/3)Pm2O3 | 960 | 686.85 | 1.664622e-53 | 2.190292e-56 | -55.6595 | -1022.964
O3PM2 | Pm | (4/3)Pm + O2 = (2/3)Pm2O3 | 970 | 696.85 | 7.836498e-53 | 1.031118e-55 | -54.98669 | -1021.126
O3PM2 | Pm | (4/3)Pm + O2 = (2/3)Pm2O3 | 980 | 706.85 | 3.57404e-52 | 4.702684e-55 | -54.32765 | -1019.288
O3PM2 | Pm | (4/3)Pm + O2 = (2/3)Pm2O3 | 990 | 716.85 | 1.580687e-51 | 2.079852e-54 | -53.68197 | -1017.451
O3PM2 | Pm | (4/3)Pm + O2 = (2/3)Pm2O3 | 1000 | 726.85 | 6.785526e-51 | 8.928324e-54 | -53.04923 | -1015.615
O3PM2 | Pm | (4/3)Pm + O2 = (2/3)Pm2O3 | 1010 | 736.85 | 2.829813e-50 | 3.723438e-53 | -52.42906 | -1013.779
O3PM2 | Pm | (4/3)Pm + O2 = (2/3)Pm2O3 | 1020 | 746.85 | 1.147464e-49 | 1.509821e-52 | -51.82107 | -1011.944
O3PM2 | Pm | (4/3)Pm + O2 = (2/3)Pm2O3 | 1030 | 756.85 | 4.527766e-49 | 5.957587e-52 | -51.22493 | -1010.11
O3PM2 | Pm | (4/3)Pm + O2 = (2/3)Pm2O3 | 1040 | 766.85 | 1.739942e-48 | 2.289397e-51 | -50.64028 | -1008.276
O3PM2 | Pm | (4/3)Pm + O2 = (2/3)Pm2O3 | 1050 | 776.85 | 6.516592e-48 | 8.574464e-51 | -50.06679 | -1006.442
O3PM2 | Pm | (4/3)Pm + O2 = (2/3)Pm2O3 | 1060 | 786.85 | 2.380448e-47 | 3.132168e-50 | -49.50415 | -1004.61
O3PM2 | Pm | (4/3)Pm + O2 = (2/3)Pm2O3 | 1070 | 796.85 | 8.486995e-47 | 1.11671e-49 | -48.95206 | -1002.778
O3PM2 | Pm | (4/3)Pm + O2 = (2/3)Pm2O3 | 1080 | 806.85 | 2.955291e-46 | 3.888541e-49 | -48.41021 | -1000.946
O3PM2 | Pm | (4/3)Pm + O2 = (2/3)Pm2O3 | 1090 | 816.85 | 1.005728e-45 | 1.323326e-48 | -47.87833 | -999.1148
O3PM2 | Pm | (4/3)Pm + O2 = (2/3)Pm2O3 | 1100 | 826.85 | 3.347089184e-45 | 4.404065e-48 | -47.35615 | -997.2841
O3PM2 | Pm | (4/3)Pm + O2 = (2/3)Pm2O3 | 1110 | 836.85 | 1.089992e-44 | 1.434201e-47 | -46.84339 | -995.4539
O3PM2 | Pm | (4/3)Pm + O2 = (2/3)Pm2O3 | 1120 | 846.85 | 3.475382e-44 | 4.572871e-47 | -46.33981 | -993.6242
O3PM2 | Pm | (4/3)Pm + O2 = (2/3)Pm2O3 | 1130 | 856.85 | 1.085547e-43 | 1.428352e-46 | -45.84516 | -991.7949
O3PM2 | Pm | (4/3)Pm + O2 = (2/3)Pm2O3 | 1140 | 866.85 | 3.323518e-43 | 4.37305e-46 | -45.35922 | -989.966
O3PM2 | Pm | (4/3)Pm + O2 = (2/3)Pm2O3 | 1150 | 876.85 | 9.978792561e-43 | 1.312999e-45 | -44.88174 | -988.1374
O3PM2 | Pm | (4/3)Pm + O2 = (2/3)Pm2O3 | 1160 | 886.85 | 2.939736e-42 | 3.868074e-45 | -44.41251 | -986.3093
O3PM2 | Pm | (4/3)Pm + O2 = (2/3)Pm2O3 | 1163 | 889.8500001 | 4.050426e-42 | 5.329508e-45 | -44.27331 | -985.7609
O3PM2 | Pm | (4/3)Pm + O2 = (2/3)Pm2O3 | 1163 | 889.8500001 | 4.050426e-42 | 5.329508e-45 | -44.27331 | -985.7609
O3PM2 | Pm | (4/3)Pm + O2 = (2/3)Pm2O3 | 1170 | 896.85 | 8.52406e-42 | 1.121587e-44 | -43.95017 | -984.4559
O3PM2 | Pm | (4/3)Pm + O2 = (2/3)Pm2O3 | 1180 | 906.85 | 2.430046e-41 | 3.19743e-44 | -43.4952 | -982.592
O3PM2 | Pm | (4/3)Pm + O2 = (2/3)Pm2O3 | 1190 | 916.85 | 6.806356747e-41 | 8.955733e-44 | -43.0479 | -980.7285
O3PM2 | Pm | (4/3)Pm + O2 = (2/3)Pm2O3 | 1200 | 926.85 | 1.873865e-40 | 2.465612e-43 | -42.60808 | -978.8655
O3PM2 | Pm | (4/3)Pm + O2 = (2/3)Pm2O3 | 1210 | 936.85 | 5.073064e-40 | 6.675084e-43 | -42.17554 | -977.0031
O3PM2 | Pm | (4/3)Pm + O2 = (2/3)Pm2O3 | 1220 | 946.85 | 1.351107e-39 | 1.777773e-42 | -41.75012 | -975.1411
O3PM2 | Pm | (4/3)Pm + O2 = (2/3)Pm2O3 | 1230 | 956.85 | 3.541361e-39 | 4.659685e-42 | -41.33164 | -973.2797
O3PM2 | Pm | (4/3)Pm + O2 = (2/3)Pm2O3 | 1240 | 966.85 | 9.138579e-39 | 1.202445e-41 | -40.91993 | -971.4188
O3PM2 | Pm | (4/3)Pm + O2 = (2/3)Pm2O3 | 1250 | 976.85 | 2.32261778e-38 | 3.056076e-41 | -40.51484 | -969.5584
O3PM2 | Pm | (4/3)Pm + O2 = (2/3)Pm2O3 | 1260 | 986.85 | 5.816e-38 | 7.652632e-41 | -40.11619 | -967.6985
O3PM2 | Pm | (4/3)Pm + O2 = (2/3)Pm2O3 | 1270 | 996.85 | 1.435393232e-37 | 1.888675e-40 | -39.72384 | -965.8392
O3PM2 | Pm | (4/3)Pm + O2 = (2/3)Pm2O3 | 1280 | 1006.85 | 3.492726125e-37 | 4.595692e-40 | -39.33765 | -963.9805
O3PM2 | Pm | (4/3)Pm + O2 = (2/3)Pm2O3 | 1290 | 1016.85 | 8.38201e-37 | 1.102896e-39 | -38.95747 | -962.1223
O3PM2 | Pm | (4/3)Pm + O2 = (2/3)Pm2O3 | 1300 | 1026.85 | 1.984542e-36 | 2.611239e-39 | -38.58315 | -960.2647
O3PM2 | Pm | (4/3)Pm + O2 = (2/3)Pm2O3 | 1310 | 1036.85 | 4.636978e-36 | 6.101287245e-39 | -38.21458 | -958.4076
O3PM2 | Pm | (4/3)Pm + O2 = (2/3)Pm2O3 | 1315 | 1041.85 | 7.053615527e-36 | 9.281073e-39 | -38.0324 | -957.4793
O3PM2 | Pm | (4/3)Pm + O2 = (2/3)Pm2O3 | 1315 | 1041.85 | 7.053615527e-36 | 9.281073e-39 | -38.0324 | -957.4793
O3PM2 | Pm | (4/3)Pm + O2 = (2/3)Pm2O3 | 1320 | 1046.85 | 1.073364e-35 | 1.412321e-38 | -37.85007 | -956.5121
O3PM2 | Pm | (4/3)Pm + O2 = (2/3)Pm2O3 | 1330 | 1056.85 | 2.461978e-35 | 3.239445e-38 | -37.48953 | -954.5782
O3PM2 | Pm | (4/3)Pm + O2 = (2/3)Pm2O3 | 1340 | 1066.85 | 5.577166387e-35 | 7.338376825e-38 | -37.1344 | -952.645
O3PM2 | Pm | (4/3)Pm + O2 = (2/3)Pm2O3 | 1350 | 1076.85 | 1.248116e-34 | 1.642259e-37 | -36.78456 | -950.7125
O3PM2 | Pm | (4/3)Pm + O2 = (2/3)Pm2O3 | 1360 | 1086.85 | 2.760102e-34 | 3.631714e-37 | -36.43989 | -948.7807
O3PM2 | Pm | (4/3)Pm + O2 = (2/3)Pm2O3 | 1370 | 1096.85 | 6.033049e-34 | 7.938222e-37 | -36.10028 | -946.8495
O3PM2 | Pm | (4/3)Pm + O2 = (2/3)Pm2O3 | 1380 | 1106.85 | 1.303767e-33 | 1.715483e-36 | -35.76561 | -944.9191
O3PM2 | Pm | (4/3)Pm + O2 = (2/3)Pm2O3 | 1390 | 1116.85 | 2.786256e-33 | 3.666126e-36 | -35.43579 | -942.9894
O3PM2 | Pm | (4/3)Pm + O2 = (2/3)Pm2O3 | 1400 | 1126.85 | 5.889842e-33 | 7.749793e-36 | -35.11071 | -941.0604
O3PM2 | Pm | (4/3)Pm + O2 = (2/3)Pm2O3 | 1410 | 1136.85 | 1.231824e-32 | 1.620821e-35 | -34.79026 | -939.1322
O3PM2 | Pm | (4/3)Pm + O2 = (2/3)Pm2O3 | 1420 | 1146.85 | 2.549492e-32 | 3.354594e-35 | -34.47436 | -937.2046
O3PM2 | Pm | (4/3)Pm + O2 = (2/3)Pm2O3 | 1430 | 1156.85 | 5.222924e-32 | 6.872269e-35 | -34.1629 | -935.2778
O3PM2 | Pm | (4/3)Pm + O2 = (2/3)Pm2O3 | 1440 | 1166.85 | 1.059306e-31 | 1.393824e-34 | -33.85579 | -933.3517
O3PM2 | Pm | (4/3)Pm + O2 = (2/3)Pm2O3 | 1450 | 1176.85 | 2.127486e-31 | 2.799323e-34 | -33.55295 | -931.4264
O3PM2 | Pm | (4/3)Pm + O2 = (2/3)Pm2O3 | 1460 | 1186.85 | 4.231913e-31 | 5.568307e-34 | -33.25428 | -929.5018
O3PM2 | Pm | (4/3)Pm + O2 = (2/3)Pm2O3 | 1470 | 1196.85 | 8.339054e-31 | 1.097244e-33 | -32.9597 | -927.578
O3PM2 | Pm | (4/3)Pm + O2 = (2/3)Pm2O3 | 1480 | 1206.85 | 1.628132e-30 | 2.142279e-33 | -32.66912 | -925.6548
O3PM2 | Pm | (4/3)Pm + O2 = (2/3)Pm2O3 | 1490 | 1216.85 | 3.150182e-30 | 4.144976e-33 | -32.38248 | -923.7325
O3PM2 | Pm | (4/3)Pm + O2 = (2/3)Pm2O3 | 1500 | 1226.85 | 6.041340659e-30 | 7.949132e-33 | -32.09968 | -921.8109
O3PM2 | Pm | (4/3)Pm + O2 = (2/3)Pm2O3 | 1510 | 1236.85 | 1.148574e-29 | 1.511282e-32 | -31.82065 | -919.8901
O3PM2 | Pm | (4/3)Pm + O2 = (2/3)Pm2O3 | 1520 | 1246.85 | 2.165145e-29 | 2.848875e-32 | -31.54533 | -917.97
O3PM2 | Pm | (4/3)Pm + O2 = (2/3)Pm2O3 | 1530 | 1256.85 | 4.047525e-29 | 5.325691e-32 | -31.27362 | -916.0507
O3PM2 | Pm | (4/3)Pm + O2 = (2/3)Pm2O3 | 1540 | 1266.85 | 7.504768e-29 | 9.874695e-32 | -31.00548 | -914.1322
O3PM2 | Pm | (4/3)Pm + O2 = (2/3)Pm2O3 | 1550 | 1276.85 | 1.380381e-28 | 1.81629e-31 | -30.74081 | -912.2144
O3PM2 | Pm | (4/3)Pm + O2 = (2/3)Pm2O3 | 1560 | 1286.85 | 2.519075e-28 | 3.314573e-31 | -30.47957 | -910.2975
O3PM2 | Pm | (4/3)Pm + O2 = (2/3)Pm2O3 | 1570 | 1296.85 | 4.561729e-28 | 6.002274e-31 | -30.22168 | -908.3813
O3PM2 | Pm | (4/3)Pm + O2 = (2/3)Pm2O3 | 1580 | 1306.85 | 8.198364e-28 | 1.078732e-30 | -29.96709 | -906.4659
O3PM2 | Pm | (4/3)Pm + O2 = (2/3)Pm2O3 | 1590 | 1316.85 | 1.462502e-27 | 1.924345e-30 | -29.71572 | -904.5513
O3PM2 | Pm | (4/3)Pm + O2 = (2/3)Pm2O3 | 1600 | 1326.85 | 2.589987e-27 | 3.407878e-30 | -29.46752 | -902.6375
O3PM2 | Pm | (4/3)Pm + O2 = (2/3)Pm2O3 | 1610 | 1336.85 | 4.553964e-27 | 5.992057e-30 | -29.22242 | -900.7245
O3PM2 | Pm | (4/3)Pm + O2 = (2/3)Pm2O3 | 1620 | 1346.85 | 7.95114726e-27 | 1.046204e-29 | -28.98038 | -898.8123
O3PM2 | Pm | (4/3)Pm + O2 = (2/3)Pm2O3 | 1630 | 1356.85 | 1.378715e-26 | 1.814098e-29 | -28.74134 | -896.9009
O3PM2 | Pm | (4/3)Pm + O2 = (2/3)Pm2O3 | 1640 | 1366.85 | 2.374532e-26 | 3.124384e-29 | -28.50524 | -894.9904
O3PM2 | Pm | (4/3)Pm + O2 = (2/3)Pm2O3 | 1650 | 1376.85 | 4.062506e-26 | 5.345402015e-29 | -28.27202 | -893.0806
O3PM2 | Pm | (4/3)Pm + O2 = (2/3)Pm2O3 | 1650 | 1376.85 | 4.063e-26 | 5.346053e-29 | -28.27197 | -893.0789
O3PM2 | Pm | (4/3)Pm + O2 = (2/3)Pm2O3 | 1660 | 1386.85 | 6.905171e-26 | 9.085751e-29 | -28.04164 | -891.1716
O3PM2 | Pm | (4/3)Pm + O2 = (2/3)Pm2O3 | 1670 | 1396.85 | 1.1661924e-25 | 1.534464e-28 | -27.81404 | -889.2635
O3PM2 | Pm | (4/3)Pm + O2 = (2/3)Pm2O3 | 1680 | 1406.85 | 1.957181e-25 | 2.575238e-28 | -27.58918 | -887.3562
O3PM2 | Pm | (4/3)Pm + O2 = (2/3)Pm2O3 | 1690 | 1416.85 | 3.264412e-25 | 4.295279e-28 | -27.36701 | -885.4497
O3PM2 | Pm | (4/3)Pm + O2 = (2/3)Pm2O3 | 1700 | 1426.85 | 5.411776e-25 | 7.120758e-28 | -27.14747 | -883.5441
O3PM2 | Pm | (4/3)Pm + O2 = (2/3)Pm2O3 | 1710 | 1436.85 | 8.918289e-25 | 1.173459e-27 | -26.93053 | -881.6393
O3PM2 | Pm | (4/3)Pm + O2 = (2/3)Pm2O3 | 1720 | 1446.85 | 1.461084e-24 | 1.922479e-27 | -26.71614 | -879.7353
O3PM2 | Pm | (4/3)Pm + O2 = (2/3)Pm2O3 | 1730 | 1456.85 | 2.379935e-24 | 3.131494e-27 | -26.50425 | -877.8321
O3PM2 | Pm | (4/3)Pm + O2 = (2/3)Pm2O3 | 1740 | 1466.85 | 3.854733e-24 | 5.072017e-27 | -26.29482 | -875.9298
O3PM2 | Pm | (4/3)Pm + O2 = (2/3)Pm2O3 | 1750 | 1476.85 | 6.208757e-24 | 8.169417e-27 | -26.08781 | -874.0284
O3PM2 | Pm | (4/3)Pm + O2 = (2/3)Pm2O3 | 1760 | 1486.85 | 9.945749996e-24 | 1.308651e-26 | -25.88318 | -872.1278
O3PM2 | Pm | (4/3)Pm + O2 = (2/3)Pm2O3 | 1770 | 1496.85 | 1.584649e-23 | 2.085064e-26 | -25.68088 | -870.228
O3PM2 | Pm | (4/3)Pm + O2 = (2/3)Pm2O3 | 1780 | 1506.85 | 2.511485e-23 | 3.304585e-26 | -25.48088 | -868.3291
O3PM2 | Pm | (4/3)Pm + O2 = (2/3)Pm2O3 | 1790 | 1516.85 | 3.959757e-23 | 5.210206e-26 | -25.28315 | -866.431
O3PM2 | Pm | (4/3)Pm + O2 = (2/3)Pm2O3 | 1800 | 1526.85 | 6.211327e-23 | 8.172798e-26 | -25.08763 | -864.5338
O3PM2 | Pm | (4/3)Pm + O2 = (2/3)Pm2O3 | 1810 | 1536.85 | 9.694267e-23 | 1.275562e-25 | -24.8943 | -862.6375
O3PM2 | Pm | (4/3)Pm + O2 = (2/3)Pm2O3 | 1820 | 1546.85 | 1.505554e-22 | 1.980992e-25 | -24.70312 | -860.7421
O3PM2 | Pm | (4/3)Pm + O2 = (2/3)Pm2O3 | 1830 | 1556.85 | 2.326823e-22 | 3.06161e-25 | -24.51405 | -858.8475
O3PM2 | Pm | (4/3)Pm + O2 = (2/3)Pm2O3 | 1840 | 1566.85 | 3.57891e-22 | 4.709092e-25 | -24.32706 | -856.9537
O3PM2 | Pm | (4/3)Pm + O2 = (2/3)Pm2O3 | 1850 | 1576.85 | 5.478883e-22 | 7.209056e-25 | -24.14212 | -855.0609
O3PM2 | Pm | (4/3)Pm + O2 = (2/3)Pm2O3 | 1860 | 1586.85 | 8.348723e-22 | 1.098516e-24 | -23.95919 | -853.1689
O3PM2 | Pm | (4/3)Pm + O2 = (2/3)Pm2O3 | 1870 | 1596.85 | 1.266389e-21 | 1.666301e-24 | -23.77825 | -851.2778
O3PM2 | Pm | (4/3)Pm + O2 = (2/3)Pm2O3 | 1880 | 1606.85 | 1.912339e-21 | 2.516235e-24 | -23.59925 | -849.3876
O3PM2 | Pm | (4/3)Pm + O2 = (2/3)Pm2O3 | 1890 | 1616.85 | 2.87504e-21 | 3.782947e-24 | -23.42217 | -847.4982
O3PM2 | Pm | (4/3)Pm + O2 = (2/3)Pm2O3 | 1900 | 1626.85 | 4.303627e-21 | 5.662667145e-24 | -23.24698 | -845.6098
O3PM2 | Pm | (4/3)Pm + O2 = (2/3)Pm2O3 | 1910 | 1636.85 | 6.414557e-21 | 8.440206e-24 | -23.07365 | -843.7222
O3PM2 | Pm | (4/3)Pm + O2 = (2/3)Pm2O3 | 1920 | 1646.85 | 9.520700512e-21 | 1.252724e-23 | -22.90214 | -841.8355
O3PM2 | Pm | (4/3)Pm + O2 = (2/3)Pm2O3 | 1930 | 1656.85 | 1.407245e-20 | 1.851638e-23 | -22.73244 | -839.9498
O3PM2 | Pm | (4/3)Pm + O2 = (2/3)Pm2O3 | 1940 | 1666.85 | 2.071558e-20 | 2.725734e-23 | -22.56452 | -838.0649
O3PM2 | Pm | (4/3)Pm + O2 = (2/3)Pm2O3 | 1950 | 1676.85 | 3.037232e-20 | 3.996358e-23 | -22.39834 | -836.1809
O3PM2 | Pm | (4/3)Pm + O2 = (2/3)Pm2O3 | 1960 | 1686.85 | 4.435465e-20 | 5.836138e-23 | -22.23387 | -834.2978
O3PM2 | Pm | (4/3)Pm + O2 = (2/3)Pm2O3 | 1970 | 1696.85 | 6.452185e-20 | 8.489717e-23 | -22.07111 | -832.4156
O3PM2 | Pm | (4/3)Pm + O2 = (2/3)Pm2O3 | 1980 | 1706.85 | 9.349889e-20 | 1.230249e-22 | -21.91001 | -830.5343
O3PM2 | Pm | (4/3)Pm + O2 = (2/3)Pm2O3 | 1990 | 1716.85 | 1.349781e-19 | 1.776027e-22 | -21.75055 | -828.6539
O3PM2 | Pm | (4/3)Pm + O2 = (2/3)Pm2O3 | 2010 | 1736.85 | 2.781928e-19 | 3.660432e-22 | -21.43647 | -824.8959
O3PM2 | Pm | (4/3)Pm + O2 = (2/3)Pm2O3 | 2020 | 1746.85 | 3.972117e-19 | 5.22647e-22 | -21.28179 | -823.0182
O3PM2 | Pm | (4/3)Pm + O2 = (2/3)Pm2O3 | 2030 | 1756.85 | 5.651464e-19 | 7.436137e-22 | -21.12865 | -821.141
O3PM2 | Pm | (4/3)Pm + O2 = (2/3)Pm2O3 | 2040 | 1766.85 | 8.012826e-19 | 1.054319e-21 | -20.97703 | -819.2642
O3PM2 | Pm | (4/3)Pm + O2 = (2/3)Pm2O3 | 2050 | 1776.85 | 1.132188e-18 | 1.489721e-21 | -20.8269 | -817.388
O3PM2 | Pm | (4/3)Pm + O2 = (2/3)Pm2O3 | 2060 | 1786.85 | 1.594341e-18 | 2.097817e-21 | -20.67823 | -815.5123
O3PM2 | Pm | (4/3)Pm + O2 = (2/3)Pm2O3 | 2070 | 1796.85 | 2.23766612e-18 | 2.944298e-21 | -20.53102 | -813.637
O3PM2 | Pm | (4/3)Pm + O2 = (2/3)Pm2O3 | 2080 | 1806.85 | 3.130268e-18 | 4.118774e-21 | -20.38523 | -811.7623
O3PM2 | Pm | (4/3)Pm + O2 = (2/3)Pm2O3 | 2090 | 1816.85 | 4.364764e-18 | 5.74311e-21 | -20.24085 | -809.888
O3PM2 | Pm | (4/3)Pm + O2 = (2/3)Pm2O3 | 2100 | 1826.85 | 6.066706e-18 | 7.982508e-21 | -20.09786 | -808.0142
O3PM2 | Pm | (4/3)Pm + O2 = (2/3)Pm2O3 | 2110 | 1836.85 | 8.405779e-18 | 1.106024e-20 | -19.95624 | -806.1409
O3PM2 | Pm | (4/3)Pm + O2 = (2/3)Pm2O3 | 2120 | 1846.85 | 1.161062e-17 | 1.527713e-20 | -19.81596 | -804.268
O3PM2 | Pm | (4/3)Pm + O2 = (2/3)Pm2O3 | 2130 | 1856.85 | 1.598836e-17 | 2.103732e-20 | -19.67701 | -802.3957
O3PM2 | Pm | (4/3)Pm + O2 = (2/3)Pm2O3 | 2140 | 1866.85 | 2.195041e-17 | 2.888212e-20 | -19.53937 | -800.5238
O3PM2 | Pm | (4/3)Pm + O2 = (2/3)Pm2O3 | 2150 | 1876.85 | 3.004622e-17 | 3.95345e-20 | -19.40302 | -798.6523
O3PM2 | Pm | (4/3)Pm + O2 = (2/3)Pm2O3 | 2160 | 1886.85 | 4.10075e-17 | 5.395724e-20 | -19.26795 | -796.7813
O3PM2 | Pm | (4/3)Pm + O2 = (2/3)Pm2O3 | 2170 | 1896.85 | 5.580601029e-17 | 7.342896e-20 | -19.13413 | -794.9108
O3PM2 | Pm | (4/3)Pm + O2 = (2/3)Pm2O3 | 2180 | 1906.85 | 7.572863e-17 | 9.964293e-20 | -19.00155 | -793.0407
O3PM2 | Pm | (4/3)Pm + O2 = (2/3)Pm2O3 | 2190 | 1916.85 | 1.024749e-16 | 1.348355e-19 | -18.8702 | -791.1711
O3PM2 | Pm | (4/3)Pm + O2 = (2/3)Pm2O3 | 2200 | 1926.85 | 1.382836e-16 | 1.81952e-19 | -18.74004 | -789.3019
O3PM2 | Pm | (4/3)Pm + O2 = (2/3)Pm2O3 | 2210 | 1936.85 | 1.860951e-16 | 2.44862e-19 | -18.61108 | -787.4331
O3PM2 | Pm | (4/3)Pm + O2 = (2/3)Pm2O3 | 2220 | 1946.85 | 2.497626e-16 | 3.28635e-19 | -18.48329 | -785.5648
O3PM2 | Pm | (4/3)Pm + O2 = (2/3)Pm2O3 | 2230 | 1956.85 | 3.343207e-16 | 4.398957e-19 | -18.35665 | -783.697
O3PM2 | Pm | (4/3)Pm + O2 = (2/3)Pm2O3 | 2240 | 1966.85 | 4.463324219e-16 | 5.872795025e-19 | -18.23116 | -781.8295
O3PM2 | Pm | (4/3)Pm + O2 = (2/3)Pm2O3 | 2250 | 1976.85 | 5.943305e-16 | 7.820139e-19 | -18.10679 | -779.9625
O3PM2 | Pm | (4/3)Pm + O2 = (2/3)Pm2O3 | 2260 | 1986.85 | 7.893818e-16 | 1.03866e-18 | -17.98353 | -778.096
O3PM2 | Pm | (4/3)Pm + O2 = (2/3)Pm2O3 | 2270 | 1996.85 | 1.045804e-15 | 1.376058e-18 | -17.86136 | -776.2298
O3PM2 | Pm | (4/3)Pm + O2 = (2/3)Pm2O3 | 2280 | 2006.85 | 1.382077728e-15 | 1.818523e-18 | -17.74028 | -774.3641
O3PM2 | Pm | (4/3)Pm + O2 = (2/3)Pm2O3 | 2290 | 2016.85 | 1.821996e-15 | 2.397363e-18 | -17.62027 | -772.4988
O3PM2 | Pm | (4/3)Pm + O2 = (2/3)Pm2O3 | 2300 | 2026.85 | 2.396124e-15 | 3.152795e-18 | -17.5013 | -770.6339
O3PM2 | Pm | (4/3)Pm + O2 = (2/3)Pm2O3 | 2310 | 2036.85 | 3.143633e-15 | 4.13636e-18 | -17.38338 | -768.7695
O3PM2 | Pm | (4/3)Pm + O2 = (2/3)Pm2O3 | 2320 | 2046.85 | 4.114609e-15 | 5.41396e-18 | -17.26648 | -766.9054
O3PM2 | Pm | (4/3)Pm + O2 = (2/3)Pm2O3 | 2330 | 2056.85 | 5.372949443e-15 | 7.06967e-18 | -17.1506 | -765.0417
O3PM2 | Pm | (4/3)Pm + O2 = (2/3)Pm2O3 | 2340 | 2066.85 | 6.99999e-15 | 9.210513e-18 | -17.03572 | -763.1785
O3PM2 | Pm | (4/3)Pm + O2 = (2/3)Pm2O3 | 2350 | 2076.85 | 9.099035e-15 | 1.197241e-17 | -16.92182 | -761.3157
O3PM2 | Pm | (4/3)Pm + O2 = (2/3)Pm2O3 | 2360 | 2086.85 | 1.180101e-14 | 1.552764e-17 | -16.80889 | -759.4532
O3PM2 | Pm | (4/3)Pm + O2 = (2/3)Pm2O3 | 2370 | 2096.85 | 1.527149e-14 | 2.009406e-17 | -16.69693 | -757.5912
O3PM2 | Pm | (4/3)Pm + O2 = (2/3)Pm2O3 | 2380 | 2106.85 | 1.971940917e-14 | 2.594659e-17 | -16.58592 | -755.7295
O3PM2 | Pm | (4/3)Pm + O2 = (2/3)Pm2O3 | 2390 | 2116.85 | 2.540791e-14 | 3.343146e-17 | -16.47584 | -753.8683
O3PM2 | Pm | (4/3)Pm + O2 = (2/3)Pm2O3 | 2400 | 2126.85 | 3.266767e-14 | 4.298378e-17 | -16.3667 | -752.0074
O3PM2 | Pm | (4/3)Pm + O2 = (2/3)Pm2O3 | 2410 | 2136.85 | 4.191344e-14 | 5.514926e-17 | -16.25846 | -750.1469
O3PM2 | Pm | (4/3)Pm + O2 = (2/3)Pm2O3 | 2420 | 2146.85 | 5.366431e-14 | 7.061093e-17 | -16.15113 | -748.2868
O3PM2 | Pm | (4/3)Pm + O2 = (2/3)Pm2O3 | 2430 | 2156.85 | 6.856875e-14 | 9.022203e-17 | -16.04469 | -746.4271
O3PM2 | Pm | (4/3)Pm + O2 = (2/3)Pm2O3 | 2440 | 2166.85 | 8.743519e-14 | 1.150463e-16 | -15.93913 | -744.5678
O3PM2 | Pm | (4/3)Pm + O2 = (2/3)Pm2O3 | 2450 | 2176.85 | 1.112696e-13 | 1.464074e-16 | -15.83444 | -742.7088
O3PM2 | Pm | (4/3)Pm + O2 = (2/3)Pm2O3 | 2460 | 2186.85 | 1.413213e-13 | 1.859491e-16 | -15.73061 | -740.8502
O3PM2 | Pm | (4/3)Pm + O2 = (2/3)Pm2O3 | 2470 | 2196.85 | 1.791391e-13 | 2.357093e-16 | -15.62762 | -738.992
O3PM2 | Pm | (4/3)Pm + O2 = (2/3)Pm2O3 | 2480 | 2206.85 | 2.26639e-13 | 2.982092e-16 | -15.52548 | -737.1342
O3PM2 | Pm | (4/3)Pm + O2 = (2/3)Pm2O3 | 2490 | 2216.85 | 2.861876e-13 | 3.765626e-16 | -15.42416 | -735.2767
O3PM2 | Pm | (4/3)Pm + O2 = (2/3)Pm2O3 | 2500 | 2226.85 | 3.607022e-13 | 4.746081e-16 | -15.32366 | -733.4196
O3PM2 | Pm | (4/3)Pm + O2 = (2/3)Pm2O3 | 2510 | 2236.85 | 4.537728e-13 | 5.970694e-16 | -15.22398 | -731.5629
O3PM2 | Pm | (4/3)Pm + O2 = (2/3)Pm2O3 | 2520 | 2246.85 | 5.698092e-13 | 7.497489e-16 | -15.12508 | -729.7065
O3PM2 | Pm | (4/3)Pm + O2 = (2/3)Pm2O3 | 2530 | 2256.85 | 7.142188e-13 | 9.397616e-16 | -15.02698 | -727.8505
O3PM2 | Pm | (4/3)Pm + O2 = (2/3)Pm2O3 | 2540 | 2266.85 | 8.93621e-13 | 1.175817e-15 | -14.92966 | -725.9948
O3PM2 | Pm | (4/3)Pm + O2 = (2/3)Pm2O3 | 2550 | 2276.85 | 1.116104513e-12 | 1.468559e-15 | -14.83311 | -724.1395
O3PM2 | Pm | (4/3)Pm + O2 = (2/3)Pm2O3 | 2560 | 2286.85 | 1.391537e-12 | 1.83097e-15 | -14.73732 | -722.2845
O3PM2 | Pm | (4/3)Pm + O2 = (2/3)Pm2O3 | 2570 | 2296.85 | 1.731938e-12 | 2.278866e-15 | -14.64228 | -720.4299
O3PM2 | Pm | (4/3)Pm + O2 = (2/3)Pm2O3 | 2580 | 2306.85 | 2.15192e-12 | 2.831474e-15 | -14.54799 | -718.5757
O3PM2 | Pm | (4/3)Pm + O2 = (2/3)Pm2O3 | 2590 | 2316.85 | 2.669223e-12 | 3.512135e-15 | -14.45443 | -716.7217
O3PM2 | Pm | (4/3)Pm + O2 = (2/3)Pm2O3 | 2593 | 2319.85 | 2.846494e-12 | 3.745387e-15 | -14.4265 | -716.1656
O3PM2 | Pm | (4/3)Pm + O2 = (2/3)Pm2O3 | 2593 | 2319.85 | 2.846494e-12 | 3.745387e-15 | -14.4265 | -716.1656
O3PM2 | Pm | (4/3)Pm + O2 = (2/3)Pm2O3 | 2600 | 2326.85 | 3.271089e-12 | 4.304064e-15 | -14.36612 | -715.0934
O3PM2 | Pm | (4/3)Pm + O2 = (2/3)Pm2O3 | 2610 | 2336.85 | 3.98444e-12 | 5.242684e-15 | -14.28045 | -713.5627
O3PM2 | Pm | (4/3)Pm + O2 = (2/3)Pm2O3 | 2620 | 2346.85 | 4.845751e-12 | 6.375989e-15 | -14.19545 | -712.0335
O3PM2 | Pm | (4/3)Pm + O2 = (2/3)Pm2O3 | 2630 | 2356.85 | 5.884123e-12 | 7.742267e-15 | -14.11113 | -710.5055
O3PM2 | Pm | (4/3)Pm + O2 = (2/3)Pm2O3 | 2640 | 2366.85 | 7.134062e-12 | 9.386923e-15 | -14.02748 | -708.979
O3PM2 | Pm | (4/3)Pm + O2 = (2/3)Pm2O3 | 2650 | 2376.85 | 8.636428e-12 | 1.136372e-14 | -13.94448 | -707.4538
O3PM2 | Pm | (4/3)Pm + O2 = (2/3)Pm2O3 | 2660 | 2386.85 | 1.043954e-11 | 1.373623e-14 | -13.86213 | -705.9299
O3PM2 | Pm | (4/3)Pm + O2 = (2/3)Pm2O3 | 2670 | 2396.85 | 1.260043e-11 | 1.657951e-14 | -13.78043 | -704.4073
O3PM2 | Pm | (4/3)Pm + O2 = (2/3)Pm2O3 | 2680 | 2406.85 | 1.518637e-11 | 1.998207e-14 | -13.69936 | -702.8861
O3PM2 | Pm | (4/3)Pm + O2 = (2/3)Pm2O3 | 2690 | 2416.85 | 1.827655e-11 | 2.40481e-14 | -13.61892 | -701.3661
O3PM2 | Pm | (4/3)Pm + O2 = (2/3)Pm2O3 | 2700 | 2426.85 | 2.19641e-11 | 2.890013e-14 | -13.5391 | -699.8475
O3PM2 | Pm | (4/3)Pm + O2 = (2/3)Pm2O3 | 2710 | 2436.85 | 2.635834e-11 | 3.468203e-14 | -13.4599 | -698.3302
O3PM2 | Pm | (4/3)Pm + O2 = (2/3)Pm2O3 | 2720 | 2446.85 | 3.158752e-11 | 4.156252e-14 | -13.3813 | -696.8143
O3PM2 | Pm | (4/3)Pm + O2 = (2/3)Pm2O3 | 2730 | 2456.85 | 3.780178e-11 | 4.97391818e-14 | -13.3033 | -695.2996
O3PM2 | Pm | (4/3)Pm + O2 = (2/3)Pm2O3 | 2740 | 2466.85 | 4.517676e-11 | 5.94431e-14 | -13.2259 | -693.7861
O3PM2 | Pm | (4/3)Pm + O2 = (2/3)Pm2O3 | 2750 | 2476.85 | 5.39176e-11 | 7.094421e-14 | -13.14908 | -692.274
O3PM2 | Pm | (4/3)Pm + O2 = (2/3)Pm2O3 | 2760 | 2486.85 | 6.42636193e-11 | 8.455739e-14 | -13.07285 | -690.7632
O3PM2 | Pm | (4/3)Pm + O2 = (2/3)Pm2O3 | 2770 | 2496.85 | 7.649364e-11 | 1.006495e-13 | -12.99719 | -689.2536
O3PM2 | Pm | (4/3)Pm + O2 = (2/3)Pm2O3 | 2780 | 2506.85 | 9.093213e-11 | 1.196475e-13 | -12.9221 | -687.7453
O3PM2 | Pm | (4/3)Pm + O2 = (2/3)Pm2O3 | 2790 | 2516.85 | 1.079562e-10 | 1.420476e-13 | -12.84757 | -686.2383
O3PM2 | Pm | (4/3)Pm + O2 = (2/3)Pm2O3 | 2800 | 2526.85 | 1.280034e-10 | 1.684256e-13 | -12.77359 | -684.7325
O3PM2 | Pm | (4/3)Pm + O2 = (2/3)Pm2O3 | 2810 | 2536.85 | 1.515814e-10 | 1.994493e-13 | -12.70017 | -683.228
O3PM2 | Pm | (4/3)Pm + O2 = (2/3)Pm2O3 | 2820 | 2546.85 | 1.792778e-10 | 2.358919e-13 | -12.62729 | -681.7247
O3PM2 | Pm | (4/3)Pm + O2 = (2/3)Pm2O3 | 2830 | 2556.85 | 2.117723e-10 | 2.786478e-13 | -12.55494 | -680.2227
O3PM2 | Pm | (4/3)Pm + O2 = (2/3)Pm2O3 | 2840 | 2566.85 | 2.498501e-10 | 3.287501005e-13 | -12.48313 | -678.7219
O3PM2 | Pm | (4/3)Pm + O2 = (2/3)Pm2O3 | 2850 | 2576.85 | 2.944173e-10 | 3.873912e-13 | -12.41185 | -677.2223
O3PM2 | Pm | (4/3)Pm + O2 = (2/3)Pm2O3 | 2860 | 2586.85 | 3.465183222e-10 | 4.559452e-13 | -12.34109 | -675.724
O3PM2 | Pm | (4/3)Pm + O2 = (2/3)Pm2O3 | 2870 | 2596.85 | 4.073556e-10 | 5.359943e-13 | -12.27084 | -674.2269
O3PM2 | Pm | (4/3)Pm + O2 = (2/3)Pm2O3 | 2880 | 2606.85 | 4.783121e-10 | 6.29358e-13 | -12.2011 | -672.731
O3PM2 | Pm | (4/3)Pm + O2 = (2/3)Pm2O3 | 2890 | 2616.85 | 5.60976197e-10 | 7.38126575e-13 | -12.13187 | -671.2363
O3PM2 | Pm | (4/3)Pm + O2 = (2/3)Pm2O3 | 2900 | 2626.85 | 6.571709e-10 | 8.646985e-13 | -12.06314 | -669.7428
O3PM2 | Pm | (4/3)Pm + O2 = (2/3)Pm2O3 | 2910 | 2636.85 | 7.689855e-10 | 1.011823e-12 | -11.9949 | -668.2506
O3PM2 | Pm | (4/3)Pm + O2 = (2/3)Pm2O3 | 2920 | 2646.85 | 8.988127115e-10 | 1.182648e-12 | -11.92714 | -666.7595
O3PM2 | Pm | (4/3)Pm + O2 = (2/3)Pm2O3 | 2930 | 2656.85 | 1.049389e-09 | 1.380775e-12 | -11.85988 | -665.2696
O3PM2 | Pm | (4/3)Pm + O2 = (2/3)Pm2O3 | 2940 | 2666.85 | 1.223841e-09 | 1.610317e-12 | -11.79309 | -663.7809
O3PM2 | Pm | (4/3)Pm + O2 = (2/3)Pm2O3 | 2950 | 2676.85 | 1.425739e-09 | 1.875972e-12 | -11.72677 | -662.2934
O3PM2 | Pm | (4/3)Pm + O2 = (2/3)Pm2O3 | 2960 | 2686.85 | 1.659151e-09 | 2.183093e-12 | -11.66093 | -660.8071
O3PM2 | Pm | (4/3)Pm + O2 = (2/3)Pm2O3 | 2970 | 2696.85 | 1.928714e-09 | 2.537781e-12 | -11.59555 | -659.3219
O3PM2 | Pm | (4/3)Pm + O2 = (2/3)Pm2O3 | 2980 | 2706.85 | 2.239702e-09 | 2.946977e-12 | -11.53062 | -657.8379
O3PM2 | Pm | (4/3)Pm + O2 = (2/3)Pm2O3 | 2990 | 2716.85 | 2.598114e-09 | 3.418571e-12 | -11.46616 | -656.3551
O3PM2 | Pm | (4/3)Pm + O2 = (2/3)Pm2O3 | 3000 | 2726.85 | 3.010760518e-09 | 3.961527e-12 | -11.40214 | -654.8735
O3PR2 | Pr | (4/3)Pr + O2 = (2/3)Pr2O3 | 300 | 26.85 | 1.528436e-197 | 2.0111e-200 | -199.6966 | -1146.943
O3PR2 | Pr | (4/3)Pr + O2 = (2/3)Pr2O3 | 310 | 36.85 | 9.109326e-191 | 1.198596e-193 | -192.9213 | -1144.964
O3PR2 | Pr | (4/3)Pr + O2 = (2/3)Pr2O3 | 320 | 46.85 | 2.04447e-184 | 2.690093e-187 | -186.5702 | -1142.989
O3PR2 | Pr | (4/3)Pr + O2 = (2/3)Pr2O3 | 330 | 56.85 | 1.888392e-178 | 2.484727e-181 | -180.6047 | -1141.019
O3PR2 | Pr | (4/3)Pr + O2 = (2/3)Pr2O3 | 340 | 66.85 | 7.763294e-173 | 1.021486e-175 | -174.9908 | -1139.053
O3PR2 | Pr | (4/3)Pr + O2 = (2/3)Pr2O3 | 350 | 76.85 | 1.522579e-167 | 2.003393e-170 | -169.6982 | -1137.091
O3PR2 | Pr | (4/3)Pr + O2 = (2/3)Pr2O3 | 360 | 86.85 | 1.515246e-162 | 1.993744e-165 | -164.7003 | -1135.133
O3PR2 | Pr | (4/3)Pr + O2 = (2/3)Pr2O3 | 370 | 96.85 | 8.084438e-158 | 1.063742e-160 | -159.9732 | -1133.18
O3PR2 | Pr | (4/3)Pr + O2 = (2/3)Pr2O3 | 380 | 106.85 | 2.42918e-153 | 3.196289e-156 | -155.4954 | -1131.23
O3PR2 | Pr | (4/3)Pr + O2 = (2/3)Pr2O3 | 390 | 116.85 | 4.296349e-149 | 5.653091e-152 | -151.2477 | -1129.284
O3PR2 | Pr | (4/3)Pr + O2 = (2/3)Pr2O3 | 400 | 126.85 | 4.654131e-145 | 6.123857e-148 | -147.213 | -1127.343
O3PR2 | Pr | (4/3)Pr + O2 = (2/3)Pr2O3 | 410 | 136.85 | 3.200821e-141 | 4.211606e-144 | -143.3756 | -1125.405
O3PR2 | Pr | (4/3)Pr + O2 = (2/3)Pr2O3 | 420 | 146.85 | 1.443672e-137 | 1.899568e-140 | -139.7213 | -1123.471
O3PR2 | Pr | (4/3)Pr + O2 = (2/3)Pr2O3 | 430 | 156.85 | 4.397939e-134 | 5.786761e-137 | -136.2376 | -1121.541
O3PR2 | Pr | (4/3)Pr + O2 = (2/3)Pr2O3 | 440 | 166.85 | 9.294601e-131 | 1.222974e-133 | -132.9126 | -1119.615
O3PR2 | Pr | (4/3)Pr + O2 = (2/3)Pr2O3 | 450 | 176.85 | 1.396391e-127 | 1.837356e-130 | -129.7358 | -1117.692
O3PR2 | Pr | (4/3)Pr + O2 = (2/3)Pr2O3 | 460 | 186.85 | 1.524933e-124 | 2.00649e-127 | -126.6976 | -1115.773
O3PR2 | Pr | (4/3)Pr + O2 = (2/3)Pr2O3 | 470 | 196.85 | 1.235412e-121 | 1.625542e-124 | -123.789 | -1113.858
O3PR2 | Pr | (4/3)Pr + O2 = (2/3)Pr2O3 | 480 | 206.85 | 7.564899e-119 | 9.953815e-122 | -121.002 | -1111.946
O3PR2 | Pr | (4/3)Pr + O2 = (2/3)Pr2O3 | 490 | 216.85 | 3.561847e-116 | 4.686641e-119 | -118.3291 | -1110.038
O3PR2 | Pr | (4/3)Pr + O2 = (2/3)Pr2O3 | 500 | 226.85 | 1.310035e-113 | 1.723731e-116 | -115.7635 | -1108.132
O3PR2 | Pr | (4/3)Pr + O2 = (2/3)Pr2O3 | 510 | 236.85 | 3.818948e-111 | 5.024932e-114 | -113.2989 | -1106.23
O3PR2 | Pr | (4/3)Pr + O2 = (2/3)Pr2O3 | 520 | 246.85 | 8.943121e-109 | 1.176726e-111 | -110.9293 | -1104.332
O3PR2 | Pr | (4/3)Pr + O2 = (2/3)Pr2O3 | 530 | 256.85 | 1.703377e-106 | 2.241285e-109 | -108.6495 | -1102.436
O3PR2 | Pr | (4/3)Pr + O2 = (2/3)Pr2O3 | 540 | 266.85 | 2.669321e-104 | 3.512265e-107 | -106.4544 | -1100.544
O3PR2 | Pr | (4/3)Pr + O2 = (2/3)Pr2O3 | 550 | 276.85 | 3.478571e-102 | 4.577067e-105 | -104.3394 | -1098.654
O3PR2 | Pr | (4/3)Pr + O2 = (2/3)Pr2O3 | 560 | 286.85 | 3.807314e-100 | 5.009624e-103 | -102.3002 | -1096.767
O3PR2 | Pr | (4/3)Pr + O2 = (2/3)Pr2O3 | 570 | 296.85 | 3.532223e-98 | 4.647662e-101 | -100.3328 | -1094.882
O3PR2 | Pr | (4/3)Pr + O2 = (2/3)Pr2O3 | 580 | 306.85 | 2.801607e-96 | 3.686325e-99 | -98.43341 | -1093.001
O3PR2 | Pr | (4/3)Pr + O2 = (2/3)Pr2O3 | 590 | 316.85 | 1.91497e-94 | 2.519697e-97 | -96.59865 | -1091.121
O3PR2 | Pr | (4/3)Pr + O2 = (2/3)Pr2O3 | 600 | 326.85 | 1.136441e-92 | 1.495318e-95 | -94.82527 | -1089.244
O3PR2 | Pr | (4/3)Pr + O2 = (2/3)Pr2O3 | 610 | 336.85 | 5.896379498e-91 | 7.758394e-94 | -93.11023 | -1087.369
O3PR2 | Pr | (4/3)Pr + O2 = (2/3)Pr2O3 | 620 | 346.85 | 2.692183e-89 | 3.542346e-92 | -91.45071 | -1085.497
O3PR2 | Pr | (4/3)Pr + O2 = (2/3)Pr2O3 | 630 | 356.85 | 1.088309e-87 | 1.431986e-90 | -89.84406 | -1083.627
O3PR2 | Pr | (4/3)Pr + O2 = (2/3)Pr2O3 | 640 | 366.85 | 3.917522e-86 | 5.154634e-89 | -88.2878 | -1081.759
O3PR2 | Pr | (4/3)Pr + O2 = (2/3)Pr2O3 | 650 | 376.85 | 1.262441e-84 | 1.661107e-87 | -86.7796 | -1079.893
O3PR2 | Pr | (4/3)Pr + O2 = (2/3)Pr2O3 | 660 | 386.85 | 3.660496e-83 | 4.816442e-86 | -85.31727 | -1078.03
O3PR2 | Pr | (4/3)Pr + O2 = (2/3)Pr2O3 | 670 | 396.85 | 9.595231e-82 | 1.26253e-84 | -83.89876 | -1076.168
O3PR2 | Pr | (4/3)Pr + O2 = (2/3)Pr2O3 | 680 | 406.85 | 2.28399e-80 | 3.00525e-83 | -82.52212 | -1074.309
O3PR2 | Pr | (4/3)Pr + O2 = (2/3)Pr2O3 | 690 | 416.85 | 4.9577e-79 | 6.523289e-82 | -81.18553 | -1072.451
O3PR2 | Pr | (4/3)Pr + O2 = (2/3)Pr2O3 | 700 | 426.85 | 9.852209e-78 | 1.296343e-80 | -79.88728 | -1070.596
O3PR2 | Pr | (4/3)Pr + O2 = (2/3)Pr2O3 | 710 | 436.85 | 1.799191e-76 | 2.367356e-79 | -78.62574 | -1068.742
O3PR2 | Pr | (4/3)Pr + O2 = (2/3)Pr2O3 | 720 | 446.85 | 3.030008e-75 | 3.986853e-78 | -77.39937 | -1066.89
O3PR2 | Pr | (4/3)Pr + O2 = (2/3)Pr2O3 | 730 | 456.85 | 4.721523e-74 | 6.21253e-77 | -76.20673 | -1065.04
O3PR2 | Pr | (4/3)Pr + O2 = (2/3)Pr2O3 | 740 | 466.85 | 6.829083e-73 | 8.985635955e-76 | -75.04645 | -1063.192
O3PR2 | Pr | (4/3)Pr + O2 = (2/3)Pr2O3 | 750 | 476.85 | 9.195639473e-72 | 1.209953e-74 | -73.91723 | -1061.346
O3PR2 | Pr | (4/3)Pr + O2 = (2/3)Pr2O3 | 760 | 486.85 | 1.156031275e-70 | 1.521094e-73 | -72.81784 | -1059.501
O3PR2 | Pr | (4/3)Pr + O2 = (2/3)Pr2O3 | 770 | 496.85 | 1.360474381e-69 | 1.790098e-72 | -71.74712 | -1057.658
O3PR2 | Pr | (4/3)Pr + O2 = (2/3)Pr2O3 | 780 | 506.85 | 1.502621e-68 | 1.977133e-71 | -70.70396 | -1055.816
O3PR2 | Pr | (4/3)Pr + O2 = (2/3)Pr2O3 | 790 | 516.85 | 1.561336e-67 | 2.054389e-70 | -69.68732 | -1053.976
O3PR2 | Pr | (4/3)Pr + O2 = (2/3)Pr2O3 | 800 | 526.85 | 1.529774e-66 | 2.012861e-69 | -68.69619 | -1052.137
O3PR2 | Pr | (4/3)Pr + O2 = (2/3)Pr2O3 | 810 | 536.85 | 1.416414e-65 | 1.863703e-68 | -67.72962 | -1050.3
O3PR2 | Pr | (4/3)Pr + O2 = (2/3)Pr2O3 | 820 | 546.85 | 1.241898e-64 | 1.634077e-67 | -66.78673 | -1048.465
O3PR2 | Pr | (4/3)Pr + O2 = (2/3)Pr2O3 | 830 | 556.85 | 1.033172e-63 | 1.359437e-66 | -65.86664 | -1046.631
O3PR2 | Pr | (4/3)Pr + O2 = (2/3)Pr2O3 | 840 | 566.85 | 8.170847e-63 | 1.075111e-65 | -64.96855 | -1044.798
O3PR2 | Pr | (4/3)Pr + O2 = (2/3)Pr2O3 | 850 | 576.85 | 6.153858e-62 | 8.097182e-65 | -64.09167 | -1042.967
O3PR2 | Pr | (4/3)Pr + O2 = (2/3)Pr2O3 | 860 | 586.85 | 4.421362e-61 | 5.817582e-64 | -63.23526 | -1041.136
O3PR2 | Pr | (4/3)Pr + O2 = (2/3)Pr2O3 | 870 | 596.85 | 3.035295545e-60 | 3.99381e-63 | -62.39861 | -1039.307
O3PR2 | Pr | (4/3)Pr + O2 = (2/3)Pr2O3 | 880 | 606.85 | 1.994151e-59 | 2.623882e-62 | -61.58106 | -1037.48
O3PR2 | Pr | (4/3)Pr + O2 = (2/3)Pr2O3 | 890 | 616.85 | 1.255661e-58 | 1.652186e-61 | -60.78194 | -1035.653
O3PR2 | Pr | (4/3)Pr + O2 = (2/3)Pr2O3 | 900 | 626.85 | 7.588594e-58 | 9.984992e-61 | -60.00065 | -1033.828
O3PR2 | Pr | (4/3)Pr + O2 = (2/3)Pr2O3 | 910 | 636.85 | 4.407702e-57 | 5.799608e-60 | -59.2366 | -1032.004
O3PR2 | Pr | (4/3)Pr + O2 = (2/3)Pr2O3 | 920 | 646.85 | 2.4637e-56 | 3.241711e-59 | -58.48923 | -1030.181
O3PR2 | Pr | (4/3)Pr + O2 = (2/3)Pr2O3 | 930 | 656.85 | 1.326869e-55 | 1.745881e-58 | -57.75799 | -1028.359
O3PR2 | Pr | (4/3)Pr + O2 = (2/3)Pr2O3 | 940 | 666.85 | 6.893663e-55 | 9.070609e-58 | -57.04236 | -1026.538
O3PR2 | Pr | (4/3)Pr + O2 = (2/3)Pr2O3 | 950 | 676.85 | 3.458984281e-54 | 4.551295e-57 | -56.34187 | -1024.719
O3PR2 | Pr | (4/3)Pr + O2 = (2/3)Pr2O3 | 960 | 686.85 | 1.678024e-53 | 2.207926285e-56 | -55.65602 | -1022.9
O3PR2 | Pr | (4/3)Pr + O2 = (2/3)Pr2O3 | 970 | 696.85 | 7.878682e-53 | 1.036669e-55 | -54.98436 | -1021.082
O3PR2 | Pr | (4/3)Pr + O2 = (2/3)Pr2O3 | 980 | 706.85 | 3.583859e-52 | 4.715604e-55 | -54.32646 | -1019.266
O3PR2 | Pr | (4/3)Pr + O2 = (2/3)Pr2O3 | 990 | 716.85 | 1.580916157e-51 | 2.080153e-54 | -53.6819 | -1017.45
O3PR2 | Pr | (4/3)Pr + O2 = (2/3)Pr2O3 | 1000 | 726.85 | 6.769068e-51 | 8.906669e-54 | -53.05028 | -1015.635
O3PR2 | Pr | (4/3)Pr + O2 = (2/3)Pr2O3 | 1010 | 736.85 | 2.815768e-50 | 3.704957e-53 | -52.43122 | -1013.821
O3PR2 | Pr | (4/3)Pr + O2 = (2/3)Pr2O3 | 1020 | 746.85 | 1.138894e-49 | 1.498544e-52 | -51.82433 | -1012.008
O3PR2 | Pr | (4/3)Pr + O2 = (2/3)Pr2O3 | 1030 | 756.85 | 4.482745e-49 | 5.898348e-52 | -51.22927 | -1010.195
O3PR2 | Pr | (4/3)Pr + O2 = (2/3)Pr2O3 | 1040 | 766.85 | 1.71839e-48 | 2.261039e-51 | -50.64569 | -1008.383
O3PR2 | Pr | (4/3)Pr + O2 = (2/3)Pr2O3 | 1050 | 776.85 | 6.420152e-48 | 8.447569e-51 | -50.07327 | -1006.573
O3PR2 | Pr | (4/3)Pr + O2 = (2/3)Pr2O3 | 1060 | 786.85 | 2.339547e-47 | 3.078351e-50 | -49.51168 | -1004.763
O3PR2 | Pr | (4/3)Pr + O2 = (2/3)Pr2O3 | 1068 | 794.85 | 6.468492437e-47 | 8.511174e-50 | -49.07001 | -1003.315
O3PR2 | Pr | (4/3)Pr + O2 = (2/3)Pr2O3 | 1068 | 794.85 | 6.468492437e-47 | 8.511174e-50 | -49.07001 | -1003.315
O3PR2 | Pr | (4/3)Pr + O2 = (2/3)Pr2O3 | 1070 | 796.85 | 8.328584e-47 | 1.095866e-49 | -48.96024 | -1002.945
O3PR2 | Pr | (4/3)Pr + O2 = (2/3)Pr2O3 | 1080 | 806.85 | 2.905894e-46 | 3.823544e-49 | -48.41753 | -1001.097
O3PR2 | Pr | (4/3)Pr + O2 = (2/3)Pr2O3 | 1090 | 816.85 | 9.907744e-46 | 1.30365e-48 | -47.88484 | -999.2506
O3PR2 | Pr | (4/3)Pr + O2 = (2/3)Pr2O3 | 1100 | 826.85 | 3.303157646e-45 | 4.34626e-48 | -47.36188 | -997.405
O3PR2 | Pr | (4/3)Pr + O2 = (2/3)Pr2O3 | 1110 | 836.85 | 1.077473e-44 | 1.417728e-47 | -46.84841 | -995.5606
O3PR2 | Pr | (4/3)Pr + O2 = (2/3)Pr2O3 | 1120 | 846.85 | 3.440805e-44 | 4.527375e-47 | -46.34415 | -993.7173
O3PR2 | Pr | (4/3)Pr + O2 = (2/3)Pr2O3 | 1130 | 856.85 | 1.076303e-43 | 1.416189e-46 | -45.84888 | -991.8752
O3PR2 | Pr | (4/3)Pr + O2 = (2/3)Pr2O3 | 1140 | 866.85 | 3.299641e-43 | 4.341633e-46 | -45.36235 | -990.0343
O3PR2 | Pr | (4/3)Pr + O2 = (2/3)Pr2O3 | 1150 | 876.85 | 9.919367e-43 | 1.30518e-45 | -44.88433 | -988.1946
O3PR2 | Pr | (4/3)Pr + O2 = (2/3)Pr2O3 | 1160 | 886.85 | 2.925544e-42 | 3.8494e-45 | -44.41461 | -986.356
O3PR2 | Pr | (4/3)Pr + O2 = (2/3)Pr2O3 | 1170 | 896.85 | 8.469294e-42 | 1.114381e-44 | -43.95297 | -984.5186
O3PR2 | Pr | (4/3)Pr + O2 = (2/3)Pr2O3 | 1180 | 906.85 | 2.40774853e-41 | 3.16809e-44 | -43.4992 | -982.6824
O3PR2 | Pr | (4/3)Pr + O2 = (2/3)Pr2O3 | 1190 | 916.85 | 6.725071e-41 | 8.848777e-44 | -43.05312 | -980.8474
O3PR2 | Pr | (4/3)Pr + O2 = (2/3)Pr2O3 | 1200 | 926.85 | 1.846274e-40 | 2.429308e-43 | -42.61452 | -979.0135
O3PR2 | Pr | (4/3)Pr + O2 = (2/3)Pr2O3 | 1204 | 930.8500001 | 2.75221e-40 | 3.621329e-43 | -42.44113 | -978.2803
O3PR2 | Pr | (4/3)Pr + O2 = (2/3)Pr2O3 | 1204 | 930.8500001 | 2.75221e-40 | 3.621329e-43 | -42.44113 | -978.2803
O3PR2 | Pr | (4/3)Pr + O2 = (2/3)Pr2O3 | 1210 | 936.85 | 5.006958e-40 | 6.588103e-43 | -42.18124 | -977.135
O3PR2 | Pr | (4/3)Pr + O2 = (2/3)Pr2O3 | 1220 | 946.85 | 1.33975e-39 | 1.762828e-42 | -41.75379 | -975.2268
O3PR2 | Pr | (4/3)Pr + O2 = (2/3)Pr2O3 | 1230 | 956.85 | 3.527713e-39 | 4.641728e-42 | -41.33332 | -973.3192
O3PR2 | Pr | (4/3)Pr + O2 = (2/3)Pr2O3 | 1240 | 966.85 | 9.144321e-39 | 1.2032e-41 | -40.91966 | -971.4123
O3PR2 | Pr | (4/3)Pr + O2 = (2/3)Pr2O3 | 1250 | 976.85 | 2.334326e-38 | 3.071481e-41 | -40.51265 | -969.5061
O3PR2 | Pr | (4/3)Pr + O2 = (2/3)Pr2O3 | 1260 | 986.85 | 5.870583e-38 | 7.724451e-41 | -40.11213 | -967.6007
O3PR2 | Pr | (4/3)Pr + O2 = (2/3)Pr2O3 | 1270 | 996.85 | 1.455003e-37 | 1.914478e-40 | -39.71795 | -965.696
O3PR2 | Pr | (4/3)Pr + O2 = (2/3)Pr2O3 | 1280 | 1006.85 | 3.555148301e-37 | 4.677827e-40 | -39.32996 | -963.792
O3PR2 | Pr | (4/3)Pr + O2 = (2/3)Pr2O3 | 1290 | 1016.85 | 8.566559e-37 | 1.127179e-39 | -38.94801 | -961.8887
O3PR2 | Pr | (4/3)Pr + O2 = (2/3)Pr2O3 | 1300 | 1026.85 | 2.036335e-36 | 2.679388e-39 | -38.57196 | -959.9862
O3PR2 | Pr | (4/3)Pr + O2 = (2/3)Pr2O3 | 1310 | 1036.85 | 4.776626e-36 | 6.285034e-39 | -38.20169 | -958.0844
O3PR2 | Pr | (4/3)Pr + O2 = (2/3)Pr2O3 | 1320 | 1046.85 | 1.105995e-35 | 1.455257e-38 | -37.83706 | -956.1834
O3PR2 | Pr | (4/3)Pr + O2 = (2/3)Pr2O3 | 1330 | 1056.85 | 2.528555e-35 | 3.327046e-38 | -37.47794 | -954.2831
O3PR2 | Pr | (4/3)Pr + O2 = (2/3)Pr2O3 | 1340 | 1066.85 | 5.709549e-35 | 7.512565e-38 | -37.12421 | -952.3836
O3PR2 | Pr | (4/3)Pr + O2 = (2/3)Pr2O3 | 1350 | 1076.85 | 1.27368225e-34 | 1.675898e-37 | -36.77575 | -950.4849
O3PR2 | Pr | (4/3)Pr + O2 = (2/3)Pr2O3 | 1360 | 1086.85 | 2.807801e-34 | 3.694475e-37 | -36.43245 | -948.5869
O3PR2 | Pr | (4/3)Pr + O2 = (2/3)Pr2O3 | 1370 | 1096.85 | 6.11829e-34 | 8.050381e-37 | -36.09418 | -946.6897
O3PR2 | Pr | (4/3)Pr + O2 = (2/3)Pr2O3 | 1380 | 1106.85 | 1.318141e-33 | 1.734396e-36 | -35.76085 | -944.7933
O3PR2 | Pr | (4/3)Pr + O2 = (2/3)Pr2O3 | 1390 | 1116.85 | 2.808456e-33 | 3.695337e-36 | -35.43235 | -942.8977
O3PR2 | Pr | (4/3)Pr + O2 = (2/3)Pr2O3 | 1400 | 1126.85 | 5.919037e-33 | 7.788206e-36 | -35.10856 | -941.0029
O3PR2 | Pr | (4/3)Pr + O2 = (2/3)Pr2O3 | 1410 | 1136.85 | 1.234276e-32 | 1.624047e-35 | -34.7894 | -939.1089
O3PR2 | Pr | (4/3)Pr + O2 = (2/3)Pr2O3 | 1420 | 1146.85 | 2.547114e-32 | 3.351466e-35 | -34.47477 | -937.2157
O3PR2 | Pr | (4/3)Pr + O2 = (2/3)Pr2O3 | 1430 | 1156.85 | 5.203011e-32 | 6.846067e-35 | -34.16456 | -935.3232
O3PR2 | Pr | (4/3)Pr + O2 = (2/3)Pr2O3 | 1440 | 1166.85 | 1.05226e-31 | 1.384553e-34 | -33.85869 | -933.4317
O3PR2 | Pr | (4/3)Pr + O2 = (2/3)Pr2O3 | 1450 | 1176.85 | 2.107381e-31 | 2.772869e-34 | -33.55707 | -931.5409
O3PR2 | Pr | (4/3)Pr + O2 = (2/3)Pr2O3 | 1460 | 1186.85 | 4.180245e-31 | 5.500323e-34 | -33.25961 | -929.6509
O3PR2 | Pr | (4/3)Pr + O2 = (2/3)Pr2O3 | 1470 | 1196.85 | 8.214556e-31 | 1.080863e-33 | -32.96623 | -927.7618
O3PR2 | Pr | (4/3)Pr + O2 = (2/3)Pr2O3 | 1480 | 1206.85 | 1.599456e-30 | 2.104548e-33 | -32.67684 | -925.8735
O3PR2 | Pr | (4/3)Pr + O2 = (2/3)Pr2O3 | 1490 | 1216.85 | 3.086362481e-30 | 4.061003e-33 | -32.39137 | -923.986
O3PR2 | Pr | (4/3)Pr + O2 = (2/3)Pr2O3 | 1500 | 1226.85 | 5.903178e-30 | 7.767339e-33 | -32.10973 | -922.0994
O3PR2 | Pr | (4/3)Pr + O2 = (2/3)Pr2O3 | 1510 | 1236.85 | 1.119348e-29 | 1.472827e-32 | -31.83185 | -920.2137
O3PR2 | Pr | (4/3)Pr + O2 = (2/3)Pr2O3 | 1520 | 1246.85 | 2.104549e-29 | 2.76914382e-32 | -31.55765 | -918.3287
O3PR2 | Pr | (4/3)Pr + O2 = (2/3)Pr2O3 | 1530 | 1256.85 | 3.924095e-29 | 5.163284e-32 | -31.28707 | -916.4447
O3PR2 | Pr | (4/3)Pr + O2 = (2/3)Pr2O3 | 1540 | 1266.85 | 7.25733e-29 | 9.549119e-32 | -31.02004 | -914.5615
O3PR2 | Pr | (4/3)Pr + O2 = (2/3)Pr2O3 | 1550 | 1276.85 | 1.331495e-28 | 1.751967e-31 | -30.75647 | -912.6791
O3PR2 | Pr | (4/3)Pr + O2 = (2/3)Pr2O3 | 1560 | 1286.85 | 2.423785e-28 | 3.18919e-31 | -30.49632 | -910.7977
O3PR2 | Pr | (4/3)Pr + O2 = (2/3)Pr2O3 | 1570 | 1296.85 | 4.3783e-28 | 5.760922e-31 | -30.23951 | -908.917
O3PR2 | Pr | (4/3)Pr + O2 = (2/3)Pr2O3 | 1580 | 1306.85 | 7.849416e-28 | 1.032818e-30 | -29.98598 | -907.0373
O3PR2 | Pr | (4/3)Pr + O2 = (2/3)Pr2O3 | 1590 | 1316.85 | 1.396855e-27 | 1.837967e-30 | -29.73566 | -905.1585
O3PR2 | Pr | (4/3)Pr + O2 = (2/3)Pr2O3 | 1600 | 1326.85 | 2.467785006e-27 | 3.247086e-30 | -29.48851 | -903.2805
O3PR2 | Pr | (4/3)Pr + O2 = (2/3)Pr2O3 | 1600 | 1326.85 | 2.468e-27 | 3.247368e-30 | -29.48847 | -903.2793
O3PR2 | Pr | (4/3)Pr + O2 = (2/3)Pr2O3 | 1610 | 1336.85 | 4.328769e-27 | 5.695748e-30 | -29.24445 | -901.4034
O3PR2 | Pr | (4/3)Pr + O2 = (2/3)Pr2O3 | 1620 | 1346.85 | 7.540145e-27 | 9.921243e-30 | -29.00343 | -899.5272
O3PR2 | Pr | (4/3)Pr + O2 = (2/3)Pr2O3 | 1630 | 1356.85 | 1.304395e-26 | 1.716309e-29 | -28.7654 | -897.6519
O3PR2 | Pr | (4/3)Pr + O2 = (2/3)Pr2O3 | 1640 | 1366.85 | 2.241336e-26 | 2.949127e-29 | -28.53031 | -895.7775
O3PR2 | Pr | (4/3)Pr + O2 = (2/3)Pr2O3 | 1650 | 1376.85 | 3.82584e-26 | 5.034e-29 | -28.29809 | -893.904
O3PR2 | Pr | (4/3)Pr + O2 = (2/3)Pr2O3 | 1660 | 1386.85 | 6.48814e-26 | 8.537027e-29 | -28.06869 | -892.0314
O3PR2 | Pr | (4/3)Pr + O2 = (2/3)Pr2O3 | 1670 | 1396.85 | 1.093297e-25 | 1.438548e-28 | -27.84208 | -890.1598
O3PR2 | Pr | (4/3)Pr + O2 = (2/3)Pr2O3 | 1680 | 1406.85 | 1.830752e-25 | 2.408884e-28 | -27.61818 | -888.289
O3PR2 | Pr | (4/3)Pr + O2 = (2/3)Pr2O3 | 1690 | 1416.85 | 3.046794e-25 | 4.00894e-28 | -27.39697 | -886.4191
O3PR2 | Pr | (4/3)Pr + O2 = (2/3)Pr2O3 | 1700 | 1426.85 | 5.039947e-25 | 6.631509e-28 | -27.17839 | -884.5502
O3PR2 | Pr | (4/3)Pr + O2 = (2/3)Pr2O3 | 1710 | 1436.85 | 8.287509e-25 | 1.090462e-27 | -26.96239 | -882.6822
O3PR2 | Pr | (4/3)Pr + O2 = (2/3)Pr2O3 | 1720 | 1446.85 | 1.354822e-24 | 1.782661e-27 | -26.74893 | -880.8151
O3PR2 | Pr | (4/3)Pr + O2 = (2/3)Pr2O3 | 1730 | 1456.85 | 2.20214e-24 | 2.897552245e-27 | -26.53797 | -878.949
O3PR2 | Pr | (4/3)Pr + O2 = (2/3)Pr2O3 | 1740 | 1466.85 | 3.559217e-24 | 4.683181e-27 | -26.32946 | -877.0837
O3PR2 | Pr | (4/3)Pr + O2 = (2/3)Pr2O3 | 1750 | 1476.85 | 5.720753e-24 | 7.527306e-27 | -26.12336 | -875.2195
O3PR2 | Pr | (4/3)Pr + O2 = (2/3)Pr2O3 | 1760 | 1486.85 | 9.144962e-24 | 1.203285e-26 | -25.91963 | -873.3561
O3PR2 | Pr | (4/3)Pr + O2 = (2/3)Pr2O3 | 1770 | 1496.85 | 1.454055e-23 | 1.91323e-26 | -25.71823 | -871.4937
O3PR2 | Pr | (4/3)Pr + O2 = (2/3)Pr2O3 | 1780 | 1506.85 | 2.299794e-23 | 3.026045e-26 | -25.51912 | -869.6323
O3PR2 | Pr | (4/3)Pr + O2 = (2/3)Pr2O3 | 1790 | 1516.85 | 3.618635e-23 | 4.761362e-26 | -25.32227 | -867.7718
O3PR2 | Pr | (4/3)Pr + O2 = (2/3)Pr2O3 | 1800 | 1526.85 | 5.664814e-23 | 7.453702e-26 | -25.12763 | -865.9122
O3PR2 | Pr | (4/3)Pr + O2 = (2/3)Pr2O3 | 1810 | 1536.85 | 8.823647e-23 | 1.161006e-25 | -24.93517 | -864.0536
O3PR2 | Pr | (4/3)Pr + O2 = (2/3)Pr2O3 | 1820 | 1546.85 | 1.367629e-22 | 1.799511e-25 | -24.74485 | -862.196
O3PR2 | Pr | (4/3)Pr + O2 = (2/3)Pr2O3 | 1830 | 1556.85 | 2.109506e-22 | 2.775665e-25 | -24.55663 | -860.3393
O3PR2 | Pr | (4/3)Pr + O2 = (2/3)Pr2O3 | 1840 | 1566.85 | 3.238322e-22 | 4.26095e-25 | -24.37049 | -858.4836
O3PR2 | Pr | (4/3)Pr + O2 = (2/3)Pr2O3 | 1850 | 1576.85 | 4.947887e-22 | 6.510377e-25 | -24.18639 | -856.6289
O3PR2 | Pr | (4/3)Pr + O2 = (2/3)Pr2O3 | 1860 | 1586.85 | 7.525106e-22 | 9.901455e-25 | -24.0043 | -854.7751
O3PR2 | Pr | (4/3)Pr + O2 = (2/3)Pr2O3 | 1870 | 1596.85 | 1.139281e-21 | 1.499054e-24 | -23.82418 | -852.9223
O3PR2 | Pr | (4/3)Pr + O2 = (2/3)Pr2O3 | 1880 | 1606.85 | 1.717139e-21 | 2.259394e-24 | -23.64601 | -851.0705
O3PR2 | Pr | (4/3)Pr + O2 = (2/3)Pr2O3 | 1890 | 1616.85 | 2.576724e-21 | 3.390426e-24 | -23.46975 | -849.2197
O3PR2 | Pr | (4/3)Pr + O2 = (2/3)Pr2O3 | 1900 | 1626.85 | 3.849885e-21 | 5.065638e-24 | -23.29537 | -847.3699
O3PR2 | Pr | (4/3)Pr + O2 = (2/3)Pr2O3 | 1910 | 1636.85 | 5.727627e-21 | 7.536351e-24 | -23.12284 | -845.521
O3PR2 | Pr | (4/3)Pr + O2 = (2/3)Pr2O3 | 1920 | 1646.85 | 8.485504e-21 | 1.116514e-23 | -22.95214 | -843.6731
O3PR2 | Pr | (4/3)Pr + O2 = (2/3)Pr2O3 | 1930 | 1656.85 | 1.251944e-20 | 1.647294e-23 | -22.78323 | -841.8262
O3PR2 | Pr | (4/3)Pr + O2 = (2/3)Pr2O3 | 1940 | 1666.85 | 1.839602015e-20 | 2.420529e-23 | -22.61609 | -839.9803
O3PR2 | Pr | (4/3)Pr + O2 = (2/3)Pr2O3 | 1950 | 1676.85 | 2.692291196e-20 | 3.542488e-23 | -22.45069 | -838.1354
O3PR2 | Pr | (4/3)Pr + O2 = (2/3)Pr2O3 | 1960 | 1686.85 | 3.924694e-20 | 5.16407133e-23 | -22.28701 | -836.2916
O3PR2 | Pr | (4/3)Pr + O2 = (2/3)Pr2O3 | 1970 | 1696.85 | 5.699035e-20 | 7.49873e-23 | -22.12501 | -834.4487
O3PR2 | Pr | (4/3)Pr + O2 = (2/3)Pr2O3 | 1980 | 1706.85 | 8.243923542e-20 | 1.084727e-22 | -21.96468 | -832.6068
O3PR2 | Pr | (4/3)Pr + O2 = (2/3)Pr2O3 | 1990 | 1716.85 | 1.188034e-19 | 1.563202e-22 | -21.80598 | -830.7659
O3PR2 | Pr | (4/3)Pr + O2 = (2/3)Pr2O3 | 2010 | 1736.85 | 2.440072e-19 | 3.210621e-22 | -21.49341 | -827.0872
O3PR2 | Pr | (4/3)Pr + O2 = (2/3)Pr2O3 | 2020 | 1746.85 | 3.477996e-19 | 4.576311e-22 | -21.33948 | -825.2493
O3PR2 | Pr | (4/3)Pr + O2 = (2/3)Pr2O3 | 2030 | 1756.85 | 4.939840039e-19 | 6.499789525e-22 | -21.1871 | -823.4125
O3PR2 | Pr | (4/3)Pr + O2 = (2/3)Pr2O3 | 2040 | 1766.85 | 6.991601036e-19 | 9.199475e-22 | -21.03624 | -821.5767
O3PR2 | Pr | (4/3)Pr + O2 = (2/3)Pr2O3 | 2050 | 1776.85 | 9.86149e-19 | 1.297564e-21 | -20.88687 | -819.7419
O3PR2 | Pr | (4/3)Pr + O2 = (2/3)Pr2O3 | 2060 | 1786.85 | 1.38622e-18 | 1.823974e-21 | -20.73898 | -817.9081
O3PR2 | Pr | (4/3)Pr + O2 = (2/3)Pr2O3 | 2070 | 1796.85 | 1.942081e-18 | 2.555369e-21 | -20.59255 | -816.0754
O3PR2 | Pr | (4/3)Pr + O2 = (2/3)Pr2O3 | 2080 | 1806.85 | 2.711867e-18 | 3.568246e-21 | -20.44755 | -814.2437
O3PR2 | Pr | (4/3)Pr + O2 = (2/3)Pr2O3 | 2090 | 1816.85 | 3.774471e-18 | 4.96641e-21 | -20.30396 | -812.413
O3PR2 | Pr | (4/3)Pr + O2 = (2/3)Pr2O3 | 2100 | 1826.85 | 5.236616e-18 | 6.890284e-21 | -20.16176 | -810.5833
O3PR2 | Pr | (4/3)Pr + O2 = (2/3)Pr2O3 | 2110 | 1836.85 | 7.242221885e-18 | 9.529239e-21 | -20.02094 | -808.7547
O3PR2 | Pr | (4/3)Pr + O2 = (2/3)Pr2O3 | 2120 | 1846.85 | 9.984789e-18 | 1.313788e-20 | -19.88147 | -806.9272
O3PR2 | Pr | (4/3)Pr + O2 = (2/3)Pr2O3 | 2130 | 1856.85 | 1.372369e-17 | 1.805749e-20 | -19.74334 | -805.1006
O3PR2 | Pr | (4/3)Pr + O2 = (2/3)Pr2O3 | 2140 | 1866.85 | 1.880557e-17 | 2.474417e-20 | -19.60653 | -803.2751
O3PR2 | Pr | (4/3)Pr + O2 = (2/3)Pr2O3 | 2150 | 1876.85 | 2.569236e-17 | 3.380574e-20 | -19.47101 | -801.4507
O3PR2 | Pr | (4/3)Pr + O2 = (2/3)Pr2O3 | 2160 | 1886.85 | 3.499785e-17 | 4.604981e-20 | -19.33677 | -799.6273
O3PR2 | Pr | (4/3)Pr + O2 = (2/3)Pr2O3 | 2170 | 1896.85 | 4.753532e-17 | 6.254647e-20 | -19.2038 | -797.8049
O3PR2 | Pr | (4/3)Pr + O2 = (2/3)Pr2O3 | 2180 | 1906.85 | 6.437929e-17 | 8.47096e-20 | -19.07207 | -795.9836
O3PR2 | Pr | (4/3)Pr + O2 = (2/3)Pr2O3 | 2190 | 1916.85 | 8.694566e-17 | 1.144022e-19 | -18.94157 | -794.1634
O3PR2 | Pr | (4/3)Pr + O2 = (2/3)Pr2O3 | 2200 | 1926.85 | 1.17095e-16 | 1.540723e-19 | -18.81228 | -792.3442
O3PR2 | Pr | (4/3)Pr + O2 = (2/3)Pr2O3 | 2210 | 1936.85 | 1.572655e-16 | 2.069283e-19 | -18.68418 | -790.5261
O3PR2 | Pr | (4/3)Pr + O2 = (2/3)Pr2O3 | 2220 | 1946.85 | 2.106443e-16 | 2.771636e-19 | -18.55726 | -788.709
O3PR2 | Pr | (4/3)Pr + O2 = (2/3)Pr2O3 | 2230 | 1956.85 | 2.813863e-16 | 3.702452e-19 | -18.43151 | -786.893
O3PR2 | Pr | (4/3)Pr + O2 = (2/3)Pr2O3 | 2240 | 1966.85 | 3.748941e-16 | 4.932817e-19 | -18.3069 | -785.078
O3PR2 | Pr | (4/3)Pr + O2 = (2/3)Pr2O3 | 2250 | 1976.85 | 4.98175e-16 | 6.554933845e-19 | -18.18343 | -783.2641
O3PR2 | Pr | (4/3)Pr + O2 = (2/3)Pr2O3 | 2260 | 1986.85 | 6.602947614e-16 | 8.688089e-19 | -18.06108 | -781.4513
O3PR2 | Pr | (4/3)Pr + O2 = (2/3)Pr2O3 | 2270 | 1996.85 | 8.729536e-16 | 1.148623e-18 | -17.93982 | -779.6396
O3PR2 | Pr | (4/3)Pr + O2 = (2/3)Pr2O3 | 2280 | 2006.85 | 1.151215e-15 | 1.514756e-18 | -17.81966 | -777.8289
O3PR2 | Pr | (4/3)Pr + O2 = (2/3)Pr2O3 | 2290 | 2016.85 | 1.514424e-15 | 1.992664e-18 | -17.70057 | -776.0193
O3PR2 | Pr | (4/3)Pr + O2 = (2/3)Pr2O3 | 2300 | 2026.85 | 1.98737e-15 | 2.614961e-18 | -17.58253 | -774.2107
O3PR2 | Pr | (4/3)Pr + O2 = (2/3)Pr2O3 | 2310 | 2036.85 | 2.601759721e-15 | 3.423368e-18 | -17.46555 | -772.4031
O3PR2 | Pr | (4/3)Pr + O2 = (2/3)Pr2O3 | 2320 | 2046.85 | 3.398097e-15 | 4.47118e-18 | -17.34958 | -770.596
O3PR2 | Pr | (4/3)Pr + O2 = (2/3)Pr2O3 | 2330 | 2056.85 | 4.427907e-15 | 5.826193e-18 | -17.23462 | -768.7894
O3PR2 | Pr | (4/3)Pr + O2 = (2/3)Pr2O3 | 2340 | 2066.85 | 5.756628e-15 | 7.574511e-18 | -17.12065 | -766.9832
O3PR2 | Pr | (4/3)Pr + O2 = (2/3)Pr2O3 | 2350 | 2076.85 | 7.467199e-15 | 9.825261e-18 | -17.00766 | -765.1775
O3PR2 | Pr | (4/3)Pr + O2 = (2/3)Pr2O3 | 2360 | 2086.85 | 9.664502568e-15 | 1.271645e-17 | -16.89563 | -763.3723
O3PR2 | Pr | (4/3)Pr + O2 = (2/3)Pr2O3 | 2370 | 2096.85 | 1.24809e-14 | 1.642224e-17 | -16.78457 | -761.5675
O3PR2 | Pr | (4/3)Pr + O2 = (2/3)Pr2O3 | 2380 | 2106.85 | 1.608308e-14 | 2.116194e-17 | -16.67444 | -759.7631
O3PR2 | Pr | (4/3)Pr + O2 = (2/3)Pr2O3 | 2390 | 2116.85 | 2.068049e-14 | 2.721117e-17 | -16.56525 | -757.9592
O3PR2 | Pr | (4/3)Pr + O2 = (2/3)Pr2O3 | 2400 | 2126.85 | 2.653585e-14 | 3.491559e-17 | -16.45698 | -756.1558
O3PR2 | Pr | (4/3)Pr + O2 = (2/3)Pr2O3 | 2410 | 2136.85 | 3.397793211e-14 | 4.470781e-17 | -16.34962 | -754.3528
O3PR2 | Pr | (4/3)Pr + O2 = (2/3)Pr2O3 | 2420 | 2146.85 | 4.341742e-14 | 5.712819e-17 | -16.24315 | -752.5502
O3PR2 | Pr | (4/3)Pr + O2 = (2/3)Pr2O3 | 2430 | 2156.85 | 5.53663e-14 | 7.285039e-17 | -16.13757 | -750.7481
O3PR2 | Pr | (4/3)Pr + O2 = (2/3)Pr2O3 | 2440 | 2166.85 | 7.046154e-14 | 9.271255e-17 | -16.03286 | -748.9464
O3PR2 | Pr | (4/3)Pr + O2 = (2/3)Pr2O3 | 2450 | 2176.85 | 8.949417e-14 | 1.177555e-16 | -15.92902 | -747.1452
O3PR2 | Pr | (4/3)Pr + O2 = (2/3)Pr2O3 | 2460 | 2186.85 | 1.134447e-13 | 1.492693e-16 | -15.82603 | -745.3443
O3PR2 | Pr | (4/3)Pr + O2 = (2/3)Pr2O3 | 2470 | 2196.85 | 1.435259e-13 | 1.888499e-16 | -15.72388 | -743.5439
O3PR2 | Pr | (4/3)Pr + O2 = (2/3)Pr2O3 | 2480 | 2206.85 | 1.812357e-13 | 2.384681e-16 | -15.62257 | -741.744
O3PR2 | Pr | (4/3)Pr + O2 = (2/3)Pr2O3 | 2490 | 2216.85 | 2.284203e-13 | 3.005531e-16 | -15.52208 | -739.9444
O3PR2 | Pr | (4/3)Pr + O2 = (2/3)Pr2O3 | 2500 | 2226.85 | 2.873512e-13 | 3.780937e-16 | -15.4224 | -738.1453
O3PR2 | Pr | (4/3)Pr + O2 = (2/3)Pr2O3 | 2510 | 2236.85 | 3.60818e-13 | 4.747606e-16 | -15.32353 | -736.3466
O3PR2 | Pr | (4/3)Pr + O2 = (2/3)Pr2O3 | 2520 | 2246.85 | 4.522412e-13 | 5.950543e-16 | -15.22544 | -734.5483
O3PR2 | Pr | (4/3)Pr + O2 = (2/3)Pr2O3 | 2530 | 2256.85 | 5.658069e-13 | 7.444827e-16 | -15.12815 | -732.7504
O3PR2 | Pr | (4/3)Pr + O2 = (2/3)Pr2O3 | 2540 | 2266.85 | 7.066294e-13 | 9.297755765e-16 | -15.03162 | -730.953
O3PR2 | Pr | (4/3)Pr + O2 = (2/3)Pr2O3 | 2550 | 2276.85 | 8.809471e-13 | 1.159141e-15 | -14.93586 | -729.1559
O3PR2 | Pr | (4/3)Pr + O2 = (2/3)Pr2O3 | 2560 | 2286.85 | 1.096356e-12 | 1.442573e-15 | -14.84086 | -727.3593
O3PR2 | Pr | (4/3)Pr + O2 = (2/3)Pr2O3 | 2570 | 2296.85 | 1.36209e-12 | 1.792223e-15 | -14.74661 | -725.563
O3PR2 | Pr | (4/3)Pr + O2 = (2/3)Pr2O3 | 2573 | 2299.85 | 1.453241e-12 | 1.912159e-15 | -14.71848 | -725.0242
O3PR2 | Pr | (4/3)Pr + O2 = (2/3)Pr2O3 | 2573 | 2299.85 | 1.453241e-12 | 1.912159e-15 | -14.71848 | -725.0242
O3PR2 | Pr | (4/3)Pr + O2 = (2/3)Pr2O3 | 2580 | 2306.85 | 1.673273e-12 | 2.201674e-15 | -14.65725 | -723.9724
O3PR2 | Pr | (4/3)Pr + O2 = (2/3)Pr2O3 | 2590 | 2316.85 | 2.0438e-12 | 2.68921e-15 | -14.57038 | -722.4709
O3PR2 | Pr | (4/3)Pr + O2 = (2/3)Pr2O3 | 2600 | 2326.85 | 2.492374e-12 | 3.279439e-15 | -14.4842 | -720.9709
O3PR2 | Pr | (4/3)Pr + O2 = (2/3)Pr2O3 | 2610 | 2336.85 | 3.034584e-12 | 3.992874e-15 | -14.39871 | -719.4723
O3PR2 | Pr | (4/3)Pr + O2 = (2/3)Pr2O3 | 2620 | 2346.85 | 3.688965e-12 | 4.853901e-15 | -14.31391 | -717.9752
O3PR2 | Pr | (4/3)Pr + O2 = (2/3)Pr2O3 | 2630 | 2356.85 | 4.477514e-12 | 5.891466e-15 | -14.22978 | -716.4794
O3PR2 | Pr | (4/3)Pr + O2 = (2/3)Pr2O3 | 2640 | 2366.85 | 5.426307e-12 | 7.139878e-15 | -14.14631 | -714.985
O3PR2 | Pr | (4/3)Pr + O2 = (2/3)Pr2O3 | 2650 | 2376.85 | 6.566203551e-12 | 8.639742e-15 | -14.0635 | -713.4921
O3PR2 | Pr | (4/3)Pr + O2 = (2/3)Pr2O3 | 2660 | 2386.85 | 7.933675e-12 | 1.043905e-14 | -13.98134 | -712.0005
O3PR2 | Pr | (4/3)Pr + O2 = (2/3)Pr2O3 | 2670 | 2396.85 | 9.571766e-12 | 1.259443e-14 | -13.89982 | -710.5103
O3PR2 | Pr | (4/3)Pr + O2 = (2/3)Pr2O3 | 2680 | 2406.85 | 1.15312e-11 | 1.517263e-14 | -13.81894 | -709.0214
O3PR2 | Pr | (4/3)Pr + O2 = (2/3)Pr2O3 | 2690 | 2416.85 | 1.387168e-11 | 1.825220835e-14 | -13.73868 | -707.534
O3PR2 | Pr | (4/3)Pr + O2 = (2/3)Pr2O3 | 2700 | 2426.85 | 1.666336e-11 | 2.192548e-14 | -13.65905 | -706.0479
O3PR2 | Pr | (4/3)Pr + O2 = (2/3)Pr2O3 | 2710 | 2436.85 | 1.99886003e-11 | 2.630079e-14 | -13.58003 | -704.5632
O3PR2 | Pr | (4/3)Pr + O2 = (2/3)Pr2O3 | 2720 | 2446.85 | 2.394391e-11 | 3.150515e-14 | -13.50162 | -703.0798
O3PR2 | Pr | (4/3)Pr + O2 = (2/3)Pr2O3 | 2730 | 2456.85 | 2.864228e-11 | 3.768722e-14 | -13.42381 | -701.5977
O3PR2 | Pr | (4/3)Pr + O2 = (2/3)Pr2O3 | 2740 | 2466.85 | 3.421579e-11 | 4.502078e-14 | -13.34659 | -700.1171
O3PR2 | Pr | (4/3)Pr + O2 = (2/3)Pr2O3 | 2750 | 2476.85 | 4.081865e-11 | 5.370875e-14 | -13.26995 | -698.6377
O3PR2 | Pr | (4/3)Pr + O2 = (2/3)Pr2O3 | 2760 | 2486.85 | 4.8630664e-11 | 6.398772e-14 | -13.1939 | -697.1597
O3PR2 | Pr | (4/3)Pr + O2 = (2/3)Pr2O3 | 2770 | 2496.85 | 5.786123e-11 | 7.61332e-14 | -13.11843 | -695.683
O3PR2 | Pr | (4/3)Pr + O2 = (2/3)Pr2O3 | 2780 | 2506.85 | 6.87539e-11 | 9.046566e-14 | -13.04352 | -694.2076
O3PR2 | Pr | (4/3)Pr + O2 = (2/3)Pr2O3 | 2790 | 2516.85 | 8.15916e-11 | 1.073574e-13 | -12.96917 | -692.7335
O3PR2 | Pr | (4/3)Pr + O2 = (2/3)Pr2O3 | 2800 | 2526.85 | 9.67026e-11 | 1.272403e-13 | -12.89538 | -691.2607
O3PR2 | Pr | (4/3)Pr + O2 = (2/3)Pr2O3 | 2810 | 2536.85 | 1.144672837e-10 | 1.506148e-13 | -12.82213 | -689.7893
O3PR2 | Pr | (4/3)Pr + O2 = (2/3)Pr2O3 | 2820 | 2546.85 | 1.35326e-10 | 1.780605e-13 | -12.74943 | -688.3191
O3PR2 | Pr | (4/3)Pr + O2 = (2/3)Pr2O3 | 2830 | 2556.85 | 1.597877e-10 | 2.102469e-13 | -12.67727 | -686.8502
O3PR2 | Pr | (4/3)Pr + O2 = (2/3)Pr2O3 | 2840 | 2566.85 | 1.884402e-10 | 2.479476e-13 | -12.60564 | -685.3827
O3PR2 | Pr | (4/3)Pr + O2 = (2/3)Pr2O3 | 2850 | 2576.85 | 2.219615e-10 | 2.920547e-13 | -12.53454 | -683.9164
O3PR2 | Pr | (4/3)Pr + O2 = (2/3)Pr2O3 | 2860 | 2586.85 | 2.611327545e-10 | 3.435957e-13 | -12.46395 | -682.4513
O3PR2 | Pr | (4/3)Pr + O2 = (2/3)Pr2O3 | 2870 | 2596.85 | 3.068527e-10 | 4.037536e-13 | -12.39388 | -680.9876
O3PR2 | Pr | (4/3)Pr + O2 = (2/3)Pr2O3 | 2880 | 2606.85 | 3.601547e-10 | 4.738877e-13 | -12.32432 | -679.5251
O3PR2 | Pr | (4/3)Pr + O2 = (2/3)Pr2O3 | 2890 | 2616.85 | 4.222250283e-10 | 5.555592e-13 | -12.25527 | -678.0638
O3PR2 | Pr | (4/3)Pr + O2 = (2/3)Pr2O3 | 2900 | 2626.85 | 4.944246e-10 | 6.505586e-13 | -12.18671 | -676.6039
O3PR2 | Pr | (4/3)Pr + O2 = (2/3)Pr2O3 | 2910 | 2636.85 | 5.783124e-10 | 7.609374e-13 | -12.11865 | -675.1451
O3PR2 | Pr | (4/3)Pr + O2 = (2/3)Pr2O3 | 2920 | 2646.85 | 6.756729e-10 | 8.890433e-13 | -12.05108 | -673.6877
O3PR2 | Pr | (4/3)Pr + O2 = (2/3)Pr2O3 | 2930 | 2656.85 | 7.885462e-10 | 1.037561e-12 | -11.98399 | -672.2314
O3PR2 | Pr | (4/3)Pr + O2 = (2/3)Pr2O3 | 2940 | 2666.85 | 9.192622e-10 | 1.209556e-12 | -11.91737 | -670.7764
O3PR2 | Pr | (4/3)Pr + O2 = (2/3)Pr2O3 | 2950 | 2676.85 | 1.070479e-09 | 1.408525e-12 | -11.85124 | -669.3226
O3PR2 | Pr | (4/3)Pr + O2 = (2/3)Pr2O3 | 2960 | 2686.85 | 1.245227e-09 | 1.638457e-12 | -11.78556 | -667.8701
O3PR2 | Pr | (4/3)Pr + O2 = (2/3)Pr2O3 | 2970 | 2696.85 | 1.446955971e-09 | 1.903889e-12 | -11.72036 | -666.4188
O3PR2 | Pr | (4/3)Pr + O2 = (2/3)Pr2O3 | 2980 | 2706.85 | 1.679589e-09 | 2.209986e-12 | -11.65561 | -664.9686
O3PR2 | Pr | (4/3)Pr + O2 = (2/3)Pr2O3 | 2990 | 2716.85 | 1.947585e-09 | 2.562612e-12 | -11.59132 | -663.5197
O3PR2 | Pr | (4/3)Pr + O2 = (2/3)Pr2O3 | 3000 | 2726.85 | 2.256006541e-09 | 2.96843e-12 | -11.52747 | -662.072
O3PR2_O12PR7 | Pr | (14/3)Pr2O3 + O2 = (4/3)Pr7O12 | 300 | 26.85 | 1.841895e-67 | 2.423546e-70 | -69.61555 | -399.8318
O3PR2_O12PR7 | Pr | (14/3)Pr2O3 + O2 = (4/3)Pr7O12 | 310 | 36.85 | 6.933424955e-65 | 9.122928e-68 | -67.03987 | -397.8732
O3PR2_O12PR7 | Pr | (14/3)Pr2O3 + O2 = (4/3)Pr7O12 | 320 | 46.85 | 1.796227e-62 | 2.363456e-65 | -64.62645 | -395.9225
O3PR2_O12PR7 | Pr | (14/3)Pr2O3 + O2 = (4/3)Pr7O12 | 330 | 56.85 | 3.313052e-60 | 4.359279e-63 | -62.36059 | -393.9798
O3PR2_O12PR7 | Pr | (14/3)Pr2O3 + O2 = (4/3)Pr7O12 | 340 | 66.85 | 4.482769e-58 | 5.89838e-61 | -60.22927 | -392.0454
O3PR2_O12PR7 | Pr | (14/3)Pr2O3 + O2 = (4/3)Pr7O12 | 350 | 76.85 | 4.569112e-56 | 6.01199e-59 | -58.22098 | -390.1193
O3PR2_O12PR7 | Pr | (14/3)Pr2O3 + O2 = (4/3)Pr7O12 | 360 | 86.85 | 3.591909e-54 | 4.726196465e-57 | -56.32549 | -388.2016
O3PR2_O12PR7 | Pr | (14/3)Pr2O3 + O2 = (4/3)Pr7O12 | 370 | 96.85 | 2.224148e-52 | 2.926511e-55 | -54.53365 | -386.2924
O3PR2_O12PR7 | Pr | (14/3)Pr2O3 + O2 = (4/3)Pr7O12 | 380 | 106.85 | 1.105412e-50 | 1.45449e-53 | -52.83729 | -384.3917
O3PR2_O12PR7 | Pr | (14/3)Pr2O3 + O2 = (4/3)Pr7O12 | 390 | 116.85 | 4.484849e-49 | 5.901117e-52 | -51.22907 | -382.4995
O3PR2_O12PR7 | Pr | (14/3)Pr2O3 + O2 = (4/3)Pr7O12 | 400 | 126.85 | 1.508144003e-47 | 1.9844e-50 | -49.70237 | -380.6159
O3PR2_O12PR7 | Pr | (14/3)Pr2O3 + O2 = (4/3)Pr7O12 | 410 | 136.85 | 4.261615e-46 | 5.607389e-49 | -48.25124 | -378.7409
O3PR2_O12PR7 | Pr | (14/3)Pr2O3 + O2 = (4/3)Pr7O12 | 420 | 146.85 | 1.024567e-44 | 1.348114e-47 | -46.87027 | -376.8744
O3PR2_O12PR7 | Pr | (14/3)Pr2O3 + O2 = (4/3)Pr7O12 | 430 | 156.85 | 2.11952e-43 | 2.788842e-46 | -45.55458 | -375.0165
O3PR2_O12PR7 | Pr | (14/3)Pr2O3 + O2 = (4/3)Pr7O12 | 440 | 166.85 | 3.811697e-42 | 5.015391e-45 | -44.2997 | -373.167
O3PR2_O12PR7 | Pr | (14/3)Pr2O3 + O2 = (4/3)Pr7O12 | 450 | 176.85 | 6.015065e-41 | 7.914559e-44 | -43.10157 | -371.3261
O3PR2_O12PR7 | Pr | (14/3)Pr2O3 + O2 = (4/3)Pr7O12 | 460 | 186.85 | 8.400557e-40 | 1.105336e-42 | -41.95651 | -369.4937
O3PR2_O12PR7 | Pr | (14/3)Pr2O3 + O2 = (4/3)Pr7O12 | 470 | 196.85 | 1.046434e-38 | 1.376886e-41 | -40.8611 | -367.6697
O3PR2_O12PR7 | Pr | (14/3)Pr2O3 + O2 = (4/3)Pr7O12 | 480 | 206.85 | 1.171006e-37 | 1.540797e-40 | -39.81225 | -365.8541
O3PR2_O12PR7 | Pr | (14/3)Pr2O3 + O2 = (4/3)Pr7O12 | 490 | 216.85 | 1.184961e-36 | 1.55916e-39 | -38.80711 | -364.0468
O3PR2_O12PR7 | Pr | (14/3)Pr2O3 + O2 = (4/3)Pr7O12 | 500 | 226.85 | 1.090872e-35 | 1.435358e-38 | -37.84304 | -362.2479
O3PR2_O12PR7 | Pr | (14/3)Pr2O3 + O2 = (4/3)Pr7O12 | 510 | 236.85 | 9.187298e-35 | 1.208855e-37 | -36.91763 | -360.4573
O3PR2_O12PR7 | Pr | (14/3)Pr2O3 + O2 = (4/3)Pr7O12 | 520 | 246.85 | 7.115096e-34 | 9.361969e-37 | -36.02863 | -358.6749
O3PR2_O12PR7 | Pr | (14/3)Pr2O3 + O2 = (4/3)Pr7O12 | 530 | 256.85 | 5.09118e-33 | 6.698921e-36 | -35.174 | -356.9007
O3PR2_O12PR7 | Pr | (14/3)Pr2O3 + O2 = (4/3)Pr7O12 | 540 | 266.85 | 3.380754e-32 | 4.44836e-35 | -34.3518 | -355.1347
O3PR2_O12PR7 | Pr | (14/3)Pr2O3 + O2 = (4/3)Pr7O12 | 550 | 276.85 | 2.091895e-31 | 2.752493e-34 | -33.56027 | -353.3768
O3PR2_O12PR7 | Pr | (14/3)Pr2O3 + O2 = (4/3)Pr7O12 | 560 | 286.85 | 1.210722e-30 | 1.593055e-33 | -32.79777 | -351.627
O3PR2_O12PR7 | Pr | (14/3)Pr2O3 + O2 = (4/3)Pr7O12 | 570 | 296.85 | 6.577468e-30 | 8.654563e-33 | -32.06275 | -349.8852
O3PR2_O12PR7 | Pr | (14/3)Pr2O3 + O2 = (4/3)Pr7O12 | 580 | 306.85 | 3.365182e-29 | 4.427872e-32 | -31.3538 | -348.1514
O3PR2_O12PR7 | Pr | (14/3)Pr2O3 + O2 = (4/3)Pr7O12 | 590 | 316.85 | 1.626384e-28 | 2.139979e-31 | -30.66959 | -346.4255
O3PR2_O12PR7 | Pr | (14/3)Pr2O3 + O2 = (4/3)Pr7O12 | 600 | 326.85 | 7.446343e-28 | 9.79782e-31 | -30.00887 | -344.7075
O3PR2_O12PR7 | Pr | (14/3)Pr2O3 + O2 = (4/3)Pr7O12 | 610 | 336.85 | 3.238376e-27 | 4.261022e-30 | -29.37049 | -342.9974
O3PR2_O12PR7 | Pr | (14/3)Pr2O3 + O2 = (4/3)Pr7O12 | 620 | 346.85 | 1.341097e-26 | 1.764602e-29 | -28.75335 | -341.2951
O3PR2_O12PR7 | Pr | (14/3)Pr2O3 + O2 = (4/3)Pr7O12 | 630 | 356.85 | 5.300996e-26 | 6.974995e-29 | -28.15646 | -339.6006
O3PR2_O12PR7 | Pr | (14/3)Pr2O3 + O2 = (4/3)Pr7O12 | 640 | 366.85 | 2.004337e-25 | 2.637285e-28 | -27.57884 | -337.9138
O3PR2_O12PR7 | Pr | (14/3)Pr2O3 + O2 = (4/3)Pr7O12 | 650 | 376.85 | 7.264292e-25 | 9.558279e-28 | -27.01962 | -336.2347
O3PR2_O12PR7 | Pr | (14/3)Pr2O3 + O2 = (4/3)Pr7O12 | 660 | 386.85 | 2.528508e-24 | 3.326984e-27 | -26.47795 | -334.5632
O3PR2_O12PR7 | Pr | (14/3)Pr2O3 + O2 = (4/3)Pr7O12 | 670 | 396.85 | 8.46784e-24 | 1.114189e-26 | -25.95304 | -332.8993
O3PR2_O12PR7 | Pr | (14/3)Pr2O3 + O2 = (4/3)Pr7O12 | 680 | 406.85 | 2.733133e-23 | 3.596228e-26 | -25.44415 | -331.2431
O3PR2_O12PR7 | Pr | (14/3)Pr2O3 + O2 = (4/3)Pr7O12 | 690 | 416.85 | 8.515853032e-23 | 1.120507e-25 | -24.95059 | -329.5943
O3PR2_O12PR7 | Pr | (14/3)Pr2O3 + O2 = (4/3)Pr7O12 | 700 | 426.85 | 2.565276e-22 | 3.375363e-25 | -24.47168 | -327.9531
O3PR2_O12PR7 | Pr | (14/3)Pr2O3 + O2 = (4/3)Pr7O12 | 710 | 436.85 | 7.481707e-22 | 9.844351e-25 | -24.00681 | -326.3193
O3PR2_O12PR7 | Pr | (14/3)Pr2O3 + O2 = (4/3)Pr7O12 | 720 | 446.85 | 2.115512e-21 | 2.783569e-24 | -23.5554 | -324.6929
O3PR2_O12PR7 | Pr | (14/3)Pr2O3 + O2 = (4/3)Pr7O12 | 730 | 456.85 | 5.806762e-21 | 7.640476e-24 | -23.11688 | -323.074
O3PR2_O12PR7 | Pr | (14/3)Pr2O3 + O2 = (4/3)Pr7O12 | 740 | 466.85 | 1.549106e-20 | 2.038298e-23 | -22.69073 | -321.4623
O3PR2_O12PR7 | Pr | (14/3)Pr2O3 + O2 = (4/3)Pr7O12 | 750 | 476.85 | 4.021188e-20 | 5.291036e-23 | -22.27646 | -319.8581
O3PR2_O12PR7 | Pr | (14/3)Pr2O3 + O2 = (4/3)Pr7O12 | 760 | 486.85 | 1.016773862e-19 | 1.33786e-22 | -21.87359 | -318.2611
O3PR2_O12PR7 | Pr | (14/3)Pr2O3 + O2 = (4/3)Pr7O12 | 770 | 496.85 | 2.506904e-19 | 3.298558e-22 | -21.48168 | -316.6713
O3PR2_O12PR7 | Pr | (14/3)Pr2O3 + O2 = (4/3)Pr7O12 | 780 | 506.85 | 6.032787e-19 | 7.937878e-22 | -21.1003 | -315.0888
O3PR2_O12PR7 | Pr | (14/3)Pr2O3 + O2 = (4/3)Pr7O12 | 790 | 516.85 | 1.418297e-18 | 1.86618e-21 | -20.72905 | -313.5135
O3PR2_O12PR7 | Pr | (14/3)Pr2O3 + O2 = (4/3)Pr7O12 | 800 | 526.85 | 3.260371e-18 | 4.289962e-21 | -20.36755 | -311.9454
O3PR2_O12PR7 | Pr | (14/3)Pr2O3 + O2 = (4/3)Pr7O12 | 810 | 536.85 | 7.33467e-18 | 9.650882e-21 | -20.01543 | -310.3844
O3PR2_O12PR7 | Pr | (14/3)Pr2O3 + O2 = (4/3)Pr7O12 | 820 | 546.85 | 1.616044e-17 | 2.126374e-20 | -19.67236 | -308.8305
O3PR2_O12PR7 | Pr | (14/3)Pr2O3 + O2 = (4/3)Pr7O12 | 830 | 556.85 | 3.489902e-17 | 4.591977e-20 | -19.338 | -307.2837
O3PR2_O12PR7 | Pr | (14/3)Pr2O3 + O2 = (4/3)Pr7O12 | 840 | 566.85 | 7.3922e-17 | 9.72658e-20 | -19.01204 | -305.744
O3PR2_O12PR7 | Pr | (14/3)Pr2O3 + O2 = (4/3)Pr7O12 | 850 | 576.85 | 1.536854e-16 | 2.022177e-19 | -18.69418 | -304.2112
O3PR2_O12PR7 | Pr | (14/3)Pr2O3 + O2 = (4/3)Pr7O12 | 860 | 586.85 | 3.138155e-16 | 4.129151945e-19 | -18.38414 | -302.6855
O3PR2_O12PR7 | Pr | (14/3)Pr2O3 + O2 = (4/3)Pr7O12 | 870 | 596.85 | 6.297527e-16 | 8.286219e-19 | -18.08164 | -301.1668
O3PR2_O12PR7 | Pr | (14/3)Pr2O3 + O2 = (4/3)Pr7O12 | 880 | 606.85 | 1.242734e-15 | 1.635176e-18 | -17.78644 | -299.655
O3PR2_O12PR7 | Pr | (14/3)Pr2O3 + O2 = (4/3)Pr7O12 | 890 | 616.85 | 2.412937e-15 | 3.174918e-18 | -17.49827 | -298.1501
O3PR2_O12PR7 | Pr | (14/3)Pr2O3 + O2 = (4/3)Pr7O12 | 900 | 626.85 | 4.612217e-15 | 6.068706e-18 | -17.2169 | -296.6521
O3PR2_O12PR7 | Pr | (14/3)Pr2O3 + O2 = (4/3)Pr7O12 | 910 | 636.85 | 8.6835e-15 | 1.142566e-17 | -16.94212 | -295.161
O3PR2_O12PR7 | Pr | (14/3)Pr2O3 + O2 = (4/3)Pr7O12 | 920 | 646.85 | 1.61108e-14 | 2.119843e-17 | -16.6737 | -293.6768
O3PR2_O12PR7 | Pr | (14/3)Pr2O3 + O2 = (4/3)Pr7O12 | 930 | 656.85 | 2.947022e-14 | 3.877661e-17 | -16.41143 | -292.1994
O3PR2_O12PR7 | Pr | (14/3)Pr2O3 + O2 = (4/3)Pr7O12 | 940 | 666.85 | 5.317301e-14 | 6.996448e-17 | -16.15512 | -290.7287
O3PR2_O12PR7 | Pr | (14/3)Pr2O3 + O2 = (4/3)Pr7O12 | 950 | 676.85 | 9.467382e-14 | 1.245708e-16 | -15.90458 | -289.2649
O3PR2_O12PR7 | Pr | (14/3)Pr2O3 + O2 = (4/3)Pr7O12 | 960 | 686.85 | 1.664106e-13 | 2.189613e-16 | -15.65963 | -287.8079
O3PR2_O12PR7 | Pr | (14/3)Pr2O3 + O2 = (4/3)Pr7O12 | 970 | 696.85 | 2.888805e-13 | 3.801059e-16 | -15.4201 | -286.3576
O3PR2_O12PR7 | Pr | (14/3)Pr2O3 + O2 = (4/3)Pr7O12 | 980 | 706.85 | 4.9546e-13 | 6.51921e-16 | -15.18581 | -284.914
O3PR2_O12PR7 | Pr | (14/3)Pr2O3 + O2 = (4/3)Pr7O12 | 990 | 716.85 | 8.398701e-13 | 1.105092e-15 | -14.9566 | -283.4771
O3PR2_O12PR7 | Pr | (14/3)Pr2O3 + O2 = (4/3)Pr7O12 | 1000 | 726.85 | 1.40761e-12 | 1.852119e-15 | -14.73233 | -282.0469
O3PR2_O12PR7 | Pr | (14/3)Pr2O3 + O2 = (4/3)Pr7O12 | 1010 | 736.85 | 2.333281e-12 | 3.070107e-15 | -14.51285 | -280.6234
O3PR2_O12PR7 | Pr | (14/3)Pr2O3 + O2 = (4/3)Pr7O12 | 1020 | 746.85 | 3.826554e-12 | 5.034939e-15 | -14.29801 | -279.2065
O3PR2_O12PR7 | Pr | (14/3)Pr2O3 + O2 = (4/3)Pr7O12 | 1030 | 756.85 | 6.210702e-12 | 8.171977e-15 | -14.08767 | -277.7962
O3PR2_O12PR7 | Pr | (14/3)Pr2O3 + O2 = (4/3)Pr7O12 | 1040 | 766.85 | 9.979225e-12 | 1.313056e-14 | -13.88172 | -276.3926
O3PR2_O12PR7 | Pr | (14/3)Pr2O3 + O2 = (4/3)Pr7O12 | 1050 | 776.85 | 1.587823e-11 | 2.089241e-14 | -13.68001 | -274.9955
O3PR2_O12PR7 | Pr | (14/3)Pr2O3 + O2 = (4/3)Pr7O12 | 1060 | 786.85 | 2.50252e-11 | 3.29279e-14 | -13.48244 | -273.605
O3PR2_O12PR7 | Pr | (14/3)Pr2O3 + O2 = (4/3)Pr7O12 | 1070 | 796.85 | 3.907869e-11 | 5.141933e-14 | -13.28887 | -272.2211
O3PR2_O12PR7 | Pr | (14/3)Pr2O3 + O2 = (4/3)Pr7O12 | 1080 | 806.85 | 6.047859e-11 | 7.95771e-14 | -13.09921 | -270.8437
O3PR2_O12PR7 | Pr | (14/3)Pr2O3 + O2 = (4/3)Pr7O12 | 1090 | 816.85 | 9.278349e-11 | 1.220835e-13 | -12.91334 | -269.4729
O3PR2_O12PR7 | Pr | (14/3)Pr2O3 + O2 = (4/3)Pr7O12 | 1100 | 826.85 | 1.411404e-10 | 1.85711e-13 | -12.73116 | -268.1085
O3PR2_O12PR7 | Pr | (14/3)Pr2O3 + O2 = (4/3)Pr7O12 | 1110 | 836.85 | 2.129335e-10 | 2.801756e-13 | -12.55257 | -266.7507
O3PR2_O12PR7 | Pr | (14/3)Pr2O3 + O2 = (4/3)Pr7O12 | 1120 | 846.85 | 3.186731e-10 | 4.193067e-13 | -12.37747 | -265.3993
O3PR2_O12PR7 | Pr | (14/3)Pr2O3 + O2 = (4/3)Pr7O12 | 1130 | 856.85 | 4.732047e-10 | 6.226377e-13 | -12.20576 | -264.0543
O3PR2_O12PR7 | Pr | (14/3)Pr2O3 + O2 = (4/3)Pr7O12 | 1140 | 866.85 | 6.973407e-10 | 9.175536e-13 | -12.03737 | -262.7159
O3PR2_O12PR7 | Pr | (14/3)Pr2O3 + O2 = (4/3)Pr7O12 | 1150 | 876.85 | 1.020047e-09 | 1.342168e-12 | -11.87219 | -261.3838
O3PR2_O12PR7 | Pr | (14/3)Pr2O3 + O2 = (4/3)Pr7O12 | 1150 | 876.85 | 1.02e-09 | 1.342105e-12 | -11.87221 | -261.3842
O3PR2_O12PR7 | Pr | (14/3)Pr2O3 + O2 = (4/3)Pr7O12 | 1160 | 886.85 | 1.481354e-09 | 1.94915e-12 | -11.71015 | -260.0582
O3PR2_O12PR7 | Pr | (14/3)Pr2O3 + O2 = (4/3)Pr7O12 | 1170 | 896.85 | 2.136199e-09 | 2.810789e-12 | -11.55117 | -258.7389
O3PR2_O12PR7 | Pr | (14/3)Pr2O3 + O2 = (4/3)Pr7O12 | 1180 | 906.85 | 3.059478e-09 | 4.025628685e-12 | -11.39517 | -257.4261
O3PR2_O12PR7 | Pr | (14/3)Pr2O3 + O2 = (4/3)Pr7O12 | 1190 | 916.85 | 4.352623e-09 | 5.727136e-12 | -11.24206 | -256.1196
O3PR2_O12PR7 | Pr | (14/3)Pr2O3 + O2 = (4/3)Pr7O12 | 1200 | 926.85 | 6.152141e-09 | 8.094923e-12 | -11.09179 | -254.8195
O3PR2_O12PR7 | Pr | (14/3)Pr2O3 + O2 = (4/3)Pr7O12 | 1210 | 936.85 | 8.640595e-09 | 1.13692e-11 | -10.94427 | -253.5257
O3PR2_O12PR7 | Pr | (14/3)Pr2O3 + O2 = (4/3)Pr7O12 | 1220 | 946.85 | 1.206067e-08 | 1.586931e-11 | -10.79944 | -252.2383
O3PR2_O12PR7 | Pr | (14/3)Pr2O3 + O2 = (4/3)Pr7O12 | 1230 | 956.85 | 1.673308e-08 | 2.201722e-11 | -10.65724 | -250.9572
O3PR2_O12PR7 | Pr | (14/3)Pr2O3 + O2 = (4/3)Pr7O12 | 1240 | 966.85 | 2.307922e-08 | 3.03674e-11 | -10.51759 | -249.6824
O3PR2_O12PR7 | Pr | (14/3)Pr2O3 + O2 = (4/3)Pr7O12 | 1250 | 976.85 | 3.164965e-08 | 4.164428e-11 | -10.38044 | -248.4139
O3PR2_O12PR7 | Pr | (14/3)Pr2O3 + O2 = (4/3)Pr7O12 | 1260 | 986.85 | 4.315978e-08 | 5.678918e-11 | -10.24573 | -247.1516
O3PR2_O12PR7 | Pr | (14/3)Pr2O3 + O2 = (4/3)Pr7O12 | 1270 | 996.85 | 5.853427e-08 | 7.701877e-11 | -10.1134 | -245.8957
O3PR2_O12PR7 | Pr | (14/3)Pr2O3 + O2 = (4/3)Pr7O12 | 1280 | 1006.85 | 7.896198e-08 | 1.038973e-10 | -9.983396 | -244.646
O3PR2_O12PR7 | Pr | (14/3)Pr2O3 + O2 = (4/3)Pr7O12 | 1290 | 1016.85 | 1.059637e-07 | 1.39426e-10 | -9.855656 | -243.4026
O3PR2_O12PR7 | Pr | (14/3)Pr2O3 + O2 = (4/3)Pr7O12 | 1300 | 1026.85 | 1.414753e-07 | 1.861518e-10 | -9.730133 | -242.1653
O3PR2_O12PR7 | Pr | (14/3)Pr2O3 + O2 = (4/3)Pr7O12 | 1310 | 1036.85 | 1.879488e-07 | 2.473011e-10 | -9.606774 | -240.9344
O3PR2_O12PR7 | Pr | (14/3)Pr2O3 + O2 = (4/3)Pr7O12 | 1320 | 1046.85 | 2.484755e-07 | 3.269414e-10 | -9.48553 | -239.7096
O3PR2_O12PR7 | Pr | (14/3)Pr2O3 + O2 = (4/3)Pr7O12 | 1330 | 1056.85 | 3.269344e-07 | 4.301768e-10 | -9.366353 | -238.491
O3PR2_O12PR7 | Pr | (14/3)Pr2O3 + O2 = (4/3)Pr7O12 | 1340 | 1066.85 | 4.281713e-07 | 5.633833e-10 | -9.249196 | -237.2786
O3PR2_O12PR7 | Pr | (14/3)Pr2O3 + O2 = (4/3)Pr7O12 | 1350 | 1076.85 | 5.582126e-07 | 7.344903e-10 | -9.134014 | -236.0725
O3PR2_O12PR7 | Pr | (14/3)Pr2O3 + O2 = (4/3)Pr7O12 | 1360 | 1086.85 | 7.245209e-07 | 9.53317e-10 | -9.020763 | -234.8724
O3PR2_O12PR7 | Pr | (14/3)Pr2O3 + O2 = (4/3)Pr7O12 | 1370 | 1096.85 | 9.362979e-07 | 1.231971e-09 | -8.9094 | -233.6786
O3PR2_O12PR7 | Pr | (14/3)Pr2O3 + O2 = (4/3)Pr7O12 | 1380 | 1106.85 | 1.204843e-06 | 1.585319e-09 | -8.799883 | -232.4909
O3PR2_O12PR7 | Pr | (14/3)Pr2O3 + O2 = (4/3)Pr7O12 | 1390 | 1116.85 | 1.543975e-06 | 2.031546e-09 | -8.692173 | -231.3093
O3PR2_O12PR7 | Pr | (14/3)Pr2O3 + O2 = (4/3)Pr7O12 | 1400 | 1126.85 | 1.970528e-06 | 2.5928e-09 | -8.586231 | -230.1338
O3PR2_O12PR7 | Pr | (14/3)Pr2O3 + O2 = (4/3)Pr7O12 | 1410 | 1136.85 | 2.50493e-06 | 3.295961e-09 | -8.482018 | -228.9645
O3PR2_O12PR7 | Pr | (14/3)Pr2O3 + O2 = (4/3)Pr7O12 | 1420 | 1146.85 | 3.171875e-06 | 4.173519e-09 | -8.379498 | -227.8013
O3PR2_O12PR7 | Pr | (14/3)Pr2O3 + O2 = (4/3)Pr7O12 | 1430 | 1156.85 | 4.001102e-06 | 5.264609e-09 | -8.278634 | -226.6442
O3PR2_O12PR7 | Pr | (14/3)Pr2O3 + O2 = (4/3)Pr7O12 | 1440 | 1166.85 | 5.028304e-06 | 6.616189e-09 | -8.179392 | -225.4932
O3PR2_O12PR7 | Pr | (14/3)Pr2O3 + O2 = (4/3)Pr7O12 | 1450 | 1176.85 | 6.296154e-06 | 8.284413e-09 | -8.081738 | -224.3482
O3PR2_O12PR7 | Pr | (14/3)Pr2O3 + O2 = (4/3)Pr7O12 | 1460 | 1186.85 | 7.855506e-06 | 1.033619e-08 | -7.985639 | -223.2094
O3PR2_O12PR7 | Pr | (14/3)Pr2O3 + O2 = (4/3)Pr7O12 | 1470 | 1196.85 | 9.766749e-06 | 1.285099e-08 | -7.891064 | -222.0766
O3PR2_O12PR7 | Pr | (14/3)Pr2O3 + O2 = (4/3)Pr7O12 | 1480 | 1206.85 | 1.210136e-05 | 1.592284e-08 | -7.797979 | -220.9498
O3PR2_O12PR7 | Pr | (14/3)Pr2O3 + O2 = (4/3)Pr7O12 | 1490 | 1216.85 | 1.494365e-05 | 1.96627e-08 | -7.706357 | -219.8291
O3PR2_O12PR7 | Pr | (14/3)Pr2O3 + O2 = (4/3)Pr7O12 | 1500 | 1226.85 | 1.839279e-05 | 2.420104e-08 | -7.616166 | -218.7145
O3PR2_O12PR7 | Pr | (14/3)Pr2O3 + O2 = (4/3)Pr7O12 | 1510 | 1236.85 | 2.256499193e-05 | 2.969078e-08 | -7.527378 | -217.6059
O3PR2_O12PR7 | Pr | (14/3)Pr2O3 + O2 = (4/3)Pr7O12 | 1520 | 1246.85 | 2.759609e-05 | 3.631065e-08 | -7.439966 | -216.5032
O3PR2_O12PR7 | Pr | (14/3)Pr2O3 + O2 = (4/3)Pr7O12 | 1530 | 1256.85 | 3.364435e-05 | 4.426888e-08 | -7.353901 | -215.4067
O3PR2_O12PR7 | Pr | (14/3)Pr2O3 + O2 = (4/3)Pr7O12 | 1540 | 1266.85 | 4.089359e-05 | 5.380735e-08 | -7.269158 | -214.3161
O3PR2_O12PR7 | Pr | (14/3)Pr2O3 + O2 = (4/3)Pr7O12 | 1550 | 1276.85 | 4.95567462e-05 | 6.5206245e-08 | -7.185711 | -213.2315
O3PR2_O12PR7 | Pr | (14/3)Pr2O3 + O2 = (4/3)Pr7O12 | 1560 | 1286.85 | 5.987975e-05 | 7.878915e-08 | -7.103534 | -212.1529
O3PR2_O12PR7 | Pr | (14/3)Pr2O3 + O2 = (4/3)Pr7O12 | 1570 | 1296.85 | 7.214585e-05 | 9.492875e-08 | -7.022602 | -211.0802
O3PR2_O12PR7 | Pr | (14/3)Pr2O3 + O2 = (4/3)Pr7O12 | 1580 | 1306.85 | 8.668038e-05 | 1.140531e-07 | -6.942893 | -210.0136
O3PR2_O12PR7 | Pr | (14/3)Pr2O3 + O2 = (4/3)Pr7O12 | 1590 | 1316.85 | 0.000103856 | 1.366527e-07 | -6.864382 | -208.9529
O3PR2_O12PR7 | Pr | (14/3)Pr2O3 + O2 = (4/3)Pr7O12 | 1600 | 1326.85 | 0.0001240985 | 1.632875e-07 | -6.787047 | -207.8982
O3PR2_O12PR7 | Pr | (14/3)Pr2O3 + O2 = (4/3)Pr7O12 | 1610 | 1336.85 | 0.0001478931 | 1.945962e-07 | -6.710866 | -206.8494
O3PR2_O12PR7 | Pr | (14/3)Pr2O3 + O2 = (4/3)Pr7O12 | 1620 | 1346.85 | 0.0001757912 | 2.313042e-07 | -6.635817 | -205.8066
O3PR2_O12PR7 | Pr | (14/3)Pr2O3 + O2 = (4/3)Pr7O12 | 1630 | 1356.85 | 0.0002084179 | 2.742341e-07 | -6.561878 | -204.7697
O3PR2_O12PR7 | Pr | (14/3)Pr2O3 + O2 = (4/3)Pr7O12 | 1640 | 1366.85 | 0.0002464806 | 3.243165e-07 | -6.489031 | -203.7387
O3PR2_O12PR7 | Pr | (14/3)Pr2O3 + O2 = (4/3)Pr7O12 | 1650 | 1376.85 | 0.0002907768325 | 3.826011e-07 | -6.417254 | -202.7137
O3PR2_O12PR7 | Pr | (14/3)Pr2O3 + O2 = (4/3)Pr7O12 | 1660 | 1386.85 | 0.0003422048 | 4.502694e-07 | -6.346528 | -201.6945
O3PR2_O12PR7 | Pr | (14/3)Pr2O3 + O2 = (4/3)Pr7O12 | 1670 | 1396.85 | 0.0004017728 | 5.286484e-07 | -6.276833 | -200.6813
O3PR2_O12PR7 | Pr | (14/3)Pr2O3 + O2 = (4/3)Pr7O12 | 1680 | 1406.85 | 0.0004706108 | 6.192247e-07 | -6.208152 | -199.674
O3PR2_O12PR7 | Pr | (14/3)Pr2O3 + O2 = (4/3)Pr7O12 | 1690 | 1416.85 | 0.0005499817 | 7.236601e-07 | -6.140465 | -198.6725
O3PR2_O12PR7 | Pr | (14/3)Pr2O3 + O2 = (4/3)Pr7O12 | 1700 | 1426.85 | 0.0006412944 | 8.438084e-07 | -6.073756 | -197.677
O3PR2_O12PR7 | Pr | (14/3)Pr2O3 + O2 = (4/3)Pr7O12 | 1710 | 1436.85 | 0.0007461168 | 9.817326e-07 | -6.008007 | -196.6873
O3PR2_O12PR7 | Pr | (14/3)Pr2O3 + O2 = (4/3)Pr7O12 | 1720 | 1446.85 | 0.0008661902608 | 1.139724e-06 | -5.9432 | -195.7035
O3PR2_O12PR7 | Pr | (14/3)Pr2O3 + O2 = (4/3)Pr7O12 | 1730 | 1456.85 | 0.001003445 | 1.320322e-06 | -5.87932 | -194.7256
O3PR2_O12PR7 | Pr | (14/3)Pr2O3 + O2 = (4/3)Pr7O12 | 1740 | 1466.85 | 0.001160014 | 1.52633477e-06 | -5.81635 | -193.7536
O3PR2_O12PR7 | Pr | (14/3)Pr2O3 + O2 = (4/3)Pr7O12 | 1750 | 1476.85 | 0.001338255 | 1.760862e-06 | -5.754275 | -192.7873
O3PR2_O12PR7 | Pr | (14/3)Pr2O3 + O2 = (4/3)Pr7O12 | 1760 | 1486.85 | 0.001540762 | 2.027319e-06 | -5.693078 | -191.827
O3PR2_O12PR7 | Pr | (14/3)Pr2O3 + O2 = (4/3)Pr7O12 | 1770 | 1496.85 | 0.001770387458 | 2.329457e-06 | -5.632745 | -190.8725
O3PR2_O12PR7 | Pr | (14/3)Pr2O3 + O2 = (4/3)Pr7O12 | 1780 | 1506.85 | 0.002030261 | 2.671396e-06 | -5.573262 | -189.9238
O3PR2_O12PR7 | Pr | (14/3)Pr2O3 + O2 = (4/3)Pr7O12 | 1790 | 1516.85 | 0.002323811139 | 3.057646e-06 | -5.514613 | -188.9809
O3PR2_O12PR7 | Pr | (14/3)Pr2O3 + O2 = (4/3)Pr7O12 | 1800 | 1526.85 | 0.002654783 | 3.493136e-06 | -5.456785 | -188.0439
O3PR2_O12PR7 | Pr | (14/3)Pr2O3 + O2 = (4/3)Pr7O12 | 1810 | 1536.85 | 0.003027265 | 3.98324378e-06 | -5.399763 | -187.1127
O3PR2_O12PR7 | Pr | (14/3)Pr2O3 + O2 = (4/3)Pr7O12 | 1820 | 1546.85 | 0.003445708 | 4.533826e-06 | -5.343535 | -186.1872
O3PR2_O12PR7 | Pr | (14/3)Pr2O3 + O2 = (4/3)Pr7O12 | 1830 | 1556.85 | 0.00391495 | 5.151251e-06 | -5.288087 | -185.2676
O3PR2_O12PR7 | Pr | (14/3)Pr2O3 + O2 = (4/3)Pr7O12 | 1840 | 1566.85 | 0.004440243 | 5.842425e-06 | -5.233407 | -184.3538
O3PR2_O12PR7 | Pr | (14/3)Pr2O3 + O2 = (4/3)Pr7O12 | 1850 | 1576.85 | 0.005027273 | 6.614832e-06 | -5.179481 | -183.4458
O3PR2_O12PR7 | Pr | (14/3)Pr2O3 + O2 = (4/3)Pr7O12 | 1860 | 1586.85 | 0.00568219 | 7.476566e-06 | -5.126298 | -182.5436
O3PR2_O12PR7 | Pr | (14/3)Pr2O3 + O2 = (4/3)Pr7O12 | 1870 | 1596.85 | 0.006411634 | 8.436361e-06 | -5.073845 | -181.6472
O3PR2_O12PR7 | Pr | (14/3)Pr2O3 + O2 = (4/3)Pr7O12 | 1880 | 1606.85 | 0.00722276 | 9.503632e-06 | -5.02211 | -180.7565
O3PR2_O12PR7 | Pr | (14/3)Pr2O3 + O2 = (4/3)Pr7O12 | 1890 | 1616.85 | 0.008123267 | 1.068851e-05 | -4.971083 | -179.8716
O3PR2_O12PR7 | Pr | (14/3)Pr2O3 + O2 = (4/3)Pr7O12 | 1900 | 1626.85 | 0.009121422 | 1.200187e-05 | -4.920751 | -178.9925
O3PR2_O12PR7 | Pr | (14/3)Pr2O3 + O2 = (4/3)Pr7O12 | 1910 | 1636.85 | 0.01022609513 | 1.345539e-05 | -4.871104 | -178.1192
O3PR2_O12PR7 | Pr | (14/3)Pr2O3 + O2 = (4/3)Pr7O12 | 1920 | 1646.85 | 0.01144678 | 1.506155e-05 | -4.82213 | -177.2515
O3PR2_O12PR7 | Pr | (14/3)Pr2O3 + O2 = (4/3)Pr7O12 | 1930 | 1656.85 | 0.01279362924 | 1.683372e-05 | -4.77382 | -176.3897
O3PR2_O12PR7 | Pr | (14/3)Pr2O3 + O2 = (4/3)Pr7O12 | 1940 | 1666.85 | 0.01427748 | 1.878615e-05 | -4.726162 | -175.5336
O3PR2_O12PR7 | Pr | (14/3)Pr2O3 + O2 = (4/3)Pr7O12 | 1950 | 1676.85 | 0.01590986747 | 2.093404e-05 | -4.679147 | -174.6832
O3PR2_O12PR7 | Pr | (14/3)Pr2O3 + O2 = (4/3)Pr7O12 | 1960 | 1686.85 | 0.01770309 | 2.329354e-05 | -4.632764 | -173.8386
O3PR2_O12PR7 | Pr | (14/3)Pr2O3 + O2 = (4/3)Pr7O12 | 1970 | 1696.85 | 0.0196702 | 2.588185e-05 | -4.587005 | -172.9997
O3PR2_O12PR7 | Pr | (14/3)Pr2O3 + O2 = (4/3)Pr7O12 | 1980 | 1706.85 | 0.02182505 | 2.871718e-05 | -4.541858 | -172.1665
O3PR2_O12PR7 | Pr | (14/3)Pr2O3 + O2 = (4/3)Pr7O12 | 1990 | 1716.85 | 0.02418232 | 3.181884e-05 | -4.497316 | -171.339
O3PR2_O12PR7 | Pr | (14/3)Pr2O3 + O2 = (4/3)Pr7O12 | 2010 | 1736.85 | 0.02956706 | 3.890403e-05 | -4.410005 | -169.7013
O3PR2_O12PR7 | Pr | (14/3)Pr2O3 + O2 = (4/3)Pr7O12 | 2020 | 1746.85 | 0.03262824 | 4.293189e-05 | -4.36722 | -168.8909
O3PR2_O12PR7 | Pr | (14/3)Pr2O3 + O2 = (4/3)Pr7O12 | 2030 | 1756.85 | 0.03595927 | 4.731483e-05 | -4.325003 | -168.0863
O3PR2_O12PR7 | Pr | (14/3)Pr2O3 + O2 = (4/3)Pr7O12 | 2040 | 1766.85 | 0.03957932 | 5.207805e-05 | -4.283345 | -167.2874
O3PR2_O12PR7 | Pr | (14/3)Pr2O3 + O2 = (4/3)Pr7O12 | 2050 | 1776.85 | 0.04350853 | 5.724806315e-05 | -4.242239 | -166.4941
O3PR2_O12PR7 | Pr | (14/3)Pr2O3 + O2 = (4/3)Pr7O12 | 2060 | 1786.85 | 0.04776801 | 6.285265e-05 | -4.201676 | -165.7066
O3PR2_O12PR7 | Pr | (14/3)Pr2O3 + O2 = (4/3)Pr7O12 | 2070 | 1796.85 | 0.05237990461 | 6.892093e-05 | -4.161649 | -164.9247
O3PR2_O12PR7 | Pr | (14/3)Pr2O3 + O2 = (4/3)Pr7O12 | 2080 | 1806.85 | 0.05736735 | 7.548335e-05 | -4.122149 | -164.1485
O3PR2_O12PR7 | Pr | (14/3)Pr2O3 + O2 = (4/3)Pr7O12 | 2090 | 1816.85 | 0.06275453 | 8.257175e-05 | -4.083169 | -163.378
O3PR2_O12PR7 | Pr | (14/3)Pr2O3 + O2 = (4/3)Pr7O12 | 2100 | 1826.85 | 0.06856668741 | 9.021933e-05 | -4.0447 | -162.6131
O3PR2_O12PR7 | Pr | (14/3)Pr2O3 + O2 = (4/3)Pr7O12 | 2110 | 1836.85 | 0.07483012 | 9.846068e-05 | -4.006737 | -161.8539
O3PR2_O12PR7 | Pr | (14/3)Pr2O3 + O2 = (4/3)Pr7O12 | 2120 | 1846.85 | 0.08157218473 | 0.0001073318 | -3.969271 | -161.1004
O3PR2_O12PR7 | Pr | (14/3)Pr2O3 + O2 = (4/3)Pr7O12 | 2130 | 1856.85 | 0.08882134 | 0.0001168702 | -3.932296 | -160.3525
O3PR2_O12PR7 | Pr | (14/3)Pr2O3 + O2 = (4/3)Pr7O12 | 2140 | 1866.85 | 0.0966071 | 0.0001271146 | -3.895805 | -159.6103
O3PR2_O12PR7 | Pr | (14/3)Pr2O3 + O2 = (4/3)Pr7O12 | 2150 | 1876.85 | 0.1049601 | 0.0001381054 | -3.859789 | -158.8737
O3PR2_O12PR7 | Pr | (14/3)Pr2O3 + O2 = (4/3)Pr7O12 | 2160 | 1886.85 | 0.113912 | 0.0001498841 | -3.824244 | -158.1427
O3PR2_O12PR7 | Pr | (14/3)Pr2O3 + O2 = (4/3)Pr7O12 | 2170 | 1896.85 | 0.1234955 | 0.0001624941 | -3.789162 | -157.4174
O3PR2_O12PR7 | Pr | (14/3)Pr2O3 + O2 = (4/3)Pr7O12 | 2180 | 1906.85 | 0.1337446 | 0.0001759797 | -3.754537 | -156.6978
O3PR2_O12PR7 | Pr | (14/3)Pr2O3 + O2 = (4/3)Pr7O12 | 2190 | 1916.85 | 0.1446941 | 0.0001903869 | -3.720363 | -155.9837
O3PR2_O12PR7 | Pr | (14/3)Pr2O3 + O2 = (4/3)Pr7O12 | 2200 | 1926.85 | 0.1563799 | 0.0002057631 | -3.686633 | -155.2753
O3PR2_O12PR7 | Pr | (14/3)Pr2O3 + O2 = (4/3)Pr7O12 | 2210 | 1936.85 | 0.1688392 | 0.0002221568 | -3.65334 | -154.5725
O3PR2_O12PR7 | Pr | (14/3)Pr2O3 + O2 = (4/3)Pr7O12 | 2220 | 1946.85 | 0.1821098206 | 0.000239618185 | -3.62048 | -153.8753
O3PR2_O12PR7 | Pr | (14/3)Pr2O3 + O2 = (4/3)Pr7O12 | 2230 | 1956.85 | 0.1962308 | 0.0002581985 | -3.588046 | -153.1838
O3PR2_O12PR7 | Pr | (14/3)Pr2O3 + O2 = (4/3)Pr7O12 | 2240 | 1966.85 | 0.2112423 | 0.0002779503 | -3.556033 | -152.4978
O3PR2_O12PR7 | Pr | (14/3)Pr2O3 + O2 = (4/3)Pr7O12 | 2250 | 1976.85 | 0.227185 | 0.0002989276 | -3.524434 | -151.8175
O3PR2_O12PR7 | Pr | (14/3)Pr2O3 + O2 = (4/3)Pr7O12 | 2260 | 1986.85 | 0.2441009 | 0.0003211854 | -3.493244 | -151.1427
O3PR2_O12PR7 | Pr | (14/3)Pr2O3 + O2 = (4/3)Pr7O12 | 2270 | 1996.85 | 0.2620327 | 0.0003447798 | -3.462458 | -150.4736
O3PR2_O12PR7 | Pr | (14/3)Pr2O3 + O2 = (4/3)Pr7O12 | 2280 | 2006.85 | 0.281024 | 0.0003697684 | -3.43207 | -149.81
O3PR2_O12PR7 | Pr | (14/3)Pr2O3 + O2 = (4/3)Pr7O12 | 2290 | 2016.85 | 0.3011192 | 0.0003962094 | -3.402075 | -149.1521
O3PR2_O12PR7 | Pr | (14/3)Pr2O3 + O2 = (4/3)Pr7O12 | 2300 | 2026.85 | 0.3223634 | 0.0004241624 | -3.372468 | -148.4997
O3PR2_O12PR7 | Pr | (14/3)Pr2O3 + O2 = (4/3)Pr7O12 | 2310 | 2036.85 | 0.3447836 | 0.0004536627 | -3.343267 | -147.8539
O3PR2_O12PR7 | Pr | (14/3)Pr2O3 + O2 = (4/3)Pr7O12 | 2320 | 2046.85 | 0.3683656209 | 0.0004846916 | -3.314535 | -147.2178
O3PR2_O12PR7 | Pr | (14/3)Pr2O3 + O2 = (4/3)Pr7O12 | 2330 | 2056.85 | 0.3931369 | 0.0005172854 | -3.28627 | -146.5916
O3PR2_O12PR7 | Pr | (14/3)Pr2O3 + O2 = (4/3)Pr7O12 | 2340 | 2066.85 | 0.4191275 | 0.0005514835 | -3.258467 | -145.9752
O3PR2_O12PR7 | Pr | (14/3)Pr2O3 + O2 = (4/3)Pr7O12 | 2350 | 2076.85 | 0.4463662 | 0.0005873239 | -3.231122 | -145.3688
O3PR2_O12PR7 | Pr | (14/3)Pr2O3 + O2 = (4/3)Pr7O12 | 2360 | 2086.85 | 0.4748806 | 0.0006248429 | -3.204229 | -144.7723
O3PR2_O12PR7 | Pr | (14/3)Pr2O3 + O2 = (4/3)Pr7O12 | 2370 | 2096.85 | 0.5046969 | 0.0006640748 | -3.177783 | -144.1858
O3PR2_O12PR7 | Pr | (14/3)Pr2O3 + O2 = (4/3)Pr7O12 | 2380 | 2106.85 | 0.5358397 | 0.0007050522 | -3.151779 | -143.6093
O3PR2_O12PR7 | Pr | (14/3)Pr2O3 + O2 = (4/3)Pr7O12 | 2390 | 2116.85 | 0.5683319 | 0.0007478052 | -3.126212 | -143.0428
O3PR2_O12PR7 | Pr | (14/3)Pr2O3 + O2 = (4/3)Pr7O12 | 2400 | 2126.85 | 0.6021949 | 0.0007923617 | -3.101077 | -142.4865
O3PR2_O12PR7 | Pr | (14/3)Pr2O3 + O2 = (4/3)Pr7O12 | 2410 | 2136.85 | 0.6374479 | 0.0008387472 | -3.076369 | -141.9402
O3PR2_O12PR7 | Pr | (14/3)Pr2O3 + O2 = (4/3)Pr7O12 | 2420 | 2146.85 | 0.6741081 | 0.0008869843 | -3.052084 | -141.404
O3PR2_O12PR7 | Pr | (14/3)Pr2O3 + O2 = (4/3)Pr7O12 | 2430 | 2156.85 | 0.7121906719 | 0.000937093 | -3.028217 | -140.878
O3PR2_O12PR7 | Pr | (14/3)Pr2O3 + O2 = (4/3)Pr7O12 | 2440 | 2166.85 | 0.7517085 | 0.0009890901 | -3.004764 | -140.3622
O3PR2_O12PR7 | Pr | (14/3)Pr2O3 + O2 = (4/3)Pr7O12 | 2450 | 2176.85 | 0.792672 | 0.001042989 | -2.98172 | -139.8566
O3PR2_O12PR7 | Pr | (14/3)Pr2O3 + O2 = (4/3)Pr7O12 | 2460 | 2186.85 | 0.8350893 | 0.001098802 | -2.959081 | -139.3612
O3PR2_O12PR7 | Pr | (14/3)Pr2O3 + O2 = (4/3)Pr7O12 | 2470 | 2196.85 | 0.8789658 | 0.001156534 | -2.936842 | -138.876
O3PR2_O12PR7 | Pr | (14/3)Pr2O3 + O2 = (4/3)Pr7O12 | 2480 | 2206.85 | 0.9243043 | 0.00121619 | -2.914999 | -138.4012
O3PR2_O12PR7 | Pr | (14/3)Pr2O3 + O2 = (4/3)Pr7O12 | 2490 | 2216.85 | 0.9711048 | 0.001277769 | -2.893547 | -137.9367
O3PR2_O12PR7 | Pr | (14/3)Pr2O3 + O2 = (4/3)Pr7O12 | 2500 | 2226.85 | 1.019365 | 0.001341269 | -2.872484 | -137.4825
O3PR2_O12PR7 | Pr | (14/3)Pr2O3 + O2 = (4/3)Pr7O12 | 2510 | 2236.85 | 1.069078 | 0.001406682 | -2.851804 | -137.0387
O3PR2_O12PR7 | Pr | (14/3)Pr2O3 + O2 = (4/3)Pr7O12 | 2520 | 2246.85 | 1.120236366 | 0.001473995 | -2.831504 | -136.6053
O3PR2_O12PR7 | Pr | (14/3)Pr2O3 + O2 = (4/3)Pr7O12 | 2530 | 2256.85 | 1.172828 | 0.001543195 | -2.811579 | -136.1823
O3PR2_O12PR7 | Pr | (14/3)Pr2O3 + O2 = (4/3)Pr7O12 | 2540 | 2266.85 | 1.226838 | 0.001614261 | -2.792026 | -135.7698
O3PR2_O12PR7 | Pr | (14/3)Pr2O3 + O2 = (4/3)Pr7O12 | 2550 | 2276.85 | 1.282249 | 0.00168717 | -2.772841 | -135.3677
O3PR2_O12PR7 | Pr | (14/3)Pr2O3 + O2 = (4/3)Pr7O12 | 2560 | 2286.85 | 1.33904 | 0.001761894 | -2.75402 | -134.9761
O3PR2_O12PR7 | Pr | (14/3)Pr2O3 + O2 = (4/3)Pr7O12 | 2570 | 2296.85 | 1.397186 | 0.001838403 | -2.735559 | -134.5951
O3PR2_O12PR7 | Pr | (14/3)Pr2O3 + O2 = (4/3)Pr7O12 | 2573 | 2299.85 | 1.41489 | 0.001861698 | -2.730091 | -134.4828
O3PR2_O12PR7 | Pr | (14/3)Pr2O3 + O2 = (4/3)Pr7O12 | 2573 | 2299.85 | 1.41489 | 0.001861698 | -2.730091 | -134.4828
O3PR2_O12PR7 | Pr | (14/3)Pr2O3 + O2 = (4/3)Pr7O12 | 2580 | 2306.85 | 1.557543 | 0.002049398 | -2.688374 | -132.7881
O3PR2_O12PR7 | Pr | (14/3)Pr2O3 + O2 = (4/3)Pr7O12 | 2590 | 2316.85 | 1.784788 | 0.002348406 | -2.629227 | -130.37
O3PR2_O12PR7 | Pr | (14/3)Pr2O3 + O2 = (4/3)Pr7O12 | 2600 | 2326.85 | 2.042727 | 0.002687799 | -2.570603 | -127.9553
O3PR2_O12PR7 | Pr | (14/3)Pr2O3 + O2 = (4/3)Pr7O12 | 2610 | 2336.85 | 2.335156 | 0.003072574 | -2.512498 | -125.544
O3PR2_O12PR7 | Pr | (14/3)Pr2O3 + O2 = (4/3)Pr7O12 | 2620 | 2346.85 | 2.666296 | 0.003508285 | -2.454905 | -123.1362
O3PR2_O12PR7 | Pr | (14/3)Pr2O3 + O2 = (4/3)Pr7O12 | 2630 | 2356.85 | 3.040833 | 0.004001096 | -2.397821 | -120.732
O3PR2_O12PR7 | Pr | (14/3)Pr2O3 + O2 = (4/3)Pr7O12 | 2640 | 2366.85 | 3.463963 | 0.004557846 | -2.34124 | -118.3313
O3PR2_O12PR7 | Pr | (14/3)Pr2O3 + O2 = (4/3)Pr7O12 | 2650 | 2376.85 | 3.941440544 | 0.005186106 | -2.285159 | -115.9343
O3PR2_O12PR7 | Pr | (14/3)Pr2O3 + O2 = (4/3)Pr7O12 | 2660 | 2386.85 | 4.479634 | 0.005894256 | -2.229571 | -113.541
O3PR2_O12PR7 | Pr | (14/3)Pr2O3 + O2 = (4/3)Pr7O12 | 2670 | 2396.85 | 5.085581 | 0.006691554 | -2.174473 | -111.1515
O3PR2_O12PR7 | Pr | (14/3)Pr2O3 + O2 = (4/3)Pr7O12 | 2680 | 2406.85 | 5.767047 | 0.00758822 | -2.11986 | -108.7657
O3PR2_O12PR7 | Pr | (14/3)Pr2O3 + O2 = (4/3)Pr7O12 | 2690 | 2416.85 | 6.532596 | 0.008595521 | -2.065728 | -106.3837
O3PR2_O12PR7 | Pr | (14/3)Pr2O3 + O2 = (4/3)Pr7O12 | 2700 | 2426.85 | 7.391658 | 0.009725866 | -2.012072 | -104.0057
O3PR2_O12PR7 | Pr | (14/3)Pr2O3 + O2 = (4/3)Pr7O12 | 2710 | 2436.85 | 8.354608297 | 0.01099291 | -1.958887 | -101.6316
O3PR2_O12PR7 | Pr | (14/3)Pr2O3 + O2 = (4/3)Pr7O12 | 2720 | 2446.85 | 9.432846 | 0.01241164 | -1.906171 | -99.26145
O3PR2_O12PR7 | Pr | (14/3)Pr2O3 + O2 = (4/3)Pr7O12 | 2730 | 2456.85 | 10.63888238 | 0.01399853 | -1.853918 | -96.89535
O3PR2_O12PR7 | Pr | (14/3)Pr2O3 + O2 = (4/3)Pr7O12 | 2740 | 2466.85 | 11.98644 | 0.01577163 | -1.802123 | -94.53334
O3PR2_O12PR7 | Pr | (14/3)Pr2O3 + O2 = (4/3)Pr7O12 | 2750 | 2476.85 | 13.49053493 | 0.0177507 | -1.750784 | -92.17544
O3PR2_O12PR7 | Pr | (14/3)Pr2O3 + O2 = (4/3)Pr7O12 | 2760 | 2486.85 | 15.16761 | 0.01995739 | -1.699896 | -89.82173
O3PR2_O12PR7 | Pr | (14/3)Pr2O3 + O2 = (4/3)Pr7O12 | 2770 | 2496.85 | 17.03564 | 0.02241531 | -1.649455 | -87.47223
O3PR2_O12PR7 | Pr | (14/3)Pr2O3 + O2 = (4/3)Pr7O12 | 2780 | 2506.85 | 19.11421 | 0.02515028 | -1.599457 | -85.12699
O3PR2_O12PR7 | Pr | (14/3)Pr2O3 + O2 = (4/3)Pr7O12 | 2790 | 2516.85 | 21.42474 | 0.0281904416 | -1.549898 | -82.78606
O3PR2_O12PR7 | Pr | (14/3)Pr2O3 + O2 = (4/3)Pr7O12 | 2800 | 2526.85 | 23.9905 | 0.03156644 | -1.500774 | -80.44949
O3PR2_O12PR7 | Pr | (14/3)Pr2O3 + O2 = (4/3)Pr7O12 | 2810 | 2536.85 | 26.83686 | 0.03531165 | -1.452082 | -78.11732
O3PR2_O12PR7 | Pr | (14/3)Pr2O3 + O2 = (4/3)Pr7O12 | 2820 | 2546.85 | 29.99137665 | 0.03946234 | -1.403817 | -75.78959
O3PR2_O12PR7 | Pr | (14/3)Pr2O3 + O2 = (4/3)Pr7O12 | 2830 | 2556.85 | 33.48399 | 0.04405788 | -1.355976 | -73.46634
O3PR2_O12PR7 | Pr | (14/3)Pr2O3 + O2 = (4/3)Pr7O12 | 2840 | 2566.85 | 37.34718 | 0.04914103 | -1.308556 | -71.14763
O3PR2_O12PR7 | Pr | (14/3)Pr2O3 + O2 = (4/3)Pr7O12 | 2850 | 2576.85 | 41.61614 | 0.05475808 | -1.261552 | -68.8335
O3PR2_O12PR7 | Pr | (14/3)Pr2O3 + O2 = (4/3)Pr7O12 | 2860 | 2586.85 | 46.32897 | 0.06095918 | -1.214961 | -66.52398
O3PR2_O12PR7 | Pr | (14/3)Pr2O3 + O2 = (4/3)Pr7O12 | 2870 | 2596.85 | 51.52691181 | 0.06779857 | -1.168779 | -64.21912
O3PR2_O12PR7 | Pr | (14/3)Pr2O3 + O2 = (4/3)Pr7O12 | 2880 | 2606.85 | 57.25449 | 0.07533485 | -1.123004 | -61.91897
O3PR2_O12PR7 | Pr | (14/3)Pr2O3 + O2 = (4/3)Pr7O12 | 2890 | 2616.85 | 63.55978 | 0.08363129 | -1.077631 | -59.62356
O3PR2_O12PR7 | Pr | (14/3)Pr2O3 + O2 = (4/3)Pr7O12 | 2900 | 2626.85 | 70.49464 | 0.09275611 | -1.032657 | -57.33293
O3PR2_O12PR7 | Pr | (14/3)Pr2O3 + O2 = (4/3)Pr7O12 | 2910 | 2636.85 | 78.11493 | 0.1027828 | -0.9880795 | -55.04714
O3PR2_O12PR7 | Pr | (14/3)Pr2O3 + O2 = (4/3)Pr7O12 | 2920 | 2646.85 | 86.48077 | 0.1137905 | -0.9438941 | -52.76622
O3PR2_O12PR7 | Pr | (14/3)Pr2O3 + O2 = (4/3)Pr7O12 | 2930 | 2656.85 | 95.6568 | 0.1258642 | -0.9000978 | -50.49021
O3PR2_O12PR7 | Pr | (14/3)Pr2O3 + O2 = (4/3)Pr7O12 | 2940 | 2666.85 | 105.7125 | 0.1390953585 | -0.8566874 | -48.21915
O3PR2_O12PR7 | Pr | (14/3)Pr2O3 + O2 = (4/3)Pr7O12 | 2950 | 2676.85 | 116.7223 | 0.153582 | -0.8136597 | -45.95309
O3PR2_O12PR7 | Pr | (14/3)Pr2O3 + O2 = (4/3)Pr7O12 | 2960 | 2686.85 | 128.7662 | 0.1694293 | -0.7710116 | -43.69206
O3PR2_O12PR7 | Pr | (14/3)Pr2O3 + O2 = (4/3)Pr7O12 | 2970 | 2696.85 | 141.9299 | 0.1867498 | -0.7287398 | -41.4361
O3PR2_O12PR7 | Pr | (14/3)Pr2O3 + O2 = (4/3)Pr7O12 | 2980 | 2706.85 | 156.3047 | 0.2056641 | -0.6868415 | -39.18525
O3PR2_O12PR7 | Pr | (14/3)Pr2O3 + O2 = (4/3)Pr7O12 | 2990 | 2716.85 | 171.9888 | 0.2263011 | -0.6453133 | -36.93956
O3PR2_O12PR7 | Pr | (14/3)Pr2O3 + O2 = (4/3)Pr7O12 | 3000 | 2726.85 | 189.0868 | 0.2487984 | -0.6041525 | -34.69906
O1PT1 | Pt | 2Pt + O2 = 2PtO | 300 | 26.85 | 1.834749e-13 | 2.414144e-16 | -15.61724 | -89.69646
O1PT1 | Pt | 2Pt + O2 = 2PtO | 310 | 36.85 | 1.15499e-12 | 1.519723e-15 | -14.81824 | -87.94437
O1PT1 | Pt | 2Pt + O2 = 2PtO | 320 | 46.85 | 6.480997e-12 | 8.527627e-15 | -14.06917 | -86.19228
O1PT1 | Pt | 2Pt + O2 = 2PtO | 330 | 56.85 | 3.275727e-11 | 4.310168e-14 | -13.36551 | -84.44019
O1PT1 | Pt | 2Pt + O2 = 2PtO | 340 | 66.85 | 1.505156257e-10 | 1.980469e-13 | -12.70323 | -82.6881
O1PT1 | Pt | 2Pt + O2 = 2PtO | 350 | 76.85 | 6.338861e-10 | 8.340606e-13 | -12.0788 | -80.93601
O1PT1 | Pt | 2Pt + O2 = 2PtO | 360 | 86.85 | 2.464622e-09 | 3.242923e-12 | -11.48906 | -79.18392
O1PT1 | Pt | 2Pt + O2 = 2PtO | 370 | 96.85 | 8.904542e-09 | 1.17165e-11 | -10.9312 | -77.43183
O1PT1 | Pt | 2Pt + O2 = 2PtO | 380 | 106.85 | 3.00685e-08 | 3.956382e-11 | -10.4027 | -75.67974
O1PT1 | Pt | 2Pt + O2 = 2PtO | 390 | 116.85 | 9.539143e-08 | 1.25515e-10 | -9.901304 | -73.92765
O1PT1 | Pt | 2Pt + O2 = 2PtO | 400 | 126.85 | 2.856519e-07 | 3.758577e-10 | -9.424977 | -72.17556
O1PT1 | Pt | 2Pt + O2 = 2PtO | 410 | 136.85 | 8.108291e-07 | 1.06688e-09 | -8.971884 | -70.42347
O1PT1 | Pt | 2Pt + O2 = 2PtO | 420 | 146.85 | 2.190008e-06 | 2.881589515e-09 | -8.540368 | -68.67137
O1PT1 | Pt | 2Pt + O2 = 2PtO | 430 | 156.85 | 5.647959577e-06 | 7.431526e-09 | -8.128922 | -66.91928
O1PT1 | Pt | 2Pt + O2 = 2PtO | 440 | 166.85 | 1.395196464e-05 | 1.835785e-08 | -7.736178 | -65.16719
O1PT1 | Pt | 2Pt + O2 = 2PtO | 450 | 176.85 | 3.310730842e-05 | 4.356225e-08 | -7.36089 | -63.4151
O1PT1 | Pt | 2Pt + O2 = 2PtO | 460 | 186.85 | 7.566508e-05 | 9.955931e-08 | -7.001918 | -61.66301
O1PT1 | Pt | 2Pt + O2 = 2PtO | 470 | 196.85 | 0.000166952 | 2.196737e-07 | -6.658222 | -59.91092
O1PT1 | Pt | 2Pt + O2 = 2PtO | 480 | 206.85 | 0.0003564243 | 4.689793e-07 | -6.328846 | -58.15883
O1PT1 | Pt | 2Pt + O2 = 2PtO | 490 | 216.85 | 0.0007377325 | 9.707007e-07 | -6.012915 | -56.40674
O1PT1 | Pt | 2Pt + O2 = 2PtO | 500 | 226.85 | 0.001483178 | 1.95155e-06 | -5.70962 | -54.65465
O1PT1 | Pt | 2Pt + O2 = 2PtO | 510 | 236.85 | 0.002901307742 | 3.81751e-06 | -5.41822 | -52.90256
O1PT1 | Pt | 2Pt + O2 = 2PtO | 520 | 246.85 | 0.005530782 | 7.277345e-06 | -5.138027 | -51.15047
O1PT1 | Pt | 2Pt + O2 = 2PtO | 530 | 256.85 | 0.01028978 | 1.353918e-05 | -4.868408 | -49.39838
O1PT1 | Pt | 2Pt + O2 = 2PtO | 540 | 266.85 | 0.01870853 | 2.461648e-05 | -4.608774 | -47.64629
O1PT1 | Pt | 2Pt + O2 = 2PtO | 550 | 276.85 | 0.03328373 | 4.379438e-05 | -4.358582 | -45.89419
O1PT1 | Pt | 2Pt + O2 = 2PtO | 560 | 286.85 | 0.05800813 | 7.632648e-05 | -4.117325 | -44.1421
O1PT1 | Pt | 2Pt + O2 = 2PtO | 570 | 296.85 | 0.09914723 | 0.0001304569 | -3.884533 | -42.39001
O1PT1 | Pt | 2Pt + O2 = 2PtO | 580 | 306.85 | 0.1663585 | 0.0002188928 | -3.659769 | -40.63792
O1PT1 | Pt | 2Pt + O2 = 2PtO | 590 | 316.85 | 0.2742776 | 0.0003608915685 | -3.442623 | -38.88583
O1PT1 | Pt | 2Pt + O2 = 2PtO | 600 | 326.85 | 0.4447311 | 0.0005851724445 | -3.232716 | -37.13374
O1PT1 | Pt | 2Pt + O2 = 2PtO | 610 | 336.85 | 0.7097778 | 0.0009339181 | -3.029691 | -35.38165
O1PT1 | Pt | 2Pt + O2 = 2PtO | 620 | 346.85 | 1.11583 | 0.001468198 | -2.833215 | -33.62956
O1PT1 | Pt | 2Pt + O2 = 2PtO | 630 | 356.85 | 1.729165 | 0.002275218 | -2.642977 | -31.87747
O1PT1 | Pt | 2Pt + O2 = 2PtO | 640 | 366.85 | 2.6432 | 0.003477895 | -2.458684 | -30.12538
O1PT1 | Pt | 2Pt + O2 = 2PtO | 650 | 376.85 | 3.987979362 | 0.005247341 | -2.280061 | -28.37329
O1PT1 | Pt | 2Pt + O2 = 2PtO | 660 | 386.85 | 5.942415059 | 0.007818967 | -2.106851 | -26.6212
O1PT1 | Pt | 2Pt + O2 = 2PtO | 670 | 396.85 | 8.74989 | 0.01151301 | -1.938811 | -24.8691
O1PT1 | Pt | 2Pt + O2 = 2PtO | 680 | 406.85 | 12.73796 | 0.01676047 | -1.775714 | -23.11701
O1PT1 | Pt | 2Pt + O2 = 2PtO | 690 | 416.85 | 18.34297 | 0.02413549 | -1.617344 | -21.36492
O1PT1 | Pt | 2Pt + O2 = 2PtO | 700 | 426.85 | 26.14054935 | 0.03439546 | -1.463499 | -19.61283
O1PT1 | Pt | 2Pt + O2 = 2PtO | 710 | 436.85 | 36.88298 | 0.04853024 | -1.313988 | -17.86074
O1PT1 | Pt | 2Pt + O2 = 2PtO | 720 | 446.85 | 51.54473 | 0.06782201 | -1.168629 | -16.10865
O1PT1 | Pt | 2Pt + O2 = 2PtO | 730 | 456.85 | 71.37729 | 0.09391749 | -1.027254 | -14.35656
O1PT1 | Pt | 2Pt + O2 = 2PtO | 740 | 466.85 | 97.97492 | 0.1289144 | -0.8896987 | -12.60447
O1PT1 | Pt | 2Pt + O2 = 2PtO | 750 | 476.85 | 133.3526377 | 0.175464 | -0.755812 | -10.85238
O1PT1 | Pt | 2Pt + O2 = 2PtO | 760 | 486.85 | 180.0383 | 0.2368925 | -0.6254486 | -9.100287
O1PT1 | Pt | 2Pt + O2 = 2PtO | 770 | 496.85 | 241.1806 | 0.3173428 | -0.4984713 | -7.348196
O1PT1 | Pt | 2Pt + O2 = 2PtO | 780 | 506.85 | 320.674 | 0.4219395 | -0.3747498 | -5.596105
O1PT1 | Pt | 2Pt + O2 = 2PtO | 790 | 516.85 | 423.3047 | 0.5569799 | -0.2541605 | -3.844015
O1PT1 | Pt | 2Pt + O2 = 2PtO | 800 | 526.85 | 554.9165 | 0.7301533 | -0.1365859 | -2.091924
O1PT1 | Pt | 2Pt + O2 = 2PtO | 810 | 536.85 | 722.6019623 | 0.9507921 | -0.02191446 | -0.339833
O1PT1 | Pt | 2Pt + O2 = 2PtO | 820 | 546.85 | 934.9185 | 1.230156 | 0.08996017 | 1.412258
O1PT1 | Pt | 2Pt + O2 = 2PtO | 830 | 556.85 | 1202.133 | 1.581754 | 0.199139 | 3.164349
O1PT1 | Pt | 2Pt + O2 = 2PtO | 840 | 566.85 | 1536.498 | 2.021708 | 0.3057184 | 4.916439
O1PT1 | Pt | 2Pt + O2 = 2PtO | 850 | 576.85 | 1952.556 | 2.569153 | 0.40979 | 6.66853
O1PT1 | Pt | 2Pt + O2 = 2PtO | 860 | 586.85 | 2467.487 | 3.246694 | 0.5114413 | 8.420621
O1PT1 | Pt | 2Pt + O2 = 2PtO | 870 | 596.85 | 3101.483 | 4.080899 | 0.6107558 | 10.17271
O1PT1 | Pt | 2Pt + O2 = 2PtO | 880 | 606.85 | 3878.17 | 5.102855 | 0.7078132 | 11.9248
O1PT1 | Pt | 2Pt + O2 = 2PtO | 890 | 616.85 | 4825.064 | 6.348769 | 0.8026895 | 13.67689
O1PT1 | Pt | 2Pt + O2 = 2PtO | 900 | 626.85 | 5974.080142 | 7.860632 | 0.8954575 | 15.42898
O1PT1 | Pt | 2Pt + O2 = 2PtO | 910 | 636.85 | 7362.073 | 9.686938485 | 0.9861865 | 17.18108
O1PT1 | Pt | 2Pt + O2 = 2PtO | 920 | 646.85 | 9031.437 | 11.88347 | 1.074943 | 18.93317
O1PT1 | Pt | 2Pt + O2 = 2PtO | 930 | 656.85 | 11030.74 | 14.51414 | 1.161791 | 20.68526
O1PT1 | Pt | 2Pt + O2 = 2PtO | 940 | 666.85 | 13415.44 | 17.6519 | 1.246791 | 22.43735
O1PT1 | Pt | 2Pt + O2 = 2PtO | 950 | 676.85 | 16248.59 | 21.37972 | 1.330002 | 24.18944
O1PT1 | Pt | 2Pt + O2 = 2PtO | 960 | 686.85 | 19601.66 | 25.79165 | 1.411479 | 25.94153
O1PT1 | Pt | 2Pt + O2 = 2PtO | 970 | 696.85 | 23555.37 | 30.99391 | 1.491276 | 27.69362
O1PT1 | Pt | 2Pt + O2 = 2PtO | 980 | 706.85 | 28200.61 | 37.10607 | 1.569445 | 29.44571
O1PT1 | Pt | 2Pt + O2 = 2PtO | 990 | 716.85 | 33639.39 | 44.26234995 | 1.646034 | 31.1978
O1PT1 | Pt | 2Pt + O2 = 2PtO | 1000 | 726.85 | 39985.8 | 52.61289 | 1.721092 | 32.94989
O1PT1 | Pt | 2Pt + O2 = 2PtO | 1010 | 736.85 | 47367.14 | 62.32519 | 1.794664 | 34.70198
O1PT1 | Pt | 2Pt + O2 = 2PtO | 1020 | 746.85 | 55925 | 73.58553 | 1.866792 | 36.45407
O1PT1 | Pt | 2Pt + O2 = 2PtO | 1030 | 756.85 | 65816.42 | 86.60056 | 1.937521 | 38.20616
O1PT1 | Pt | 2Pt + O2 = 2PtO | 1040 | 766.85 | 77215.13 | 101.5989 | 2.006889 | 39.95826
O1PT1 | Pt | 2Pt + O2 = 2PtO | 1050 | 776.85 | 90312.78 | 118.8326 | 2.074936 | 41.71035
O1PT1 | Pt | 2Pt + O2 = 2PtO | 1060 | 786.85 | 105320.3 | 138.5794 | 2.141699 | 43.46244
O1PT1 | Pt | 2Pt + O2 = 2PtO | 1070 | 796.85 | 122469.3 | 161.1438 | 2.207214 | 45.21453
O1PT1 | Pt | 2Pt + O2 = 2PtO | 1080 | 806.85 | 142013.3 | 186.8596 | 2.271515 | 46.96662
O1PT1 | Pt | 2Pt + O2 = 2PtO | 1090 | 816.85 | 164229.4 | 216.0913 | 2.334637 | 48.71871
O1PT1 | Pt | 2Pt + O2 = 2PtO | 1100 | 826.85 | 189419.6698 | 249.2364 | 2.396611 | 50.4708
O1PT1 | Pt | 2Pt + O2 = 2PtO | 1110 | 836.85 | 217912.8 | 286.7273 | 2.457469 | 52.22289
O1PT1 | Pt | 2Pt + O2 = 2PtO | 1120 | 846.85 | 250065.4 | 329.0334 | 2.51724 | 53.97498
O1PT1 | Pt | 2Pt + O2 = 2PtO | 1130 | 856.85 | 286263.8 | 376.6629 | 2.575953 | 55.72707
O1PT1 | Pt | 2Pt + O2 = 2PtO | 1140 | 866.85 | 326925.9511 | 430.1657 | 2.633636 | 57.47916
O1PT1 | Pt | 2Pt + O2 = 2PtO | 1150 | 876.85 | 372502.4 | 490.1348 | 2.690316 | 59.23125
O1PT1 | Pt | 2Pt + O2 = 2PtO | 1150 | 876.85 | 372500 | 490.1316 | 2.690313 | 59.23119
O1PT1 | Pt | 2Pt + O2 = 2PtO | 1160 | 886.85 | 423478.7 | 557.2089 | 2.746018 | 60.98335
O1PT1 | Pt | 2Pt + O2 = 2PtO | 1170 | 896.85 | 480376.7 | 632.0746 | 2.800768 | 62.73544
O1PT1 | Pt | 2Pt + O2 = 2PtO | 1180 | 906.85 | 543756.3 | 715.4688 | 2.854591 | 64.48753
O1PT1 | Pt | 2Pt + O2 = 2PtO | 1190 | 916.85 | 614217.3 | 808.1806 | 2.907508 | 66.23962
O1PT1 | Pt | 2Pt + O2 = 2PtO | 1200 | 926.85 | 692401.2397 | 911.0543 | 2.959544 | 67.99171
O1PT1 | Pt | 2Pt + O2 = 2PtO | 1210 | 936.85 | 778993 | 1024.991 | 3.01072 | 69.7438
O1PT1 | Pt | 2Pt + O2 = 2PtO | 1220 | 946.85 | 874722.5 | 1150.951 | 3.061057 | 71.49589
O1PT1 | Pt | 2Pt + O2 = 2PtO | 1230 | 956.85 | 980366.7598 | 1289.956 | 3.110575 | 73.24798
O1PT1 | Pt | 2Pt + O2 = 2PtO | 1240 | 966.85 | 1096751.3 | 1443.094 | 3.159295 | 75.00007
O1PT1 | Pt | 2Pt + O2 = 2PtO | 1250 | 976.85 | 1224752.3 | 1611.516 | 3.207235 | 76.75216
O1PT1 | Pt | 2Pt + O2 = 2PtO | 1260 | 986.85 | 1365297.8 | 1796.444 | 3.254414 | 78.50425
O1PT1 | Pt | 2Pt + O2 = 2PtO | 1270 | 996.85 | 1519369.9 | 1999.17096 | 3.30085 | 80.25634
O1PT1 | Pt | 2Pt + O2 = 2PtO | 1280 | 1006.85 | 1688006.5 | 2221.061 | 3.346561 | 82.00844
O1PT1 | Pt | 2Pt + O2 = 2PtO | 1290 | 1016.85 | 1872302.4 | 2463.556 | 3.391562 | 83.76053
O1PT1 | Pt | 2Pt + O2 = 2PtO | 1300 | 1026.85 | 2073411.8 | 2728.173 | 3.435872 | 85.51262
O1PT1 | Pt | 2Pt + O2 = 2PtO | 1310 | 1036.85 | 2292549.0 | 3016.512 | 3.479505 | 87.26471
O1PT1 | Pt | 2Pt + O2 = 2PtO | 1320 | 1046.85 | 2530991.0 | 3330.251 | 3.522477 | 89.0168
O1PT1 | Pt | 2Pt + O2 = 2PtO | 1330 | 1056.85 | 2790078.2 | 3671.155 | 3.564803 | 90.76889
O1PT1 | Pt | 2Pt + O2 = 2PtO | 1340 | 1066.85 | 3071216.4 | 4041.074 | 3.606497 | 92.52098
O1PT1 | Pt | 2Pt + O2 = 2PtO | 1350 | 1076.85 | 3375878.2 | 4441.945 | 3.647573 | 94.27307
O1PT1 | Pt | 2Pt + O2 = 2PtO | 1360 | 1086.85 | 3705604.4 | 4875.795 | 3.688045 | 96.02516
O1PT1 | Pt | 2Pt + O2 = 2PtO | 1370 | 1096.85 | 4062005.5 | 5344.744 | 3.727927 | 97.77725
O1PT1 | Pt | 2Pt + O2 = 2PtO | 1380 | 1106.85 | 4446762.9 | 5851.004 | 3.76723 | 99.52934
O1PT1 | Pt | 2Pt + O2 = 2PtO | 1390 | 1116.85 | 4861630.2 | 6396.882 | 3.805968 | 101.2814
O1PT1 | Pt | 2Pt + O2 = 2PtO | 1400 | 1126.85 | 5308434.5 | 6984.782 | 3.844153 | 103.0335
O1PT1 | Pt | 2Pt + O2 = 2PtO | 1410 | 1136.85 | 5789077.7 | 7617.207565 | 3.881796 | 104.7856
O1PT1 | Pt | 2Pt + O2 = 2PtO | 1420 | 1146.85 | 6305537.6 | 8296.76 | 3.918909 | 106.5377
O1PT1 | Pt | 2Pt + O2 = 2PtO | 1430 | 1156.85 | 6859868.6 | 9026.143 | 3.955502 | 108.2898
O1PT1 | Pt | 2Pt + O2 = 2PtO | 1440 | 1166.85 | 7454203.3 | 9808.162 | 3.991588 | 110.0419
O1PT1 | Pt | 2Pt + O2 = 2PtO | 1450 | 1176.85 | 8090752.9 | 10645.73 | 4.027175 | 111.794
O1PT1 | Pt | 2Pt + O2 = 2PtO | 1460 | 1186.85 | 8771808.4 | 11541.85 | 4.062276 | 113.5461
O1PT1 | Pt | 2Pt + O2 = 2PtO | 1470 | 1196.85 | 9499741.41 | 12499.65975 | 4.096898 | 115.2982
O1PT1 | Pt | 2Pt + O2 = 2PtO | 1480 | 1206.85 | 10277004.7 | 13522.37 | 4.131053 | 117.0503
O1PT1 | Pt | 2Pt + O2 = 2PtO | 1490 | 1216.85 | 11106133.17 | 14613.33 | 4.164749 | 118.8023
O1PT1 | Pt | 2Pt + O2 = 2PtO | 1500 | 1226.85 | 11989744.1 | 15775.98 | 4.197996 | 120.5544
O1PT1 | Pt | 2Pt + O2 = 2PtO | 1510 | 1236.85 | 12930537.8 | 17013.87 | 4.230803 | 122.3065
O1PT1 | Pt | 2Pt + O2 = 2PtO | 1520 | 1246.85 | 13931298.6 | 18330.66 | 4.263178 | 124.0586
O1PT1 | Pt | 2Pt + O2 = 2PtO | 1530 | 1256.85 | 14994894.3 | 19730.12 | 4.29513 | 125.8107
O1PT1 | Pt | 2Pt + O2 = 2PtO | 1540 | 1266.85 | 16124277.3 | 21216.15 | 4.326667 | 127.5628
O1PT1 | Pt | 2Pt + O2 = 2PtO | 1550 | 1276.85 | 17322484.4 | 22792.74 | 4.357797 | 129.3149
O1PT1 | Pt | 2Pt + O2 = 2PtO | 1560 | 1286.85 | 18592637.45 | 24464 | 4.388527 | 131.067
O1PT1 | Pt | 2Pt + O2 = 2PtO | 1570 | 1296.85 | 19937942.8 | 26234.14 | 4.418867 | 132.8191
O1PT1 | Pt | 2Pt + O2 = 2PtO | 1580 | 1306.85 | 21361692.0 | 28107.49 | 4.448822 | 134.5712
O1PT1 | Pt | 2Pt + O2 = 2PtO | 1590 | 1316.85 | 22867261.4 | 30088.5 | 4.478401 | 136.3233
O1PT1 | Pt | 2Pt + O2 = 2PtO | 1600 | 1326.85 | 24458112.1 | 32181.73 | 4.507609 | 138.0753
O1PT1 | Pt | 2Pt + O2 = 2PtO | 1610 | 1336.85 | 26137790.01 | 34391.83 | 4.536455 | 139.8274
O1PT1 | Pt | 2Pt + O2 = 2PtO | 1620 | 1346.85 | 27909925.4 | 36723.59 | 4.564945 | 141.5795
O1PT1 | Pt | 2Pt + O2 = 2PtO | 1630 | 1356.85 | 29778232.6 | 39181.89 | 4.593085 | 143.3316
O1PT1 | Pt | 2Pt + O2 = 2PtO | 1640 | 1366.85 | 31746509.9 | 41771.72 | 4.620882 | 145.0837
O1PT1 | Pt | 2Pt + O2 = 2PtO | 1650 | 1376.85 | 33818638.7 | 44498.21 | 4.648343 | 146.8358
O1PT1 | Pt | 2Pt + O2 = 2PtO | 1660 | 1386.85 | 35998583.4 | 47366.56 | 4.675472 | 148.5879
O1PT1 | Pt | 2Pt + O2 = 2PtO | 1670 | 1396.85 | 38290390.8 | 50382.09 | 4.702276 | 150.34
O1PT1 | Pt | 2Pt + O2 = 2PtO | 1680 | 1406.85 | 40698189.3 | 53550.25 | 4.728761 | 152.0921
O1PT1 | Pt | 2Pt + O2 = 2PtO | 1690 | 1416.85 | 43226188.2 | 56876.56 | 4.754933 | 153.8442
O1PT1 | Pt | 2Pt + O2 = 2PtO | 1700 | 1426.85 | 45878677.3 | 60366.68 | 4.780797 | 155.5962
O1PT1 | Pt | 2Pt + O2 = 2PtO | 1710 | 1436.85 | 48660025.8 | 64026.35 | 4.806359 | 157.3483
O1PT1 | Pt | 2Pt + O2 = 2PtO | 1720 | 1446.85 | 51574681.6 | 67861.42 | 4.831623 | 159.1004
O1PT1 | Pt | 2Pt + O2 = 2PtO | 1730 | 1456.85 | 54627170.2 | 71877.86 | 4.856595 | 160.8525
O1PT1 | Pt | 2Pt + O2 = 2PtO | 1740 | 1466.85 | 57822094.1 | 76081.7 | 4.88128 | 162.6046
O1PT1 | Pt | 2Pt + O2 = 2PtO | 1750 | 1476.85 | 61164131.4 | 80479.12 | 4.905683 | 164.3567
O1PT1 | Pt | 2Pt + O2 = 2PtO | 1760 | 1486.85 | 64658035.0 | 85076.36 | 4.929809 | 166.1088
O1PT1 | Pt | 2Pt + O2 = 2PtO | 1770 | 1496.85 | 68308631.6 | 89879.78 | 4.953662 | 167.8609
O1PT1 | Pt | 2Pt + O2 = 2PtO | 1780 | 1506.85 | 72120820.1 | 94895.82 | 4.977247 | 169.613
O1PT1 | Pt | 2Pt + O2 = 2PtO | 1790 | 1516.85 | 76099570.7 | 100131 | 5.000569 | 171.3651
O1PT1 | Pt | 2Pt + O2 = 2PtO | 1800 | 1526.85 | 80249923.9 | 105592 | 5.023631 | 173.1172
O1PT1 | Pt | 2Pt + O2 = 2PtO | 1810 | 1536.85 | 84576988.6 | 111285.5 | 5.046439 | 174.8692
O1PT1 | Pt | 2Pt + O2 = 2PtO | 1820 | 1546.85 | 89085941.5 | 117218.3 | 5.068996 | 176.6213
O1PT1 | Pt | 2Pt + O2 = 2PtO | 1830 | 1556.85 | 93782024.99 | 123397.4 | 5.091306 | 178.3734
O1PT1 | Pt | 2Pt + O2 = 2PtO | 1840 | 1566.85 | 98670546.4 | 129829.7 | 5.113374 | 180.1255
O1PT1 | Pt | 2Pt + O2 = 2PtO | 1850 | 1576.85 | 103756876.3 | 136522.2 | 5.135203 | 181.8776
O1PT1 | Pt | 2Pt + O2 = 2PtO | 1860 | 1586.85 | 109046446.8 | 143482.2 | 5.156798 | 183.6297
O1PT1 | Pt | 2Pt + O2 = 2PtO | 1870 | 1596.85 | 114544750.7 | 150716.8 | 5.178162 | 185.3818
O1PT1 | Pt | 2Pt + O2 = 2PtO | 1880 | 1606.85 | 120257339.2 | 158233.3 | 5.199298 | 187.1339
O1PT1 | Pt | 2Pt + O2 = 2PtO | 1890 | 1616.85 | 126189820.8 | 166039.2 | 5.220211 | 188.886
O1PT1 | Pt | 2Pt + O2 = 2PtO | 1900 | 1626.85 | 132347859.9 | 174141.9 | 5.240903 | 190.6381
O1PT1 | Pt | 2Pt + O2 = 2PtO | 1910 | 1636.85 | 138737174.7 | 182548.9 | 5.261379 | 192.3902
O1PT1 | Pt | 2Pt + O2 = 2PtO | 1920 | 1646.85 | 145363535.8 | 191267.8 | 5.281642 | 194.1422
O1PT1 | Pt | 2Pt + O2 = 2PtO | 1930 | 1656.85 | 152232764.8 | 200306.3 | 5.301695 | 195.8943
O1PT1 | Pt | 2Pt + O2 = 2PtO | 1940 | 1666.85 | 159350732.1 | 209672 | 5.32154 | 197.6464
O1PT1 | Pt | 2Pt + O2 = 2PtO | 1950 | 1676.85 | 166723355.9 | 219372.8 | 5.341183 | 199.3985
O1PT1 | Pt | 2Pt + O2 = 2PtO | 1960 | 1686.85 | 174356599.9 | 229416.6 | 5.360625 | 201.1506
O1PT1 | Pt | 2Pt + O2 = 2PtO | 1970 | 1696.85 | 182256471.8 | 239811.1 | 5.379869 | 202.9027
O1PT1 | Pt | 2Pt + O2 = 2PtO | 1980 | 1706.85 | 190429022.0 | 250564.5 | 5.39892 | 204.6548
O1PT1 | Pt | 2Pt + O2 = 2PtO | 1990 | 1716.85 | 198880341.0 | 261684.7 | 5.417778 | 206.4069
O1PT1 | Pt | 2Pt + O2 = 2PtO | 2010 | 1736.85 | 216643841.1 | 285057.7 | 5.454933 | 209.9111
O1PT1 | Pt | 2Pt + O2 = 2PtO | 2020 | 1746.85 | 225968390.8 | 297326.8 | 5.473234 | 211.6632
O1PT1 | Pt | 2Pt + O2 = 2PtO | 2030 | 1756.85 | 235596443.4 | 309995.3 | 5.491355 | 213.4152
O1PT1 | Pt | 2Pt + O2 = 2PtO | 2040 | 1766.85 | 245534266.2 | 323071.4 | 5.509299 | 215.1673
O1PT1 | Pt | 2Pt + O2 = 2PtO | 2041.5 | 1768.35 | 247052044.8 | 325068.5 | 5.511975 | 215.4302
O1PT1 | Pt | 2Pt + O2 = 2PtO | 2041.5 | 1768.35 | 247052044.8 | 325068.5 | 5.511975 | 215.4302
O1PT1 | Pt | 2Pt + O2 = 2PtO | 2050 | 1776.85 | 258574327.6 | 340229.4 | 5.531772 | 217.1041
O1PT1 | Pt | 2Pt + O2 = 2PtO | 2060 | 1786.85 | 272688465.9 | 358800.6 | 5.554853 | 219.0734
O1PT1 | Pt | 2Pt + O2 = 2PtO | 2070 | 1796.85 | 287425387.2 | 378191.3 | 5.577712 | 221.0427
O1PT1 | Pt | 2Pt + O2 = 2PtO | 2080 | 1806.85 | 302805451.4 | 398428.2 | 5.60035 | 223.0121
O1PT1 | Pt | 2Pt + O2 = 2PtO | 2090 | 1816.85 | 318849409.4 | 419538.7 | 5.622772 | 224.9814
O1PT1 | Pt | 2Pt + O2 = 2PtO | 2100 | 1826.85 | 335578402.5 | 441550.5 | 5.64498 | 226.9507
O1PT1 | Pt | 2Pt + O2 = 2PtO | 2110 | 1836.85 | 353013961.2 | 464492.1 | 5.666978 | 228.9201
O1PT1 | Pt | 2Pt + O2 = 2PtO | 2120 | 1846.85 | 371178005.4 | 488392.1 | 5.688769 | 230.8894
O1PT1 | Pt | 2Pt + O2 = 2PtO | 2130 | 1856.85 | 390092842.1 | 513280.1 | 5.710354 | 232.8587
O1PT1 | Pt | 2Pt + O2 = 2PtO | 2140 | 1866.85 | 409781165.5 | 539185.7 | 5.731738 | 234.8281
O1PT1 | Pt | 2Pt + O2 = 2PtO | 2150 | 1876.85 | 430266054.6 | 566139.5 | 5.752923 | 236.7974
O1PT1 | Pt | 2Pt + O2 = 2PtO | 2160 | 1886.85 | 451570972.1 | 594172.3 | 5.773912 | 238.7667
O1PT1 | Pt | 2Pt + O2 = 2PtO | 2170 | 1896.85 | 473719762.7 | 623315.5 | 5.794708 | 240.7361
O1PT1 | Pt | 2Pt + O2 = 2PtO | 2180 | 1906.85 | 496736651.1 | 653600.9 | 5.815313 | 242.7054
O1PT1 | Pt | 2Pt + O2 = 2PtO | 2190 | 1916.85 | 520646239.8 | 685060.8 | 5.835729 | 244.6747
O1PT1 | Pt | 2Pt + O2 = 2PtO | 2200 | 1926.85 | 545473507.3 | 717728.3 | 5.85596 | 246.6441
O1PT1 | Pt | 2Pt + O2 = 2PtO | 2210 | 1936.85 | 571243805.3 | 751636.6 | 5.876008 | 248.6134
O1PT1 | Pt | 2Pt + O2 = 2PtO | 2220 | 1946.85 | 597982856.4 | 786819.5 | 5.895875 | 250.5827
O1PT1 | Pt | 2Pt + O2 = 2PtO | 2230 | 1956.85 | 625716751.2 | 823311.5 | 5.915564 | 252.5521
O1PT1 | Pt | 2Pt + O2 = 2PtO | 2240 | 1966.85 | 654471945.8 | 861147.3 | 5.935077 | 254.5214
O1PT1 | Pt | 2Pt + O2 = 2PtO | 2250 | 1976.85 | 684275258.3 | 900362.182 | 5.954417 | 256.4907
O1PT1 | Pt | 2Pt + O2 = 2PtO | 2260 | 1986.85 | 715153866.1 | 940991.9 | 5.973586 | 258.4601
O1PT1 | Pt | 2Pt + O2 = 2PtO | 2270 | 1996.85 | 747135302.4 | 983072.8 | 5.992586 | 260.4294
O1PT1 | Pt | 2Pt + O2 = 2PtO | 2280 | 2006.85 | 780247452.8 | 1026641.4 | 6.011419 | 262.3987
O1PT1 | Pt | 2Pt + O2 = 2PtO | 2290 | 2016.85 | 814518551.7 | 1071734.9 | 6.030087 | 264.368
O1PT1 | Pt | 2Pt + O2 = 2PtO | 2300 | 2026.85 | 849977178.6 | 1118391.0 | 6.048594 | 266.3374
O1PT1 | Pt | 2Pt + O2 = 2PtO | 2310 | 2036.85 | 886652254.6 | 1166647.7 | 6.06694 | 268.3067
O1PT1 | Pt | 2Pt + O2 = 2PtO | 2320 | 2046.85 | 924573037.8 | 1216543.5 | 6.085128 | 270.276
O1PT1 | Pt | 2Pt + O2 = 2PtO | 2330 | 2056.85 | 963769119.8 | 1268117.3 | 6.103159 | 272.2454
O1PT1 | Pt | 2Pt + O2 = 2PtO | 2340 | 2066.85 | 1004270421.1 | 1321408.4 | 6.121037 | 274.2147
O1PT1 | Pt | 2Pt + O2 = 2PtO | 2350 | 2076.85 | 1046107187 | 1376456.825 | 6.138763 | 276.184
O1PT1 | Pt | 2Pt + O2 = 2PtO | 2360 | 2086.85 | 1089309983.3 | 1433302.6 | 6.156338 | 278.1534
O1PT1 | Pt | 2Pt + O2 = 2PtO | 2370 | 2096.85 | 1133909691.4 | 1491986.4 | 6.173765 | 280.1227
O1PT1 | Pt | 2Pt + O2 = 2PtO | 2380 | 2106.85 | 1179937503.9 | 1552549.3 | 6.191045 | 282.092
O1PT1 | Pt | 2Pt + O2 = 2PtO | 2390 | 2116.85 | 1227424919.8 | 1615032.8 | 6.208181 | 284.0614
O1PT1 | Pt | 2Pt + O2 = 2PtO | 2400 | 2126.85 | 1276403739.7 | 1679478.6 | 6.225174 | 286.0307
O1PT1 | Pt | 2Pt + O2 = 2PtO | 2410 | 2136.85 | 1326906060.6 | 1745929.0 | 6.242027 | 288
O1PT1 | Pt | 2Pt + O2 = 2PtO | 2420 | 2146.85 | 1378964271.5 | 1814426.7 | 6.258739 | 289.9694
O1PT1 | Pt | 2Pt + O2 = 2PtO | 2430 | 2156.85 | 1432611047.4 | 1885014.5 | 6.275315 | 291.9387
O1PT1 | Pt | 2Pt + O2 = 2PtO | 2440 | 2166.85 | 1487879344.9 | 1957736.0 | 6.291754 | 293.908
O1PT1 | Pt | 2Pt + O2 = 2PtO | 2450 | 2176.85 | 1544802396.4 | 2032634.7 | 6.308059 | 295.8774
O1PT1 | Pt | 2Pt + O2 = 2PtO | 2460 | 2186.85 | 1603413705 | 2109754.875 | 6.324232 | 297.8467
O1PT1 | Pt | 2Pt + O2 = 2PtO | 2470 | 2196.85 | 1663747039 | 2189140.8 | 6.340274 | 299.816
O1PT1 | Pt | 2Pt + O2 = 2PtO | 2480 | 2206.85 | 1725836426.3 | 2270837.4 | 6.356186 | 301.7854
O1PT1 | Pt | 2Pt + O2 = 2PtO | 2490 | 2216.85 | 1789716149 | 2354889.7 | 6.371971 | 303.7547
O1PT1 | Pt | 2Pt + O2 = 2PtO | 2500 | 2226.85 | 1855420737.8 | 2441343.1 | 6.387629 | 305.724
O1PT1 | Pt | 2Pt + O2 = 2PtO | 2510 | 2236.85 | 1922984965.9 | 2530243.4 | 6.403162 | 307.6933
O1PT1 | Pt | 2Pt + O2 = 2PtO | 2520 | 2246.85 | 1992443843.8 | 2621636.6 | 6.418572 | 309.6627
O1PT1 | Pt | 2Pt + O2 = 2PtO | 2530 | 2256.85 | 2063832613.3 | 2715569.2 | 6.433861 | 311.632
O1PT1 | Pt | 2Pt + O2 = 2PtO | 2540 | 2266.85 | 2137186741.3 | 2812087.8 | 6.449029 | 313.6013
O1PT1 | Pt | 2Pt + O2 = 2PtO | 2550 | 2276.85 | 2212541914.6 | 2911239.4 | 6.464078 | 315.5707
O1PT1 | Pt | 2Pt + O2 = 2PtO | 2560 | 2286.85 | 2289934033.3 | 3013071.1 | 6.479009 | 317.54
O1PT1 | Pt | 2Pt + O2 = 2PtO | 2570 | 2296.85 | 2369399205.2 | 3117630.5 | 6.493825 | 319.5093
O1PT1 | Pt | 2Pt + O2 = 2PtO | 2580 | 2306.85 | 2450973739.8 | 3224965.4 | 6.508525 | 321.4787
O1PT1 | Pt | 2Pt + O2 = 2PtO | 2590 | 2316.85 | 2534694142.1 | 3335123.9 | 6.523112 | 323.448
O1PT1 | Pt | 2Pt + O2 = 2PtO | 2600 | 2326.85 | 2620597106.5 | 3448154.1 | 6.537587 | 325.4173
O1PT1 | Pt | 2Pt + O2 = 2PtO | 2610 | 2336.85 | 2708719510.9 | 3564104.6 | 6.55195 | 327.3867
O1PT1 | Pt | 2Pt + O2 = 2PtO | 2620 | 2346.85 | 2799098410.5 | 3683024.2 | 6.566205 | 329.356
O1PT1 | Pt | 2Pt + O2 = 2PtO | 2630 | 2356.85 | 2891771031.5 | 3804961.9 | 6.58035 | 331.3253
O1PT1 | Pt | 2Pt + O2 = 2PtO | 2640 | 2366.85 | 2986774765.2 | 3929966.8 | 6.594389 | 333.2947
O1PT1 | Pt | 2Pt + O2 = 2PtO | 2650 | 2376.85 | 3084147161.7 | 4058088.4 | 6.608322 | 335.264
O1PT1 | Pt | 2Pt + O2 = 2PtO | 2660 | 2386.85 | 3183925923.6 | 4189376.2 | 6.622149 | 337.2333
O1PT1 | Pt | 2Pt + O2 = 2PtO | 2670 | 2396.85 | 3286148900.1 | 4323880.1 | 6.635874 | 339.2027
O1PT1 | Pt | 2Pt + O2 = 2PtO | 2680 | 2406.85 | 3390854080.4 | 4461650.1 | 6.649496 | 341.172
O1PT1 | Pt | 2Pt + O2 = 2PtO | 2690 | 2416.85 | 3498079588.1 | 4602736.3 | 6.663016 | 343.1413
O1PT1 | Pt | 2Pt + O2 = 2PtO | 2700 | 2426.85 | 3607863674.2 | 4747189.045 | 6.676437 | 345.1107
O1PT1 | Pt | 2Pt + O2 = 2PtO | 2710 | 2436.85 | 3720244711.6 | 4895058.8 | 6.689758 | 347.08
O1PT1 | Pt | 2Pt + O2 = 2PtO | 2720 | 2446.85 | 3835261188.6 | 5046396.3 | 6.702981 | 349.0493
O1PT1 | Pt | 2Pt + O2 = 2PtO | 2730 | 2456.85 | 3952951702.7 | 5201252.2 | 6.716108 | 351.0186
O1PT1 | Pt | 2Pt + O2 = 2PtO | 2740 | 2466.85 | 4073354954.4 | 5359677.6 | 6.729139 | 352.988
O1PT1 | Pt | 2Pt + O2 = 2PtO | 2750 | 2476.85 | 4196509741.2 | 5521723.3 | 6.742075 | 354.9573
O1PT1 | Pt | 2Pt + O2 = 2PtO | 2760 | 2486.85 | 4322454951.4 | 5687440.7 | 6.754917 | 356.9266
O1PT1 | Pt | 2Pt + O2 = 2PtO | 2770 | 2496.85 | 4451229557.7 | 5856881.0 | 6.767666 | 358.896
O1PT1 | Pt | 2Pt + O2 = 2PtO | 2780 | 2506.85 | 4582872611.5 | 6030095.5 | 6.780324 | 360.8653
O1PT1 | Pt | 2Pt + O2 = 2PtO | 2790 | 2516.85 | 4717423236.4 | 6207135.8 | 6.792891 | 362.8346
O1PT1 | Pt | 2Pt + O2 = 2PtO | 2800 | 2526.85 | 4854920622.6 | 6388053.5 | 6.805369 | 364.804
O1PT1 | Pt | 2Pt + O2 = 2PtO | 2810 | 2536.85 | 4995404020.3 | 6572900.0 | 6.817757 | 366.7733
O1PT1 | Pt | 2Pt + O2 = 2PtO | 2820 | 2546.85 | 5138912734 | 6761727.3 | 6.830058 | 368.7426
O1PT1 | Pt | 2Pt + O2 = 2PtO | 2830 | 2556.85 | 5285486116.6 | 6954587.0 | 6.842271 | 370.712
O1PT1 | Pt | 2Pt + O2 = 2PtO | 2840 | 2566.85 | 5435163563.1 | 7151531.0 | 6.854399 | 372.6813
O1PT1 | Pt | 2Pt + O2 = 2PtO | 2850 | 2576.85 | 5587984505 | 7352611.2 | 6.866442 | 374.6506
O1PT1 | Pt | 2Pt + O2 = 2PtO | 2860 | 2586.85 | 5743988404.2 | 7557879.5 | 6.8784 | 376.62
O1PT1 | Pt | 2Pt + O2 = 2PtO | 2870 | 2596.85 | 5903214747.2 | 7767387.8 | 6.890275 | 378.5893
O1PT1 | Pt | 2Pt + O2 = 2PtO | 2880 | 2606.85 | 6065703039.3 | 7981188.2 | 6.902068 | 380.5586
O1PT1 | Pt | 2Pt + O2 = 2PtO | 2890 | 2616.85 | 6231492798.7 | 8199332.6 | 6.913779 | 382.528
O1PT1 | Pt | 2Pt + O2 = 2PtO | 2900 | 2626.85 | 6400623550.9 | 8421873.1 | 6.925409 | 384.4973
O1PT1 | Pt | 2Pt + O2 = 2PtO | 2910 | 2636.85 | 6573134823.2 | 8648861.6 | 6.936959 | 386.4666
O1PT1 | Pt | 2Pt + O2 = 2PtO | 2920 | 2646.85 | 6749066138.3 | 8880350.2 | 6.94843 | 388.436
O1PT1 | Pt | 2Pt + O2 = 2PtO | 2930 | 2656.85 | 6928457009.6 | 9116390.8 | 6.959823 | 390.4053
O1PT1 | Pt | 2Pt + O2 = 2PtO | 2940 | 2666.85 | 7111346935 | 9357035.4 | 6.971138 | 392.3746
O1PT1 | Pt | 2Pt + O2 = 2PtO | 2950 | 2676.85 | 7297775391.5 | 9602336.0 | 6.982377 | 394.3439
O1PT1 | Pt | 2Pt + O2 = 2PtO | 2960 | 2686.85 | 7487781830.2 | 9852344.5 | 6.99354 | 396.3133
O1PT1 | Pt | 2Pt + O2 = 2PtO | 2970 | 2696.85 | 7681405670 | 10107112.7 | 7.004627 | 398.2826
O1PT1 | Pt | 2Pt + O2 = 2PtO | 2980 | 2706.85 | 7878686293.2 | 10366692.5 | 7.01564 | 400.2519
O1PT1 | Pt | 2Pt + O2 = 2PtO | 2990 | 2716.85 | 8079663039.3 | 10631135.6 | 7.02658 | 402.2213
O1PT1 | Pt | 2Pt + O2 = 2PtO | 3000 | 2726.85 | 8284375200.4 | 10900493.7 | 7.037446 | 404.1906
O1PT1_O2PT1 | Pt | 2PtO + O2 = 2PtO2 | 300 | 26.85 | 2.633021e-10 | 3.464501e-13 | -12.46036 | -71.56517
O1PT1_O2PT1 | Pt | 2PtO + O2 = 2PtO2 | 310 | 36.85 | 1.33486e-09 | 1.756394e-12 | -11.75538 | -69.7667
O1PT1_O2PT1 | Pt | 2PtO + O2 = 2PtO2 | 320 | 46.85 | 6.114425e-09 | 8.045296e-12 | -11.09446 | -67.96823
O1PT1_O2PT1 | Pt | 2PtO + O2 = 2PtO2 | 330 | 56.85 | 2.553994e-08 | 3.360519e-11 | -10.47359 | -66.16976
O1PT1_O2PT1 | Pt | 2PtO + O2 = 2PtO2 | 340 | 66.85 | 9.8076e-08 | 1.290474e-10 | -9.889251 | -64.37129
O1PT1_O2PT1 | Pt | 2PtO + O2 = 2PtO2 | 350 | 76.85 | 3.487503e-07 | 4.588819e-10 | -9.338299 | -62.57282
O1PT1_O2PT1 | Pt | 2PtO + O2 = 2PtO2 | 360 | 86.85 | 1.155734e-06 | 1.520702785e-09 | -8.817956 | -60.77434
O1PT1_O2PT1 | Pt | 2PtO + O2 = 2PtO2 | 370 | 96.85 | 3.589836e-06 | 4.723469e-09 | -8.325739 | -58.97587
O1PT1_O2PT1 | Pt | 2PtO + O2 = 2PtO2 | 380 | 106.85 | 1.050474e-05 | 1.382202e-08 | -7.859428 | -57.1774
O1PT1_O2PT1 | Pt | 2PtO + O2 = 2PtO2 | 390 | 116.85 | 2.909259e-05 | 3.827973e-08 | -7.417031 | -55.37893
O1PT1_O2PT1 | Pt | 2PtO + O2 = 2PtO2 | 400 | 126.85 | 7.65702e-05 | 1.007503e-07 | -6.996754 | -53.58046
O1PT1_O2PT1 | Pt | 2PtO + O2 = 2PtO2 | 410 | 136.85 | 0.0001922365 | 2.529427e-07 | -6.596978 | -51.78199
O1PT1_O2PT1 | Pt | 2PtO + O2 = 2PtO2 | 420 | 146.85 | 0.0004619286 | 6.078007895e-07 | -6.216239 | -49.98352
O1PT1_O2PT1 | Pt | 2PtO + O2 = 2PtO2 | 430 | 156.85 | 0.001065627 | 1.40214e-06 | -5.853208 | -48.18505
O1PT1_O2PT1 | Pt | 2PtO + O2 = 2PtO2 | 440 | 166.85 | 0.00236665 | 3.114013e-06 | -5.50668 | -46.38658
O1PT1_O2PT1 | Pt | 2PtO + O2 = 2PtO2 | 450 | 176.85 | 0.005072962 | 6.67495e-06 | -5.175552 | -44.58811
O1PT1_O2PT1 | Pt | 2PtO + O2 = 2PtO2 | 460 | 186.85 | 0.01051943 | 1.384136e-05 | -4.858821 | -42.78964
O1PT1_O2PT1 | Pt | 2PtO + O2 = 2PtO2 | 470 | 196.85 | 0.02114683 | 2.782477e-05 | -4.555568 | -40.99117
O1PT1_O2PT1 | Pt | 2PtO + O2 = 2PtO2 | 480 | 206.85 | 0.04129168 | 5.433116e-05 | -4.264951 | -39.1927
O1PT1_O2PT1 | Pt | 2PtO + O2 = 2PtO2 | 490 | 216.85 | 0.07845451 | 0.0001032296 | -3.986196 | -37.39423
O1PT1_O2PT1 | Pt | 2PtO + O2 = 2PtO2 | 500 | 226.85 | 0.1452858 | 0.0001911655 | -3.71859 | -35.59576
O1PT1_O2PT1 | Pt | 2PtO + O2 = 2PtO2 | 510 | 236.85 | 0.2626237 | 0.0003455575 | -3.46148 | -33.79729
O1PT1_O2PT1 | Pt | 2PtO + O2 = 2PtO2 | 520 | 246.85 | 0.4640405 | 0.0006105796 | -3.214258 | -31.99882
O1PT1_O2PT1 | Pt | 2PtO + O2 = 2PtO2 | 530 | 256.85 | 0.8025069 | 0.00105593 | -2.976365 | -30.20035
O1PT1_O2PT1 | Pt | 2PtO + O2 = 2PtO2 | 540 | 266.85 | 1.359974 | 0.00178944 | -2.747283 | -28.40187
O1PT1_O2PT1 | Pt | 2PtO + O2 = 2PtO2 | 550 | 276.85 | 2.260906 | 0.002974876 | -2.526531 | -26.6034
O1PT1_O2PT1 | Pt | 2PtO + O2 = 2PtO2 | 560 | 286.85 | 3.691053 | 0.004856648 | -2.313663 | -24.80493
O1PT1_O2PT1 | Pt | 2PtO + O2 = 2PtO2 | 570 | 296.85 | 5.923098 | 0.00779355 | -2.108265 | -23.00646
O1PT1_O2PT1 | Pt | 2PtO + O2 = 2PtO2 | 580 | 306.85 | 9.351147864 | 0.01230414 | -1.909949 | -21.20799
O1PT1_O2PT1 | Pt | 2PtO + O2 = 2PtO2 | 590 | 316.85 | 14.53644932 | 0.019126907 | -1.718355 | -19.40952
O1PT1_O2PT1 | Pt | 2PtO + O2 = 2PtO2 | 600 | 326.85 | 22.26718 | 0.02929893 | -1.533148 | -17.61105
O1PT1_O2PT1 | Pt | 2PtO + O2 = 2PtO2 | 610 | 336.85 | 33.63566 | 0.04425744 | -1.354014 | -15.81258
O1PT1_O2PT1 | Pt | 2PtO + O2 = 2PtO2 | 620 | 346.85 | 50.13673 | 0.06596938 | -1.180658 | -14.01411
O1PT1_O2PT1 | Pt | 2PtO + O2 = 2PtO2 | 630 | 356.85 | 73.7919 | 0.0970946 | -1.012805 | -12.21564
O1PT1_O2PT1 | Pt | 2PtO + O2 = 2PtO2 | 640 | 366.85 | 107.304 | 0.1411895 | -0.8501976 | -10.41717
O1PT1_O2PT1 | Pt | 2PtO + O2 = 2PtO2 | 650 | 376.85 | 154.2482 | 0.2029581 | -0.6925936 | -8.618699
O1PT1_O2PT1 | Pt | 2PtO + O2 = 2PtO2 | 660 | 386.85 | 219.3048 | 0.2885589 | -0.5397655 | -6.820228
O1PT1_O2PT1 | Pt | 2PtO + O2 = 2PtO2 | 670 | 396.85 | 308.542 | 0.4059763 | -0.3914994 | -5.021758
O1PT1_O2PT1 | Pt | 2PtO + O2 = 2PtO2 | 680 | 406.85 | 429.7536 | 0.5654653 | -0.247594 | -3.223287
O1PT1_O2PT1 | Pt | 2PtO + O2 = 2PtO2 | 690 | 416.85 | 592.8621 | 0.7800817 | -0.1078599 | -1.424816
O1PT1_O2PT1 | Pt | 2PtO + O2 = 2PtO2 | 700 | 426.85 | 810.3926 | 1.066306 | 0.02788186 | 0.3736541
O1PT1_O2PT1 | Pt | 2PtO + O2 = 2PtO2 | 710 | 436.85 | 1098.028 | 1.444774 | 0.1597999 | 2.172125
O1PT1_O2PT1 | Pt | 2PtO + O2 = 2PtO2 | 720 | 446.85 | 1475.255 | 1.941125 | 0.2880536 | 3.970595
O1PT1_O2PT1 | Pt | 2PtO + O2 = 2PtO2 | 730 | 456.85 | 1966.106 | 2.586982 | 0.4127934 | 5.769066
O1PT1_O2PT1 | Pt | 2PtO + O2 = 2PtO2 | 740 | 466.85 | 2600.013 | 3.42107 | 0.5341619 | 7.567536
O1PT1_O2PT1 | Pt | 2PtO + O2 = 2PtO2 | 750 | 476.85 | 3412.774 | 4.490492 | 0.6522939 | 9.366007
O1PT1_O2PT1 | Pt | 2PtO + O2 = 2PtO2 | 760 | 486.85 | 4447.652 | 5.852174 | 0.7673172 | 11.16448
O1PT1_O2PT1 | Pt | 2PtO + O2 = 2PtO2 | 770 | 496.85 | 5756.605 | 7.574481 | 0.8793529 | 12.96295
O1PT1_O2PT1 | Pt | 2PtO + O2 = 2PtO2 | 780 | 506.85 | 7401.665 | 9.739032 | 0.9885158 | 14.76142
O1PT1_O2PT1 | Pt | 2PtO + O2 = 2PtO2 | 790 | 516.85 | 9456.463 | 12.44271 | 1.094915 | 16.55989
O1PT1_O2PT1 | Pt | 2PtO + O2 = 2PtO2 | 800 | 526.85 | 12007.93 | 15.79991 | 1.198654 | 18.35836
O1PT1_O2PT1 | Pt | 2PtO + O2 = 2PtO2 | 810 | 536.85 | 15158.14127 | 19.94492 | 1.299832 | 20.15683
O1PT1_O2PT1 | Pt | 2PtO + O2 = 2PtO2 | 820 | 546.85 | 19026.38 | 25.03471 | 1.398542 | 21.9553
O1PT1_O2PT1 | Pt | 2PtO + O2 = 2PtO2 | 830 | 556.85 | 23751.31 | 31.25173 | 1.494874 | 23.75377
O1PT1_O2PT1 | Pt | 2PtO + O2 = 2PtO2 | 840 | 566.85 | 29493.45 | 38.80717 | 1.588912 | 25.55224
O1PT1_O2PT1 | Pt | 2PtO + O2 = 2PtO2 | 850 | 576.85 | 36437.7 | 47.94434 | 1.680737 | 27.35071
O1PT1_O2PT1 | Pt | 2PtO + O2 = 2PtO2 | 860 | 586.85 | 44796.16 | 58.94231 | 1.770427 | 29.14918
O1PT1_O2PT1 | Pt | 2PtO + O2 = 2PtO2 | 870 | 596.85 | 54811.13 | 72.1199 | 1.858055 | 30.94765
O1PT1_O2PT1 | Pt | 2PtO + O2 = 2PtO2 | 880 | 606.85 | 66758.29 | 87.83985 | 1.943692 | 32.74612
O1PT1_O2PT1 | Pt | 2PtO + O2 = 2PtO2 | 890 | 616.85 | 80950.07 | 106.5132 | 2.027404 | 34.54459
O1PT1_O2PT1 | Pt | 2PtO + O2 = 2PtO2 | 900 | 626.85 | 97739.25 | 128.6043 | 2.109255 | 36.34307
O1PT1_O2PT1 | Pt | 2PtO + O2 = 2PtO2 | 910 | 636.85 | 117522.7 | 154.6352 | 2.189308 | 38.14154
O1PT1_O2PT1 | Pt | 2PtO + O2 = 2PtO2 | 920 | 646.85 | 140745.5 | 185.1914 | 2.267621 | 39.94001
O1PT1_O2PT1 | Pt | 2PtO + O2 = 2PtO2 | 930 | 656.85 | 167904.7 | 220.9272 | 2.344249 | 41.73848
O1PT1_O2PT1 | Pt | 2PtO + O2 = 2PtO2 | 940 | 666.85 | 199554.2 | 262.5713 | 2.419247 | 43.53695
O1PT1_O2PT1 | Pt | 2PtO + O2 = 2PtO2 | 950 | 676.85 | 236308.8 | 310.9326 | 2.492666 | 45.33542
O1PT1_O2PT1 | Pt | 2PtO + O2 = 2PtO2 | 960 | 686.85 | 278849.2 | 366.9069 | 2.564556 | 47.13389
O1PT1_O2PT1 | Pt | 2PtO + O2 = 2PtO2 | 970 | 696.85 | 327926.6709 | 431.4825 | 2.634963 | 48.93236
O1PT1_O2PT1 | Pt | 2PtO + O2 = 2PtO2 | 980 | 706.85 | 384367.9 | 505.7473 | 2.703934 | 50.73083
O1PT1_O2PT1 | Pt | 2PtO + O2 = 2PtO2 | 990 | 716.85 | 449080.5 | 590.8954 | 2.771511 | 52.5293
O1PT1_O2PT1 | Pt | 2PtO + O2 = 2PtO2 | 1000 | 726.85 | 523057.8554 | 688.234 | 2.837736 | 54.32777
O1PT1_O2PT1 | Pt | 2PtO + O2 = 2PtO2 | 1010 | 736.85 | 607384.7 | 799.1904 | 2.90265 | 56.12624
O1PT1_O2PT1 | Pt | 2PtO + O2 = 2PtO2 | 1020 | 746.85 | 703242.6 | 925.3192 | 2.966292 | 57.92471
O1PT1_O2PT1 | Pt | 2PtO + O2 = 2PtO2 | 1030 | 756.85 | 811915.3 | 1068.31 | 3.028697 | 59.72318
O1PT1_O2PT1 | Pt | 2PtO + O2 = 2PtO2 | 1040 | 766.85 | 934794.5 | 1229.992733 | 3.089903 | 61.52165
O1PT1_O2PT1 | Pt | 2PtO + O2 = 2PtO2 | 1050 | 776.85 | 1073385.586 | 1412.349 | 3.149942 | 63.32012
O1PT1_O2PT1 | Pt | 2PtO + O2 = 2PtO2 | 1060 | 786.85 | 1229313.2 | 1617.517 | 3.208849 | 65.11859
O1PT1_O2PT1 | Pt | 2PtO + O2 = 2PtO2 | 1070 | 796.85 | 1404327.2 | 1847.799 | 3.266655 | 66.91706
O1PT1_O2PT1 | Pt | 2PtO + O2 = 2PtO2 | 1080 | 806.85 | 1600307.9 | 2105.668 | 3.32339 | 68.71554
O1PT1_O2PT1 | Pt | 2PtO + O2 = 2PtO2 | 1090 | 816.85 | 1819272.7 | 2393.78 | 3.379084 | 70.51401
O1PT1_O2PT1 | Pt | 2PtO + O2 = 2PtO2 | 1100 | 826.85 | 2063381.0 | 2714.975 | 3.433766 | 72.31248
O1PT1_O2PT1 | Pt | 2PtO + O2 = 2PtO2 | 1110 | 836.85 | 2334940.4 | 3072.29 | 3.487462 | 74.11095
O1PT1_O2PT1 | Pt | 2PtO + O2 = 2PtO2 | 1120 | 846.85 | 2636412.1 | 3468.963 | 3.5402 | 75.90942
O1PT1_O2PT1 | Pt | 2PtO + O2 = 2PtO2 | 1130 | 856.85 | 2970416.8 | 3908.443 | 3.592004 | 77.70789
O1PT1_O2PT1 | Pt | 2PtO + O2 = 2PtO2 | 1140 | 866.85 | 3339739.9 | 4394.395 | 3.642899 | 79.50636
O1PT1_O2PT1 | Pt | 2PtO + O2 = 2PtO2 | 1150 | 876.85 | 3747337.1 | 4930.707 | 3.692909 | 81.30483
O1PT1_O2PT1 | Pt | 2PtO + O2 = 2PtO2 | 1150 | 876.85 | 3747000 | 4930.263 | 3.69287 | 81.30397
O1PT1_O2PT1 | Pt | 2PtO + O2 = 2PtO2 | 1160 | 886.85 | 4196339.8 | 5521.5 | 3.742057 | 83.1033
O1PT1_O2PT1 | Pt | 2PtO + O2 = 2PtO2 | 1170 | 896.85 | 4690059.9 | 6171.131 | 3.790365 | 84.90177
O1PT1_O2PT1 | Pt | 2PtO + O2 = 2PtO2 | 1180 | 906.85 | 5231995.371 | 6884.204 | 3.837854 | 86.70024
O1PT1_O2PT1 | Pt | 2PtO + O2 = 2PtO2 | 1190 | 916.85 | 5825835.0 | 7665.572 | 3.884545 | 88.49871
O1PT1_O2PT1 | Pt | 2PtO + O2 = 2PtO2 | 1200 | 926.85 | 6475463.1 | 8520.346 | 3.930457 | 90.29718
O1PT1_O2PT1 | Pt | 2PtO + O2 = 2PtO2 | 1210 | 936.85 | 7184964.0 | 9453.9 | 3.975611 | 92.09565
O1PT1_O2PT1 | Pt | 2PtO + O2 = 2PtO2 | 1220 | 946.85 | 7958626.8 | 10471.88 | 4.020025 | 93.89412
O1PT1_O2PT1 | Pt | 2PtO + O2 = 2PtO2 | 1230 | 956.85 | 8800949.0 | 11580.2 | 4.063716 | 95.69259
O1PT1_O2PT1 | Pt | 2PtO + O2 = 2PtO2 | 1240 | 966.85 | 9716641.4 | 12785.05 | 4.106703 | 97.49106
O1PT1_O2PT1 | Pt | 2PtO + O2 = 2PtO2 | 1250 | 976.85 | 10710631.0 | 14092.94 | 4.149001 | 99.28953
O1PT1_O2PT1 | Pt | 2PtO + O2 = 2PtO2 | 1260 | 986.85 | 11788065.1 | 15510.61 | 4.190629 | 101.088
O1PT1_O2PT1 | Pt | 2PtO + O2 = 2PtO2 | 1270 | 996.85 | 12954314.8 | 17045.15 | 4.231601 | 102.8865
O1PT1_O2PT1 | Pt | 2PtO + O2 = 2PtO2 | 1280 | 1006.85 | 14214977.6 | 18703.92 | 4.271933 | 104.6849
O1PT1_O2PT1 | Pt | 2PtO + O2 = 2PtO2 | 1290 | 1016.85 | 15575880.8 | 20494.58 | 4.311639 | 106.4834
O1PT1_O2PT1 | Pt | 2PtO + O2 = 2PtO2 | 1300 | 1026.85 | 17043083.9 | 22425.11 | 4.350735 | 108.2819
O1PT1_O2PT1 | Pt | 2PtO + O2 = 2PtO2 | 1310 | 1036.85 | 18622881.14 | 24503.79 | 4.389233 | 110.0804
O1PT1_O2PT1 | Pt | 2PtO + O2 = 2PtO2 | 1320 | 1046.85 | 20321803.4 | 26739.21505 | 4.427149 | 111.8788
O1PT1_O2PT1 | Pt | 2PtO + O2 = 2PtO2 | 1330 | 1056.85 | 22146620.6 | 29140.29 | 4.464494 | 113.6773
O1PT1_O2PT1 | Pt | 2PtO + O2 = 2PtO2 | 1340 | 1066.85 | 24104342.68 | 31716.24 | 4.501282 | 115.4758
O1PT1_O2PT1 | Pt | 2PtO + O2 = 2PtO2 | 1350 | 1076.85 | 26202221.62 | 34476.61 | 4.537525 | 117.2742
O1PT1_O2PT1 | Pt | 2PtO + O2 = 2PtO2 | 1360 | 1086.85 | 28447752.16 | 37431.25 | 4.573234 | 119.0727
O1PT1_O2PT1 | Pt | 2PtO + O2 = 2PtO2 | 1370 | 1096.85 | 30848672.8 | 40590.36 | 4.608423 | 120.8712
O1PT1_O2PT1 | Pt | 2PtO + O2 = 2PtO2 | 1380 | 1106.85 | 33412966.4 | 43964.43 | 4.643101 | 122.6697
O1PT1_O2PT1 | Pt | 2PtO + O2 = 2PtO2 | 1390 | 1116.85 | 36148860.5 | 47564.29 | 4.677281 | 124.4681
O1PT1_O2PT1 | Pt | 2PtO + O2 = 2PtO2 | 1400 | 1126.85 | 39064827.4 | 51401.09 | 4.710972 | 126.2666
O1PT1_O2PT1 | Pt | 2PtO + O2 = 2PtO2 | 1410 | 1136.85 | 42169584.1 | 55486.29 | 4.744186 | 128.0651
O1PT1_O2PT1 | Pt | 2PtO + O2 = 2PtO2 | 1420 | 1146.85 | 45472091.6 | 59831.7 | 4.776931 | 129.8635
O1PT1_O2PT1 | Pt | 2PtO + O2 = 2PtO2 | 1430 | 1156.85 | 48981554.4 | 64449.41 | 4.809219 | 131.662
O1PT1_O2PT1 | Pt | 2PtO + O2 = 2PtO2 | 1440 | 1166.85 | 52707419.7 | 69351.87 | 4.841058 | 133.4605
O1PT1_O2PT1 | Pt | 2PtO + O2 = 2PtO2 | 1450 | 1176.85 | 56659376.1 | 74551.81 | 4.872458 | 135.2589
O1PT1_O2PT1 | Pt | 2PtO + O2 = 2PtO2 | 1460 | 1186.85 | 60847351.9 | 80062.31 | 4.903428 | 137.0574
O1PT1_O2PT1 | Pt | 2PtO + O2 = 2PtO2 | 1470 | 1196.85 | 65281513.93 | 85896.73 | 4.933977 | 138.8559
O1PT1_O2PT1 | Pt | 2PtO + O2 = 2PtO2 | 1480 | 1206.85 | 69972265.4 | 92068.77 | 4.964112 | 140.6544
O1PT1_O2PT1 | Pt | 2PtO + O2 = 2PtO2 | 1490 | 1216.85 | 74930243.8 | 98592.43 | 4.993844 | 142.4528
O1PT1_O2PT1 | Pt | 2PtO + O2 = 2PtO2 | 1500 | 1226.85 | 80166318.6 | 105482 | 5.023178 | 144.2513
O1PT1_O2PT1 | Pt | 2PtO + O2 = 2PtO2 | 1510 | 1236.85 | 85691588.8 | 112752.1 | 5.052125 | 146.0498
O1PT1_O2PT1 | Pt | 2PtO + O2 = 2PtO2 | 1520 | 1246.85 | 91517379.8 | 120417.6 | 5.08069 | 147.8482
O1PT1_O2PT1 | Pt | 2PtO + O2 = 2PtO2 | 1530 | 1256.85 | 97655241.1 | 128493.7 | 5.108882 | 149.6467
O1PT1_O2PT1 | Pt | 2PtO + O2 = 2PtO2 | 1540 | 1266.85 | 104116942.5 | 136996 | 5.136708 | 151.4452
O1PT1_O2PT1 | Pt | 2PtO + O2 = 2PtO2 | 1550 | 1276.85 | 110914471.0 | 145940.1 | 5.164175 | 153.2437
O1PT1_O2PT1 | Pt | 2PtO + O2 = 2PtO2 | 1560 | 1286.85 | 118060027.4 | 155342.1 | 5.191289 | 155.0421
O1PT1_O2PT1 | Pt | 2PtO + O2 = 2PtO2 | 1570 | 1296.85 | 125566022.5 | 165218.5 | 5.218059 | 156.8406
O1PT1_O2PT1 | Pt | 2PtO + O2 = 2PtO2 | 1580 | 1306.85 | 133445073.2 | 175585.6 | 5.244489 | 158.6391
O1PT1_O2PT1 | Pt | 2PtO + O2 = 2PtO2 | 1590 | 1316.85 | 141709998.2 | 186460.5 | 5.270587 | 160.4375
O1PT1_O2PT1 | Pt | 2PtO + O2 = 2PtO2 | 1600 | 1326.85 | 150373814.6 | 197860.3 | 5.296359 | 162.236
O1PT1_O2PT1 | Pt | 2PtO + O2 = 2PtO2 | 1610 | 1336.85 | 159449732.7 | 209802.3 | 5.32181 | 164.0345
O1PT1_O2PT1 | Pt | 2PtO + O2 = 2PtO2 | 1620 | 1346.85 | 168951151.8 | 222304.1 | 5.346948 | 165.8329
O1PT1_O2PT1 | Pt | 2PtO + O2 = 2PtO2 | 1630 | 1356.85 | 178891656.1 | 235383.8 | 5.371776 | 167.6314
O1PT1_O2PT1 | Pt | 2PtO + O2 = 2PtO2 | 1640 | 1366.85 | 189285009.2 | 249059.2 | 5.396303 | 169.4299
O1PT1_O2PT1 | Pt | 2PtO + O2 = 2PtO2 | 1650 | 1376.85 | 200145149.7 | 263348.9 | 5.420531 | 171.2284
O1PT1_O2PT1 | Pt | 2PtO + O2 = 2PtO2 | 1660 | 1386.85 | 211486186.1 | 278271.2975 | 5.444468 | 173.0268
O1PT1_O2PT1 | Pt | 2PtO + O2 = 2PtO2 | 1670 | 1396.85 | 223322392 | 293845.3 | 5.468119 | 174.8253
O1PT1_O2PT1 | Pt | 2PtO + O2 = 2PtO2 | 1680 | 1406.85 | 235668200.6 | 310089.7 | 5.491487 | 176.6238
O1PT1_O2PT1 | Pt | 2PtO + O2 = 2PtO2 | 1690 | 1416.85 | 248538199.5 | 327023.9 | 5.51458 | 178.4222
O1PT1_O2PT1 | Pt | 2PtO + O2 = 2PtO2 | 1700 | 1426.85 | 261947125.6 | 344667.3 | 5.5374 | 180.2207
O1PT1_O2PT1 | Pt | 2PtO + O2 = 2PtO2 | 1710 | 1436.85 | 275909859.8 | 363039.3 | 5.559954 | 182.0192
O1PT1_O2PT1 | Pt | 2PtO + O2 = 2PtO2 | 1720 | 1446.85 | 290441420.9 | 382159.8 | 5.582245 | 183.8177
O1PT1_O2PT1 | Pt | 2PtO + O2 = 2PtO2 | 1730 | 1456.85 | 305556960.8 | 402048.6 | 5.604279 | 185.6161
O1PT1_O2PT1 | Pt | 2PtO + O2 = 2PtO2 | 1740 | 1466.85 | 321271758.6 | 422726 | 5.626059 | 187.4146
O1PT1_O2PT1 | Pt | 2PtO + O2 = 2PtO2 | 1750 | 1476.85 | 337601214.9 | 444212.1 | 5.64759 | 189.2131
O1PT1_O2PT1 | Pt | 2PtO + O2 = 2PtO2 | 1760 | 1486.85 | 354560846.6 | 466527.4 | 5.668877 | 191.0115
O1PT1_O2PT1 | Pt | 2PtO + O2 = 2PtO2 | 1770 | 1496.85 | 372166280.4 | 489692.5 | 5.689923 | 192.81
O1PT1_O2PT1 | Pt | 2PtO + O2 = 2PtO2 | 1780 | 1506.85 | 390433247.9 | 513728 | 5.710733 | 194.6085
O1PT1_O2PT1 | Pt | 2PtO + O2 = 2PtO2 | 1790 | 1516.85 | 409377579.3 | 538654.7 | 5.73131 | 196.4069
O1PT1_O2PT1 | Pt | 2PtO + O2 = 2PtO2 | 1800 | 1526.85 | 429015198.1 | 564493.7 | 5.751659 | 198.2054
O1PT1_O2PT1 | Pt | 2PtO + O2 = 2PtO2 | 1810 | 1536.85 | 449362114.9 | 591265.9 | 5.771783 | 200.0039
O1PT1_O2PT1 | Pt | 2PtO + O2 = 2PtO2 | 1820 | 1546.85 | 470434421.9 | 618992.7 | 5.791685 | 201.8024
O1PT1_O2PT1 | Pt | 2PtO + O2 = 2PtO2 | 1830 | 1556.85 | 492248287.0 | 647695.1 | 5.811371 | 203.6008
O1PT1_O2PT1 | Pt | 2PtO + O2 = 2PtO2 | 1840 | 1566.85 | 514819948.1 | 677394.6685 | 5.830842 | 205.3993
O1PT1_O2PT1 | Pt | 2PtO + O2 = 2PtO2 | 1850 | 1576.85 | 538165707.4 | 708112.8 | 5.850102 | 207.1978
O1PT1_O2PT1 | Pt | 2PtO + O2 = 2PtO2 | 1860 | 1586.85 | 562301925.6 | 739871 | 5.869156 | 208.9962
O1PT1_O2PT1 | Pt | 2PtO + O2 = 2PtO2 | 1870 | 1596.85 | 587245016.1 | 772690.8 | 5.888006 | 210.7947
O1PT1_O2PT1 | Pt | 2PtO + O2 = 2PtO2 | 1880 | 1606.85 | 613011439.7 | 806594 | 5.906655 | 212.5932
O1PT1_O2PT1 | Pt | 2PtO + O2 = 2PtO2 | 1890 | 1616.85 | 639617698.3 | 841602.2 | 5.925107 | 214.3916
O1PT1_O2PT1 | Pt | 2PtO + O2 = 2PtO2 | 1900 | 1626.85 | 667080329.8 | 877737.3 | 5.943365 | 216.1901
O1PT1_O2PT1 | Pt | 2PtO + O2 = 2PtO2 | 1910 | 1636.85 | 695415902.4 | 915020.9 | 5.961431 | 217.9886
O1PT1_O2PT1 | Pt | 2PtO + O2 = 2PtO2 | 1920 | 1646.85 | 724641008.9 | 953475 | 5.979309 | 219.7871
O1PT1_O2PT1 | Pt | 2PtO + O2 = 2PtO2 | 1930 | 1656.85 | 754772261.5 | 993121.4 | 5.997002 | 221.5855
O1PT1_O2PT1 | Pt | 2PtO + O2 = 2PtO2 | 1940 | 1666.85 | 785826285.9 | 1033982.0 | 6.014513 | 223.384
O1PT1_O2PT1 | Pt | 2PtO + O2 = 2PtO2 | 1950 | 1676.85 | 817819716.4 | 1076078.6 | 6.031844 | 225.1825
O1PT1_O2PT1 | Pt | 2PtO + O2 = 2PtO2 | 1960 | 1686.85 | 850769190.4 | 1119433.1 | 6.048998 | 226.9809
O1PT1_O2PT1 | Pt | 2PtO + O2 = 2PtO2 | 1970 | 1696.85 | 884691342.7 | 1164067.6 | 6.065978 | 228.7794
O1PT1_O2PT1 | Pt | 2PtO + O2 = 2PtO2 | 1980 | 1706.85 | 919602801.1 | 1210003.7 | 6.082787 | 230.5779
O1PT1_O2PT1 | Pt | 2PtO + O2 = 2PtO2 | 1990 | 1716.85 | 955520180.5 | 1257263.4 | 6.099426 | 232.3764
O1PT1_O2PT1 | Pt | 2PtO + O2 = 2PtO2 | 2010 | 1736.85 | 1030439068.8 | 1355840.88 | 6.132209 | 235.9733
O1PT1_O2PT1 | Pt | 2PtO + O2 = 2PtO2 | 2020 | 1746.85 | 1069473699.3 | 1407202.2 | 6.148357 | 237.7718
O1PT1_O2PT1 | Pt | 2PtO + O2 = 2PtO2 | 2030 | 1756.85 | 1109580484.1 | 1459974.3 | 6.164345 | 239.5702
O1PT1_O2PT1 | Pt | 2PtO + O2 = 2PtO2 | 2040 | 1766.85 | 1150775900.5 | 1514178.8 | 6.180177 | 241.3687
O1PT1_O2PT1 | Pt | 2PtO + O2 = 2PtO2 | 2050 | 1776.85 | 1193076383.5 | 1569837.3 | 6.195855 | 243.1672
O1PT1_O2PT1 | Pt | 2PtO + O2 = 2PtO2 | 2060 | 1786.85 | 1236498321.6 | 1626971.5 | 6.21138 | 244.9656
O1PT1_O2PT1 | Pt | 2PtO + O2 = 2PtO2 | 2070 | 1796.85 | 1281058052.1 | 1685602.7 | 6.226755 | 246.7641
O1PT1_O2PT1 | Pt | 2PtO + O2 = 2PtO2 | 2080 | 1806.85 | 1326771856.7 | 1745752.4 | 6.241983 | 248.5626
O1PT1_O2PT1 | Pt | 2PtO + O2 = 2PtO2 | 2090 | 1816.85 | 1373655956.7 | 1807442.0 | 6.257064 | 250.3611
O1PT1_O2PT1 | Pt | 2PtO + O2 = 2PtO2 | 2100 | 1826.85 | 1421726509.5 | 1870692.8 | 6.272002 | 252.1595
O1PT1_O2PT1 | Pt | 2PtO + O2 = 2PtO2 | 2110 | 1836.85 | 1470999603.5 | 1935525.8 | 6.286799 | 253.958
O1PT1_O2PT1 | Pt | 2PtO + O2 = 2PtO2 | 2120 | 1846.85 | 1521491254.6 | 2001962.2 | 6.301456 | 255.7565
O1PT1_O2PT1 | Pt | 2PtO + O2 = 2PtO2 | 2130 | 1856.85 | 1573217401.9 | 2070022.9 | 6.315975 | 257.5549
O1PT1_O2PT1 | Pt | 2PtO + O2 = 2PtO2 | 2140 | 1866.85 | 1626193903.8 | 2139728.8 | 6.330359 | 259.3534
O1PT1_O2PT1 | Pt | 2PtO + O2 = 2PtO2 | 2150 | 1876.85 | 1680436534 | 2211100.7 | 6.344609 | 261.1519
O1PT1_O2PT1 | Pt | 2PtO + O2 = 2PtO2 | 2160 | 1886.85 | 1735960978.1 | 2284159.2 | 6.358726 | 262.9504
O1PT1_O2PT1 | Pt | 2PtO + O2 = 2PtO2 | 2170 | 1896.85 | 1792782829.2 | 2358924.8 | 6.372714 | 264.7488
O1PT1_O2PT1 | Pt | 2PtO + O2 = 2PtO2 | 2180 | 1906.85 | 1850917585.3 | 2435417.9 | 6.386573 | 266.5473
O1PT1_O2PT1 | Pt | 2PtO + O2 = 2PtO2 | 2190 | 1916.85 | 1910380644.8 | 2513658.7 | 6.400306 | 268.3458
O1PT1_O2PT1 | Pt | 2PtO + O2 = 2PtO2 | 2200 | 1926.85 | 1971187303.8 | 2593667.505 | 6.413914 | 270.1442
O1PT1_O2PT1 | Pt | 2PtO + O2 = 2PtO2 | 2210 | 1936.85 | 2033352752.5 | 2675464.1 | 6.427399 | 271.9427
O1PT1_O2PT1 | Pt | 2PtO + O2 = 2PtO2 | 2220 | 1946.85 | 2096892071.9 | 2759068.5 | 6.440762 | 273.7412
O1PT1_O2PT1 | Pt | 2PtO + O2 = 2PtO2 | 2230 | 1956.85 | 2161820230.6 | 2844500.3 | 6.454006 | 275.5396
O1PT1_O2PT1 | Pt | 2PtO + O2 = 2PtO2 | 2240 | 1966.85 | 2228152082.3 | 2931779.1 | 6.467131 | 277.3381
O1PT1_O2PT1 | Pt | 2PtO + O2 = 2PtO2 | 2250 | 1976.85 | 2295902361.9 | 3020924.2 | 6.48014 | 279.1366
O1PT1_O2PT1 | Pt | 2PtO + O2 = 2PtO2 | 2260 | 1986.85 | 2365085683.5 | 3111954.8 | 6.493033 | 280.9351
O1PT1_O2PT1 | Pt | 2PtO + O2 = 2PtO2 | 2270 | 1996.85 | 2435716537.3 | 3204890.2 | 6.505813 | 282.7335
O1PT1_O2PT1 | Pt | 2PtO + O2 = 2PtO2 | 2280 | 2006.85 | 2507809286.5 | 3299749.1 | 6.518481 | 284.532
O1PT1_O2PT1 | Pt | 2PtO + O2 = 2PtO2 | 2290 | 2016.85 | 2581378165.5 | 3396550.2 | 6.531038 | 286.3305
O1PT1_O2PT1 | Pt | 2PtO + O2 = 2PtO2 | 2300 | 2026.85 | 2656437276.7 | 3495312.2 | 6.543486 | 288.1289
O1PT1_O2PT1 | Pt | 2PtO + O2 = 2PtO2 | 2310 | 2036.85 | 2733000588.3 | 3596053.4 | 6.555826 | 289.9274
O1PT1_O2PT1 | Pt | 2PtO + O2 = 2PtO2 | 2320 | 2046.85 | 2811081932.2 | 3698792.0 | 6.56806 | 291.7259
O1PT1_O2PT1 | Pt | 2PtO + O2 = 2PtO2 | 2330 | 2056.85 | 2890695001.2 | 3803546.1 | 6.580189 | 293.5244
O1PT1_O2PT1 | Pt | 2PtO + O2 = 2PtO2 | 2340 | 2066.85 | 2971853347.3 | 3910333.4 | 6.592214 | 295.3228
O1PT1_O2PT1 | Pt | 2PtO + O2 = 2PtO2 | 2350 | 2076.85 | 3054570379.6 | 4019171.6 | 6.604137 | 297.1213
O1PT1_O2PT1 | Pt | 2PtO + O2 = 2PtO2 | 2360 | 2086.85 | 3138859361.8 | 4130078.1 | 6.615958 | 298.9198
O1PT1_O2PT1 | Pt | 2PtO + O2 = 2PtO2 | 2370 | 2096.85 | 3224733411 | 4243070.3 | 6.62768 | 300.7182
O1PT1_O2PT1 | Pt | 2PtO + O2 = 2PtO2 | 2380 | 2106.85 | 3312205495.3 | 4358165.1 | 6.639304 | 302.5167
O1PT1_O2PT1 | Pt | 2PtO + O2 = 2PtO2 | 2390 | 2116.85 | 3401288432.1 | 4475379.5 | 6.65083 | 304.3152
O1PT1_O2PT1 | Pt | 2PtO + O2 = 2PtO2 | 2400 | 2126.85 | 3491994886.9 | 4594730.1 | 6.66226 | 306.1136
O1PT1_O2PT1 | Pt | 2PtO + O2 = 2PtO2 | 2410 | 2136.85 | 3584337371 | 4716233.4 | 6.673595 | 307.9121
O1PT1_O2PT1 | Pt | 2PtO + O2 = 2PtO2 | 2420 | 2146.85 | 3678328240.5 | 4839905.6 | 6.684837 | 309.7106
O1PT1_O2PT1 | Pt | 2PtO + O2 = 2PtO2 | 2430 | 2156.85 | 3773979694.7 | 4965762.8 | 6.695986 | 311.5091
O1PT1_O2PT1 | Pt | 2PtO + O2 = 2PtO2 | 2440 | 2166.85 | 3871303774.6 | 5093820.8 | 6.707044 | 313.3075
O1PT1_O2PT1 | Pt | 2PtO + O2 = 2PtO2 | 2450 | 2176.85 | 3970312361.8 | 5224095.2 | 6.718011 | 315.106
O1PT1_O2PT1 | Pt | 2PtO + O2 = 2PtO2 | 2460 | 2186.85 | 4071017177.2 | 5356601.5 | 6.728889 | 316.9045
O1PT1_O2PT1 | Pt | 2PtO + O2 = 2PtO2 | 2470 | 2196.85 | 4173429779.9 | 5491355.0 | 6.73968 | 318.7029
O1PT1_O2PT1 | Pt | 2PtO + O2 = 2PtO2 | 2480 | 2206.85 | 4277561565.9 | 5628370.5 | 6.750383 | 320.5014
O1PT1_O2PT1 | Pt | 2PtO + O2 = 2PtO2 | 2490 | 2216.85 | 4383423767.3 | 5767662.9 | 6.761 | 322.2999
O1PT1_O2PT1 | Pt | 2PtO + O2 = 2PtO2 | 2500 | 2226.85 | 4491027451.5 | 5909246.6 | 6.771532 | 324.0984
O1PT1_O2PT1 | Pt | 2PtO + O2 = 2PtO2 | 2510 | 2236.85 | 4600383520 | 6053136.2 | 6.78198 | 325.8968
O1PT1_O2PT1 | Pt | 2PtO + O2 = 2PtO2 | 2520 | 2246.85 | 4711502707.8 | 6199345.7 | 6.792346 | 327.6953
O1PT1_O2PT1 | Pt | 2PtO + O2 = 2PtO2 | 2530 | 2256.85 | 4824395582.6 | 6347888.9 | 6.802629 | 329.4938
O1PT1_O2PT1 | Pt | 2PtO + O2 = 2PtO2 | 2540 | 2266.85 | 4939072544.2 | 6498779.7 | 6.812832 | 331.2922
O1PT1_O2PT1 | Pt | 2PtO + O2 = 2PtO2 | 2550 | 2276.85 | 5055543823.6 | 6652031.3 | 6.822954 | 333.0907
O1PT1_O2PT1 | Pt | 2PtO + O2 = 2PtO2 | 2560 | 2286.85 | 5173819483 | 6807657.2 | 6.832998 | 334.8892
O1PT1_O2PT1 | Pt | 2PtO + O2 = 2PtO2 | 2570 | 2296.85 | 5293909414.8 | 6965670.3 | 6.842963 | 336.6876
O1PT1_O2PT1 | Pt | 2PtO + O2 = 2PtO2 | 2580 | 2306.85 | 5415823341.5 | 7126083.3 | 6.852851 | 338.4861
O1PT1_O2PT1 | Pt | 2PtO + O2 = 2PtO2 | 2590 | 2316.85 | 5539570814.9 | 7288909.0 | 6.862663 | 340.2846
O1PT1_O2PT1 | Pt | 2PtO + O2 = 2PtO2 | 2600 | 2326.85 | 5665161216.4 | 7454159.5 | 6.872399 | 342.0831
O1PT1_O2PT1 | Pt | 2PtO + O2 = 2PtO2 | 2610 | 2336.85 | 5792603756.4 | 7621847.0 | 6.88206 | 343.8815
O1PT1_O2PT1 | Pt | 2PtO + O2 = 2PtO2 | 2620 | 2346.85 | 5921907473.8 | 7791983.5 | 6.891648 | 345.68
O1PT1_O2PT1 | Pt | 2PtO + O2 = 2PtO2 | 2630 | 2356.85 | 6053081236.6 | 7964580.6 | 6.901163 | 347.4785
O1PT1_O2PT1 | Pt | 2PtO + O2 = 2PtO2 | 2640 | 2366.85 | 6186133741 | 8139649.7 | 6.910606 | 349.2769
O1PT1_O2PT1 | Pt | 2PtO + O2 = 2PtO2 | 2650 | 2376.85 | 6321073512 | 8317202.0 | 6.919977 | 351.0754
O1PT1_O2PT1 | Pt | 2PtO + O2 = 2PtO2 | 2660 | 2386.85 | 6457908903.1 | 8497248.6 | 6.929278 | 352.8739
O1PT1_O2PT1 | Pt | 2PtO + O2 = 2PtO2 | 2670 | 2396.85 | 6596648096.1 | 8679800.1 | 6.93851 | 354.6724
O1PT1_O2PT1 | Pt | 2PtO + O2 = 2PtO2 | 2680 | 2406.85 | 6737299101.9 | 8864867.2 | 6.947672 | 356.4708
O1PT1_O2PT1 | Pt | 2PtO + O2 = 2PtO2 | 2690 | 2416.85 | 6879869760 | 9052460.2 | 6.956767 | 358.2693
O1PT1_O2PT1 | Pt | 2PtO + O2 = 2PtO2 | 2700 | 2426.85 | 7024367738.9 | 9242589.1 | 6.965794 | 360.0678
O1PT1_O2PT1 | Pt | 2PtO + O2 = 2PtO2 | 2710 | 2436.85 | 7170800536.4 | 9435263.9 | 6.974754 | 361.8662
O1PT1_O2PT1 | Pt | 2PtO + O2 = 2PtO2 | 2720 | 2446.85 | 7319175480 | 9630494.1 | 6.983649 | 363.6647
O1PT1_O2PT1 | Pt | 2PtO + O2 = 2PtO2 | 2730 | 2456.85 | 7469499726.8 | 9828289.1 | 6.992478 | 365.4632
O1PT1_O2PT1 | Pt | 2PtO + O2 = 2PtO2 | 2740 | 2466.85 | 7621780264.3 | 10028658.2 | 7.001243 | 367.2616
O1PT1_O2PT1 | Pt | 2PtO + O2 = 2PtO2 | 2750 | 2476.85 | 7776023910.6 | 10231610.4 | 7.009944 | 369.0601
O1PT1_O2PT1 | Pt | 2PtO + O2 = 2PtO2 | 2760 | 2486.85 | 7932237314.7 | 10437154.4 | 7.018582 | 370.8586
O1PT1_O2PT1 | Pt | 2PtO + O2 = 2PtO2 | 2770 | 2496.85 | 8090426957.5 | 10645298.6 | 7.027158 | 372.6571
O1PT1_O2PT1 | Pt | 2PtO + O2 = 2PtO2 | 2780 | 2506.85 | 8250599151.6 | 10856051.5 | 7.035672 | 374.4555
O1PT1_O2PT1 | Pt | 2PtO + O2 = 2PtO2 | 2790 | 2516.85 | 8412760042.5 | 11069421.1 | 7.044125 | 376.254
O1PT1_O2PT1 | Pt | 2PtO + O2 = 2PtO2 | 2800 | 2526.85 | 8576915608.5 | 11285415.3 | 7.052518 | 378.0525
O1PT1_O2PT1 | Pt | 2PtO + O2 = 2PtO2 | 2810 | 2536.85 | 8743071662.1 | 11504041.7 | 7.06085 | 379.8509
O1PT1_O2PT1 | Pt | 2PtO + O2 = 2PtO2 | 2820 | 2546.85 | 8911233850.1 | 11725307.7 | 7.069124 | 381.6494
O1PT1_O2PT1 | Pt | 2PtO + O2 = 2PtO2 | 2830 | 2556.85 | 9081407654.4 | 11949220.6 | 7.07734 | 383.4479
O1PT1_O2PT1 | Pt | 2PtO + O2 = 2PtO2 | 2840 | 2566.85 | 9253598392.9 | 12175787.4 | 7.085497 | 385.2464
O1PT1_O2PT1 | Pt | 2PtO + O2 = 2PtO2 | 2850 | 2576.85 | 9427811219.8 | 12405014.8 | 7.093597 | 387.0448
O1PT1_O2PT1 | Pt | 2PtO + O2 = 2PtO2 | 2860 | 2586.85 | 9604051126.9 | 12636909.4 | 7.101641 | 388.8433
O1PT1_O2PT1 | Pt | 2PtO + O2 = 2PtO2 | 2870 | 2596.85 | 9782322944.2 | 12871477.6 | 7.109628 | 390.6418
O1PT1_O2PT1 | Pt | 2PtO + O2 = 2PtO2 | 2880 | 2606.85 | 9962631340.4 | 13108725.4 | 7.11756 | 392.4402
O1PT1_O2PT1 | Pt | 2PtO + O2 = 2PtO2 | 2890 | 2616.85 | 10144980824 | 13348659.0 | 7.125438 | 394.2387
O1PT1_O2PT1 | Pt | 2PtO + O2 = 2PtO2 | 2900 | 2626.85 | 10329375745 | 13591283.9 | 7.13326 | 396.0372
O1PT1_O2PT1 | Pt | 2PtO + O2 = 2PtO2 | 2910 | 2636.85 | 10515820294 | 13836605.65 | 7.14103 | 397.8356
O1PT1_O2PT1 | Pt | 2PtO + O2 = 2PtO2 | 2920 | 2646.85 | 10704318504 | 14084629.6 | 7.148745 | 399.6341
O1PT1_O2PT1 | Pt | 2PtO + O2 = 2PtO2 | 2930 | 2656.85 | 10894874253 | 14335360.9 | 7.156409 | 401.4326
O1PT1_O2PT1 | Pt | 2PtO + O2 = 2PtO2 | 2940 | 2666.85 | 11087491262 | 14588804.3 | 7.16402 | 403.2311
O1PT1_O2PT1 | Pt | 2PtO + O2 = 2PtO2 | 2950 | 2676.85 | 11282173097 | 14844964.6 | 7.171579 | 405.0295
O1PT1_O2PT1 | Pt | 2PtO + O2 = 2PtO2 | 2960 | 2686.85 | 11478923172 | 15103846.3 | 7.179088 | 406.828
O1PT1_O2PT1 | Pt | 2PtO + O2 = 2PtO2 | 2970 | 2696.85 | 11677744747 | 15365453.6 | 7.186545 | 408.6265
O1PT1_O2PT1 | Pt | 2PtO + O2 = 2PtO2 | 2980 | 2706.85 | 11878640931 | 15629790.7 | 7.193953 | 410.4249
O1PT1_O2PT1 | Pt | 2PtO + O2 = 2PtO2 | 2990 | 2716.85 | 9880049373 | 13000065.0 | 7.113946 | 407.2223
O1PT1_O2PT1 | Pt | 2PtO + O2 = 2PtO2 | 2990 | 2716.85 | 12081614684 | 15896861.4 | 7.201311 | 412.2234
O1PT1_O2PT1 | Pt | 2PtO + O2 = 2PtO2 | 3000 | 2726.85 | 10088972912 | 13274964.4 | 7.123033 | 409.1062
O1PT1_O2PT1 | Pt | 2PtO + O2 = 2PtO2 | 3000 | 2726.85 | 12286668813 | 16166669.5 | 7.208621 | 414.0219
O3PU2 | Pu | (4/3)Pu + O2 = (2/3)Pu2O3 | 300 | 26.85 | 7.201212e-183 | 9.475279e-186 | -185.0234 | -1062.668
O3PU2 | Pu | (4/3)Pu + O2 = (2/3)Pu2O3 | 310 | 36.85 | 1.288776e-176 | 1.695758e-179 | -178.7706 | -1060.981
O3PU2 | Pu | (4/3)Pu + O2 = (2/3)Pu2O3 | 320 | 46.85 | 9.371671e-171 | 1.233115e-173 | -172.909 | -1059.296
O3PU2 | Pu | (4/3)Pu + O2 = (2/3)Pu2O3 | 330 | 56.85 | 3.005404e-165 | 3.954479e-168 | -167.4029 | -1057.613
O3PU2 | Pu | (4/3)Pu + O2 = (2/3)Pu2O3 | 340 | 66.85 | 4.56903e-160 | 6.011881e-163 | -162.221 | -1055.932
O3PU2 | Pu | (4/3)Pu + O2 = (2/3)Pu2O3 | 350 | 76.85 | 3.51059e-155 | 4.619197e-158 | -157.3354 | -1054.252
O3PU2 | Pu | (4/3)Pu + O2 = (2/3)Pu2O3 | 360 | 86.85 | 1.443046e-150 | 1.898745e-153 | -152.7215 | -1052.574
O3PU2 | Pu | (4/3)Pu + O2 = (2/3)Pu2O3 | 370 | 96.85 | 3.338573e-146 | 4.39286e-149 | -148.3573 | -1050.898
O3PU2 | Pu | (4/3)Pu + O2 = (2/3)Pu2O3 | 380 | 106.85 | 4.549239e-142 | 5.985841305e-145 | -144.2229 | -1049.223
O3PU2 | Pu | (4/3)Pu + O2 = (2/3)Pu2O3 | 390 | 116.85 | 3.802835e-138 | 5.00373e-141 | -140.3007 | -1047.549
O3PU2 | Pu | (4/3)Pu + O2 = (2/3)Pu2O3 | 397.6 | 124.45 | 2.684648e-135 | 3.532432e-138 | -137.4519 | -1046.278
O3PU2 | Pu | (4/3)Pu + O2 = (2/3)Pu2O3 | 397.6 | 124.45 | 2.684648e-135 | 3.532432e-138 | -137.4519 | -1046.278
O3PU2 | Pu | (4/3)Pu + O2 = (2/3)Pu2O3 | 400 | 126.85 | 2.041182e-134 | 2.685766e-137 | -136.5709 | -1045.847
O3PU2 | Pu | (4/3)Pu + O2 = (2/3)Pu2O3 | 410 | 136.85 | 7.404247e-131 | 9.74243e-134 | -133.0113 | -1044.053
O3PU2 | Pu | (4/3)Pu + O2 = (2/3)Pu2O3 | 420 | 146.85 | 1.816663e-127 | 2.390346e-130 | -129.6215 | -1042.261
O3PU2 | Pu | (4/3)Pu + O2 = (2/3)Pu2O3 | 430 | 156.85 | 3.098206e-124 | 4.076587e-127 | -126.3897 | -1040.471
O3PU2 | Pu | (4/3)Pu + O2 = (2/3)Pu2O3 | 440 | 166.85 | 3.764958e-121 | 4.953893e-124 | -123.3051 | -1038.684
O3PU2 | Pu | (4/3)Pu + O2 = (2/3)Pu2O3 | 450 | 176.85 | 3.334559e-118 | 4.387578e-121 | -120.3578 | -1036.899
O3PU2 | Pu | (4/3)Pu + O2 = (2/3)Pu2O3 | 460 | 186.85 | 2.197387e-115 | 2.891298e-118 | -117.5389 | -1035.117
O3PU2 | Pu | (4/3)Pu + O2 = (2/3)Pu2O3 | 470 | 196.85 | 1.097901293e-112 | 1.444607e-115 | -114.8403 | -1033.337
O3PU2 | Pu | (4/3)Pu + O2 = (2/3)Pu2O3 | 480 | 206.85 | 4.231796e-110 | 5.568153e-113 | -112.2543 | -1031.559
O3PU2 | Pu | (4/3)Pu + O2 = (2/3)Pu2O3 | 487.9 | 214.75 | 3.929266e-108 | 5.170087e-111 | -110.2865 | -1030.156
O3PU2 | Pu | (4/3)Pu + O2 = (2/3)Pu2O3 | 487.9 | 214.75 | 3.929266e-108 | 5.170087e-111 | -110.2865 | -1030.156
O3PU2 | Pu | (4/3)Pu + O2 = (2/3)Pu2O3 | 490 | 216.85 | 1.279339e-107 | 1.683341e-110 | -109.7738 | -1029.781
O3PU2 | Pu | (4/3)Pu + O2 = (2/3)Pu2O3 | 500 | 226.85 | 3.083616e-105 | 4.05739e-108 | -107.3918 | -1027.995
O3PU2 | Pu | (4/3)Pu + O2 = (2/3)Pu2O3 | 510 | 236.85 | 5.990739e-103 | 7.882551e-106 | -105.1033 | -1026.211
O3PU2 | Pu | (4/3)Pu + O2 = (2/3)Pu2O3 | 520 | 246.85 | 9.498493e-101 | 1.249802e-103 | -102.9032 | -1024.429
O3PU2 | Pu | (4/3)Pu + O2 = (2/3)Pu2O3 | 530 | 256.85 | 1.243323e-98 | 1.635951e-101 | -100.7862 | -1022.65
O3PU2 | Pu | (4/3)Pu + O2 = (2/3)Pu2O3 | 540 | 266.85 | 1.357996e-96 | 1.786837e-99 | -98.74792 | -1020.873
O3PU2 | Pu | (4/3)Pu + O2 = (2/3)Pu2O3 | 550 | 276.85 | 1.249947e-94 | 1.644667e-97 | -96.78392 | -1019.098
O3PU2 | Pu | (4/3)Pu + O2 = (2/3)Pu2O3 | 560 | 286.85 | 9.784757e-93 | 1.287468e-95 | -94.89026 | -1017.325
O3PU2 | Pu | (4/3)Pu + O2 = (2/3)Pu2O3 | 570 | 296.85 | 6.570229e-91 | 8.645038445e-94 | -93.06323 | -1015.554
O3PU2 | Pu | (4/3)Pu + O2 = (2/3)Pu2O3 | 580 | 306.85 | 3.81447e-89 | 5.019039e-92 | -91.29938 | -1013.785
O3PU2 | Pu | (4/3)Pu + O2 = (2/3)Pu2O3 | 590 | 316.85 | 1.928981e-87 | 2.538133e-90 | -89.59549 | -1012.017
O3PU2 | Pu | (4/3)Pu + O2 = (2/3)Pu2O3 | 593.1 | 319.95 | 6.336295e-87 | 8.33723e-90 | -89.07898 | -1011.47
O3PU2 | Pu | (4/3)Pu + O2 = (2/3)Pu2O3 | 593.1 | 319.95 | 6.336295e-87 | 8.33723e-90 | -89.07898 | -1011.47
O3PU2 | Pu | (4/3)Pu + O2 = (2/3)Pu2O3 | 600 | 326.85 | 8.574796e-86 | 1.128263e-88 | -87.94759 | -1010.241
O3PU2 | Pu | (4/3)Pu + O2 = (2/3)Pu2O3 | 610 | 336.85 | 3.367802e-84 | 4.431319e-87 | -86.35347 | -1008.462
O3PU2 | Pu | (4/3)Pu + O2 = (2/3)Pu2O3 | 620 | 346.85 | 1.174576e-82 | 1.545495e-85 | -84.81093 | -1006.685
O3PU2 | Pu | (4/3)Pu + O2 = (2/3)Pu2O3 | 630 | 356.85 | 3.658358e-81 | 4.813629e-84 | -83.31753 | -1004.909
O3PU2 | Pu | (4/3)Pu + O2 = (2/3)Pu2O3 | 640 | 366.85 | 1.022979e-79 | 1.346025e-82 | -81.87095 | -1003.136
O3PU2 | Pu | (4/3)Pu + O2 = (2/3)Pu2O3 | 650 | 376.85 | 2.580988e-78 | 3.396037e-81 | -80.46903 | -1001.364
O3PU2 | Pu | (4/3)Pu + O2 = (2/3)Pu2O3 | 660 | 386.85 | 5.903041e-77 | 7.76716e-80 | -79.10974 | -999.5943
O3PU2 | Pu | (4/3)Pu + O2 = (2/3)Pu2O3 | 670 | 396.85 | 1.229269e-75 | 1.617459e-78 | -77.79117 | -997.8263
O3PU2 | Pu | (4/3)Pu + O2 = (2/3)Pu2O3 | 680 | 406.85 | 2.340439e-74 | 3.079524995e-77 | -76.51152 | -996.0602
O3PU2 | Pu | (4/3)Pu + O2 = (2/3)Pu2O3 | 690 | 416.85 | 4.08998e-73 | 5.381552e-76 | -75.26909 | -994.2959
O3PU2 | Pu | (4/3)Pu + O2 = (2/3)Pu2O3 | 700 | 426.85 | 6.584388386e-72 | 8.663669e-75 | -74.0623 | -992.5333
O3PU2 | Pu | (4/3)Pu + O2 = (2/3)Pu2O3 | 710 | 436.85 | 9.799124e-71 | 1.289358e-73 | -72.88963 | -990.7725
O3PU2 | Pu | (4/3)Pu + O2 = (2/3)Pu2O3 | 720 | 446.85 | 1.352571e-69 | 1.779698e-72 | -71.74965 | -989.0134
O3PU2 | Pu | (4/3)Pu + O2 = (2/3)Pu2O3 | 730 | 456.85 | 1.736916e-68 | 2.285416e-71 | -70.64103 | -987.256
O3PU2 | Pu | (4/3)Pu + O2 = (2/3)Pu2O3 | 736 | 462.85 | 7.770157e-68 | 1.022389e-70 | -69.99038 | -986.2024
O3PU2 | Pu | (4/3)Pu + O2 = (2/3)Pu2O3 | 736 | 462.85 | 7.770157e-68 | 1.022389e-70 | -69.99038 | -986.2024
O3PU2 | Pu | (4/3)Pu + O2 = (2/3)Pu2O3 | 740 | 466.85 | 2.081413e-67 | 2.738701e-70 | -69.56246 | -985.4997
O3PU2 | Pu | (4/3)Pu + O2 = (2/3)Pu2O3 | 750 | 476.85 | 2.334069e-66 | 3.071144e-69 | -68.5127 | -983.7443
O3PU2 | Pu | (4/3)Pu + O2 = (2/3)Pu2O3 | 755.7 | 482.55 | 8.994704e-66 | 1.183514e-68 | -67.92683 | -982.7445
O3PU2 | Pu | (4/3)Pu + O2 = (2/3)Pu2O3 | 755.7 | 482.55 | 8.994704e-66 | 1.183514e-68 | -67.92683 | -982.7445
O3PU2 | Pu | (4/3)Pu + O2 = (2/3)Pu2O3 | 760 | 486.85 | 2.460802e-65 | 3.237898e-68 | -67.48974 | -981.9767
O3PU2 | Pu | (4/3)Pu + O2 = (2/3)Pu2O3 | 770 | 496.85 | 2.446715e-64 | 3.219362e-67 | -66.49223 | -980.1928
O3PU2 | Pu | (4/3)Pu + O2 = (2/3)Pu2O3 | 780 | 506.85 | 2.29282e-63 | 3.016869e-66 | -65.52044 | -978.411
O3PU2 | Pu | (4/3)Pu + O2 = (2/3)Pu2O3 | 790 | 516.85 | 2.029615e-62 | 2.670546e-65 | -64.5734 | -976.6313
O3PU2 | Pu | (4/3)Pu + O2 = (2/3)Pu2O3 | 800 | 526.85 | 1.700758e-61 | 2.237839e-64 | -63.65017 | -974.8537
O3PU2 | Pu | (4/3)Pu + O2 = (2/3)Pu2O3 | 810 | 536.85 | 1.351883e-60 | 1.778793e-63 | -62.74987 | -973.0782
O3PU2 | Pu | (4/3)Pu + O2 = (2/3)Pu2O3 | 820 | 546.85 | 1.021275e-59 | 1.343783e-62 | -61.87167 | -971.3049
O3PU2 | Pu | (4/3)Pu + O2 = (2/3)Pu2O3 | 830 | 556.85 | 7.346029e-59 | 9.665828e-62 | -61.01476 | -969.5336
O3PU2 | Pu | (4/3)Pu + O2 = (2/3)Pu2O3 | 840 | 566.85 | 5.039987e-58 | 6.631562e-61 | -60.17838 | -967.7645
O3PU2 | Pu | (4/3)Pu + O2 = (2/3)Pu2O3 | 850 | 576.85 | 3.303681e-57 | 4.346949e-60 | -59.36182 | -965.9974
O3PU2 | Pu | (4/3)Pu + O2 = (2/3)Pu2O3 | 860 | 586.85 | 2.072288e-56 | 2.726695e-59 | -58.56436 | -964.2325
O3PU2 | Pu | (4/3)Pu + O2 = (2/3)Pu2O3 | 870 | 596.85 | 1.245791e-55 | 1.639198e-58 | -57.78537 | -962.4696
O3PU2 | Pu | (4/3)Pu + O2 = (2/3)Pu2O3 | 880 | 606.85 | 7.188071e-55 | 9.457989e-58 | -57.0242 | -960.7088
O3PU2 | Pu | (4/3)Pu + O2 = (2/3)Pu2O3 | 890 | 616.85 | 3.986147061e-54 | 5.24493e-57 | -56.28026 | -958.95
O3PU2 | Pu | (4/3)Pu + O2 = (2/3)Pu2O3 | 900 | 626.85 | 2.127367e-53 | 2.799167e-56 | -55.55297 | -957.1934
O3PU2 | Pu | (4/3)Pu + O2 = (2/3)Pu2O3 | 910 | 636.85 | 1.094029e-52 | 1.439512e-55 | -54.84178 | -955.4387
O3PU2 | Pu | (4/3)Pu + O2 = (2/3)Pu2O3 | 913 | 639.85 | 1.775514e-52 | 2.336202e-55 | -54.63149 | -954.9128
O3PU2 | Pu | (4/3)Pu + O2 = (2/3)Pu2O3 | 913 | 639.85 | 1.775514e-52 | 2.336202e-55 | -54.63149 | -954.9128
O3PU2 | Pu | (4/3)Pu + O2 = (2/3)Pu2O3 | 920 | 646.85 | 5.448721e-52 | 7.169369e-55 | -54.14452 | -953.657
O3PU2 | Pu | (4/3)Pu + O2 = (2/3)Pu2O3 | 930 | 656.85 | 2.625495e-51 | 3.454599e-54 | -53.4616 | -951.8638
O3PU2 | Pu | (4/3)Pu + O2 = (2/3)Pu2O3 | 940 | 666.85 | 1.223354e-50 | 1.609676e-53 | -52.79326 | -950.0713
O3PU2 | Pu | (4/3)Pu + O2 = (2/3)Pu2O3 | 950 | 676.85 | 5.517939e-50 | 7.260446e-53 | -52.13904 | -948.2798
O3PU2 | Pu | (4/3)Pu + O2 = (2/3)Pu2O3 | 960 | 686.85 | 2.411717e-49 | 3.173312e-52 | -51.49849 | -946.489
O3PU2 | Pu | (4/3)Pu + O2 = (2/3)Pu2O3 | 970 | 696.85 | 1.022405e-48 | 1.34527e-51 | -50.87119 | -944.6991
O3PU2 | Pu | (4/3)Pu + O2 = (2/3)Pu2O3 | 980 | 706.85 | 4.207965e-48 | 5.536796e-51 | -50.25674 | -942.9101
O3PU2 | Pu | (4/3)Pu + O2 = (2/3)Pu2O3 | 990 | 716.85 | 1.682916e-47 | 2.214364e-50 | -49.65475 | -941.1219
O3PU2 | Pu | (4/3)Pu + O2 = (2/3)Pu2O3 | 1000 | 726.85 | 6.545874e-47 | 8.612992e-50 | -49.06485 | -939.3346
O3PU2 | Pu | (4/3)Pu + O2 = (2/3)Pu2O3 | 1010 | 736.85 | 2.478255e-46 | 3.260862e-49 | -48.48667 | -937.5482
O3PU2 | Pu | (4/3)Pu + O2 = (2/3)Pu2O3 | 1020 | 746.85 | 9.139915e-46 | 1.20262e-48 | -47.91987 | -935.7626
O3PU2 | Pu | (4/3)Pu + O2 = (2/3)Pu2O3 | 1030 | 756.85 | 3.286149e-45 | 4.32388e-48 | -47.36413 | -933.978
O3PU2 | Pu | (4/3)Pu + O2 = (2/3)Pu2O3 | 1040 | 766.85 | 1.152656e-44 | 1.516653e-47 | -46.81911 | -932.1942
O3PU2 | Pu | (4/3)Pu + O2 = (2/3)Pu2O3 | 1050 | 776.85 | 3.947169e-44 | 5.193644e-47 | -46.28453 | -930.4114
O3PU2 | Pu | (4/3)Pu + O2 = (2/3)Pu2O3 | 1060 | 786.85 | 1.320506e-43 | 1.737507e-46 | -45.76007 | -928.6294
O3PU2 | Pu | (4/3)Pu + O2 = (2/3)Pu2O3 | 1070 | 796.85 | 4.318638e-43 | 5.682419e-46 | -45.24547 | -926.8484
O3PU2 | Pu | (4/3)Pu + O2 = (2/3)Pu2O3 | 1080 | 806.85 | 1.381589e-42 | 1.81788e-45 | -44.74043 | -925.0684
O3PU2 | Pu | (4/3)Pu + O2 = (2/3)Pu2O3 | 1090 | 816.85 | 4.326126e-42 | 5.692271e-45 | -44.24471 | -923.2892
O3PU2 | Pu | (4/3)Pu + O2 = (2/3)Pu2O3 | 1100 | 826.85 | 1.3266667e-41 | 1.745614e-44 | -43.75805 | -921.511
O3PU2 | Pu | (4/3)Pu + O2 = (2/3)Pu2O3 | 1110 | 836.85 | 3.986678e-41 | 5.245629e-44 | -43.2802 | -919.7338
O3PU2 | Pu | (4/3)Pu + O2 = (2/3)Pu2O3 | 1120 | 846.85 | 1.174581e-40 | 1.545501e-43 | -42.81093 | -917.9575
O3PU2 | Pu | (4/3)Pu + O2 = (2/3)Pu2O3 | 1130 | 856.85 | 3.394725e-40 | 4.466743e-43 | -42.35001 | -916.1821
O3PU2 | Pu | (4/3)Pu + O2 = (2/3)Pu2O3 | 1140 | 866.85 | 9.629318e-40 | 1.267016e-42 | -41.89722 | -914.4078
O3PU2 | Pu | (4/3)Pu + O2 = (2/3)Pu2O3 | 1150 | 876.85 | 2.682055e-39 | 3.52902e-42 | -41.45235 | -912.6344
O3PU2 | Pu | (4/3)Pu + O2 = (2/3)Pu2O3 | 1160 | 886.85 | 7.338807e-39 | 9.656325e-42 | -41.01519 | -910.862
O3PU2 | Pu | (4/3)Pu + O2 = (2/3)Pu2O3 | 1170 | 896.85 | 1.973634e-38 | 2.596886e-41 | -40.58555 | -909.0905
O3PU2 | Pu | (4/3)Pu + O2 = (2/3)Pu2O3 | 1180 | 906.85 | 5.218932e-38 | 6.86701619e-41 | -40.16323 | -907.3201
O3PU2 | Pu | (4/3)Pu + O2 = (2/3)Pu2O3 | 1190 | 916.85 | 1.357548e-37 | 1.786248e-40 | -39.74806 | -905.5507
O3PU2 | Pu | (4/3)Pu + O2 = (2/3)Pu2O3 | 1200 | 926.85 | 3.475087e-37 | 4.572483e-40 | -39.33985 | -903.7822
O3PU2 | Pu | (4/3)Pu + O2 = (2/3)Pu2O3 | 1210 | 936.85 | 8.757604e-37 | 1.152316e-39 | -38.93843 | -902.0148
O3PU2 | Pu | (4/3)Pu + O2 = (2/3)Pu2O3 | 1220 | 946.85 | 2.173606307e-36 | 2.860008e-39 | -38.54363 | -900.2484
O3PU2 | Pu | (4/3)Pu + O2 = (2/3)Pu2O3 | 1230 | 956.85 | 5.315128e-36 | 6.993589e-39 | -38.1553 | -898.483
O3PU2 | Pu | (4/3)Pu + O2 = (2/3)Pu2O3 | 1240 | 966.85 | 1.280973e-35 | 1.685491e-38 | -37.77327 | -896.7186
O3PU2 | Pu | (4/3)Pu + O2 = (2/3)Pu2O3 | 1250 | 976.85 | 3.043762e-35 | 4.00495e-38 | -37.3974 | -894.9553
O3PU2 | Pu | (4/3)Pu + O2 = (2/3)Pu2O3 | 1260 | 986.85 | 7.133003e-35 | 9.38553e-38 | -37.02754 | -893.193
O3PU2 | Pu | (4/3)Pu + O2 = (2/3)Pu2O3 | 1270 | 996.85 | 1.649174769e-34 | 2.169967e-37 | -36.66355 | -891.4317
O3PU2 | Pu | (4/3)Pu + O2 = (2/3)Pu2O3 | 1280 | 1006.85 | 3.762971e-34 | 4.951278e-37 | -36.30528 | -889.6715
O3PU2 | Pu | (4/3)Pu + O2 = (2/3)Pu2O3 | 1290 | 1016.85 | 8.476139e-34 | 1.115281e-36 | -35.95262 | -887.9123
O3PU2 | Pu | (4/3)Pu + O2 = (2/3)Pu2O3 | 1300 | 1026.85 | 1.885373e-33 | 2.480754e-36 | -35.60542 | -886.1542
O3PU2 | Pu | (4/3)Pu + O2 = (2/3)Pu2O3 | 1310 | 1036.85 | 4.142413e-33 | 5.450543e-36 | -35.26356 | -884.3971
O3PU2 | Pu | (4/3)Pu + O2 = (2/3)Pu2O3 | 1320 | 1046.85 | 8.99265e-33 | 1.183243e-35 | -34.92693 | -882.6411
O3PU2 | Pu | (4/3)Pu + O2 = (2/3)Pu2O3 | 1330 | 1056.85 | 1.92938e-32 | 2.538658e-35 | -34.5954 | -880.8862
O3PU2 | Pu | (4/3)Pu + O2 = (2/3)Pu2O3 | 1340 | 1066.85 | 4.09221e-32 | 5.384487e-35 | -34.26886 | -879.1324
O3PU2 | Pu | (4/3)Pu + O2 = (2/3)Pu2O3 | 1350 | 1076.85 | 8.582594e-32 | 1.129289e-34 | -33.94719 | -877.3796
O3PU2 | Pu | (4/3)Pu + O2 = (2/3)Pu2O3 | 1360 | 1086.85 | 1.780358e-31 | 2.342576e-34 | -33.63031 | -875.6279
O3PU2 | Pu | (4/3)Pu + O2 = (2/3)Pu2O3 | 1370 | 1096.85 | 3.653663e-31 | 4.807452e-34 | -33.31809 | -873.8773
O3PU2 | Pu | (4/3)Pu + O2 = (2/3)Pu2O3 | 1380 | 1106.85 | 7.419649614e-31 | 9.762697e-34 | -33.01043 | -872.1278
O3PU2 | Pu | (4/3)Pu + O2 = (2/3)Pu2O3 | 1390 | 1116.85 | 1.491318e-30 | 1.962261e-33 | -32.70724 | -870.3794
O3PU2 | Pu | (4/3)Pu + O2 = (2/3)Pu2O3 | 1400 | 1126.85 | 2.967461e-30 | 3.904554e-33 | -32.40843 | -868.6321
O3PU2 | Pu | (4/3)Pu + O2 = (2/3)Pu2O3 | 1410 | 1136.85 | 5.846826e-30 | 7.693193e-33 | -32.11389 | -866.8859
O3PU2 | Pu | (4/3)Pu + O2 = (2/3)Pu2O3 | 1420 | 1146.85 | 1.140948875e-29 | 1.501249e-32 | -31.82355 | -865.1408
O3PU2 | Pu | (4/3)Pu + O2 = (2/3)Pu2O3 | 1430 | 1156.85 | 2.205519e-29 | 2.901998e-32 | -31.5373 | -863.3969
O3PU2 | Pu | (4/3)Pu + O2 = (2/3)Pu2O3 | 1440 | 1166.85 | 4.224148e-29 | 5.558089e-32 | -31.25507 | -861.654
O3PU2 | Pu | (4/3)Pu + O2 = (2/3)Pu2O3 | 1450 | 1176.85 | 8.017e-29 | 1.054868e-31 | -30.9768 | -859.9129
O3PU2 | Pu | (4/3)Pu + O2 = (2/3)Pu2O3 | 1450 | 1176.85 | 8.017412e-29 | 1.054923e-31 | -30.97678 | -859.9123
O3PU2 | Pu | (4/3)Pu + O2 = (2/3)Pu2O3 | 1460 | 1186.85 | 1.508262e-28 | 1.984555e-31 | -30.70234 | -858.1716
O3PU2 | Pu | (4/3)Pu + O2 = (2/3)Pu2O3 | 1470 | 1196.85 | 2.812842e-28 | 3.701108e-31 | -30.43167 | -856.4322
O3PU2 | Pu | (4/3)Pu + O2 = (2/3)Pu2O3 | 1480 | 1206.85 | 5.201352e-28 | 6.843884e-31 | -30.1647 | -854.6938
O3PU2 | Pu | (4/3)Pu + O2 = (2/3)Pu2O3 | 1490 | 1216.85 | 9.538141e-28 | 1.255019e-30 | -29.90135 | -852.9566
O3PU2 | Pu | (4/3)Pu + O2 = (2/3)Pu2O3 | 1500 | 1226.85 | 1.734843e-27 | 2.282688e-30 | -29.64155 | -851.2205
O3PU2 | Pu | (4/3)Pu + O2 = (2/3)Pu2O3 | 1510 | 1236.85 | 3.130228e-27 | 4.118722e-30 | -29.38524 | -849.4856
O3PU2 | Pu | (4/3)Pu + O2 = (2/3)Pu2O3 | 1520 | 1246.85 | 5.603764e-27 | 7.373374e-30 | -29.13233 | -847.7518
O3PU2 | Pu | (4/3)Pu + O2 = (2/3)Pu2O3 | 1530 | 1256.85 | 9.954933214e-27 | 1.30986e-29 | -28.88278 | -846.0192
O3PU2 | Pu | (4/3)Pu + O2 = (2/3)Pu2O3 | 1540 | 1266.85 | 1.75516e-26 | 2.309421e-29 | -28.6365 | -844.2877
O3PU2 | Pu | (4/3)Pu + O2 = (2/3)Pu2O3 | 1550 | 1276.85 | 3.071695e-26 | 4.041704e-29 | -28.39344 | -842.5574
O3PU2 | Pu | (4/3)Pu + O2 = (2/3)Pu2O3 | 1560 | 1286.85 | 5.336843e-26 | 7.022162e-29 | -28.15353 | -840.8283
O3PU2 | Pu | (4/3)Pu + O2 = (2/3)Pu2O3 | 1570 | 1296.85 | 9.206528e-26 | 1.211385e-28 | -27.91672 | -839.1003
O3PU2 | Pu | (4/3)Pu + O2 = (2/3)Pu2O3 | 1580 | 1306.85 | 1.577142692e-25 | 2.075188e-28 | -27.68294 | -837.3735
O3PU2 | Pu | (4/3)Pu + O2 = (2/3)Pu2O3 | 1590 | 1316.85 | 2.683286e-25 | 3.53064e-28 | -27.45215 | -835.6479
O3PU2 | Pu | (4/3)Pu + O2 = (2/3)Pu2O3 | 1600 | 1326.85 | 4.534607e-25 | 5.966589e-28 | -27.22427 | -833.9234
O3PU2 | Pu | (4/3)Pu + O2 = (2/3)Pu2O3 | 1610 | 1336.85 | 7.612782e-25 | 1.001682e-27 | -26.99927 | -832.2001
O3PU2 | Pu | (4/3)Pu + O2 = (2/3)Pu2O3 | 1620 | 1346.85 | 1.269788e-24 | 1.670773e-27 | -26.77708 | -830.478
O3PU2 | Pu | (4/3)Pu + O2 = (2/3)Pu2O3 | 1630 | 1356.85 | 2.104527e-24 | 2.769115e-27 | -26.55766 | -828.7571
O3PU2 | Pu | (4/3)Pu + O2 = (2/3)Pu2O3 | 1640 | 1366.85 | 3.466285199e-24 | 4.560902e-27 | -26.34095 | -827.0374
O3PU2 | Pu | (4/3)Pu + O2 = (2/3)Pu2O3 | 1650 | 1376.85 | 5.674263e-24 | 7.466136e-27 | -26.1269 | -825.3189
O3PU2 | Pu | (4/3)Pu + O2 = (2/3)Pu2O3 | 1660 | 1386.85 | 9.232901e-24 | 1.214855e-26 | -25.91548 | -823.6015
O3PU2 | Pu | (4/3)Pu + O2 = (2/3)Pu2O3 | 1670 | 1396.85 | 1.493473e-23 | 1.965096e-26 | -25.70662 | -821.8854
O3PU2 | Pu | (4/3)Pu + O2 = (2/3)Pu2O3 | 1680 | 1406.85 | 2.401777e-23 | 3.160233e-26 | -25.50028 | -820.1705
O3PU2 | Pu | (4/3)Pu + O2 = (2/3)Pu2O3 | 1690 | 1416.85 | 3.840511e-23 | 5.053304e-26 | -25.29642 | -818.4567
O3PU2 | Pu | (4/3)Pu + O2 = (2/3)Pu2O3 | 1700 | 1426.85 | 6.106746e-23 | 8.035192e-26 | -25.095 | -816.7442
O3PU2 | Pu | (4/3)Pu + O2 = (2/3)Pu2O3 | 1710 | 1436.85 | 9.656906e-23 | 1.270645e-25 | -24.89598 | -815.0329
O3PU2 | Pu | (4/3)Pu + O2 = (2/3)Pu2O3 | 1720 | 1446.85 | 1.51885e-22 | 1.998487e-25 | -24.6993 | -813.3228
O3PU2 | Pu | (4/3)Pu + O2 = (2/3)Pu2O3 | 1730 | 1456.85 | 2.376192e-22 | 3.12656852e-25 | -24.50493 | -811.6139
O3PU2 | Pu | (4/3)Pu + O2 = (2/3)Pu2O3 | 1740 | 1466.85 | 3.698089e-22 | 4.865907e-25 | -24.31284 | -809.9062
O3PU2 | Pu | (4/3)Pu + O2 = (2/3)Pu2O3 | 1750 | 1476.85 | 5.725869e-22 | 7.534039e-25 | -24.12297 | -808.1998
O3PU2 | Pu | (4/3)Pu + O2 = (2/3)Pu2O3 | 1760 | 1486.85 | 8.820873e-22 | 1.160641e-24 | -23.9353 | -806.4946
O3PU2 | Pu | (4/3)Pu + O2 = (2/3)Pu2O3 | 1770 | 1496.85 | 1.352150199e-21 | 1.779145e-24 | -23.74979 | -804.7906
O3PU2 | Pu | (4/3)Pu + O2 = (2/3)Pu2O3 | 1780 | 1506.85 | 2.062613e-21 | 2.713965e-24 | -23.5664 | -803.0878
O3PU2 | Pu | (4/3)Pu + O2 = (2/3)Pu2O3 | 1790 | 1516.85 | 3.131307e-21 | 4.12014e-24 | -23.38509 | -801.3863
O3PU2 | Pu | (4/3)Pu + O2 = (2/3)Pu2O3 | 1800 | 1526.85 | 4.731328e-21 | 6.225431e-24 | -23.20583 | -799.686
O3PU2 | Pu | (4/3)Pu + O2 = (2/3)Pu2O3 | 1810 | 1536.85 | 7.115805e-21 | 9.362901e-24 | -23.02859 | -797.9869
O3PU2 | Pu | (4/3)Pu + O2 = (2/3)Pu2O3 | 1820 | 1546.85 | 1.065324e-20 | 1.401742e-23 | -22.85333 | -796.2891
O3PU2 | Pu | (4/3)Pu + O2 = (2/3)Pu2O3 | 1830 | 1556.85 | 1.587773431e-20 | 2.089176e-23 | -22.68003 | -794.5926
O3PU2 | Pu | (4/3)Pu + O2 = (2/3)Pu2O3 | 1840 | 1566.85 | 2.356005e-20 | 3.100007e-23 | -22.50864 | -792.8972
O3PU2 | Pu | (4/3)Pu + O2 = (2/3)Pu2O3 | 1850 | 1576.85 | 3.480774e-20 | 4.579966e-23 | -22.33914 | -791.2031
O3PU2 | Pu | (4/3)Pu + O2 = (2/3)Pu2O3 | 1860 | 1586.85 | 5.120565e-20 | 6.737585e-23 | -22.1715 | -789.5103
O3PU2 | Pu | (4/3)Pu + O2 = (2/3)Pu2O3 | 1870 | 1596.85 | 7.501219e-20 | 9.870025e-23 | -22.00568 | -787.8187
O3PU2 | Pu | (4/3)Pu + O2 = (2/3)Pu2O3 | 1880 | 1606.85 | 1.094327e-19 | 1.439904e-22 | -21.84167 | -786.1284
O3PU2 | Pu | (4/3)Pu + O2 = (2/3)Pu2O3 | 1890 | 1616.85 | 1.589981e-19 | 2.09208e-22 | -21.67942 | -784.4394
O3PU2 | Pu | (4/3)Pu + O2 = (2/3)Pu2O3 | 1900 | 1626.85 | 2.300881e-19 | 3.027475e-22 | -21.51892 | -782.7515
O3PU2 | Pu | (4/3)Pu + O2 = (2/3)Pu2O3 | 1910 | 1636.85 | 3.31651e-19 | 4.363829e-22 | -21.36013 | -781.065
O3PU2 | Pu | (4/3)Pu + O2 = (2/3)Pu2O3 | 1920 | 1646.85 | 4.761898e-19 | 6.265655e-22 | -21.20303 | -779.3797
O3PU2 | Pu | (4/3)Pu + O2 = (2/3)Pu2O3 | 1930 | 1656.85 | 6.811089644e-19 | 8.96196e-22 | -21.0476 | -777.6957
O3PU2 | Pu | (4/3)Pu + O2 = (2/3)Pu2O3 | 1940 | 1666.85 | 9.705469e-19 | 1.277035e-21 | -20.8938 | -776.013
O3PU2 | Pu | (4/3)Pu + O2 = (2/3)Pu2O3 | 1950 | 1676.85 | 1.37786e-18 | 1.812973e-21 | -20.74161 | -774.3315
O3PU2 | Pu | (4/3)Pu + O2 = (2/3)Pu2O3 | 1960 | 1686.85 | 1.948976e-18 | 2.564442e-21 | -20.59101 | -772.6513
O3PU2 | Pu | (4/3)Pu + O2 = (2/3)Pu2O3 | 1970 | 1696.85 | 2.746915e-18 | 3.614362e-21 | -20.44197 | -770.9724
O3PU2 | Pu | (4/3)Pu + O2 = (2/3)Pu2O3 | 1980 | 1706.85 | 3.857847e-18 | 5.076114e-21 | -20.29447 | -769.2947
O3PU2 | Pu | (4/3)Pu + O2 = (2/3)Pu2O3 | 1990 | 1716.85 | 5.39919e-18 | 7.104197e-21 | -20.14848 | -767.6183
O3PU2 | Pu | (4/3)Pu + O2 = (2/3)Pu2O3 | 2010 | 1736.85 | 1.046739e-17 | 1.377288e-20 | -19.86098 | -764.2695
O3PU2 | Pu | (4/3)Pu + O2 = (2/3)Pu2O3 | 2020 | 1746.85 | 1.450134e-17 | 1.908072e-20 | -19.71941 | -762.5969
O3PU2 | Pu | (4/3)Pu + O2 = (2/3)Pu2O3 | 2030 | 1756.85 | 2.002398e-17 | 2.634734e-20 | -19.57926 | -760.9257
O3PU2 | Pu | (4/3)Pu + O2 = (2/3)Pu2O3 | 2040 | 1766.85 | 2.75604e-17 | 3.626368e-20 | -19.44053 | -759.2558
O3PU2 | Pu | (4/3)Pu + O2 = (2/3)Pu2O3 | 2050 | 1776.85 | 3.781239e-17 | 4.975315e-20 | -19.30318 | -757.5871
O3PU2 | Pu | (4/3)Pu + O2 = (2/3)Pu2O3 | 2060 | 1786.85 | 5.1715e-17 | 6.804606e-20 | -19.1672 | -755.9198
O3PU2 | Pu | (4/3)Pu + O2 = (2/3)Pu2O3 | 2070 | 1796.85 | 7.051028e-17 | 9.277668e-20 | -19.03256 | -754.2537
O3PU2 | Pu | (4/3)Pu + O2 = (2/3)Pu2O3 | 2080 | 1806.85 | 9.584316e-17 | 1.261094e-19 | -18.89925 | -752.5889
O3PU2 | Pu | (4/3)Pu + O2 = (2/3)Pu2O3 | 2090 | 1816.85 | 1.298858e-16 | 1.709024e-19 | -18.76725 | -750.9255
O3PU2 | Pu | (4/3)Pu + O2 = (2/3)Pu2O3 | 2100 | 1826.85 | 1.754982e-16 | 2.309187e-19 | -18.63654 | -749.2633
O3PU2 | Pu | (4/3)Pu + O2 = (2/3)Pu2O3 | 2110 | 1836.85 | 2.364354e-16 | 3.110992e-19 | -18.5071 | -747.6025
O3PU2 | Pu | (4/3)Pu + O2 = (2/3)Pu2O3 | 2120 | 1846.85 | 3.176136e-16 | 4.179126e-19 | -18.37891 | -745.9429
O3PU2 | Pu | (4/3)Pu + O2 = (2/3)Pu2O3 | 2130 | 1856.85 | 4.254513e-16 | 5.598044e-19 | -18.25196 | -744.2847
O3PU2 | Pu | (4/3)Pu + O2 = (2/3)Pu2O3 | 2140 | 1866.85 | 5.683061e-16 | 7.477712e-19 | -18.12623 | -742.6277
O3PU2 | Pu | (4/3)Pu + O2 = (2/3)Pu2O3 | 2150 | 1876.85 | 7.570304e-16 | 9.960927e-19 | -18.0017 | -740.9721
O3PU2 | Pu | (4/3)Pu + O2 = (2/3)Pu2O3 | 2160 | 1886.85 | 1.005679e-15 | 1.323262e-18 | -17.87835 | -739.3178
O3PU2 | Pu | (4/3)Pu + O2 = (2/3)Pu2O3 | 2170 | 1896.85 | 1.332408e-15 | 1.753169e-18 | -17.75618 | -737.6648
O3PU2 | Pu | (4/3)Pu + O2 = (2/3)Pu2O3 | 2180 | 1906.85 | 1.760608e-15 | 2.316589e-18 | -17.63515 | -736.0131
O3PU2 | Pu | (4/3)Pu + O2 = (2/3)Pu2O3 | 2190 | 1916.85 | 2.320338e-15 | 3.053076e-18 | -17.51526 | -734.3627
O3PU2 | Pu | (4/3)Pu + O2 = (2/3)Pu2O3 | 2200 | 1926.85 | 3.050132e-15 | 4.013332e-18 | -17.39649 | -732.7137
O3PU2 | Pu | (4/3)Pu + O2 = (2/3)Pu2O3 | 2210 | 1936.85 | 3.999264e-15 | 5.262189e-18 | -17.27883 | -731.066
O3PU2 | Pu | (4/3)Pu + O2 = (2/3)Pu2O3 | 2220 | 1946.85 | 5.230586e-15 | 6.88235e-18 | -17.16226 | -729.4196
O3PU2 | Pu | (4/3)Pu + O2 = (2/3)Pu2O3 | 2230 | 1956.85 | 6.82408e-15 | 8.979052e-18 | -17.04677 | -727.7745
O3PU2 | Pu | (4/3)Pu + O2 = (2/3)Pu2O3 | 2240 | 1966.85 | 8.881284e-15 | 1.16859e-17 | -16.93234 | -726.1307
O3PU2 | Pu | (4/3)Pu + O2 = (2/3)Pu2O3 | 2250 | 1976.85 | 1.15308e-14 | 1.517211e-17 | -16.81895 | -724.4883
O3PU2 | Pu | (4/3)Pu + O2 = (2/3)Pu2O3 | 2260 | 1986.85 | 1.493513e-14 | 1.965149e-17 | -16.7066 | -722.8472
O3PU2 | Pu | (4/3)Pu + O2 = (2/3)Pu2O3 | 2270 | 1996.85 | 1.929915e-14 | 2.539361e-17 | -16.59528 | -721.2074
O3PU2 | Pu | (4/3)Pu + O2 = (2/3)Pu2O3 | 2280 | 2006.85 | 2.488056e-14 | 3.273757e-17 | -16.48495 | -719.569
O3PU2 | Pu | (4/3)Pu + O2 = (2/3)Pu2O3 | 2290 | 2016.85 | 3.200281e-14 | 4.210896e-17 | -16.37563 | -717.9319
O3PU2 | Pu | (4/3)Pu + O2 = (2/3)Pu2O3 | 2300 | 2026.85 | 4.107099e-14 | 5.404078e-17 | -16.26728 | -716.2961
O3PU2 | Pu | (4/3)Pu + O2 = (2/3)Pu2O3 | 2310 | 2036.85 | 5.259131e-14 | 6.919909e-17 | -16.1599 | -714.6617
O3PU2 | Pu | (4/3)Pu + O2 = (2/3)Pu2O3 | 2320 | 2046.85 | 6.7195e-14 | 8.841447e-17 | -16.05348 | -713.0286
O3PU2 | Pu | (4/3)Pu + O2 = (2/3)Pu2O3 | 2330 | 2056.85 | 8.566755e-14 | 1.127205e-16 | -15.948 | -711.3969
O3PU2 | Pu | (4/3)Pu + O2 = (2/3)Pu2O3 | 2340 | 2066.85 | 1.089844e-13 | 1.434005e-16 | -15.84345 | -709.7665
O3PU2 | Pu | (4/3)Pu + O2 = (2/3)Pu2O3 | 2350 | 2076.85 | 1.383543e-13 | 1.820451e-16 | -15.73982 | -708.1374
O3PU2 | Pu | (4/3)Pu + O2 = (2/3)Pu2O3 | 2358 | 2084.85 | 1.672018e-13 | 2.200024e-16 | -15.65757 | -706.8351
O3PU2 | Pu | (4/3)Pu + O2 = (2/3)Pu2O3 | 2358 | 2084.85 | 1.672018e-13 | 2.200024e-16 | -15.65757 | -706.8351
O3PU2 | Pu | (4/3)Pu + O2 = (2/3)Pu2O3 | 2360 | 2086.85 | 1.747024e-13 | 2.298715e-16 | -15.63851 | -706.5736
O3PU2 | Pu | (4/3)Pu + O2 = (2/3)Pu2O3 | 2370 | 2096.85 | 2.173117e-13 | 2.859365e-16 | -15.54373 | -705.2669
O3PU2 | Pu | (4/3)Pu + O2 = (2/3)Pu2O3 | 2380 | 2106.85 | 2.69796e-13 | 3.549948e-16 | -15.44978 | -703.9618
O3PU2 | Pu | (4/3)Pu + O2 = (2/3)Pu2O3 | 2390 | 2116.85 | 3.343232e-13 | 4.398989e-16 | -15.35665 | -702.6583
O3PU2 | Pu | (4/3)Pu + O2 = (2/3)Pu2O3 | 2400 | 2126.85 | 4.135104e-13 | 5.440927e-16 | -15.26433 | -701.3564
O3PU2 | Pu | (4/3)Pu + O2 = (2/3)Pu2O3 | 2410 | 2136.85 | 5.105117e-13 | 6.717259e-16 | -15.17281 | -700.0562
O3PU2 | Pu | (4/3)Pu + O2 = (2/3)Pu2O3 | 2420 | 2146.85 | 6.291211338e-13 | 8.27791e-16 | -15.08208 | -698.7575
O3PU2 | Pu | (4/3)Pu + O2 = (2/3)Pu2O3 | 2430 | 2156.85 | 7.738952e-13 | 1.018283e-15 | -14.99213 | -697.4604
O3PU2 | Pu | (4/3)Pu + O2 = (2/3)Pu2O3 | 2440 | 2166.85 | 9.502964e-13 | 1.25039e-15 | -14.90295 | -696.1648
O3PU2 | Pu | (4/3)Pu + O2 = (2/3)Pu2O3 | 2450 | 2176.85 | 1.164862e-12 | 1.532714e-15 | -14.81454 | -694.8709
O3PU2 | Pu | (4/3)Pu + O2 = (2/3)Pu2O3 | 2460 | 2186.85 | 1.425405e-12 | 1.875533e-15 | -14.72688 | -693.5785
O3PU2 | Pu | (4/3)Pu + O2 = (2/3)Pu2O3 | 2470 | 2196.85 | 1.741243e-12 | 2.291109e-15 | -14.63995 | -692.2876
O3PU2 | Pu | (4/3)Pu + O2 = (2/3)Pu2O3 | 2480 | 2206.85 | 2.123473e-12 | 2.794044e-15 | -14.55377 | -690.9983
O3PU2 | Pu | (4/3)Pu + O2 = (2/3)Pu2O3 | 2490 | 2216.85 | 2.585293029e-12 | 3.401701e-15 | -14.4683 | -689.7105
O3PU2 | Pu | (4/3)Pu + O2 = (2/3)Pu2O3 | 2500 | 2226.85 | 3.142368e-12 | 4.134695e-15 | -14.38356 | -688.4243
O3PU2 | Pu | (4/3)Pu + O2 = (2/3)Pu2O3 | 2510 | 2236.85 | 3.813269e-12 | 5.017459e-15 | -14.29952 | -687.1395
O3PU2 | Pu | (4/3)Pu + O2 = (2/3)Pu2O3 | 2520 | 2246.85 | 4.619973e-12 | 6.078911e-15 | -14.21617 | -685.8563
O3PU2 | Pu | (4/3)Pu + O2 = (2/3)Pu2O3 | 2530 | 2256.85 | 5.58845e-12 | 7.353223e-15 | -14.13352 | -684.5746
O3PU2 | Pu | (4/3)Pu + O2 = (2/3)Pu2O3 | 2540 | 2266.85 | 6.749345e-12 | 8.880717e-15 | -14.05155 | -683.2944
O3PU2 | Pu | (4/3)Pu + O2 = (2/3)Pu2O3 | 2550 | 2276.85 | 8.138761703e-12 | 1.07089e-14 | -13.97026 | -682.0157
O3PU2 | Pu | (4/3)Pu + O2 = (2/3)Pu2O3 | 2560 | 2286.85 | 9.799176e-12 | 1.289365e-14 | -13.88962 | -680.7385
O3PU2 | Pu | (4/3)Pu + O2 = (2/3)Pu2O3 | 2570 | 2296.85 | 1.178048e-11 | 1.550064e-14 | -13.80965 | -679.4628
O3PU2 | Pu | (4/3)Pu + O2 = (2/3)Pu2O3 | 2580 | 2306.85 | 1.414122e-11 | 1.860687e-14 | -13.73033 | -678.1885
O3PU2 | Pu | (4/3)Pu + O2 = (2/3)Pu2O3 | 2590 | 2316.85 | 1.694995599e-11 | 2.230257e-14 | -13.65165 | -676.9158
O3PU2 | Pu | (4/3)Pu + O2 = (2/3)Pu2O3 | 2600 | 2326.85 | 2.028689e-11 | 2.669328e-14 | -13.5736 | -675.6444
O3PU2 | Pu | (4/3)Pu + O2 = (2/3)Pu2O3 | 2610 | 2336.85 | 2.424573661e-11 | 3.190229e-14 | -13.49618 | -674.3746
O3PU2 | Pu | (4/3)Pu + O2 = (2/3)Pu2O3 | 2620 | 2346.85 | 2.893579e-11 | 3.80734e-14 | -13.41938 | -673.1062
O3PU2 | Pu | (4/3)Pu + O2 = (2/3)Pu2O3 | 2630 | 2356.85 | 3.448439e-11 | 4.537419e-14 | -13.34319 | -671.8392
O3PU2 | Pu | (4/3)Pu + O2 = (2/3)Pu2O3 | 2640 | 2366.85 | 4.10397e-11 | 5.39996e-14 | -13.26761 | -670.5736
O3PU2 | Pu | (4/3)Pu + O2 = (2/3)Pu2O3 | 2650 | 2376.85 | 4.877386e-11 | 6.417613e-14 | -13.19263 | -669.3095
O3PU2 | Pu | (4/3)Pu + O2 = (2/3)Pu2O3 | 2660 | 2386.85 | 5.788664e-11 | 7.616664e-14 | -13.11824 | -668.0469
O3PU2 | Pu | (4/3)Pu + O2 = (2/3)Pu2O3 | 2670 | 2396.85 | 6.860956e-11 | 9.027574e-14 | -13.04443 | -666.7856
O3PU2 | Pu | (4/3)Pu + O2 = (2/3)Pu2O3 | 2680 | 2406.85 | 8.121057e-11 | 1.06856e-13 | -12.9712 | -665.5257
O3PU2 | Pu | (4/3)Pu + O2 = (2/3)Pu2O3 | 2690 | 2416.85 | 9.599945608e-11 | 1.263151e-13 | -12.89854 | -664.2673
O3PU2 | Pu | (4/3)Pu + O2 = (2/3)Pu2O3 | 2700 | 2426.85 | 1.133339e-10 | 1.491235e-13 | -12.82645 | -663.0103
O3PU2 | Pu | (4/3)Pu + O2 = (2/3)Pu2O3 | 2710 | 2436.85 | 1.336262e-10 | 1.75824e-13 | -12.75492 | -661.7546
O3PU2 | Pu | (4/3)Pu + O2 = (2/3)Pu2O3 | 2720 | 2446.85 | 1.573516e-10 | 2.070415e-13 | -12.68394 | -660.5003
O3PU2 | Pu | (4/3)Pu + O2 = (2/3)Pu2O3 | 2730 | 2456.85 | 1.850564e-10 | 2.434952e-13 | -12.61351 | -659.2475
O3PU2 | Pu | (4/3)Pu + O2 = (2/3)Pu2O3 | 2740 | 2466.85 | 2.173685099e-10 | 2.860112e-13 | -12.54362 | -657.9959
O3PU2 | Pu | (4/3)Pu + O2 = (2/3)Pu2O3 | 2750 | 2476.85 | 2.550086e-10 | 3.355377e-13 | -12.47426 | -656.7458
O3PU2 | Pu | (4/3)Pu + O2 = (2/3)Pu2O3 | 2760 | 2486.85 | 2.988028e-10 | 3.931616e-13 | -12.40543 | -655.497
O3PU2 | Pu | (4/3)Pu + O2 = (2/3)Pu2O3 | 2770 | 2496.85 | 3.49697e-10 | 4.601277e-13 | -12.33712 | -654.2496
O3PU2 | Pu | (4/3)Pu + O2 = (2/3)Pu2O3 | 2780 | 2506.85 | 4.087731e-10 | 5.378594e-13 | -12.26933 | -653.0036
O3PU2 | Pu | (4/3)Pu + O2 = (2/3)Pu2O3 | 2790 | 2516.85 | 4.772671305e-10 | 6.279831e-13 | -12.20205 | -651.7589
O3PU2 | Pu | (4/3)Pu + O2 = (2/3)Pu2O3 | 2800 | 2526.85 | 5.565896e-10 | 7.323548e-13 | -12.13528 | -650.5155
O3PU2 | Pu | (4/3)Pu + O2 = (2/3)Pu2O3 | 2810 | 2536.85 | 6.483486e-10 | 8.530903e-13 | -12.069 | -649.2735
O3PU2 | Pu | (4/3)Pu + O2 = (2/3)Pu2O3 | 2820 | 2546.85 | 7.543752193e-10 | 9.92599e-13 | -12.00323 | -648.0328
O3PU2 | Pu | (4/3)Pu + O2 = (2/3)Pu2O3 | 2830 | 2556.85 | 8.767522e-10 | 1.153621e-12 | -11.93794 | -646.7934
O3PU2 | Pu | (4/3)Pu + O2 = (2/3)Pu2O3 | 2840 | 2566.85 | 1.017846e-09 | 1.339272e-12 | -11.87313 | -645.5553
O3PU2 | Pu | (4/3)Pu + O2 = (2/3)Pu2O3 | 2850 | 2576.85 | 1.180344579e-09 | 1.553085e-12 | -11.8088 | -644.3186
O3PU2 | Pu | (4/3)Pu + O2 = (2/3)Pu2O3 | 2860 | 2586.85 | 1.367293e-09 | 1.79907e-12 | -11.74495 | -643.0832
O3PU2 | Pu | (4/3)Pu + O2 = (2/3)Pu2O3 | 2870 | 2596.85 | 1.582143e-09 | 2.081767e-12 | -11.68157 | -641.8491
O3PU2 | Pu | (4/3)Pu + O2 = (2/3)Pu2O3 | 2880 | 2606.85 | 1.828799052e-09 | 2.406315e-12 | -11.61865 | -640.6162
O3PU2 | Pu | (4/3)Pu + O2 = (2/3)Pu2O3 | 2890 | 2616.85 | 2.111677e-09 | 2.778522e-12 | -11.55619 | -639.3847
O3PU2 | Pu | (4/3)Pu + O2 = (2/3)Pu2O3 | 2900 | 2626.85 | 2.435763e-09 | 3.204951e-12 | -11.49418 | -638.1545
O3PU2 | Pu | (4/3)Pu + O2 = (2/3)Pu2O3 | 2910 | 2636.85 | 2.806683e-09 | 3.693004e-12 | -11.43262 | -636.9255
O3PU2 | Pu | (4/3)Pu + O2 = (2/3)Pu2O3 | 2920 | 2646.85 | 3.230779e-09 | 4.251025e-12 | -11.37151 | -635.6978
O3PU2 | Pu | (4/3)Pu + O2 = (2/3)Pu2O3 | 2930 | 2656.85 | 3.715191e-09 | 4.88841e-12 | -11.31083 | -634.4714
O3PU2 | Pu | (4/3)Pu + O2 = (2/3)Pu2O3 | 2940 | 2666.85 | 4.267955e-09 | 5.615731e-12 | -11.25059 | -633.2463
O3PU2 | Pu | (4/3)Pu + O2 = (2/3)Pu2O3 | 2950 | 2676.85 | 4.898102e-09 | 6.444871e-12 | -11.19079 | -632.0224
O3PU2 | Pu | (4/3)Pu + O2 = (2/3)Pu2O3 | 2960 | 2686.85 | 5.615771e-09 | 7.389172935e-12 | -11.1314 | -630.7998
O3PU2 | Pu | (4/3)Pu + O2 = (2/3)Pu2O3 | 2970 | 2696.85 | 6.432342e-09 | 8.463608e-12 | -11.07244 | -629.5784
O3PU2 | Pu | (4/3)Pu + O2 = (2/3)Pu2O3 | 2980 | 2706.85 | 7.360566e-09 | 9.684956e-12 | -11.0139 | -628.3583
O3PU2 | Pu | (4/3)Pu + O2 = (2/3)Pu2O3 | 2990 | 2716.85 | 8.414726919e-09 | 1.107201e-11 | -10.95577 | -627.1394
O3PU2 | Pu | (4/3)Pu + O2 = (2/3)Pu2O3 | 3000 | 2726.85 | 9.610804e-09 | 1.26458e-11 | -10.89805 | -625.9218
O3PU2_O1.61PU1 | Pu | (100/11)Pu2O3 + O2 = (200/11)PuO1.61 | 300 | 26.85 | 9.136495e-117 | 1.20217e-119 | -118.92 | -683.0086
O3PU2_O1.61PU1 | Pu | (100/11)Pu2O3 + O2 = (200/11)PuO1.61 | 310 | 36.85 | 1.248454e-112 | 1.642702e-115 | -114.7844 | -681.2313
O3PU2_O1.61PU1 | Pu | (100/11)Pu2O3 + O2 = (200/11)PuO1.61 | 320 | 46.85 | 9.395025e-109 | 1.236187e-111 | -110.9079 | -679.4577
O3PU2_O1.61PU1 | Pu | (100/11)Pu2O3 + O2 = (200/11)PuO1.61 | 330 | 56.85 | 4.10765e-105 | 5.404802e-108 | -107.2672 | -677.6896
O3PU2_O1.61PU1 | Pu | (100/11)Pu2O3 + O2 = (200/11)PuO1.61 | 340 | 66.85 | 1.094098e-101 | 1.439603e-104 | -103.8418 | -675.9286
O3PU2_O1.61PU1 | Pu | (100/11)Pu2O3 + O2 = (200/11)PuO1.61 | 350 | 76.85 | 1.851827e-98 | 2.436615e-101 | -100.6132 | -674.1755
O3PU2_O1.61PU1 | Pu | (100/11)Pu2O3 + O2 = (200/11)PuO1.61 | 360 | 86.85 | 2.068033e-95 | 2.721096e-98 | -97.56526 | -672.4307
O3PU2_O1.61PU1 | Pu | (100/11)Pu2O3 + O2 = (200/11)PuO1.61 | 370 | 96.85 | 1.575909965e-92 | 2.073566e-95 | -94.68328 | -670.6947
O3PU2_O1.61PU1 | Pu | (100/11)Pu2O3 + O2 = (200/11)PuO1.61 | 380 | 106.85 | 8.445338e-90 | 1.111229e-92 | -91.9542 | -668.9675
O3PU2_O1.61PU1 | Pu | (100/11)Pu2O3 + O2 = (200/11)PuO1.61 | 390 | 116.85 | 3.27028e-87 | 4.303e-90 | -89.36623 | -667.249
O3PU2_O1.61PU1 | Pu | (100/11)Pu2O3 + O2 = (200/11)PuO1.61 | 400 | 126.85 | 9.376523e-85 | 1.233753e-87 | -86.90877 | -665.539
O3PU2_O1.61PU1 | Pu | (100/11)Pu2O3 + O2 = (200/11)PuO1.61 | 410 | 136.85 | 2.034985e-82 | 2.677612e-85 | -84.57225 | -663.8373
O3PU2_O1.61PU1 | Pu | (100/11)Pu2O3 + O2 = (200/11)PuO1.61 | 420 | 146.85 | 3.410322e-80 | 4.487266e-83 | -82.34802 | -662.1438
O3PU2_O1.61PU1 | Pu | (100/11)Pu2O3 + O2 = (200/11)PuO1.61 | 430 | 156.85 | 4.493537e-78 | 5.912549e-81 | -80.22823 | -660.4585
O3PU2_O1.61PU1 | Pu | (100/11)Pu2O3 + O2 = (200/11)PuO1.61 | 440 | 166.85 | 4.732297e-76 | 6.226707e-79 | -78.20574 | -658.7812
O3PU2_O1.61PU1 | Pu | (100/11)Pu2O3 + O2 = (200/11)PuO1.61 | 450 | 176.85 | 4.043384e-74 | 5.320242e-77 | -76.27407 | -657.1119
O3PU2_O1.61PU1 | Pu | (100/11)Pu2O3 + O2 = (200/11)PuO1.61 | 460 | 186.85 | 2.841456e-72 | 3.738758e-75 | -74.42727 | -655.4504
O3PU2_O1.61PU1 | Pu | (100/11)Pu2O3 + O2 = (200/11)PuO1.61 | 470 | 196.85 | 1.662989e-70 | 2.188144e-73 | -72.65992 | -653.7966
O3PU2_O1.61PU1 | Pu | (100/11)Pu2O3 + O2 = (200/11)PuO1.61 | 480 | 206.85 | 8.19912e-69 | 1.078832e-71 | -70.96705 | -652.1505
O3PU2_O1.61PU1 | Pu | (100/11)Pu2O3 + O2 = (200/11)PuO1.61 | 490 | 216.85 | 3.441481e-67 | 4.528264e-70 | -69.34407 | -650.5119
O3PU2_O1.61PU1 | Pu | (100/11)Pu2O3 + O2 = (200/11)PuO1.61 | 500 | 226.85 | 1.241735e-65 | 1.633862e-68 | -67.78678 | -648.8808
O3PU2_O1.61PU1 | Pu | (100/11)Pu2O3 + O2 = (200/11)PuO1.61 | 510 | 236.85 | 3.885921e-64 | 5.113053e-67 | -66.29132 | -647.2569
O3PU2_O1.61PU1 | Pu | (100/11)Pu2O3 + O2 = (200/11)PuO1.61 | 520 | 246.85 | 1.063451e-62 | 1.399277e-65 | -64.8541 | -645.6403
O3PU2_O1.61PU1 | Pu | (100/11)Pu2O3 + O2 = (200/11)PuO1.61 | 530 | 256.85 | 2.564524e-61 | 3.374374e-64 | -63.47181 | -644.0308
O3PU2_O1.61PU1 | Pu | (100/11)Pu2O3 + O2 = (200/11)PuO1.61 | 540 | 266.85 | 5.488133e-60 | 7.221228e-63 | -62.14139 | -642.4282
O3PU2_O1.61PU1 | Pu | (100/11)Pu2O3 + O2 = (200/11)PuO1.61 | 550 | 276.85 | 1.049084e-58 | 1.380374e-61 | -60.86 | -640.8325
O3PU2_O1.61PU1 | Pu | (100/11)Pu2O3 + O2 = (200/11)PuO1.61 | 560 | 286.85 | 1.8021896e-57 | 2.371302e-60 | -59.62501 | -639.2436
O3PU2_O1.61PU1 | Pu | (100/11)Pu2O3 + O2 = (200/11)PuO1.61 | 570 | 296.85 | 2.797993e-56 | 3.68157e-59 | -58.43397 | -637.6614
O3PU2_O1.61PU1 | Pu | (100/11)Pu2O3 + O2 = (200/11)PuO1.61 | 580 | 306.85 | 3.946673e-55 | 5.192991e-58 | -57.28458 | -636.0857
O3PU2_O1.61PU1 | Pu | (100/11)Pu2O3 + O2 = (200/11)PuO1.61 | 590 | 316.85 | 5.082547e-54 | 6.687562e-57 | -56.17473 | -634.5165
O3PU2_O1.61PU1 | Pu | (100/11)Pu2O3 + O2 = (200/11)PuO1.61 | 600 | 326.85 | 6.003202e-53 | 7.89895e-56 | -55.10243 | -632.9536
O3PU2_O1.61PU1 | Pu | (100/11)Pu2O3 + O2 = (200/11)PuO1.61 | 610 | 336.85 | 6.531168e-52 | 8.593642e-55 | -54.06582 | -631.397
O3PU2_O1.61PU1 | Pu | (100/11)Pu2O3 + O2 = (200/11)PuO1.61 | 620 | 346.85 | 6.571135549e-51 | 8.646231e-54 | -53.06317 | -629.8466
O3PU2_O1.61PU1 | Pu | (100/11)Pu2O3 + O2 = (200/11)PuO1.61 | 630 | 356.85 | 6.137008e-50 | 8.075011e-53 | -52.09286 | -628.3022
O3PU2_O1.61PU1 | Pu | (100/11)Pu2O3 + O2 = (200/11)PuO1.61 | 640 | 366.85 | 5.339038e-49 | 7.02505e-52 | -51.15335 | -626.7638
O3PU2_O1.61PU1 | Pu | (100/11)Pu2O3 + O2 = (200/11)PuO1.61 | 650 | 376.85 | 4.340988e-48 | 5.711827e-51 | -50.24322 | -625.2313
O3PU2_O1.61PU1 | Pu | (100/11)Pu2O3 + O2 = (200/11)PuO1.61 | 660 | 386.85 | 3.308843e-47 | 4.353741e-50 | -49.36114 | -623.7046
O3PU2_O1.61PU1 | Pu | (100/11)Pu2O3 + O2 = (200/11)PuO1.61 | 670 | 396.85 | 2.371309e-46 | 3.120143e-49 | -48.50583 | -622.1836
O3PU2_O1.61PU1 | Pu | (100/11)Pu2O3 + O2 = (200/11)PuO1.61 | 680 | 406.85 | 1.602183577e-45 | 2.108136e-48 | -47.6761 | -620.6682
O3PU2_O1.61PU1 | Pu | (100/11)Pu2O3 + O2 = (200/11)PuO1.61 | 690 | 416.85 | 1.023217e-44 | 1.346338e-47 | -46.87085 | -619.1584
O3PU2_O1.61PU1 | Pu | (100/11)Pu2O3 + O2 = (200/11)PuO1.61 | 700 | 426.85 | 6.191685e-44 | 8.146954e-47 | -46.089 | -617.654
O3PU2_O1.61PU1 | Pu | (100/11)Pu2O3 + O2 = (200/11)PuO1.61 | 710 | 436.85 | 3.558209e-43 | 4.681854e-46 | -45.32958 | -616.1549
O3PU2_O1.61PU1 | Pu | (100/11)Pu2O3 + O2 = (200/11)PuO1.61 | 720 | 446.85 | 1.946146e-42 | 2.560718e-45 | -44.59164 | -614.6612
O3PU2_O1.61PU1 | Pu | (100/11)Pu2O3 + O2 = (200/11)PuO1.61 | 730 | 456.85 | 1.015146e-41 | 1.335719e-44 | -43.87428 | -613.1727
O3PU2_O1.61PU1 | Pu | (100/11)Pu2O3 + O2 = (200/11)PuO1.61 | 740 | 466.85 | 5.059779e-41 | 6.657604e-44 | -43.17668 | -611.6893
O3PU2_O1.61PU1 | Pu | (100/11)Pu2O3 + O2 = (200/11)PuO1.61 | 750 | 476.85 | 2.414234e-40 | 3.176623e-43 | -42.49803 | -610.2109
O3PU2_O1.61PU1 | Pu | (100/11)Pu2O3 + O2 = (200/11)PuO1.61 | 760 | 486.85 | 1.104651e-39 | 1.453488e-42 | -41.83759 | -608.7376
O3PU2_O1.61PU1 | Pu | (100/11)Pu2O3 + O2 = (200/11)PuO1.61 | 770 | 496.85 | 4.854931317e-39 | 6.388068e-42 | -41.19463 | -607.2691
O3PU2_O1.61PU1 | Pu | (100/11)Pu2O3 + O2 = (200/11)PuO1.61 | 780 | 506.85 | 2.052723552e-38 | 2.700952e-41 | -40.56848 | -605.8055
O3PU2_O1.61PU1 | Pu | (100/11)Pu2O3 + O2 = (200/11)PuO1.61 | 790 | 516.85 | 8.362e-38 | 1.100263e-40 | -39.9585 | -604.3467
O3PU2_O1.61PU1 | Pu | (100/11)Pu2O3 + O2 = (200/11)PuO1.61 | 800 | 526.85 | 3.286495e-37 | 4.324335e-40 | -39.36408 | -602.8926
O3PU2_O1.61PU1 | Pu | (100/11)Pu2O3 + O2 = (200/11)PuO1.61 | 810 | 536.85 | 1.247898e-36 | 1.641971e-39 | -38.78463 | -601.4432
O3PU2_O1.61PU1 | Pu | (100/11)Pu2O3 + O2 = (200/11)PuO1.61 | 820 | 546.85 | 4.583537e-36 | 6.03097e-39 | -38.21961 | -599.9983
O3PU2_O1.61PU1 | Pu | (100/11)Pu2O3 + O2 = (200/11)PuO1.61 | 830 | 556.85 | 1.630509e-35 | 2.145407e-38 | -37.66849 | -598.5579
O3PU2_O1.61PU1 | Pu | (100/11)Pu2O3 + O2 = (200/11)PuO1.61 | 840 | 566.85 | 5.624019e-35 | 7.400025e-38 | -37.13077 | -597.122
O3PU2_O1.61PU1 | Pu | (100/11)Pu2O3 + O2 = (200/11)PuO1.61 | 850 | 576.85 | 1.882990015e-34 | 2.477618e-37 | -36.60597 | -595.6905
O3PU2_O1.61PU1 | Pu | (100/11)Pu2O3 + O2 = (200/11)PuO1.61 | 860 | 586.85 | 6.126061e-34 | 8.060607e-37 | -36.09363 | -594.2633
O3PU2_O1.61PU1 | Pu | (100/11)Pu2O3 + O2 = (200/11)PuO1.61 | 870 | 596.85 | 1.938564e-33 | 2.550742e-36 | -35.59333 | -592.8404
O3PU2_O1.61PU1 | Pu | (100/11)Pu2O3 + O2 = (200/11)PuO1.61 | 880 | 606.85 | 5.972526e-33 | 7.858587e-36 | -35.10466 | -591.4217
O3PU2_O1.61PU1 | Pu | (100/11)Pu2O3 + O2 = (200/11)PuO1.61 | 890 | 616.85 | 1.793123e-32 | 2.359373e-35 | -34.6272 | -590.0072
O3PU2_O1.61PU1 | Pu | (100/11)Pu2O3 + O2 = (200/11)PuO1.61 | 900 | 626.85 | 5.250658e-32 | 6.90876e-35 | -34.1606 | -588.5968
O3PU2_O1.61PU1 | Pu | (100/11)Pu2O3 + O2 = (200/11)PuO1.61 | 910 | 636.85 | 1.500823e-31 | 1.974767e-34 | -33.70448 | -587.1904
O3PU2_O1.61PU1 | Pu | (100/11)Pu2O3 + O2 = (200/11)PuO1.61 | 920 | 646.85 | 4.190853e-31 | 5.51428e-34 | -33.25851 | -585.788
O3PU2_O1.61PU1 | Pu | (100/11)Pu2O3 + O2 = (200/11)PuO1.61 | 930 | 656.85 | 1.144096421e-30 | 1.50539e-33 | -32.82235 | -584.3896
O3PU2_O1.61PU1 | Pu | (100/11)Pu2O3 + O2 = (200/11)PuO1.61 | 940 | 666.85 | 3.055808e-30 | 4.0208e-33 | -32.39569 | -582.9951
O3PU2_O1.61PU1 | Pu | (100/11)Pu2O3 + O2 = (200/11)PuO1.61 | 950 | 676.85 | 7.990894e-30 | 1.051433e-32 | -31.97822 | -581.6045
O3PU2_O1.61PU1 | Pu | (100/11)Pu2O3 + O2 = (200/11)PuO1.61 | 960 | 686.85 | 2.047201e-29 | 2.693685e-32 | -31.56965 | -580.2176
O3PU2_O1.61PU1 | Pu | (100/11)Pu2O3 + O2 = (200/11)PuO1.61 | 970 | 696.85 | 5.141612e-29 | 6.765279e-32 | -31.16971 | -578.8345
O3PU2_O1.61PU1 | Pu | (100/11)Pu2O3 + O2 = (200/11)PuO1.61 | 980 | 706.85 | 1.266714e-28 | 1.666729e-31 | -30.77814 | -577.4551
O3PU2_O1.61PU1 | Pu | (100/11)Pu2O3 + O2 = (200/11)PuO1.61 | 990 | 716.85 | 3.063047e-28 | 4.030325e-31 | -30.39466 | -576.0794
O3PU2_O1.61PU1 | Pu | (100/11)Pu2O3 + O2 = (200/11)PuO1.61 | 1000 | 726.85 | 7.273950129e-28 | 9.570987e-31 | -30.01904 | -574.7073
O3PU2_O1.61PU1 | Pu | (100/11)Pu2O3 + O2 = (200/11)PuO1.61 | 1010 | 736.85 | 1.697321741e-27 | 2.233318e-30 | -29.65105 | -573.3388
O3PU2_O1.61PU1 | Pu | (100/11)Pu2O3 + O2 = (200/11)PuO1.61 | 1020 | 746.85 | 3.893692e-27 | 5.123279e-30 | -29.29045 | -571.9738
O3PU2_O1.61PU1 | Pu | (100/11)Pu2O3 + O2 = (200/11)PuO1.61 | 1030 | 756.85 | 8.785779e-27 | 1.156024e-29 | -28.93703 | -570.6123
O3PU2_O1.61PU1 | Pu | (100/11)Pu2O3 + O2 = (200/11)PuO1.61 | 1040 | 766.85 | 1.950874e-26 | 2.56694e-29 | -28.59058 | -569.2542
O3PU2_O1.61PU1 | Pu | (100/11)Pu2O3 + O2 = (200/11)PuO1.61 | 1050 | 776.85 | 4.264909e-26 | 5.611722e-29 | -28.2509 | -567.8995
O3PU2_O1.61PU1 | Pu | (100/11)Pu2O3 + O2 = (200/11)PuO1.61 | 1060 | 786.85 | 9.18365e-26 | 1.208375e-28 | -27.9178 | -566.5483
O3PU2_O1.61PU1 | Pu | (100/11)Pu2O3 + O2 = (200/11)PuO1.61 | 1070 | 796.85 | 1.948643e-25 | 2.564004e-28 | -27.59108 | -565.2003
O3PU2_O1.61PU1 | Pu | (100/11)Pu2O3 + O2 = (200/11)PuO1.61 | 1080 | 806.85 | 4.076052e-25 | 5.363227e-28 | -27.27057 | -563.8556
O3PU2_O1.61PU1 | Pu | (100/11)Pu2O3 + O2 = (200/11)PuO1.61 | 1090 | 816.85 | 8.408349e-25 | 1.106362e-27 | -26.9561 | -562.5142
O3PU2_O1.61PU1 | Pu | (100/11)Pu2O3 + O2 = (200/11)PuO1.61 | 1100 | 826.85 | 1.711242e-24 | 2.251634e-27 | -26.6475 | -561.176
O3PU2_O1.61PU1 | Pu | (100/11)Pu2O3 + O2 = (200/11)PuO1.61 | 1110 | 836.85 | 3.43718e-24 | 4.522606e-27 | -26.34461 | -559.8409
O3PU2_O1.61PU1 | Pu | (100/11)Pu2O3 + O2 = (200/11)PuO1.61 | 1120 | 846.85 | 6.816133e-24 | 8.968595e-27 | -26.04728 | -558.509
O3PU2_O1.61PU1 | Pu | (100/11)Pu2O3 + O2 = (200/11)PuO1.61 | 1130 | 856.85 | 1.334958e-23 | 1.75652384e-26 | -25.75535 | -557.1802
O3PU2_O1.61PU1 | Pu | (100/11)Pu2O3 + O2 = (200/11)PuO1.61 | 1140 | 866.85 | 2.583063e-23 | 3.398767e-26 | -25.46868 | -555.8545
O3PU2_O1.61PU1 | Pu | (100/11)Pu2O3 + O2 = (200/11)PuO1.61 | 1150 | 876.85 | 4.939455e-23 | 6.49928288e-26 | -25.18713 | -554.5318
O3PU2_O1.61PU1 | Pu | (100/11)Pu2O3 + O2 = (200/11)PuO1.61 | 1150 | 876.85 | 4.939e-23 | 6.498684e-26 | -25.18717 | -554.5327
O3PU2_O1.61PU1 | Pu | (100/11)Pu2O3 + O2 = (200/11)PuO1.61 | 1160 | 886.85 | 9.337565e-23 | 1.228627e-25 | -24.91058 | -553.2121
O3PU2_O1.61PU1 | Pu | (100/11)Pu2O3 + O2 = (200/11)PuO1.61 | 1170 | 896.85 | 1.745534e-22 | 2.296755e-25 | -24.63889 | -551.8954
O3PU2_O1.61PU1 | Pu | (100/11)Pu2O3 + O2 = (200/11)PuO1.61 | 1180 | 906.85 | 3.227662e-22 | 4.246923e-25 | -24.37193 | -550.5816
O3PU2_O1.61PU1 | Pu | (100/11)Pu2O3 + O2 = (200/11)PuO1.61 | 1190 | 916.85 | 5.905186e-22 | 7.769981e-25 | -24.10958 | -549.2708
O3PU2_O1.61PU1 | Pu | (100/11)Pu2O3 + O2 = (200/11)PuO1.61 | 1200 | 926.85 | 1.069256e-21 | 1.406915e-24 | -23.85173 | -547.9628
O3PU2_O1.61PU1 | Pu | (100/11)Pu2O3 + O2 = (200/11)PuO1.61 | 1210 | 936.85 | 1.91666e-21 | 2.521921e-24 | -23.59827 | -546.6576
O3PU2_O1.61PU1 | Pu | (100/11)Pu2O3 + O2 = (200/11)PuO1.61 | 1220 | 946.85 | 3.40199e-21 | 4.476302e-24 | -23.34908 | -545.3552
O3PU2_O1.61PU1 | Pu | (100/11)Pu2O3 + O2 = (200/11)PuO1.61 | 1230 | 956.85 | 5.980686e-21 | 7.869324e-24 | -23.10406 | -544.0557
O3PU2_O1.61PU1 | Pu | (100/11)Pu2O3 + O2 = (200/11)PuO1.61 | 1240 | 966.85 | 1.041601e-20 | 1.370527e-23 | -22.86311 | -542.7588
O3PU2_O1.61PU1 | Pu | (100/11)Pu2O3 + O2 = (200/11)PuO1.61 | 1250 | 976.85 | 1.797556e-20 | 2.365206e-23 | -22.62613 | -541.4647
O3PU2_O1.61PU1 | Pu | (100/11)Pu2O3 + O2 = (200/11)PuO1.61 | 1260 | 986.85 | 3.074613e-20 | 4.045544e-23 | -22.39302 | -540.1733
O3PU2_O1.61PU1 | Pu | (100/11)Pu2O3 + O2 = (200/11)PuO1.61 | 1270 | 996.85 | 5.213362e-20 | 6.859687e-23 | -22.1637 | -538.8846
O3PU2_O1.61PU1 | Pu | (100/11)Pu2O3 + O2 = (200/11)PuO1.61 | 1280 | 1006.85 | 8.765049148e-20 | 1.153296e-22 | -21.93806 | -537.5985
O3PU2_O1.61PU1 | Pu | (100/11)Pu2O3 + O2 = (200/11)PuO1.61 | 1290 | 1016.85 | 1.46146e-19 | 1.922974e-22 | -21.71603 | -536.315
O3PU2_O1.61PU1 | Pu | (100/11)Pu2O3 + O2 = (200/11)PuO1.61 | 1300 | 1026.85 | 2.417129e-19 | 3.180433e-22 | -21.49751 | -535.0341
O3PU2_O1.61PU1 | Pu | (100/11)Pu2O3 + O2 = (200/11)PuO1.61 | 1310 | 1036.85 | 3.9662e-19 | 5.218685e-22 | -21.28244 | -533.7557
O3PU2_O1.61PU1 | Pu | (100/11)Pu2O3 + O2 = (200/11)PuO1.61 | 1320 | 1046.85 | 6.45789e-19 | 8.497224e-22 | -21.07072 | -532.4799
O3PU2_O1.61PU1 | Pu | (100/11)Pu2O3 + O2 = (200/11)PuO1.61 | 1330 | 1056.85 | 1.043577e-18 | 1.373128e-21 | -20.86229 | -531.2066
O3PU2_O1.61PU1 | Pu | (100/11)Pu2O3 + O2 = (200/11)PuO1.61 | 1340 | 1066.85 | 1.673983e-18 | 2.202609e-21 | -20.65706 | -529.9358
O3PU2_O1.61PU1 | Pu | (100/11)Pu2O3 + O2 = (200/11)PuO1.61 | 1350 | 1076.85 | 2.66588814e-18 | 3.507748e-21 | -20.45497 | -528.6674
O3PU2_O1.61PU1 | Pu | (100/11)Pu2O3 + O2 = (200/11)PuO1.61 | 1360 | 1086.85 | 4.21568e-18 | 5.546948e-21 | -20.25595 | -527.4014
O3PU2_O1.61PU1 | Pu | (100/11)Pu2O3 + O2 = (200/11)PuO1.61 | 1370 | 1096.85 | 6.620583e-18 | 8.711293e-21 | -20.05992 | -526.1379
O3PU2_O1.61PU1 | Pu | (100/11)Pu2O3 + O2 = (200/11)PuO1.61 | 1380 | 1106.85 | 1.032746e-17 | 1.358877e-20 | -19.86682 | -524.8767
O3PU2_O1.61PU1 | Pu | (100/11)Pu2O3 + O2 = (200/11)PuO1.61 | 1390 | 1116.85 | 1.600383e-17 | 2.105768e-20 | -19.67659 | -523.6179
O3PU2_O1.61PU1 | Pu | (100/11)Pu2O3 + O2 = (200/11)PuO1.61 | 1400 | 1126.85 | 2.464052e-17 | 3.242173e-20 | -19.48916 | -522.3614
O3PU2_O1.61PU1 | Pu | (100/11)Pu2O3 + O2 = (200/11)PuO1.61 | 1410 | 1136.85 | 3.769914e-17 | 4.960413e-20 | -19.30448 | -521.1073
O3PU2_O1.61PU1 | Pu | (100/11)Pu2O3 + O2 = (200/11)PuO1.61 | 1420 | 1146.85 | 5.732284e-17 | 7.542479e-20 | -19.12249 | -519.8554
O3PU2_O1.61PU1 | Pu | (100/11)Pu2O3 + O2 = (200/11)PuO1.61 | 1430 | 1156.85 | 8.663548e-17 | 1.13994e-19 | -18.94312 | -518.6058
O3PU2_O1.61PU1 | Pu | (100/11)Pu2O3 + O2 = (200/11)PuO1.61 | 1440 | 1166.85 | 1.301641e-16 | 1.712686e-19 | -18.76632 | -517.3584
O3PU2_O1.61PU1 | Pu | (100/11)Pu2O3 + O2 = (200/11)PuO1.61 | 1450 | 1176.85 | 1.944321e-16 | 2.558318e-19 | -18.59205 | -516.1133
O3PU2_O1.61PU1 | Pu | (100/11)Pu2O3 + O2 = (200/11)PuO1.61 | 1460 | 1186.85 | 2.887878e-16 | 3.799839e-19 | -18.42023 | -514.8704
O3PU2_O1.61PU1 | Pu | (100/11)Pu2O3 + O2 = (200/11)PuO1.61 | 1470 | 1196.85 | 4.265544e-16 | 5.612559e-19 | -18.25084 | -513.6296
O3PU2_O1.61PU1 | Pu | (100/11)Pu2O3 + O2 = (200/11)PuO1.61 | 1480 | 1206.85 | 6.266209e-16 | 8.245011e-19 | -18.08381 | -512.391
O3PU2_O1.61PU1 | Pu | (100/11)Pu2O3 + O2 = (200/11)PuO1.61 | 1490 | 1216.85 | 9.156263e-16 | 1.204771e-18 | -17.9191 | -511.1545
O3PU2_O1.61PU1 | Pu | (100/11)Pu2O3 + O2 = (200/11)PuO1.61 | 1500 | 1226.85 | 1.33095e-15 | 1.75125e-18 | -17.75665 | -509.9202
O3PU2_O1.61PU1 | Pu | (100/11)Pu2O3 + O2 = (200/11)PuO1.61 | 1510 | 1236.85 | 1.92478e-15 | 2.532605e-18 | -17.59643 | -508.688
O3PU2_O1.61PU1 | Pu | (100/11)Pu2O3 + O2 = (200/11)PuO1.61 | 1520 | 1246.85 | 2.769624e-15 | 3.644242e-18 | -17.43839 | -507.4578
O3PU2_O1.61PU1 | Pu | (100/11)Pu2O3 + O2 = (200/11)PuO1.61 | 1530 | 1256.85 | 3.965742e-15 | 5.218081e-18 | -17.28249 | -506.2297
O3PU2_O1.61PU1 | Pu | (100/11)Pu2O3 + O2 = (200/11)PuO1.61 | 1540 | 1266.85 | 5.651115e-15 | 7.435678e-18 | -17.12868 | -505.0036
O3PU2_O1.61PU1 | Pu | (100/11)Pu2O3 + O2 = (200/11)PuO1.61 | 1550 | 1276.85 | 8.014772e-15 | 1.054575e-17 | -16.97692 | -503.7796
O3PU2_O1.61PU1 | Pu | (100/11)Pu2O3 + O2 = (200/11)PuO1.61 | 1560 | 1286.85 | 1.131450597e-14 | 1.488751e-17 | -16.82718 | -502.5575
O3PU2_O1.61PU1 | Pu | (100/11)Pu2O3 + O2 = (200/11)PuO1.61 | 1570 | 1296.85 | 1.590034e-14 | 2.09215e-17 | -16.67941 | -501.3374
O3PU2_O1.61PU1 | Pu | (100/11)Pu2O3 + O2 = (200/11)PuO1.61 | 1580 | 1306.85 | 2.224549e-14 | 2.927038e-17 | -16.53357 | -500.1193
O3PU2_O1.61PU1 | Pu | (100/11)Pu2O3 + O2 = (200/11)PuO1.61 | 1590 | 1316.85 | 3.098696e-14 | 4.077232e-17 | -16.38963 | -498.9032
O3PU2_O1.61PU1 | Pu | (100/11)Pu2O3 + O2 = (200/11)PuO1.61 | 1600 | 1326.85 | 4.297877e-14 | 5.655101e-17 | -16.24756 | -497.6889
O3PU2_O1.61PU1 | Pu | (100/11)Pu2O3 + O2 = (200/11)PuO1.61 | 1610 | 1336.85 | 5.936111e-14 | 7.810673e-17 | -16.10731 | -496.4766
O3PU2_O1.61PU1 | Pu | (100/11)Pu2O3 + O2 = (200/11)PuO1.61 | 1620 | 1346.85 | 8.165027e-14 | 1.074346e-16 | -15.96886 | -495.2662
O3PU2_O1.61PU1 | Pu | (100/11)Pu2O3 + O2 = (200/11)PuO1.61 | 1630 | 1356.85 | 1.118547e-13 | 1.471772e-16 | -15.83216 | -494.0577
O3PU2_O1.61PU1 | Pu | (100/11)Pu2O3 + O2 = (200/11)PuO1.61 | 1640 | 1366.85 | 1.526246555e-13 | 2.008219e-16 | -15.69719 | -492.851
O3PU2_O1.61PU1 | Pu | (100/11)Pu2O3 + O2 = (200/11)PuO1.61 | 1650 | 1376.85 | 2.07444e-13 | 2.729526e-16 | -15.56391 | -491.6461
O3PU2_O1.61PU1 | Pu | (100/11)Pu2O3 + O2 = (200/11)PuO1.61 | 1660 | 1386.85 | 2.808755e-13 | 3.69573e-16 | -15.4323 | -490.4431
O3PU2_O1.61PU1 | Pu | (100/11)Pu2O3 + O2 = (200/11)PuO1.61 | 1670 | 1396.85 | 3.788733e-13 | 4.985175e-16 | -15.30232 | -489.2419
O3PU2_O1.61PU1 | Pu | (100/11)Pu2O3 + O2 = (200/11)PuO1.61 | 1680 | 1406.85 | 5.091798e-13 | 6.699734e-16 | -15.17394 | -488.0424
O3PU2_O1.61PU1 | Pu | (100/11)Pu2O3 + O2 = (200/11)PuO1.61 | 1690 | 1416.85 | 6.818269e-13 | 8.971407e-16 | -15.04714 | -486.8448
O3PU2_O1.61PU1 | Pu | (100/11)Pu2O3 + O2 = (200/11)PuO1.61 | 1700 | 1426.85 | 9.097693e-13 | 1.197065e-15 | -14.92188 | -485.6489
O3PU2_O1.61PU1 | Pu | (100/11)Pu2O3 + O2 = (200/11)PuO1.61 | 1710 | 1436.85 | 1.209678934e-12 | 1.591683e-15 | -14.79814 | -484.4547
O3PU2_O1.61PU1 | Pu | (100/11)Pu2O3 + O2 = (200/11)PuO1.61 | 1720 | 1446.85 | 1.602941e-12 | 2.109133e-15 | -14.6759 | -483.2623
O3PU2_O1.61PU1 | Pu | (100/11)Pu2O3 + O2 = (200/11)PuO1.61 | 1730 | 1456.85 | 2.116899e-12 | 2.785394e-15 | -14.55511 | -482.0716
O3PU2_O1.61PU1 | Pu | (100/11)Pu2O3 + O2 = (200/11)PuO1.61 | 1740 | 1466.85 | 2.7864e-12 | 3.666316e-15 | -14.43577 | -480.8826
O3PU2_O1.61PU1 | Pu | (100/11)Pu2O3 + O2 = (200/11)PuO1.61 | 1750 | 1476.85 | 3.655717e-12 | 4.810155e-15 | -14.31784 | -479.6953
O3PU2_O1.61PU1 | Pu | (100/11)Pu2O3 + O2 = (200/11)PuO1.61 | 1760 | 1486.85 | 4.780927e-12 | 6.290694e-15 | -14.2013 | -478.5096
O3PU2_O1.61PU1 | Pu | (100/11)Pu2O3 + O2 = (200/11)PuO1.61 | 1770 | 1496.85 | 6.232841e-12 | 8.201107e-15 | -14.08613 | -477.3256
O3PU2_O1.61PU1 | Pu | (100/11)Pu2O3 + O2 = (200/11)PuO1.61 | 1780 | 1506.85 | 8.100612e-12 | 1.06587e-14 | -13.9723 | -476.1433
O3PU2_O1.61PU1 | Pu | (100/11)Pu2O3 + O2 = (200/11)PuO1.61 | 1790 | 1516.85 | 1.049616e-11 | 1.381073e-14 | -13.85978 | -474.9625
O3PU2_O1.61PU1 | Pu | (100/11)Pu2O3 + O2 = (200/11)PuO1.61 | 1800 | 1526.85 | 1.355957108e-11 | 1.784154e-14 | -13.74857 | -473.7834
O3PU2_O1.61PU1 | Pu | (100/11)Pu2O3 + O2 = (200/11)PuO1.61 | 1810 | 1536.85 | 1.746573e-11 | 2.298122e-14 | -13.63863 | -472.6059
O3PU2_O1.61PU1 | Pu | (100/11)Pu2O3 + O2 = (200/11)PuO1.61 | 1820 | 1546.85 | 2.24323e-11 | 2.951618e-14 | -13.52994 | -471.4299
O3PU2_O1.61PU1 | Pu | (100/11)Pu2O3 + O2 = (200/11)PuO1.61 | 1830 | 1556.85 | 2.872952e-11 | 3.7802e-14 | -13.42249 | -470.2555
O3PU2_O1.61PU1 | Pu | (100/11)Pu2O3 + O2 = (200/11)PuO1.61 | 1840 | 1566.85 | 3.669195e-11 | 4.827888e-14 | -13.31624 | -469.0827
O3PU2_O1.61PU1 | Pu | (100/11)Pu2O3 + O2 = (200/11)PuO1.61 | 1850 | 1576.85 | 4.673273e-11 | 6.149044e-14 | -13.21119 | -467.9114
O3PU2_O1.61PU1 | Pu | (100/11)Pu2O3 + O2 = (200/11)PuO1.61 | 1860 | 1586.85 | 5.936071e-11 | 7.81062e-14 | -13.10731 | -466.7416
O3PU2_O1.61PU1 | Pu | (100/11)Pu2O3 + O2 = (200/11)PuO1.61 | 1870 | 1596.85 | 7.520102e-11 | 9.894871e-14 | -13.00459 | -465.5734
O3PU2_O1.61PU1 | Pu | (100/11)Pu2O3 + O2 = (200/11)PuO1.61 | 1880 | 1606.85 | 9.501974e-11 | 1.25026e-13 | -12.903 | -464.4066
O3PU2_O1.61PU1 | Pu | (100/11)Pu2O3 + O2 = (200/11)PuO1.61 | 1890 | 1616.85 | 1.197534e-10 | 1.575702e-13 | -12.80253 | -463.2414
O3PU2_O1.61PU1 | Pu | (100/11)Pu2O3 + O2 = (200/11)PuO1.61 | 1900 | 1626.85 | 1.50544e-10 | 1.980843e-13 | -12.70315 | -462.0776
O3PU2_O1.61PU1 | Pu | (100/11)Pu2O3 + O2 = (200/11)PuO1.61 | 1910 | 1636.85 | 1.887812199e-10 | 2.483963e-13 | -12.60485 | -460.9153
O3PU2_O1.61PU1 | Pu | (100/11)Pu2O3 + O2 = (200/11)PuO1.61 | 1920 | 1646.85 | 2.361515e-10 | 3.107256e-13 | -12.50762 | -459.7544
O3PU2_O1.61PU1 | Pu | (100/11)Pu2O3 + O2 = (200/11)PuO1.61 | 1930 | 1656.85 | 2.946972e-10 | 3.877595e-13 | -12.41144 | -458.595
O3PU2_O1.61PU1 | Pu | (100/11)Pu2O3 + O2 = (200/11)PuO1.61 | 1940 | 1666.85 | 3.668862e-10 | 4.82745e-13 | -12.31628 | -457.4369
O3PU2_O1.61PU1 | Pu | (100/11)Pu2O3 + O2 = (200/11)PuO1.61 | 1950 | 1676.85 | 4.556936e-10 | 5.995969e-13 | -12.22214 | -456.2803
O3PU2_O1.61PU1 | Pu | (100/11)Pu2O3 + O2 = (200/11)PuO1.61 | 1960 | 1686.85 | 5.646984e-10 | 7.430242e-13 | -12.129 | -455.1251
O3PU2_O1.61PU1 | Pu | (100/11)Pu2O3 + O2 = (200/11)PuO1.61 | 1970 | 1696.85 | 6.981966e-10 | 9.186797e-13 | -12.03684 | -453.9713
O3PU2_O1.61PU1 | Pu | (100/11)Pu2O3 + O2 = (200/11)PuO1.61 | 1980 | 1706.85 | 8.613341003e-10 | 1.133334e-12 | -11.94564 | -452.8189
O3PU2_O1.61PU1 | Pu | (100/11)Pu2O3 + O2 = (200/11)PuO1.61 | 1990 | 1716.85 | 1.060262e-09 | 1.395082e-12 | -11.8554 | -451.6678
O3PU2_O1.61PU1 | Pu | (100/11)Pu2O3 + O2 = (200/11)PuO1.61 | 2010 | 1736.85 | 1.596237e-09 | 2.100311e-12 | -11.67772 | -449.3698
O3PU2_O1.61PU1 | Pu | (100/11)Pu2O3 + O2 = (200/11)PuO1.61 | 2020 | 1746.85 | 1.952397e-09 | 2.568943e-12 | -11.59025 | -448.2227
O3PU2_O1.61PU1 | Pu | (100/11)Pu2O3 + O2 = (200/11)PuO1.61 | 2030 | 1756.85 | 2.383105e-09 | 3.135665e-12 | -11.50367 | -447.077
O3PU2_O1.61PU1 | Pu | (100/11)Pu2O3 + O2 = (200/11)PuO1.61 | 2040 | 1766.85 | 2.902927e-09 | 3.81964e-12 | -11.41798 | -445.9326
O3PU2_O1.61PU1 | Pu | (100/11)Pu2O3 + O2 = (200/11)PuO1.61 | 2050 | 1776.85 | 3.529066e-09 | 4.643508e-12 | -11.33315 | -444.7895
O3PU2_O1.61PU1 | Pu | (100/11)Pu2O3 + O2 = (200/11)PuO1.61 | 2060 | 1786.85 | 4.281809904e-09 | 5.6339604e-12 | -11.24919 | -443.6477
O3PU2_O1.61PU1 | Pu | (100/11)Pu2O3 + O2 = (200/11)PuO1.61 | 2070 | 1796.85 | 5.185033e-09 | 6.822412e-12 | -11.16606 | -442.5071
O3PU2_O1.61PU1 | Pu | (100/11)Pu2O3 + O2 = (200/11)PuO1.61 | 2080 | 1806.85 | 6.266782e-09 | 8.245766e-12 | -11.08377 | -441.3678
O3PU2_O1.61PU1 | Pu | (100/11)Pu2O3 + O2 = (200/11)PuO1.61 | 2090 | 1816.85 | 7.559949e-09 | 9.947301e-12 | -11.00229 | -440.2298
O3PU2_O1.61PU1 | Pu | (100/11)Pu2O3 + O2 = (200/11)PuO1.61 | 2100 | 1826.85 | 9.103035e-09 | 1.197768e-11 | -10.92163 | -439.093
O3PU2_O1.61PU1 | Pu | (100/11)Pu2O3 + O2 = (200/11)PuO1.61 | 2110 | 1836.85 | 1.094104e-08 | 1.43961e-11 | -10.84176 | -437.9575
O3PU2_O1.61PU1 | Pu | (100/11)Pu2O3 + O2 = (200/11)PuO1.61 | 2120 | 1846.85 | 1.312644e-08 | 1.727164e-11 | -10.76267 | -436.8231
O3PU2_O1.61PU1 | Pu | (100/11)Pu2O3 + O2 = (200/11)PuO1.61 | 2130 | 1856.85 | 1.572039e-08 | 2.068472e-11 | -10.68435 | -435.69
O3PU2_O1.61PU1 | Pu | (100/11)Pu2O3 + O2 = (200/11)PuO1.61 | 2140 | 1866.85 | 1.879396e-08 | 2.472889e-11 | -10.6068 | -434.5581
O3PU2_O1.61PU1 | Pu | (100/11)Pu2O3 + O2 = (200/11)PuO1.61 | 2150 | 1876.85 | 2.242967e-08 | 2.951272e-11 | -10.52999 | -433.4274
O3PU2_O1.61PU1 | Pu | (100/11)Pu2O3 + O2 = (200/11)PuO1.61 | 2160 | 1886.85 | 2.672315e-08 | 3.516204e-11 | -10.45393 | -432.2978
O3PU2_O1.61PU1 | Pu | (100/11)Pu2O3 + O2 = (200/11)PuO1.61 | 2170 | 1896.85 | 3.178507e-08 | 4.182246e-11 | -10.37859 | -431.1694
O3PU2_O1.61PU1 | Pu | (100/11)Pu2O3 + O2 = (200/11)PuO1.61 | 2180 | 1906.85 | 3.774329e-08 | 4.966222e-11 | -10.30397 | -430.0422
O3PU2_O1.61PU1 | Pu | (100/11)Pu2O3 + O2 = (200/11)PuO1.61 | 2190 | 1916.85 | 4.474529e-08 | 5.88753854e-11 | -10.23007 | -428.9162
O3PU2_O1.61PU1 | Pu | (100/11)Pu2O3 + O2 = (200/11)PuO1.61 | 2200 | 1926.85 | 5.296097e-08 | 6.968549e-11 | -10.15686 | -427.7913
O3PU2_O1.61PU1 | Pu | (100/11)Pu2O3 + O2 = (200/11)PuO1.61 | 2210 | 1936.85 | 6.258572e-08 | 8.234963e-11 | -10.08434 | -426.6675
O3PU2_O1.61PU1 | Pu | (100/11)Pu2O3 + O2 = (200/11)PuO1.61 | 2220 | 1946.85 | 7.384392e-08 | 9.716305e-11 | -10.0125 | -425.5448
O3PU2_O1.61PU1 | Pu | (100/11)Pu2O3 + O2 = (200/11)PuO1.61 | 2230 | 1956.85 | 8.69929e-08 | 1.144643e-10 | -9.94133 | -424.4233
O3PU2_O1.61PU1 | Pu | (100/11)Pu2O3 + O2 = (200/11)PuO1.61 | 2240 | 1966.85 | 1.023273e-07 | 1.346412e-10 | -9.870822 | -423.3029
O3PU2_O1.61PU1 | Pu | (100/11)Pu2O3 + O2 = (200/11)PuO1.61 | 2250 | 1976.85 | 1.201842119e-07 | 1.581371e-10 | -9.800966 | -422.1835
O3PU2_O1.61PU1 | Pu | (100/11)Pu2O3 + O2 = (200/11)PuO1.61 | 2260 | 1986.85 | 1.409483e-07 | 1.854583e-10 | -9.731754 | -421.0653
O3PU2_O1.61PU1 | Pu | (100/11)Pu2O3 + O2 = (200/11)PuO1.61 | 2270 | 1996.85 | 1.650584e-07 | 2.171821e-10 | -9.663176 | -419.9481
O3PU2_O1.61PU1 | Pu | (100/11)Pu2O3 + O2 = (200/11)PuO1.61 | 2280 | 2006.85 | 1.930142e-07 | 2.539661e-10 | -9.595224 | -418.832
O3PU2_O1.61PU1 | Pu | (100/11)Pu2O3 + O2 = (200/11)PuO1.61 | 2290 | 2016.85 | 2.253842e-07 | 2.965581e-10 | -9.52789 | -417.7169
O3PU2_O1.61PU1 | Pu | (100/11)Pu2O3 + O2 = (200/11)PuO1.61 | 2300 | 2026.85 | 2.628138e-07 | 3.458076e-10 | -9.461165 | -416.603
O3PU2_O1.61PU1 | Pu | (100/11)Pu2O3 + O2 = (200/11)PuO1.61 | 2310 | 2036.85 | 3.060354e-07 | 4.026781e-10 | -9.395042 | -415.49
O3PU2_O1.61PU1 | Pu | (100/11)Pu2O3 + O2 = (200/11)PuO1.61 | 2320 | 2046.85 | 3.558785e-07 | 4.682612e-10 | -9.329512 | -414.3781
O3PU2_O1.61PU1 | Pu | (100/11)Pu2O3 + O2 = (200/11)PuO1.61 | 2330 | 2056.85 | 4.132819e-07 | 5.43792e-10 | -9.264567 | -413.2672
O3PU2_O1.61PU1 | Pu | (100/11)Pu2O3 + O2 = (200/11)PuO1.61 | 2340 | 2066.85 | 4.793065e-07 | 6.306665e-10 | -9.2002 | -412.1573
O3PU2_O1.61PU1 | Pu | (100/11)Pu2O3 + O2 = (200/11)PuO1.61 | 2350 | 2076.85 | 5.551496e-07 | 7.3046e-10 | -9.136404 | -411.0484
O3PU2_O1.61PU1 | Pu | (100/11)Pu2O3 + O2 = (200/11)PuO1.61 | 2358 | 2084.85 | 6.237949e-07 | 8.207828e-10 | -9.085772 | -410.1621
O3PU2_O1.61PU1 | Pu | (100/11)Pu2O3 + O2 = (200/11)PuO1.61 | 2358 | 2084.85 | 6.237949e-07 | 8.207828e-10 | -9.085772 | -410.1621
O3PU2_O1.61PU1 | Pu | (100/11)Pu2O3 + O2 = (200/11)PuO1.61 | 2360 | 2086.85 | 6.713182e-07 | 8.83313373e-10 | -9.053885 | -409.0693
O3PU2_O1.61PU1 | Pu | (100/11)Pu2O3 + O2 = (200/11)PuO1.61 | 2370 | 2096.85 | 9.673857e-07 | 1.272876e-09 | -8.895214 | -403.6032
O3PU2_O1.61PU1 | Pu | (100/11)Pu2O3 + O2 = (200/11)PuO1.61 | 2380 | 2106.85 | 1.389944e-06 | 1.828873e-09 | -8.737816 | -398.1344
O3PU2_O1.61PU1 | Pu | (100/11)Pu2O3 + O2 = (200/11)PuO1.61 | 2390 | 2116.85 | 1.991290361e-06 | 2.620119e-09 | -8.581679 | -392.6631
O3PU2_O1.61PU1 | Pu | (100/11)Pu2O3 + O2 = (200/11)PuO1.61 | 2400 | 2126.85 | 2.844624e-06 | 3.742927e-09 | -8.426789 | -387.1892
O3PU2_O1.61PU1 | Pu | (100/11)Pu2O3 + O2 = (200/11)PuO1.61 | 2410 | 2136.85 | 4.052111e-06 | 5.331724e-09 | -8.273132 | -381.7129
O3PU2_O1.61PU1 | Pu | (100/11)Pu2O3 + O2 = (200/11)PuO1.61 | 2420 | 2146.85 | 5.755943e-06 | 7.573609e-09 | -8.120697 | -376.2344
O3PU2_O1.61PU1 | Pu | (100/11)Pu2O3 + O2 = (200/11)PuO1.61 | 2430 | 2156.85 | 8.153482e-06 | 1.072827e-08 | -7.96947 | -370.7538
O3PU2_O1.61PU1 | Pu | (100/11)Pu2O3 + O2 = (200/11)PuO1.61 | 2440 | 2166.85 | 1.151791e-05 | 1.515515e-08 | -7.81944 | -365.2711
O3PU2_O1.61PU1 | Pu | (100/11)Pu2O3 + O2 = (200/11)PuO1.61 | 2450 | 2176.85 | 1.622634e-05 | 2.135045e-08 | -7.670593 | -359.7865
O3PU2_O1.61PU1 | Pu | (100/11)Pu2O3 + O2 = (200/11)PuO1.61 | 2460 | 2186.85 | 2.279794e-05 | 2.999729e-08 | -7.522918 | -354.3001
O3PU2_O1.61PU1 | Pu | (100/11)Pu2O3 + O2 = (200/11)PuO1.61 | 2470 | 2196.85 | 3.194559e-05 | 4.203367e-08 | -7.376403 | -348.812
O3PU2_O1.61PU1 | Pu | (100/11)Pu2O3 + O2 = (200/11)PuO1.61 | 2480 | 2206.85 | 4.464554e-05 | 5.874414e-08 | -7.231035 | -343.3223
O3PU2_O1.61PU1 | Pu | (100/11)Pu2O3 + O2 = (200/11)PuO1.61 | 2490 | 2216.85 | 6.22313e-05 | 8.188328e-08 | -7.086805 | -337.8311
O3PU2_O1.61PU1 | Pu | (100/11)Pu2O3 + O2 = (200/11)PuO1.61 | 2500 | 2226.85 | 8.651959e-05 | 1.138416e-07 | -6.943699 | -332.3386
O3PU2_O1.61PU1 | Pu | (100/11)Pu2O3 + O2 = (200/11)PuO1.61 | 2510 | 2236.85 | 0.0001199793 | 1.578675e-07 | -6.801707 | -326.8448
O3PU2_O1.61PU1 | Pu | (100/11)Pu2O3 + O2 = (200/11)PuO1.61 | 2520 | 2246.85 | 0.0001659569 | 2.183643e-07 | -6.660818 | -321.3498
O3PU2_O1.61PU1 | Pu | (100/11)Pu2O3 + O2 = (200/11)PuO1.61 | 2530 | 2256.85 | 0.0002289773 | 3.012859e-07 | -6.521021 | -315.8537
O3PU2_O1.61PU1 | Pu | (100/11)Pu2O3 + O2 = (200/11)PuO1.61 | 2540 | 2266.85 | 0.0003151436 | 4.146626e-07 | -6.382305 | -310.3567
O3PU2_O1.61PU1 | Pu | (100/11)Pu2O3 + O2 = (200/11)PuO1.61 | 2550 | 2276.85 | 0.0004326672336 | 5.69299e-07 | -6.24466 | -304.8589
O3PU2_O1.61PU1 | Pu | (100/11)Pu2O3 + O2 = (200/11)PuO1.61 | 2560 | 2286.85 | 0.0005925699 | 7.796972e-07 | -6.108074 | -299.3602
O3PU2_O1.61PU1 | Pu | (100/11)Pu2O3 + O2 = (200/11)PuO1.61 | 2570 | 2296.85 | 0.0008096092 | 1.065275e-06 | -5.972538 | -293.861
O3PU2_O1.61PU1 | Pu | (100/11)Pu2O3 + O2 = (200/11)PuO1.61 | 2580 | 2306.85 | 0.001103498 | 1.451972e-06 | -5.838042 | -288.3612
O3PU2_O1.61PU1 | Pu | (100/11)Pu2O3 + O2 = (200/11)PuO1.61 | 2590 | 2316.85 | 0.001500509 | 1.974354e-06 | -5.704575 | -282.8609
O3PU2_O1.61PU1 | Pu | (100/11)Pu2O3 + O2 = (200/11)PuO1.61 | 2600 | 2326.85 | 0.002035569 | 2.67838e-06 | -5.572128 | -277.3603
O3PU2_O1.61PU1 | Pu | (100/11)Pu2O3 + O2 = (200/11)PuO1.61 | 2610 | 2336.85 | 0.00275501 | 3.625013e-06 | -5.44069 | -271.8594
O3PU2_O1.61PU1 | Pu | (100/11)Pu2O3 + O2 = (200/11)PuO1.61 | 2620 | 2346.85 | 0.003720149097 | 4.894933e-06 | -5.310253 | -266.3584
O3PU2_O1.61PU1 | Pu | (100/11)Pu2O3 + O2 = (200/11)PuO1.61 | 2630 | 2356.85 | 0.005011951 | 6.594672e-06 | -5.180807 | -260.8573
O3PU2_O1.61PU1 | Pu | (100/11)Pu2O3 + O2 = (200/11)PuO1.61 | 2640 | 2366.85 | 0.006737082 | 8.864582e-06 | -5.052342 | -255.3563
O3PU2_O1.61PU1 | Pu | (100/11)Pu2O3 + O2 = (200/11)PuO1.61 | 2650 | 2376.85 | 0.009035762 | 1.188916e-05 | -4.924849 | -249.8553
O3PU2_O1.61PU1 | Pu | (100/11)Pu2O3 + O2 = (200/11)PuO1.61 | 2660 | 2386.85 | 0.0120919 | 1.59104e-05 | -4.798319 | -244.3547
O3PU2_O1.61PU1 | Pu | (100/11)Pu2O3 + O2 = (200/11)PuO1.61 | 2670 | 2396.85 | 0.01614621 | 2.124501e-05 | -4.672743 | -238.8543
O3PU2_O1.61PU1 | Pu | (100/11)Pu2O3 + O2 = (200/11)PuO1.61 | 2680 | 2406.85 | 0.02151302 | 2.83066e-05 | -4.548112 | -233.3543
O3PU2_O1.61PU1 | Pu | (100/11)Pu2O3 + O2 = (200/11)PuO1.61 | 2690 | 2416.85 | 0.02860195 | 3.763414e-05 | -4.424418 | -227.8549
O3PU2_O1.61PU1 | Pu | (100/11)Pu2O3 + O2 = (200/11)PuO1.61 | 2700 | 2426.85 | 0.03794566 | 4.99285e-05 | -4.301651 | -222.356
O3PU2_O1.61PU1 | Pu | (100/11)Pu2O3 + O2 = (200/11)PuO1.61 | 2710 | 2436.85 | 0.05023535 | 6.609914e-05 | -4.179804 | -216.8578
O3PU2_O1.61PU1 | Pu | (100/11)Pu2O3 + O2 = (200/11)PuO1.61 | 2720 | 2446.85 | 0.06636602 | 8.732372e-05 | -4.058868 | -211.3604
O3PU2_O1.61PU1 | Pu | (100/11)Pu2O3 + O2 = (200/11)PuO1.61 | 2730 | 2456.85 | 0.08749427616 | 0.000115124 | -3.938834 | -205.8639
O3PU2_O1.61PU1 | Pu | (100/11)Pu2O3 + O2 = (200/11)PuO1.61 | 2740 | 2466.85 | 0.1151116 | 0.0001514626 | -3.819694 | -200.3683
O3PU2_O1.61PU1 | Pu | (100/11)Pu2O3 + O2 = (200/11)PuO1.61 | 2750 | 2476.85 | 0.1511375 | 0.0001988652 | -3.701441 | -194.8738
O3PU2_O1.61PU1 | Pu | (100/11)Pu2O3 + O2 = (200/11)PuO1.61 | 2760 | 2486.85 | 0.1980374 | 0.0002605755 | -3.584066 | -189.3804
O3PU2_O1.61PU1 | Pu | (100/11)Pu2O3 + O2 = (200/11)PuO1.61 | 2770 | 2496.85 | 0.2589713 | 0.0003407517 | -3.467562 | -183.8882
O3PU2_O1.61PU1 | Pu | (100/11)Pu2O3 + O2 = (200/11)PuO1.61 | 2780 | 2506.85 | 0.3379818 | 0.000444713 | -3.35192 | -178.3973
O3PU2_O1.61PU1 | Pu | (100/11)Pu2O3 + O2 = (200/11)PuO1.61 | 2790 | 2516.85 | 0.4402305 | 0.0005792507 | -3.237133 | -172.9078
O3PU2_O1.61PU1 | Pu | (100/11)Pu2O3 + O2 = (200/11)PuO1.61 | 2800 | 2526.85 | 0.5722944 | 0.0007530189 | -3.123194 | -167.4198
O3PU2_O1.61PU1 | Pu | (100/11)Pu2O3 + O2 = (200/11)PuO1.61 | 2810 | 2536.85 | 0.7425384 | 0.0009770242 | -3.010095 | -161.9334
O3PU2_O1.61PU1 | Pu | (100/11)Pu2O3 + O2 = (200/11)PuO1.61 | 2820 | 2546.85 | 0.9615806873 | 0.001265238 | -2.897828 | -156.4486
O3PU2_O1.61PU1 | Pu | (100/11)Pu2O3 + O2 = (200/11)PuO1.61 | 2830 | 2556.85 | 1.242875 | 0.001635361 | -2.786386 | -150.9655
O3PU2_O1.61PU1 | Pu | (100/11)Pu2O3 + O2 = (200/11)PuO1.61 | 2840 | 2566.85 | 1.603433 | 0.00210978 | -2.675763 | -145.4842
O3PU2_O1.61PU1 | Pu | (100/11)Pu2O3 + O2 = (200/11)PuO1.61 | 2850 | 2576.85 | 2.06473 | 0.00271675 | -2.56595 | -140.0048
O3PU2_O1.61PU1 | Pu | (100/11)Pu2O3 + O2 = (200/11)PuO1.61 | 2860 | 2586.85 | 2.653823 | 0.003491872 | -2.456942 | -134.5274
O3PU2_O1.61PU1 | Pu | (100/11)Pu2O3 + O2 = (200/11)PuO1.61 | 2870 | 2596.85 | 3.404736 | 0.004479915905 | -2.34873 | -129.052
O3PU2_O1.61PU1 | Pu | (100/11)Pu2O3 + O2 = (200/11)PuO1.61 | 2880 | 2606.85 | 4.360184 | 0.005737085 | -2.241309 | -123.5788
O3PU2_O1.61PU1 | Pu | (100/11)Pu2O3 + O2 = (200/11)PuO1.61 | 2890 | 2616.85 | 5.57369 | 0.007333803 | -2.134671 | -118.1078
O3PU2_O1.61PU1 | Pu | (100/11)Pu2O3 + O2 = (200/11)PuO1.61 | 2900 | 2626.85 | 7.112202 | 0.00935816 | -2.02881 | -112.6391
O3PU2_O1.61PU1 | Pu | (100/11)Pu2O3 + O2 = (200/11)PuO1.61 | 2910 | 2636.85 | 9.059311 | 0.01192015 | -1.923718 | -107.1727
O3PU2_O1.61PU1 | Pu | (100/11)Pu2O3 + O2 = (200/11)PuO1.61 | 2920 | 2646.85 | 11.51920822 | 0.01515685 | -1.819391 | -101.7089
O3PU2_O1.61PU1 | Pu | (100/11)Pu2O3 + O2 = (200/11)PuO1.61 | 2930 | 2656.85 | 14.62153 | 0.01923886 | -1.715821 | -96.24749
O3PU2_O1.61PU1 | Pu | (100/11)Pu2O3 + O2 = (200/11)PuO1.61 | 2940 | 2666.85 | 18.52731 | 0.02437804 | -1.613001 | -90.78872
O3PU2_O1.61PU1 | Pu | (100/11)Pu2O3 + O2 = (200/11)PuO1.61 | 2950 | 2676.85 | 23.4362 | 0.03083711 | -1.510926 | -85.33264
O3PU2_O1.61PU1 | Pu | (100/11)Pu2O3 + O2 = (200/11)PuO1.61 | 2960 | 2686.85 | 29.59537361 | 0.03894128 | -1.40959 | -79.87931
O3PU2_O1.61PU1 | Pu | (100/11)Pu2O3 + O2 = (200/11)PuO1.61 | 2970 | 2696.85 | 37.31025061 | 0.04909244 | -1.308985 | -74.42882
O3PU2_O1.61PU1 | Pu | (100/11)Pu2O3 + O2 = (200/11)PuO1.61 | 2980 | 2706.85 | 46.95765 | 0.06178638 | -1.209107 | -68.98123
O1.61PU1_O2PU1 | Pu | (200/39)PuO1.61 + O2 = (200/39)PuO2 | 300 | 26.85 | 1.312079e-143 | 1.72642e-146 | -145.7629 | -837.1784
O1.61PU1_O2PU1 | Pu | (200/39)PuO1.61 + O2 = (200/39)PuO2 | 310 | 36.85 | 2.046124e-138 | 2.692269e-141 | -140.5699 | -834.2647
O1.61PU1_O2PU1 | Pu | (200/39)PuO1.61 + O2 = (200/39)PuO2 | 320 | 46.85 | 1.510249e-133 | 1.98717e-136 | -135.7018 | -831.3528
O1.61PU1_O2PU1 | Pu | (200/39)PuO1.61 + O2 = (200/39)PuO2 | 330 | 56.85 | 5.645528e-129 | 7.428326e-132 | -131.1291 | -828.4436
O1.61PU1_O2PU1 | Pu | (200/39)PuO1.61 + O2 = (200/39)PuO2 | 340 | 66.85 | 1.134638624e-124 | 1.492946e-127 | -126.826 | -825.5377
O1.61PU1_O2PU1 | Pu | (200/39)PuO1.61 + O2 = (200/39)PuO2 | 350 | 76.85 | 1.292756e-120 | 1.700995e-123 | -122.7693 | -822.636
O1.61PU1_O2PU1 | Pu | (200/39)PuO1.61 + O2 = (200/39)PuO2 | 360 | 86.85 | 8.752827e-117 | 1.151688e-119 | -118.9387 | -819.7387
O1.61PU1_O2PU1 | Pu | (200/39)PuO1.61 + O2 = (200/39)PuO2 | 370 | 96.85 | 3.672983e-113 | 4.832872e-116 | -115.3158 | -816.8464
O1.61PU1_O2PU1 | Pu | (200/39)PuO1.61 + O2 = (200/39)PuO2 | 380 | 106.85 | 9.919308e-110 | 1.305172e-112 | -111.8843 | -813.9594
O1.61PU1_O2PU1 | Pu | (200/39)PuO1.61 + O2 = (200/39)PuO2 | 390 | 116.85 | 1.783281e-106 | 2.346423e-109 | -108.6296 | -811.078
O1.61PU1_O2PU1 | Pu | (200/39)PuO1.61 + O2 = (200/39)PuO2 | 400 | 126.85 | 2.200172e-103 | 2.894963e-106 | -105.5384 | -808.2025
O1.61PU1_O2PU1 | Pu | (200/39)PuO1.61 + O2 = (200/39)PuO2 | 410 | 136.85 | 1.914829e-100 | 2.519512e-103 | -102.5987 | -805.333
O1.61PU1_O2PU1 | Pu | (200/39)PuO1.61 + O2 = (200/39)PuO2 | 420 | 146.85 | 1.205163e-97 | 1.58574e-100 | -99.79977 | -802.4698
O1.61PU1_O2PU1 | Pu | (200/39)PuO1.61 + O2 = (200/39)PuO2 | 430 | 156.85 | 5.610591e-95 | 7.382356e-98 | -97.13181 | -799.6129
O1.61PU1_O2PU1 | Pu | (200/39)PuO1.61 + O2 = (200/39)PuO2 | 440 | 166.85 | 1.972129e-92 | 2.594907e-95 | -94.58588 | -796.7624
O1.61PU1_O2PU1 | Pu | (200/39)PuO1.61 + O2 = (200/39)PuO2 | 450 | 176.85 | 5.33277e-90 | 7.016803e-93 | -92.15386 | -793.9185
O1.61PU1_O2PU1 | Pu | (200/39)PuO1.61 + O2 = (200/39)PuO2 | 460 | 186.85 | 1.128454e-87 | 1.484808e-90 | -89.82833 | -791.0811
O1.61PU1_O2PU1 | Pu | (200/39)PuO1.61 + O2 = (200/39)PuO2 | 470 | 196.85 | 1.898109e-85 | 2.497512e-88 | -87.60249 | -788.2504
O1.61PU1_O2PU1 | Pu | (200/39)PuO1.61 + O2 = (200/39)PuO2 | 480 | 206.85 | 2.574504e-83 | 3.387505e-86 | -85.47012 | -785.4263
O1.61PU1_O2PU1 | Pu | (200/39)PuO1.61 + O2 = (200/39)PuO2 | 490 | 216.85 | 2.853136e-81 | 3.754126e-84 | -83.42549 | -782.6088
O1.61PU1_O2PU1 | Pu | (200/39)PuO1.61 + O2 = (200/39)PuO2 | 500 | 226.85 | 2.615007041e-79 | 3.440799e-82 | -81.46334 | -779.798
O1.61PU1_O2PU1 | Pu | (200/39)PuO1.61 + O2 = (200/39)PuO2 | 510 | 236.85 | 2.004462551e-77 | 2.637450725e-80 | -79.57882 | -776.9937
O1.61PU1_O2PU1 | Pu | (200/39)PuO1.61 + O2 = (200/39)PuO2 | 520 | 246.85 | 1.29831e-75 | 1.708303e-78 | -77.76744 | -774.1961
O1.61PU1_O2PU1 | Pu | (200/39)PuO1.61 + O2 = (200/39)PuO2 | 530 | 256.85 | 7.173935e-74 | 9.439388e-77 | -76.02506 | -771.4051
O1.61PU1_O2PU1 | Pu | (200/39)PuO1.61 + O2 = (200/39)PuO2 | 540 | 266.85 | 3.411709427e-72 | 4.489091e-75 | -74.34784 | -768.6206
O1.61PU1_O2PU1 | Pu | (200/39)PuO1.61 + O2 = (200/39)PuO2 | 550 | 276.85 | 1.407929e-70 | 1.852538e-73 | -72.73223 | -765.8425
O1.61PU1_O2PU1 | Pu | (200/39)PuO1.61 + O2 = (200/39)PuO2 | 560 | 286.85 | 5.080283e-69 | 6.684582845e-72 | -71.17493 | -763.071
O1.61PU1_O2PU1 | Pu | (200/39)PuO1.61 + O2 = (200/39)PuO2 | 570 | 296.85 | 1.614236e-67 | 2.123995e-70 | -69.67285 | -760.3058
O1.61PU1_O2PU1 | Pu | (200/39)PuO1.61 + O2 = (200/39)PuO2 | 580 | 306.85 | 4.546523e-66 | 5.982268e-69 | -68.22313 | -757.5469
O1.61PU1_O2PU1 | Pu | (200/39)PuO1.61 + O2 = (200/39)PuO2 | 590 | 316.85 | 1.142071e-64 | 1.502724e-67 | -66.82312 | -754.7943
O1.61PU1_O2PU1 | Pu | (200/39)PuO1.61 + O2 = (200/39)PuO2 | 600 | 326.85 | 2.573343e-63 | 3.385977e-66 | -65.47032 | -752.048
O1.61PU1_O2PU1 | Pu | (200/39)PuO1.61 + O2 = (200/39)PuO2 | 610 | 336.85 | 5.229023e-62 | 6.880293e-65 | -64.16239 | -749.3078
O1.61PU1_O2PU1 | Pu | (200/39)PuO1.61 + O2 = (200/39)PuO2 | 620 | 346.85 | 9.630274e-61 | 1.267141e-63 | -62.89717 | -746.5737
O1.61PU1_O2PU1 | Pu | (200/39)PuO1.61 + O2 = (200/39)PuO2 | 630 | 356.85 | 1.615068e-59 | 2.125089e-62 | -61.67262 | -743.8457
O1.61PU1_O2PU1 | Pu | (200/39)PuO1.61 + O2 = (200/39)PuO2 | 640 | 366.85 | 2.477356e-58 | 3.259679e-61 | -60.48683 | -741.1236
O1.61PU1_O2PU1 | Pu | (200/39)PuO1.61 + O2 = (200/39)PuO2 | 650 | 376.85 | 3.490001114e-57 | 4.592107e-60 | -59.33799 | -738.4074
O1.61PU1_O2PU1 | Pu | (200/39)PuO1.61 + O2 = (200/39)PuO2 | 660 | 386.85 | 4.533018e-56 | 5.964497e-59 | -58.22443 | -735.6971
O1.61PU1_O2PU1 | Pu | (200/39)PuO1.61 + O2 = (200/39)PuO2 | 670 | 396.85 | 5.448269e-55 | 7.16877557e-58 | -57.14456 | -732.9925
O1.61PU1_O2PU1 | Pu | (200/39)PuO1.61 + O2 = (200/39)PuO2 | 680 | 406.85 | 6.080377e-54 | 8.000496e-57 | -56.09688 | -730.2936
O1.61PU1_O2PU1 | Pu | (200/39)PuO1.61 + O2 = (200/39)PuO2 | 690 | 416.85 | 6.321327e-53 | 8.31753506e-56 | -55.08001 | -727.6004
O1.61PU1_O2PU1 | Pu | (200/39)PuO1.61 + O2 = (200/39)PuO2 | 700 | 426.85 | 6.140678554e-52 | 8.07984e-55 | -54.0926 | -724.9128
O1.61PU1_O2PU1 | Pu | (200/39)PuO1.61 + O2 = (200/39)PuO2 | 710 | 436.85 | 5.589912e-51 | 7.35514709e-54 | -53.13341 | -722.2306
O1.61PU1_O2PU1 | Pu | (200/39)PuO1.61 + O2 = (200/39)PuO2 | 720 | 446.85 | 4.781394e-50 | 6.291308e-53 | -52.20126 | -719.5539
O1.61PU1_O2PU1 | Pu | (200/39)PuO1.61 + O2 = (200/39)PuO2 | 730 | 456.85 | 3.852841e-49 | 5.069527e-52 | -51.29503 | -716.8826
O1.61PU1_O2PU1 | Pu | (200/39)PuO1.61 + O2 = (200/39)PuO2 | 740 | 466.85 | 2.931837286e-48 | 3.857681e-51 | -50.41367 | -714.2166
O1.61PU1_O2PU1 | Pu | (200/39)PuO1.61 + O2 = (200/39)PuO2 | 750 | 476.85 | 2.111690226e-47 | 2.77854e-50 | -49.55618 | -711.5558
O1.61PU1_O2PU1 | Pu | (200/39)PuO1.61 + O2 = (200/39)PuO2 | 760 | 486.85 | 1.442775e-46 | 1.898388e-49 | -48.72161 | -708.9003
O1.61PU1_O2PU1 | Pu | (200/39)PuO1.61 + O2 = (200/39)PuO2 | 770 | 496.85 | 9.37006e-46 | 1.232903e-48 | -47.90907 | -706.2498
O1.61PU1_O2PU1 | Pu | (200/39)PuO1.61 + O2 = (200/39)PuO2 | 780 | 506.85 | 5.795792e-45 | 7.626042e-48 | -47.1177 | -703.6044
O1.61PU1_O2PU1 | Pu | (200/39)PuO1.61 + O2 = (200/39)PuO2 | 790 | 516.85 | 3.420724e-44 | 4.500952e-47 | -46.3467 | -700.964
O1.61PU1_O2PU1 | Pu | (200/39)PuO1.61 + O2 = (200/39)PuO2 | 800 | 526.85 | 1.929859e-43 | 2.539288e-46 | -45.59529 | -698.3286
O1.61PU1_O2PU1 | Pu | (200/39)PuO1.61 + O2 = (200/39)PuO2 | 810 | 536.85 | 1.042474e-42 | 1.371676e-45 | -44.86275 | -695.698
O1.61PU1_O2PU1 | Pu | (200/39)PuO1.61 + O2 = (200/39)PuO2 | 820 | 546.85 | 5.400465e-42 | 7.105875345e-45 | -44.14838 | -693.0723
O1.61PU1_O2PU1 | Pu | (200/39)PuO1.61 + O2 = (200/39)PuO2 | 830 | 556.85 | 2.6871e-41 | 3.535658e-44 | -43.45153 | -690.4513
O1.61PU1_O2PU1 | Pu | (200/39)PuO1.61 + O2 = (200/39)PuO2 | 840 | 566.85 | 1.286034e-40 | 1.692149e-43 | -42.77156 | -687.835
O1.61PU1_O2PU1 | Pu | (200/39)PuO1.61 + O2 = (200/39)PuO2 | 850 | 576.85 | 5.928379e-40 | 7.800499e-43 | -42.10788 | -685.2233
O1.61PU1_O2PU1 | Pu | (200/39)PuO1.61 + O2 = (200/39)PuO2 | 860 | 586.85 | 2.635763e-39 | 3.468109e-42 | -41.45991 | -682.6163
O1.61PU1_O2PU1 | Pu | (200/39)PuO1.61 + O2 = (200/39)PuO2 | 870 | 596.85 | 1.131641e-38 | 1.489001e-41 | -40.8271 | -680.0138
O1.61PU1_O2PU1 | Pu | (200/39)PuO1.61 + O2 = (200/39)PuO2 | 880 | 606.85 | 4.69746e-38 | 6.180869e-41 | -40.20895 | -677.4157
O1.61PU1_O2PU1 | Pu | (200/39)PuO1.61 + O2 = (200/39)PuO2 | 890 | 616.85 | 1.887412e-37 | 2.483437e-40 | -39.60495 | -674.8221
O1.61PU1_O2PU1 | Pu | (200/39)PuO1.61 + O2 = (200/39)PuO2 | 900 | 626.85 | 7.348423e-37 | 9.668977505e-40 | -39.01462 | -672.2329
O1.61PU1_O2PU1 | Pu | (200/39)PuO1.61 + O2 = (200/39)PuO2 | 910 | 636.85 | 2.775232e-36 | 3.651621e-39 | -38.43751 | -669.648
O1.61PU1_O2PU1 | Pu | (200/39)PuO1.61 + O2 = (200/39)PuO2 | 920 | 646.85 | 1.017692e-35 | 1.339068e-38 | -37.8732 | -667.0673
O1.61PU1_O2PU1 | Pu | (200/39)PuO1.61 + O2 = (200/39)PuO2 | 930 | 656.85 | 3.627108e-35 | 4.772511e-38 | -37.32125 | -664.4909
O1.61PU1_O2PU1 | Pu | (200/39)PuO1.61 + O2 = (200/39)PuO2 | 940 | 666.85 | 1.257562e-34 | 1.654687e-37 | -36.78128 | -661.9186
O1.61PU1_O2PU1 | Pu | (200/39)PuO1.61 + O2 = (200/39)PuO2 | 950 | 676.85 | 4.24526e-34 | 5.585868e-37 | -36.25291 | -659.3505
O1.61PU1_O2PU1 | Pu | (200/39)PuO1.61 + O2 = (200/39)PuO2 | 960 | 686.85 | 1.396528e-33 | 1.837537e-36 | -35.73576 | -656.7864
O1.61PU1_O2PU1 | Pu | (200/39)PuO1.61 + O2 = (200/39)PuO2 | 970 | 696.85 | 4.480387e-33 | 5.895246e-36 | -35.2295 | -654.2264
O1.61PU1_O2PU1 | Pu | (200/39)PuO1.61 + O2 = (200/39)PuO2 | 980 | 706.85 | 1.402935e-32 | 1.845967e-35 | -34.73378 | -651.6703
O1.61PU1_O2PU1 | Pu | (200/39)PuO1.61 + O2 = (200/39)PuO2 | 990 | 716.85 | 4.290791e-32 | 5.645778e-35 | -34.24828 | -649.1182
O1.61PU1_O2PU1 | Pu | (200/39)PuO1.61 + O2 = (200/39)PuO2 | 1000 | 726.85 | 1.282698e-31 | 1.68776e-34 | -33.77269 | -646.57
O1.61PU1_O2PU1 | Pu | (200/39)PuO1.61 + O2 = (200/39)PuO2 | 1010 | 736.85 | 3.750551e-31 | 4.934936e-34 | -33.30672 | -644.0255
O1.61PU1_O2PU1 | Pu | (200/39)PuO1.61 + O2 = (200/39)PuO2 | 1020 | 746.85 | 1.073334e-30 | 1.412281e-33 | -32.85008 | -641.4849
O1.61PU1_O2PU1 | Pu | (200/39)PuO1.61 + O2 = (200/39)PuO2 | 1030 | 756.85 | 3.008273e-30 | 3.958254e-33 | -32.4025 | -638.9481
O1.61PU1_O2PU1 | Pu | (200/39)PuO1.61 + O2 = (200/39)PuO2 | 1040 | 766.85 | 8.262398e-30 | 1.087158e-32 | -31.96371 | -636.4149
O1.61PU1_O2PU1 | Pu | (200/39)PuO1.61 + O2 = (200/39)PuO2 | 1050 | 776.85 | 2.225126e-29 | 2.927797e-32 | -31.53346 | -633.8855
O1.61PU1_O2PU1 | Pu | (200/39)PuO1.61 + O2 = (200/39)PuO2 | 1060 | 786.85 | 5.879039e-29 | 7.735578e-32 | -31.11151 | -631.3596
O1.61PU1_O2PU1 | Pu | (200/39)PuO1.61 + O2 = (200/39)PuO2 | 1070 | 796.85 | 1.524741e-28 | 2.006239e-31 | -30.69762 | -628.8373
O1.61PU1_O2PU1 | Pu | (200/39)PuO1.61 + O2 = (200/39)PuO2 | 1080 | 806.85 | 3.883738e-28 | 5.110181e-31 | -30.29156 | -626.3186
O1.61PU1_O2PU1 | Pu | (200/39)PuO1.61 + O2 = (200/39)PuO2 | 1090 | 816.85 | 9.720421e-28 | 1.279003e-30 | -29.89313 | -623.8034
O1.61PU1_O2PU1 | Pu | (200/39)PuO1.61 + O2 = (200/39)PuO2 | 1100 | 826.85 | 2.391726e-27 | 3.147007e-30 | -29.5021 | -621.2917
O1.61PU1_O2PU1 | Pu | (200/39)PuO1.61 + O2 = (200/39)PuO2 | 1110 | 836.85 | 5.78803e-27 | 7.615829e-30 | -29.11828 | -618.7833
O1.61PU1_O2PU1 | Pu | (200/39)PuO1.61 + O2 = (200/39)PuO2 | 1120 | 846.85 | 1.378282e-26 | 1.813529e-29 | -28.74148 | -616.2784
O1.61PU1_O2PU1 | Pu | (200/39)PuO1.61 + O2 = (200/39)PuO2 | 1130 | 856.85 | 3.230884e-26 | 4.251163e-29 | -28.37149 | -613.7768
O1.61PU1_O2PU1 | Pu | (200/39)PuO1.61 + O2 = (200/39)PuO2 | 1140 | 866.85 | 7.458676e-26 | 9.81404737e-29 | -28.00815 | -611.2786
O1.61PU1_O2PU1 | Pu | (200/39)PuO1.61 + O2 = (200/39)PuO2 | 1150 | 876.85 | 1.696423e-25 | 2.232135e-28 | -27.65128 | -608.7836013
O1.61PU1_O2PU1 | Pu | (200/39)PuO1.61 + O2 = (200/39)PuO2 | 1150 | 876.85 | 1.696e-25 | 2.231579e-28 | -27.65139 | -608.786
O1.61PU1_O2PU1 | Pu | (200/39)PuO1.61 + O2 = (200/39)PuO2 | 1160 | 886.85 | 3.802835e-25 | 5.00373e-28 | -27.30071 | -606.2919
O1.61PU1_O2PU1 | Pu | (200/39)PuO1.61 + O2 = (200/39)PuO2 | 1170 | 896.85 | 8.405138e-25 | 1.105939e-27 | -26.95627 | -603.8033
O1.61PU1_O2PU1 | Pu | (200/39)PuO1.61 + O2 = (200/39)PuO2 | 1180 | 906.85 | 1.83233e-24 | 2.410961e-27 | -26.61781 | -601.318
O1.61PU1_O2PU1 | Pu | (200/39)PuO1.61 + O2 = (200/39)PuO2 | 1190 | 916.85 | 3.941273e-24 | 5.185885e-27 | -26.28518 | -598.8358
O1.61PU1_O2PU1 | Pu | (200/39)PuO1.61 + O2 = (200/39)PuO2 | 1200 | 926.85 | 8.367392e-24 | 1.100973e-26 | -25.95822 | -596.3567
O1.61PU1_O2PU1 | Pu | (200/39)PuO1.61 + O2 = (200/39)PuO2 | 1210 | 936.85 | 1.753908e-23 | 2.307774e-26 | -25.63681 | -593.8806
O1.61PU1_O2PU1 | Pu | (200/39)PuO1.61 + O2 = (200/39)PuO2 | 1220 | 946.85 | 3.630984e-23 | 4.77761e-26 | -25.32079 | -591.4077
O1.61PU1_O2PU1 | Pu | (200/39)PuO1.61 + O2 = (200/39)PuO2 | 1230 | 956.85 | 7.426352e-23 | 9.771516e-26 | -25.01004 | -588.9377
O1.61PU1_O2PU1 | Pu | (200/39)PuO1.61 + O2 = (200/39)PuO2 | 1240 | 966.85 | 1.50103e-22 | 1.975039e-25 | -24.70442 | -586.4707
O1.61PU1_O2PU1 | Pu | (200/39)PuO1.61 + O2 = (200/39)PuO2 | 1250 | 976.85 | 2.999095e-22 | 3.946177e-25 | -24.40382 | -584.0066
O1.61PU1_O2PU1 | Pu | (200/39)PuO1.61 + O2 = (200/39)PuO2 | 1260 | 986.85 | 5.925142e-22 | 7.79624e-25 | -24.10811 | -581.5455
O1.61PU1_O2PU1 | Pu | (200/39)PuO1.61 + O2 = (200/39)PuO2 | 1270 | 996.85 | 1.157796e-21 | 1.523416e-24 | -23.81718 | -579.0872
O1.61PU1_O2PU1 | Pu | (200/39)PuO1.61 + O2 = (200/39)PuO2 | 1280 | 1006.85 | 2.238221082e-21 | 2.945028e-24 | -23.53091 | -576.6318
O1.61PU1_O2PU1 | Pu | (200/39)PuO1.61 + O2 = (200/39)PuO2 | 1290 | 1016.85 | 4.28175e-21 | 5.633882e-24 | -23.24919 | -574.1792
O1.61PU1_O2PU1 | Pu | (200/39)PuO1.61 + O2 = (200/39)PuO2 | 1300 | 1026.85 | 8.107618e-21 | 1.066792e-23 | -22.97192 | -571.7294
O1.61PU1_O2PU1 | Pu | (200/39)PuO1.61 + O2 = (200/39)PuO2 | 1310 | 1036.85 | 1.519924e-20 | 1.9999e-23 | -22.69899 | -569.2824
O1.61PU1_O2PU1 | Pu | (200/39)PuO1.61 + O2 = (200/39)PuO2 | 1320 | 1046.85 | 2.821674e-20 | 3.712728e-23 | -22.43031 | -566.8381
O1.61PU1_O2PU1 | Pu | (200/39)PuO1.61 + O2 = (200/39)PuO2 | 1330 | 1056.85 | 5.188538e-20 | 6.827024e-23 | -22.16577 | -564.3965
O1.61PU1_O2PU1 | Pu | (200/39)PuO1.61 + O2 = (200/39)PuO2 | 1340 | 1066.85 | 9.452146e-20 | 1.243703e-22 | -21.90528 | -561.9576
O1.61PU1_O2PU1 | Pu | (200/39)PuO1.61 + O2 = (200/39)PuO2 | 1350 | 1076.85 | 1.706295e-19 | 2.245125e-22 | -21.64876 | -559.5213
O1.61PU1_O2PU1 | Pu | (200/39)PuO1.61 + O2 = (200/39)PuO2 | 1360 | 1086.85 | 3.052844e-19 | 4.0169e-22 | -21.39611 | -557.0877
O1.61PU1_O2PU1 | Pu | (200/39)PuO1.61 + O2 = (200/39)PuO2 | 1370 | 1096.85 | 5.414616e-19 | 7.124494e-22 | -21.14725 | -554.6567
O1.61PU1_O2PU1 | Pu | (200/39)PuO1.61 + O2 = (200/39)PuO2 | 1380 | 1106.85 | 9.521965e-19 | 1.25289e-21 | -20.90209 | -552.2282
O1.61PU1_O2PU1 | Pu | (200/39)PuO1.61 + O2 = (200/39)PuO2 | 1390 | 1116.85 | 1.66059e-18 | 2.184986e-21 | -20.66055 | -549.8023
O1.61PU1_O2PU1 | Pu | (200/39)PuO1.61 + O2 = (200/39)PuO2 | 1400 | 1126.85 | 2.872457e-18 | 3.779549e-21 | -20.42256 | -547.3789
O1.61PU1_O2PU1 | Pu | (200/39)PuO1.61 + O2 = (200/39)PuO2 | 1410 | 1136.85 | 4.929201e-18 | 6.485791e-21 | -20.18804 | -544.9581
O1.61PU1_O2PU1 | Pu | (200/39)PuO1.61 + O2 = (200/39)PuO2 | 1420 | 1146.85 | 8.392772903e-18 | 1.104312e-20 | -19.95691 | -542.5396
O1.61PU1_O2PU1 | Pu | (200/39)PuO1.61 + O2 = (200/39)PuO2 | 1430 | 1156.85 | 1.418118e-17 | 1.865945e-20 | -19.7291 | -540.1237
O1.61PU1_O2PU1 | Pu | (200/39)PuO1.61 + O2 = (200/39)PuO2 | 1440 | 1166.85 | 2.378306e-17 | 3.12935e-20 | -19.50455 | -537.7101
O1.61PU1_O2PU1 | Pu | (200/39)PuO1.61 + O2 = (200/39)PuO2 | 1450 | 1176.85 | 3.95949e-17 | 5.209856e-20 | -19.28317 | -535.299
O1.61PU1_O2PU1 | Pu | (200/39)PuO1.61 + O2 = (200/39)PuO2 | 1460 | 1186.85 | 6.544756e-17 | 8.611521e-20 | -19.06492 | -532.8902
O1.61PU1_O2PU1 | Pu | (200/39)PuO1.61 + O2 = (200/39)PuO2 | 1470 | 1196.85 | 1.074223e-16 | 1.413452e-19 | -18.84972 | -530.4838
O1.61PU1_O2PU1 | Pu | (200/39)PuO1.61 + O2 = (200/39)PuO2 | 1480 | 1206.85 | 1.751078e-16 | 2.304051e-19 | -18.63751 | -528.0796
O1.61PU1_O2PU1 | Pu | (200/39)PuO1.61 + O2 = (200/39)PuO2 | 1490 | 1216.85 | 2.835224e-16 | 3.730558e-19 | -18.42823 | -525.6778
O1.61PU1_O2PU1 | Pu | (200/39)PuO1.61 + O2 = (200/39)PuO2 | 1500 | 1226.85 | 4.560361e-16 | 6.000475e-19 | -18.22181 | -523.2783
O1.61PU1_O2PU1 | Pu | (200/39)PuO1.61 + O2 = (200/39)PuO2 | 1510 | 1236.85 | 7.287844e-16 | 9.589268e-19 | -18.01821 | -520.8811
O1.61PU1_O2PU1 | Pu | (200/39)PuO1.61 + O2 = (200/39)PuO2 | 1520 | 1246.85 | 1.157292e-15 | 1.522753e-18 | -17.81737 | -518.486
O1.61PU1_O2PU1 | Pu | (200/39)PuO1.61 + O2 = (200/39)PuO2 | 1530 | 1256.85 | 1.826358696e-15 | 2.403104e-18 | -17.61923 | -516.0932
O1.61PU1_O2PU1 | Pu | (200/39)PuO1.61 + O2 = (200/39)PuO2 | 1540 | 1266.85 | 2.864715e-15 | 3.769362e-18 | -17.42373 | -513.7026
O1.61PU1_O2PU1 | Pu | (200/39)PuO1.61 + O2 = (200/39)PuO2 | 1550 | 1276.85 | 4.466641e-15 | 5.877159e-18 | -17.23083 | -511.3142
O1.61PU1_O2PU1 | Pu | (200/39)PuO1.61 + O2 = (200/39)PuO2 | 1560 | 1286.85 | 6.923658e-15 | 9.110077e-18 | -17.04048 | -508.9279
O1.61PU1_O2PU1 | Pu | (200/39)PuO1.61 + O2 = (200/39)PuO2 | 1570 | 1296.85 | 1.067074e-14 | 1.404044e-17 | -16.85262 | -506.5437
O1.61PU1_O2PU1 | Pu | (200/39)PuO1.61 + O2 = (200/39)PuO2 | 1580 | 1306.85 | 1.635331e-14 | 2.151751e-17 | -16.66721 | -504.1617
O1.61PU1_O2PU1 | Pu | (200/39)PuO1.61 + O2 = (200/39)PuO2 | 1590 | 1316.85 | 2.492389e-14 | 3.27946e-17 | -16.4842 | -501.7817
O1.61PU1_O2PU1 | Pu | (200/39)PuO1.61 + O2 = (200/39)PuO2 | 1600 | 1326.85 | 3.778079e-14 | 4.971157e-17 | -16.30354 | -499.4038
O1.61PU1_O2PU1 | Pu | (200/39)PuO1.61 + O2 = (200/39)PuO2 | 1610 | 1336.85 | 5.696598e-14 | 7.495524e-17 | -16.1252 | -497.0279
O1.61PU1_O2PU1 | Pu | (200/39)PuO1.61 + O2 = (200/39)PuO2 | 1620 | 1346.85 | 8.544624e-14 | 1.124293e-16 | -15.94912 | -494.6541
O1.61PU1_O2PU1 | Pu | (200/39)PuO1.61 + O2 = (200/39)PuO2 | 1630 | 1356.85 | 1.275104e-13 | 1.677768e-16 | -15.77527 | -492.2823
O1.61PU1_O2PU1 | Pu | (200/39)PuO1.61 + O2 = (200/39)PuO2 | 1640 | 1366.85 | 1.893278e-13 | 2.491155e-16 | -15.6036 | -489.9125
O1.61PU1_O2PU1 | Pu | (200/39)PuO1.61 + O2 = (200/39)PuO2 | 1650 | 1376.85 | 2.797307203e-13 | 3.680667e-16 | -15.43407 | -487.5446
O1.61PU1_O2PU1 | Pu | (200/39)PuO1.61 + O2 = (200/39)PuO2 | 1660 | 1386.85 | 4.113031e-13 | 5.411883e-16 | -15.26665 | -485.1787
O1.61PU1_O2PU1 | Pu | (200/39)PuO1.61 + O2 = (200/39)PuO2 | 1670 | 1396.85 | 6.018917e-13 | 7.919627e-16 | -15.1013 | -482.8148
O1.61PU1_O2PU1 | Pu | (200/39)PuO1.61 + O2 = (200/39)PuO2 | 1680 | 1406.85 | 8.76691e-13 | 1.153541e-15 | -14.93797 | -480.4527
O1.61PU1_O2PU1 | Pu | (200/39)PuO1.61 + O2 = (200/39)PuO2 | 1690 | 1416.85 | 1.271111e-12 | 1.672514e-15 | -14.77663 | -478.0926
O1.61PU1_O2PU1 | Pu | (200/39)PuO1.61 + O2 = (200/39)PuO2 | 1700 | 1426.85 | 1.834697e-12 | 2.414074e-15 | -14.61725 | -475.7343
O1.61PU1_O2PU1 | Pu | (200/39)PuO1.61 + O2 = (200/39)PuO2 | 1710 | 1436.85 | 2.636479e-12 | 3.469051e-15 | -14.45979 | -473.3779
O1.61PU1_O2PU1 | Pu | (200/39)PuO1.61 + O2 = (200/39)PuO2 | 1720 | 1446.85 | 3.772223e-12 | 4.963451e-15 | -14.30422 | -471.0233
O1.61PU1_O2PU1 | Pu | (200/39)PuO1.61 + O2 = (200/39)PuO2 | 1730 | 1456.85 | 5.374236e-12 | 7.071364e-15 | -14.1505 | -468.6706
O1.61PU1_O2PU1 | Pu | (200/39)PuO1.61 + O2 = (200/39)PuO2 | 1740 | 1466.85 | 7.624564e-12 | 1.003232e-14 | -13.9986 | -466.3196
O1.61PU1_O2PU1 | Pu | (200/39)PuO1.61 + O2 = (200/39)PuO2 | 1750 | 1476.85 | 1.077268e-11 | 1.417458e-14 | -13.84849 | -463.9705
O1.61PU1_O2PU1 | Pu | (200/39)PuO1.61 + O2 = (200/39)PuO2 | 1760 | 1486.85 | 1.515913e-11 | 1.994622e-14 | -13.70014 | -461.6231
O1.61PU1_O2PU1 | Pu | (200/39)PuO1.61 + O2 = (200/39)PuO2 | 1770 | 1496.85 | 2.124694e-11 | 2.79565e-14 | -13.55352 | -459.2775
O1.61PU1_O2PU1 | Pu | (200/39)PuO1.61 + O2 = (200/39)PuO2 | 1780 | 1506.85 | 2.966334e-11 | 3.903070765e-14 | -13.40859 | -456.9336
O1.61PU1_O2PU1 | Pu | (200/39)PuO1.61 + O2 = (200/39)PuO2 | 1790 | 1516.85 | 4.125476e-11 | 5.428258e-14 | -13.26534 | -454.5915
O1.61PU1_O2PU1 | Pu | (200/39)PuO1.61 + O2 = (200/39)PuO2 | 1800 | 1526.85 | 5.715929e-11 | 7.52096e-14 | -13.12373 | -452.251
O1.61PU1_O2PU1 | Pu | (200/39)PuO1.61 + O2 = (200/39)PuO2 | 1810 | 1536.85 | 7.890164e-11 | 1.038179e-13 | -12.98373 | -449.9123
O1.61PU1_O2PU1 | Pu | (200/39)PuO1.61 + O2 = (200/39)PuO2 | 1820 | 1546.85 | 1.085172e-10 | 1.427858e-13 | -12.84532 | -447.5752
O1.61PU1_O2PU1 | Pu | (200/39)PuO1.61 + O2 = (200/39)PuO2 | 1830 | 1556.85 | 1.487137e-10 | 1.956759e-13 | -12.70846 | -445.2398
O1.61PU1_O2PU1 | Pu | (200/39)PuO1.61 + O2 = (200/39)PuO2 | 1840 | 1566.85 | 2.03081e-10 | 2.672118e-13 | -12.57314 | -442.906
O1.61PU1_O2PU1 | Pu | (200/39)PuO1.61 + O2 = (200/39)PuO2 | 1850 | 1576.85 | 2.763621e-10 | 3.636344e-13 | -12.43934 | -440.5739
O1.61PU1_O2PU1 | Pu | (200/39)PuO1.61 + O2 = (200/39)PuO2 | 1860 | 1586.85 | 3.748035e-10 | 4.931625e-13 | -12.30701 | -438.2434
O1.61PU1_O2PU1 | Pu | (200/39)PuO1.61 + O2 = (200/39)PuO2 | 1870 | 1596.85 | 5.066043e-10 | 6.665846e-13 | -12.17614 | -435.9145
O1.61PU1_O2PU1 | Pu | (200/39)PuO1.61 + O2 = (200/39)PuO2 | 1880 | 1606.85 | 6.824925e-10 | 8.980164e-13 | -12.04672 | -433.5871
O1.61PU1_O2PU1 | Pu | (200/39)PuO1.61 + O2 = (200/39)PuO2 | 1890 | 1616.85 | 9.164607e-10 | 1.205869e-12 | -11.9187 | -431.2614
O1.61PU1_O2PU1 | Pu | (200/39)PuO1.61 + O2 = (200/39)PuO2 | 1900 | 1626.85 | 1.226703e-09 | 1.614083e-12 | -11.79207 | -428.9372
O1.61PU1_O2PU1 | Pu | (200/39)PuO1.61 + O2 = (200/39)PuO2 | 1910 | 1636.85 | 1.636806e-09 | 2.153692e-12 | -11.66682 | -426.6145
O1.61PU1_O2PU1 | Pu | (200/39)PuO1.61 + O2 = (200/39)PuO2 | 1920 | 1646.85 | 2.177251e-09 | 2.864804e-12 | -11.54291 | -424.2934
O1.61PU1_O2PU1 | Pu | (200/39)PuO1.61 + O2 = (200/39)PuO2 | 1930 | 1656.85 | 2.88732e-09 | 3.799105e-12 | -11.42032 | -421.9737
O1.61PU1_O2PU1 | Pu | (200/39)PuO1.61 + O2 = (200/39)PuO2 | 1940 | 1666.85 | 3.817483e-09 | 5.023004e-12 | -11.29904 | -419.6556
O1.61PU1_O2PU1 | Pu | (200/39)PuO1.61 + O2 = (200/39)PuO2 | 1950 | 1676.85 | 5.032406e-09 | 6.621587e-12 | -11.17904 | -417.3389
O1.61PU1_O2PU1 | Pu | (200/39)PuO1.61 + O2 = (200/39)PuO2 | 1960 | 1686.85 | 6.614706216e-09 | 8.703561e-12 | -11.0603 | -415.0238
O1.61PU1_O2PU1 | Pu | (200/39)PuO1.61 + O2 = (200/39)PuO2 | 1970 | 1696.85 | 8.669647e-09 | 1.140743e-11 | -10.94281 | -412.7101
O1.61PU1_O2PU1 | Pu | (200/39)PuO1.61 + O2 = (200/39)PuO2 | 1980 | 1706.85 | 1.133098e-08 | 1.490918e-11 | -10.82655 | -410.3978
O1.61PU1_O2PU1 | Pu | (200/39)PuO1.61 + O2 = (200/39)PuO2 | 1990 | 1716.85 | 1.476819e-08 | 1.943183e-11 | -10.71149 | -408.0869
O1.61PU1_O2PU1 | Pu | (200/39)PuO1.61 + O2 = (200/39)PuO2 | 2010 | 1736.85 | 2.488299e-08 | 3.274078e-11 | -10.48491 | -403.4695
O1.61PU1_O2PU1 | Pu | (200/39)PuO1.61 + O2 = (200/39)PuO2 | 2020 | 1746.85 | 3.217019e-08 | 4.23292e-11 | -10.37336 | -401.1628
O1.61PU1_O2PU1 | Pu | (200/39)PuO1.61 + O2 = (200/39)PuO2 | 2030 | 1756.85 | 4.148301e-08 | 5.458291e-11 | -10.26294 | -398.8576
O1.61PU1_O2PU1 | Pu | (200/39)PuO1.61 + O2 = (200/39)PuO2 | 2040 | 1766.85 | 5.335429e-08 | 7.020302e-11 | -10.15364 | -396.5537
O1.61PU1_O2PU1 | Pu | (200/39)PuO1.61 + O2 = (200/39)PuO2 | 2050 | 1776.85 | 6.84491e-08 | 9.00646052e-11 | -10.04545 | -394.2511
O1.61PU1_O2PU1 | Pu | (200/39)PuO1.61 + O2 = (200/39)PuO2 | 2060 | 1786.85 | 8.759548e-08 | 1.152572e-10 | -9.938332 | -391.9499
O1.61PU1_O2PU1 | Pu | (200/39)PuO1.61 + O2 = (200/39)PuO2 | 2070 | 1796.85 | 1.11822e-07 | 1.471342e-10 | -9.832286 | -389.6501
O1.61PU1_O2PU1 | Pu | (200/39)PuO1.61 + O2 = (200/39)PuO2 | 2080 | 1806.85 | 1.424033e-07 | 1.873728e-10 | -9.727293 | -387.3515
O1.61PU1_O2PU1 | Pu | (200/39)PuO1.61 + O2 = (200/39)PuO2 | 2090 | 1816.85 | 1.809155e-07 | 2.380467e-10 | -9.623338 | -385.0542
O1.61PU1_O2PU1 | Pu | (200/39)PuO1.61 + O2 = (200/39)PuO2 | 2100 | 1826.85 | 2.293027e-07 | 3.017141e-10 | -9.520404 | -382.7583
O1.61PU1_O2PU1 | Pu | (200/39)PuO1.61 + O2 = (200/39)PuO2 | 2110 | 1836.85 | 2.899582e-07 | 3.815239e-10 | -9.418478 | -380.4636
O1.61PU1_O2PU1 | Pu | (200/39)PuO1.61 + O2 = (200/39)PuO2 | 2120 | 1846.85 | 3.658211e-07 | 4.813436e-10 | -9.317545 | -378.1701
O1.61PU1_O2PU1 | Pu | (200/39)PuO1.61 + O2 = (200/39)PuO2 | 2130 | 1856.85 | 4.604937e-07 | 6.059128e-10 | -9.21759 | -375.878
O1.61PU1_O2PU1 | Pu | (200/39)PuO1.61 + O2 = (200/39)PuO2 | 2140 | 1866.85 | 5.783812e-07 | 7.610279e-10 | -9.118599 | -373.587
O1.61PU1_O2PU1 | Pu | (200/39)PuO1.61 + O2 = (200/39)PuO2 | 2150 | 1876.85 | 7.248596e-07 | 9.537626e-10 | -9.02056 | -371.2973
O1.61PU1_O2PU1 | Pu | (200/39)PuO1.61 + O2 = (200/39)PuO2 | 2160 | 1886.85 | 9.064761e-07 | 1.192732e-09 | -8.923457 | -369.0088
O1.61PU1_O2PU1 | Pu | (200/39)PuO1.61 + O2 = (200/39)PuO2 | 2170 | 1896.85 | 1.131188e-06 | 1.488405e-09 | -8.827279 | -366.7216
O1.61PU1_O2PU1 | Pu | (200/39)PuO1.61 + O2 = (200/39)PuO2 | 2180 | 1906.85 | 1.408647e-06 | 1.853483e-09 | -8.732011 | -364.4355
O1.61PU1_O2PU1 | Pu | (200/39)PuO1.61 + O2 = (200/39)PuO2 | 2190 | 1916.85 | 1.750537e-06 | 2.303338e-09 | -8.637642 | -362.1506
O1.61PU1_O2PU1 | Pu | (200/39)PuO1.61 + O2 = (200/39)PuO2 | 2200 | 1926.85 | 2.170974e-06 | 2.856544e-09 | -8.544159 | -359.8669
O1.61PU1_O2PU1 | Pu | (200/39)PuO1.61 + O2 = (200/39)PuO2 | 2210 | 1936.85 | 2.68698e-06 | 3.5355e-09 | -8.451549 | -357.5843
O1.61PU1_O2PU1 | Pu | (200/39)PuO1.61 + O2 = (200/39)PuO2 | 2220 | 1946.85 | 3.319042e-06 | 4.367161e-09 | -8.359801 | -355.3029
O1.61PU1_O2PU1 | Pu | (200/39)PuO1.61 + O2 = (200/39)PuO2 | 2230 | 1956.85 | 4.091773e-06 | 5.383912e-09 | -8.268902 | -353.0227
O1.61PU1_O2PU1 | Pu | (200/39)PuO1.61 + O2 = (200/39)PuO2 | 2240 | 1966.85 | 5.034686e-06 | 6.624587e-09 | -8.178841 | -350.7435
O1.61PU1_O2PU1 | Pu | (200/39)PuO1.61 + O2 = (200/39)PuO2 | 2250 | 1976.85 | 6.183106e-06 | 8.135666e-09 | -8.089607 | -348.4655
O1.61PU1_O2PU1 | Pu | (200/39)PuO1.61 + O2 = (200/39)PuO2 | 2260 | 1986.85 | 7.579241e-06 | 9.972685e-09 | -8.001188 | -346.1886
O1.61PU1_O2PU1 | Pu | (200/39)PuO1.61 + O2 = (200/39)PuO2 | 2270 | 1996.85 | 9.273429e-06 | 1.220188e-08 | -7.913573 | -343.9128
O1.61PU1_O2PU1 | Pu | (200/39)PuO1.61 + O2 = (200/39)PuO2 | 2280 | 2006.85 | 1.13256084e-05 | 1.490212e-08 | -7.826752 | -341.6381
O1.61PU1_O2PU1 | Pu | (200/39)PuO1.61 + O2 = (200/39)PuO2 | 2290 | 2016.85 | 1.380702e-05 | 1.816713e-08 | -7.740714 | -339.3645
O1.61PU1_O2PU1 | Pu | (200/39)PuO1.61 + O2 = (200/39)PuO2 | 2300 | 2026.85 | 1.680219e-05 | 2.210814e-08 | -7.655448 | -337.0919
O1.61PU1_O2PU1 | Pu | (200/39)PuO1.61 + O2 = (200/39)PuO2 | 2310 | 2036.85 | 2.041125e-05 | 2.68569e-08 | -7.570944 | -334.8204
O1.61PU1_O2PU1 | Pu | (200/39)PuO1.61 + O2 = (200/39)PuO2 | 2320 | 2046.85 | 2.475262e-05 | 3.256924e-08 | -7.487192 | -332.5499
O1.61PU1_O2PU1 | Pu | (200/39)PuO1.61 + O2 = (200/39)PuO2 | 2330 | 2056.85 | 2.996614e-05 | 3.942913e-08 | -7.404183 | -330.2805
O1.61PU1_O2PU1 | Pu | (200/39)PuO1.61 + O2 = (200/39)PuO2 | 2340 | 2066.85 | 3.621661e-05 | 4.765344e-08 | -7.321906 | -328.0121
O1.61PU1_O2PU1 | Pu | (200/39)PuO1.61 + O2 = (200/39)PuO2 | 2350 | 2076.85 | 4.369805e-05 | 5.749744e-08 | -7.240352 | -325.7447
O1.61PU1_O2PU1 | Pu | (200/39)PuO1.61 + O2 = (200/39)PuO2 | 2360 | 2086.85 | 5.263842e-05 | 6.926108e-08 | -7.159511 | -323.4784
O1.61PU1_O2PU1 | Pu | (200/39)PuO1.61 + O2 = (200/39)PuO2 | 2370 | 2096.85 | 6.330520586e-05 | 8.32963235e-08 | -7.079374 | -321.213
O1.61PU1_O2PU1 | Pu | (200/39)PuO1.61 + O2 = (200/39)PuO2 | 2380 | 2106.85 | 7.601177e-05 | 1.000155e-07 | -6.999933 | -318.9486
O1.61PU1_O2PU1 | Pu | (200/39)PuO1.61 + O2 = (200/39)PuO2 | 2390 | 2116.85 | 9.11247e-05 | 1.199009e-07 | -6.921177 | -316.6852
O1.61PU1_O2PU1 | Pu | (200/39)PuO1.61 + O2 = (200/39)PuO2 | 2400 | 2126.85 | 0.0001090721617 | 1.43516e-07 | -6.8431 | -314.4228
O1.61PU1_O2PU1 | Pu | (200/39)PuO1.61 + O2 = (200/39)PuO2 | 2410 | 2136.85 | 0.0001303536 | 1.715179e-07 | -6.765691 | -312.1613
O1.61PU1_O2PU1 | Pu | (200/39)PuO1.61 + O2 = (200/39)PuO2 | 2420 | 2146.85 | 0.0001555506 | 2.046719e-07 | -6.688942 | -309.9008
O1.61PU1_O2PU1 | Pu | (200/39)PuO1.61 + O2 = (200/39)PuO2 | 2430 | 2156.85 | 0.0001853397 | 2.438681e-07 | -6.612845 | -307.6412
O1.61PU1_O2PU1 | Pu | (200/39)PuO1.61 + O2 = (200/39)PuO2 | 2440 | 2166.85 | 0.0002205066 | 2.901403e-07 | -6.537392 | -305.3826
O1.61PU1_O2PU1 | Pu | (200/39)PuO1.61 + O2 = (200/39)PuO2 | 2450 | 2176.85 | 0.0002619624 | 3.446874e-07 | -6.462575 | -303.1248
O1.61PU1_O2PU1 | Pu | (200/39)PuO1.61 + O2 = (200/39)PuO2 | 2460 | 2186.85 | 0.0003107626 | 4.088982e-07 | -6.388385 | -300.868
O1.61PU1_O2PU1 | Pu | (200/39)PuO1.61 + O2 = (200/39)PuO2 | 2470 | 2196.85 | 0.0003681278 | 4.843786e-07 | -6.314815 | -298.6121
O1.61PU1_O2PU1 | Pu | (200/39)PuO1.61 + O2 = (200/39)PuO2 | 2480 | 2206.85 | 0.0004354679 | 5.729841e-07 | -6.241857 | -296.3571
O1.61PU1_O2PU1 | Pu | (200/39)PuO1.61 + O2 = (200/39)PuO2 | 2490 | 2216.85 | 0.0005144096 | 6.768548e-07 | -6.169504 | -294.103
O1.61PU1_O2PU1 | Pu | (200/39)PuO1.61 + O2 = (200/39)PuO2 | 2500 | 2226.85 | 0.0006068269 | 7.984564e-07 | -6.097749 | -291.8498
O1.61PU1_O2PU1 | Pu | (200/39)PuO1.61 + O2 = (200/39)PuO2 | 2510 | 2236.85 | 0.0007148758 | 9.406261e-07 | -6.026583 | -289.5975
O1.61PU1_O2PU1 | Pu | (200/39)PuO1.61 + O2 = (200/39)PuO2 | 2520 | 2246.85 | 0.0008410343 | 1.106624e-06 | -5.956 | -287.346
O1.61PU1_O2PU1 | Pu | (200/39)PuO1.61 + O2 = (200/39)PuO2 | 2530 | 2256.85 | 0.0009881462 | 1.300192e-06 | -5.885992 | -285.0953
O1.61PU1_O2PU1 | Pu | (200/39)PuO1.61 + O2 = (200/39)PuO2 | 2540 | 2266.85 | 0.001159471 | 1.52562e-06 | -5.816554 | -282.8455
O1.61PU1_O2PU1 | Pu | (200/39)PuO1.61 + O2 = (200/39)PuO2 | 2550 | 2276.85 | 0.001358742 | 1.787819e-06 | -5.747676 | -280.5966
O1.61PU1_O2PU1 | Pu | (200/39)PuO1.61 + O2 = (200/39)PuO2 | 2560 | 2286.85 | 0.001590227 | 2.092404e-06 | -5.679354 | -278.3485
O1.61PU1_O2PU1 | Pu | (200/39)PuO1.61 + O2 = (200/39)PuO2 | 2570 | 2296.85 | 0.0018588 | 2.44579e-06 | -5.611581 | -276.1012
O1.61PU1_O2PU1 | Pu | (200/39)PuO1.61 + O2 = (200/39)PuO2 | 2580 | 2306.85 | 0.002170024 | 2.855295e-06 | -5.544349 | -273.8547
O1.61PU1_O2PU1 | Pu | (200/39)PuO1.61 + O2 = (200/39)PuO2 | 2590 | 2316.85 | 0.002530235101 | 3.329257e-06 | -5.477653 | -271.609
O1.61PU1_O2PU1 | Pu | (200/39)PuO1.61 + O2 = (200/39)PuO2 | 2600 | 2326.85 | 0.002946647 | 3.877168e-06 | -5.411485 | -269.3641
O1.61PU1_O2PU1 | Pu | (200/39)PuO1.61 + O2 = (200/39)PuO2 | 2610 | 2336.85 | 0.003427462 | 4.509818e-06 | -5.345841 | -267.12
O1.61PU1_O2PU1 | Pu | (200/39)PuO1.61 + O2 = (200/39)PuO2 | 2620 | 2346.85 | 0.003981992 | 5.239464e-06 | -5.280713 | -264.8767
O1.61PU1_O2PU1 | Pu | (200/39)PuO1.61 + O2 = (200/39)PuO2 | 2630 | 2356.85 | 0.004620804 | 6.080006e-06 | -5.216096 | -262.6342
O1.61PU1_O2PU1 | Pu | (200/39)PuO1.61 + O2 = (200/39)PuO2 | 2640 | 2366.85 | 0.00535587 | 7.047197e-06 | -5.151984 | -260.3924
O1.61PU1_O2PU1 | Pu | (200/39)PuO1.61 + O2 = (200/39)PuO2 | 2650 | 2376.85 | 0.006200742 | 8.158872e-06 | -5.08837 | -258.1514
O1.61PU1_O2PU1 | Pu | (200/39)PuO1.61 + O2 = (200/39)PuO2 | 2660 | 2386.85 | 0.007170745 | 9.435191e-06 | -5.025249 | -255.9111
O1.61PU1_O2PU1 | Pu | (200/39)PuO1.61 + O2 = (200/39)PuO2 | 2663 | 2389.85 | 0.00748868 | 9.853527e-06 | -5.006408 | -255.2392
O1.61PU1_O2PU1 | Pu | (200/39)PuO1.61 + O2 = (200/39)PuO2 | 2663 | 2389.85 | 0.00748868 | 9.853527e-06 | -5.006408 | -255.2392
O1.61PU1_O2PU1 | Pu | (200/39)PuO1.61 + O2 = (200/39)PuO2 | 2670 | 2396.85 | 0.00795268 | 1.046405e-05 | -4.9803 | -254.5755
O1.61PU1_O2PU1 | Pu | (200/39)PuO1.61 + O2 = (200/39)PuO2 | 2680 | 2406.85 | 0.008659823 | 1.13945e-05 | -4.943305 | -253.6308
O1.61PU1_O2PU1 | Pu | (200/39)PuO1.61 + O2 = (200/39)PuO2 | 2690 | 2416.85 | 0.009422227 | 1.239767e-05 | -4.90666 | -252.69
O1.61PU1_O2PU1 | Pu | (200/39)PuO1.61 + O2 = (200/39)PuO2 | 2700 | 2426.85 | 0.01024358 | 1.34784e-05 | -4.870362 | -251.7531
O1.61PU1_O2PU1 | Pu | (200/39)PuO1.61 + O2 = (200/39)PuO2 | 2710 | 2436.85 | 0.01112778 | 1.464182e-05 | -4.834405 | -250.82
O1.61PU1_O2PU1 | Pu | (200/39)PuO1.61 + O2 = (200/39)PuO2 | 2720 | 2446.85 | 0.01207892 | 1.589332e-05 | -4.798785 | -249.8907
O1.61PU1_O2PU1 | Pu | (200/39)PuO1.61 + O2 = (200/39)PuO2 | 2730 | 2456.85 | 0.01310133 | 1.723859e-05 | -4.763498 | -248.9651
O1.61PU1_O2PU1 | Pu | (200/39)PuO1.61 + O2 = (200/39)PuO2 | 2740 | 2466.85 | 0.01419954 | 1.86836e-05 | -4.728539 | -248.0433
O1.61PU1_O2PU1 | Pu | (200/39)PuO1.61 + O2 = (200/39)PuO2 | 2750 | 2476.85 | 0.01537833 | 2.023465e-05 | -4.693904 | -247.1251
O1.61PU1_O2PU1 | Pu | (200/39)PuO1.61 + O2 = (200/39)PuO2 | 2760 | 2486.85 | 0.01664274 | 2.189835e-05 | -4.659589 | -246.2105
O1.61PU1_O2PU1 | Pu | (200/39)PuO1.61 + O2 = (200/39)PuO2 | 2770 | 2496.85 | 0.01799804 | 2.368163e-05 | -4.625588 | -245.2995
O1.61PU1_O2PU1 | Pu | (200/39)PuO1.61 + O2 = (200/39)PuO2 | 2780 | 2506.85 | 0.01944976 | 2.55918e-05 | -4.591899 | -244.392
O1.61PU1_O2PU1 | Pu | (200/39)PuO1.61 + O2 = (200/39)PuO2 | 2790 | 2516.85 | 0.02100373 | 2.763648e-05 | -4.558517 | -243.4881
O1.61PU1_O2PU1 | Pu | (200/39)PuO1.61 + O2 = (200/39)PuO2 | 2800 | 2526.85 | 0.02266603 | 2.982372e-05 | -4.525438 | -242.5876
O1.61PU1_O2PU1 | Pu | (200/39)PuO1.61 + O2 = (200/39)PuO2 | 2810 | 2536.85 | 0.02444304 | 3.216189e-05 | -4.492658 | -241.6905
O1.61PU1_O2PU1 | Pu | (200/39)PuO1.61 + O2 = (200/39)PuO2 | 2820 | 2546.85 | 0.02634146 | 3.465982e-05 | -4.460174 | -240.7968
O1.61PU1_O2PU1 | Pu | (200/39)PuO1.61 + O2 = (200/39)PuO2 | 2830 | 2556.85 | 0.02836829 | 3.732669e-05 | -4.427981 | -239.9065
O1.61PU1_O2PU1 | Pu | (200/39)PuO1.61 + O2 = (200/39)PuO2 | 2840 | 2566.85 | 0.03053084 | 4.017215e-05 | -4.396075 | -239.0195
O1.61PU1_O2PU1 | Pu | (200/39)PuO1.61 + O2 = (200/39)PuO2 | 2850 | 2576.85 | 0.03283677 | 4.320628e-05 | -4.364453 | -238.1357
O1.61PU1_O2PU1 | Pu | (200/39)PuO1.61 + O2 = (200/39)PuO2 | 2860 | 2586.85 | 0.03529408 | 4.643958e-05 | -4.333112 | -237.2552
O1.61PU1_O2PU1 | Pu | (200/39)PuO1.61 + O2 = (200/39)PuO2 | 2870 | 2596.85 | 0.03791112949 | 4.988307e-05 | -4.302047 | -236.3779
O1.61PU1_O2PU1 | Pu | (200/39)PuO1.61 + O2 = (200/39)PuO2 | 2880 | 2606.85 | 0.04069663116 | 5.35482e-05 | -4.271255 | -235.5038
O1.61PU1_O2PU1 | Pu | (200/39)PuO1.61 + O2 = (200/39)PuO2 | 2890 | 2616.85 | 0.04365968 | 5.744695e-05 | -4.240733 | -234.6328
O1.61PU1_O2PU1 | Pu | (200/39)PuO1.61 + O2 = (200/39)PuO2 | 2900 | 2626.85 | 0.04680978 | 6.159181e-05 | -4.210477 | -233.7648
O1.61PU1_O2PU1 | Pu | (200/39)PuO1.61 + O2 = (200/39)PuO2 | 2910 | 2636.85 | 0.0501568 | 6.599578e-05 | -4.180484 | -232.9
O1.61PU1_O2PU1 | Pu | (200/39)PuO1.61 + O2 = (200/39)PuO2 | 2920 | 2646.85 | 0.05371104 | 7.067242e-05 | -4.15075 | -232.0381
O1.61PU1_O2PU1 | Pu | (200/39)PuO1.61 + O2 = (200/39)PuO2 | 2930 | 2656.85 | 0.05748324 | 7.563584e-05 | -4.121272 | -231.1792
O1.61PU1_O2PU1 | Pu | (200/39)PuO1.61 + O2 = (200/39)PuO2 | 2940 | 2666.85 | 0.06148454 | 8.090072e-05 | -4.092048 | -230.3233
O1.61PU1_O2PU1 | Pu | (200/39)PuO1.61 + O2 = (200/39)PuO2 | 2950 | 2676.85 | 0.06572657 | 8.648233e-05 | -4.063073 | -229.4703
O1.61PU1_O2PU1 | Pu | (200/39)PuO1.61 + O2 = (200/39)PuO2 | 2960 | 2686.85 | 0.0702214 | 9.239657e-05 | -4.034344 | -228.6202
O1.61PU1_O2PU1 | Pu | (200/39)PuO1.61 + O2 = (200/39)PuO2 | 2970 | 2696.85 | 0.07498156 | 9.865994e-05 | -4.005859 | -227.7729
O1.61PU1_O2PU1 | Pu | (200/39)PuO1.61 + O2 = (200/39)PuO2 | 2980 | 2706.85 | 0.08002009 | 0.0001052896 | -3.977615 | -226.9284
O1RB2 | Rb | 4Rb + O2 = 2Rb2O | 300 | 26.85 | 7.388206183e-102 | 9.721323925e-105 | -104.0123 | -597.3869
O1RB2 | Rb | 4Rb + O2 = 2Rb2O | 310 | 36.85 | 4.629483e-98 | 6.091425e-101 | -100.2153 | -594.7652
O1RB2 | Rb | 4Rb + O2 = 2Rb2O | 312.4 | 39.25 | 3.472969e-97 | 4.569696e-100 | -99.34011 | -594.1356
O1RB2 | Rb | 4Rb + O2 = 2Rb2O | 312.4 | 39.25 | 3.472969e-97 | 4.569696e-100 | -99.34011 | -594.1356
O1RB2 | Rb | 4Rb + O2 = 2Rb2O | 320 | 46.85 | 1.8214461e-94 | 2.39664e-97 | -96.6204 | -591.9277
O1RB2 | Rb | 4Rb + O2 = 2Rb2O | 330 | 56.85 | 4.449778e-91 | 5.854972e-94 | -93.23248 | -589.0213
O1RB2 | Rb | 4Rb + O2 = 2Rb2O | 340 | 66.85 | 6.872351743e-88 | 9.042568e-91 | -90.04371 | -586.1141
O1RB2 | Rb | 4Rb + O2 = 2Rb2O | 350 | 76.85 | 6.977463e-85 | 9.180873e-88 | -87.03712 | -583.2066
O1RB2 | Rb | 4Rb + O2 = 2Rb2O | 360 | 86.85 | 4.821875e-82 | 6.344572e-85 | -84.1976 | -580.2993
O1RB2 | Rb | 4Rb + O2 = 2Rb2O | 370 | 96.85 | 2.339566e-79 | 3.078377e-82 | -81.51168 | -577.3929
O1RB2 | Rb | 4Rb + O2 = 2Rb2O | 380 | 106.85 | 8.194413e-77 | 1.078212e-79 | -78.9673 | -574.4877
O1RB2 | Rb | 4Rb + O2 = 2Rb2O | 390 | 116.85 | 2.124188e-74 | 2.794984e-77 | -76.55362 | -571.5842
O1RB2 | Rb | 4Rb + O2 = 2Rb2O | 400 | 126.85 | 4.167843e-72 | 5.484004e-75 | -74.2609 | -568.6828
O1RB2 | Rb | 4Rb + O2 = 2Rb2O | 410 | 136.85 | 6.316496879e-70 | 8.31118e-73 | -72.08034 | -565.7838
O1RB2 | Rb | 4Rb + O2 = 2Rb2O | 420 | 146.85 | 7.531052e-68 | 9.909279e-71 | -70.00396 | -562.8877
O1RB2 | Rb | 4Rb + O2 = 2Rb2O | 430 | 156.85 | 7.182555e-66 | 9.45073e-69 | -68.02453 | -559.9947
O1RB2 | Rb | 4Rb + O2 = 2Rb2O | 440 | 166.85 | 5.563151e-64 | 7.319936e-67 | -66.13549 | -557.1051
O1RB2 | Rb | 4Rb + O2 = 2Rb2O | 450 | 176.85 | 3.547921e-62 | 4.668318e-65 | -64.33084 | -554.2193
O1RB2 | Rb | 4Rb + O2 = 2Rb2O | 460 | 186.85 | 1.886738e-60 | 2.48255e-63 | -62.6051 | -551.3374
O1RB2 | Rb | 4Rb + O2 = 2Rb2O | 470 | 196.85 | 8.463368e-59 | 1.113601e-61 | -60.95327 | -548.4597
O1RB2 | Rb | 4Rb + O2 = 2Rb2O | 480 | 206.85 | 3.236399e-57 | 4.25842e-60 | -59.37075 | -545.5866
O1RB2 | Rb | 4Rb + O2 = 2Rb2O | 490 | 216.85 | 1.065339e-55 | 1.401762e-58 | -57.85333 | -542.7181
O1RB2 | Rb | 4Rb + O2 = 2Rb2O | 500 | 226.85 | 3.045823e-54 | 4.007661e-57 | -56.39711 | -539.8545
O1RB2 | Rb | 4Rb + O2 = 2Rb2O | 510 | 236.85 | 7.625914e-53 | 1.00341e-55 | -54.99852 | -536.996
O1RB2 | Rb | 4Rb + O2 = 2Rb2O | 520 | 246.85 | 1.684828e-51 | 2.216879e-54 | -53.65426 | -534.1428
O1RB2 | Rb | 4Rb + O2 = 2Rb2O | 530 | 256.85 | 3.307904e-50 | 4.352505e-53 | -52.36126 | -531.2951
O1RB2 | Rb | 4Rb + O2 = 2Rb2O | 540 | 266.85 | 5.809186051e-49 | 7.643666e-52 | -51.1167 | -528.4531
O1RB2 | Rb | 4Rb + O2 = 2Rb2O | 543 | 269.85 | 1.344116e-48 | 1.768574e-51 | -50.75238 | -527.6016
O1RB2 | Rb | 4Rb + O2 = 2Rb2O | 543 | 269.85 | 1.344116e-48 | 1.768574e-51 | -50.75238 | -527.6016
O1RB2 | Rb | 4Rb + O2 = 2Rb2O | 550 | 276.85 | 9.143083e-48 | 1.203037e-50 | -49.91972 | -525.6355
O1RB2 | Rb | 4Rb + O2 = 2Rb2O | 560 | 286.85 | 1.299625e-46 | 1.710033e-49 | -48.767 | -522.8341
O1RB2 | Rb | 4Rb + O2 = 2Rb2O | 570 | 296.85 | 1.680093e-45 | 2.210649e-48 | -47.65548 | -520.041
O1RB2 | Rb | 4Rb + O2 = 2Rb2O | 580 | 306.85 | 1.98511e-44 | 2.611986e-47 | -46.58303 | -517.2561
O1RB2 | Rb | 4Rb + O2 = 2Rb2O | 590 | 316.85 | 2.153633e-43 | 2.833728e-46 | -45.54764 | -514.4792
O1RB2 | Rb | 4Rb + O2 = 2Rb2O | 600 | 326.85 | 2.154575e-42 | 2.834967e-45 | -44.54745 | -511.7101
O1RB2 | Rb | 4Rb + O2 = 2Rb2O | 610 | 336.85 | 1.995712e-41 | 2.625936e-44 | -43.58072 | -508.9488
O1RB2 | Rb | 4Rb + O2 = 2Rb2O | 613 | 339.85 | 3.835675e-41 | 5.046941e-44 | -43.29697 | -508.1219
O1RB2 | Rb | 4Rb + O2 = 2Rb2O | 613 | 339.85 | 3.835675e-41 | 5.046941e-44 | -43.29697 | -508.1219
O1RB2 | Rb | 4Rb + O2 = 2Rb2O | 620 | 346.85 | 1.687777e-40 | 2.220759e-43 | -42.6535 | -506.2864
O1RB2 | Rb | 4Rb + O2 = 2Rb2O | 630 | 356.85 | 1.322011e-39 | 1.739488e-42 | -41.75958 | -503.6705
O1RB2 | Rb | 4Rb + O2 = 2Rb2O | 640 | 366.85 | 9.696724e-39 | 1.275885e-41 | -40.89419 | -501.062
O1RB2 | Rb | 4Rb + O2 = 2Rb2O | 650 | 376.85 | 6.680556e-38 | 8.790205e-41 | -40.056 | -498.4606
O1RB2 | Rb | 4Rb + O2 = 2Rb2O | 660 | 386.85 | 4.335553e-37 | 5.704675e-40 | -39.24377 | -495.8662
O1RB2 | Rb | 4Rb + O2 = 2Rb2O | 670 | 396.85 | 2.657619e-36 | 3.496867e-39 | -38.45632 | -493.2788
O1RB2 | Rb | 4Rb + O2 = 2Rb2O | 680 | 406.85 | 1.54262421e-35 | 2.029769e-38 | -37.69255 | -490.6981
O1RB2 | Rb | 4Rb + O2 = 2Rb2O | 690 | 416.85 | 8.499346e-35 | 1.118335e-37 | -36.95143 | -488.124
O1RB2 | Rb | 4Rb + O2 = 2Rb2O | 700 | 426.85 | 4.455002e-34 | 5.861845e-37 | -36.23197 | -485.5565
O1RB2 | Rb | 4Rb + O2 = 2Rb2O | 710 | 436.85 | 2.226235e-33 | 2.929257e-36 | -35.53324 | -482.9955
O1RB2 | Rb | 4Rb + O2 = 2Rb2O | 720 | 446.85 | 1.06274e-32 | 1.398342e-35 | -34.85439 | -480.4407
O1RB2 | Rb | 4Rb + O2 = 2Rb2O | 730 | 456.85 | 4.85557e-32 | 6.388908e-35 | -34.19457 | -477.8922
O1RB2 | Rb | 4Rb + O2 = 2Rb2O | 740 | 466.85 | 2.127111e-31 | 2.79883e-34 | -33.55302 | -475.3497
O1RB2 | Rb | 4Rb + O2 = 2Rb2O | 750 | 476.85 | 8.949818e-31 | 1.177608e-33 | -32.929 | -472.8133
O1RB2 | Rb | 4Rb + O2 = 2Rb2O | 760 | 486.85 | 3.622525e-30 | 4.76648e-33 | -32.3218 | -470.2827
O1RB2 | Rb | 4Rb + O2 = 2Rb2O | 770 | 496.85 | 1.41268e-29 | 1.85879e-32 | -31.73077 | -467.758
O1RB2 | Rb | 4Rb + O2 = 2Rb2O | 778 | 504.85 | 4.089351752e-29 | 5.380726e-32 | -31.26916 | -465.7423
O1RB2 | Rb | 4Rb + O2 = 2Rb2O | 778 | 504.85 | 4.089351752e-29 | 5.380726e-32 | -31.26916 | -465.7423
O1RB2 | Rb | 4Rb + O2 = 2Rb2O | 780 | 506.85 | 5.231833e-29 | 6.88399e-32 | -31.16216 | -465.3418
O1RB2 | Rb | 4Rb + O2 = 2Rb2O | 790 | 516.85 | 1.759149e-28 | 2.31467e-31 | -30.63551 | -463.3425
O1RB2 | Rb | 4Rb + O2 = 2Rb2O | 800 | 526.85 | 5.733571e-28 | 7.544173e-31 | -30.12239 | -461.3487
O1RB2 | Rb | 4Rb + O2 = 2Rb2O | 810 | 536.85 | 1.813543e-27 | 2.386241e-30 | -29.62229 | -459.3603
O1RB2 | Rb | 4Rb + O2 = 2Rb2O | 820 | 546.85 | 5.573053e-27 | 7.332964e-30 | -29.13472 | -457.3773
O1RB2 | Rb | 4Rb + O2 = 2Rb2O | 830 | 556.85 | 1.665635e-26 | 2.191624e-29 | -28.65923 | -455.3995
O1RB2 | Rb | 4Rb + O2 = 2Rb2O | 840 | 566.85 | 4.846458e-26 | 6.376919e-29 | -28.19539 | -453.4269
O1RB2 | Rb | 4Rb + O2 = 2Rb2O | 850 | 576.85 | 1.37418e-25 | 1.808131e-28 | -27.74277 | -451.4593
O1RB2 | Rb | 4Rb + O2 = 2Rb2O | 860 | 586.85 | 3.800436048e-25 | 5.000574e-28 | -27.30098 | -449.4968
O1RB2 | Rb | 4Rb + O2 = 2Rb2O | 870 | 596.85 | 1.026059e-24 | 1.350078e-27 | -26.86964 | -447.5391
O1RB2 | Rb | 4Rb + O2 = 2Rb2O | 880 | 606.85 | 2.706586e-24 | 3.561297e-27 | -26.44839 | -445.5863
O1RB2 | Rb | 4Rb + O2 = 2Rb2O | 890 | 616.85 | 6.981131e-24 | 9.185699e-27 | -26.03689 | -443.6382
O1RB2 | Rb | 4Rb + O2 = 2Rb2O | 900 | 626.85 | 1.762032e-23 | 2.318463e-26 | -25.6348 | -441.6948
O1RB2 | Rb | 4Rb + O2 = 2Rb2O | 910 | 636.85 | 4.355123e-23 | 5.730426e-26 | -25.24181 | -439.756
O1RB2 | Rb | 4Rb + O2 = 2Rb2O | 920 | 646.85 | 1.05484e-22 | 1.387948e-25 | -24.85763 | -437.8218
O1RB2 | Rb | 4Rb + O2 = 2Rb2O | 930 | 656.85 | 2.505304e-22 | 3.296452e-25 | -24.48195 | -435.892
O1RB2 | Rb | 4Rb + O2 = 2Rb2O | 940 | 666.85 | 5.838444e-22 | 7.682163e-25 | -24.11452 | -433.9666
O1RB2 | Rb | 4Rb + O2 = 2Rb2O | 950 | 676.85 | 1.33586e-21 | 1.75771e-24 | -23.75505 | -432.0455
O1RB2 | Rb | 4Rb + O2 = 2Rb2O | 960 | 686.85 | 3.002648e-21 | 3.950853e-24 | -23.40331 | -430.1287
O1RB2 | Rb | 4Rb + O2 = 2Rb2O | 970 | 696.85 | 6.63392e-21 | 8.728843e-24 | -23.05904 | -428.216
O1RB2 | Rb | 4Rb + O2 = 2Rb2O | 980 | 706.85 | 1.441421e-20 | 1.896606e-23 | -22.72202 | -426.3075
O1RB2 | Rb | 4Rb + O2 = 2Rb2O | 990 | 716.85 | 3.081691e-20 | 4.054857e-23 | -22.39202 | -424.403
O1RB2 | Rb | 4Rb + O2 = 2Rb2O | 1000 | 726.85 | 6.486036e-20 | 8.534258e-23 | -22.06883 | -422.5025
O1RB2 | Rb | 4Rb + O2 = 2Rb2O | 1010 | 736.85 | 1.344519e-19 | 1.769104e-22 | -21.75225 | -420.6059
O1RB2 | Rb | 4Rb + O2 = 2Rb2O | 1020 | 746.85 | 2.746309737e-19 | 3.613565e-22 | -21.44206 | -418.7132
O1RB2 | Rb | 4Rb + O2 = 2Rb2O | 1030 | 756.85 | 5.529894e-19 | 7.276176e-22 | -21.1381 | -416.8243
O1RB2 | Rb | 4Rb + O2 = 2Rb2O | 1040 | 766.85 | 1.098124e-18 | 1.4449e-21 | -20.84016 | -414.9391
O1RB2 | Rb | 4Rb + O2 = 2Rb2O | 1050 | 776.85 | 2.151437e-18 | 2.830838e-21 | -20.54809 | -413.0575
O1RB2 | Rb | 4Rb + O2 = 2Rb2O | 1060 | 786.85 | 4.160231e-18 | 5.473988e-21 | -20.2617 | -411.1796
O1RB2 | Rb | 4Rb + O2 = 2Rb2O | 1070 | 796.85 | 7.942924996e-18 | 1.04512171e-20 | -19.98083 | -409.3052
O1RB2 | Rb | 4Rb + O2 = 2Rb2O | 1080 | 806.85 | 1.49787e-17 | 1.970882e-20 | -19.70534 | -407.4343
O1RB2 | Rb | 4Rb + O2 = 2Rb2O | 1090 | 816.85 | 2.790933e-17 | 3.67228e-20 | -19.43506 | -405.5668
O1RB2 | Rb | 4Rb + O2 = 2Rb2O | 1100 | 826.85 | 5.13986e-17 | 6.762973e-20 | -19.16986 | -403.7026
O1RB2 | Rb | 4Rb + O2 = 2Rb2O | 1110 | 836.85 | 9.358795e-17 | 1.23142e-19 | -18.90959 | -401.8417
O1RB2 | Rb | 4Rb + O2 = 2Rb2O | 1120 | 846.85 | 1.685351e-16 | 2.217567e-19 | -18.65412 | -399.9841
O1RB2 | Rb | 4Rb + O2 = 2Rb2O | 1130 | 856.85 | 3.002568452e-16 | 3.950748e-19 | -18.40332 | -398.1296
O1RB2 | Rb | 4Rb + O2 = 2Rb2O | 1140 | 866.85 | 5.293625e-16 | 6.965296e-19 | -18.15706 | -396.2783
O1RB2 | Rb | 4Rb + O2 = 2Rb2O | 1150 | 876.85 | 9.238308e-16 | 1.215567e-18 | -17.91522 | -394.43
O1RB2 | Rb | 4Rb + O2 = 2Rb2O | 1160 | 886.85 | 1.596349e-15 | 2.100459e-18 | -17.67769 | -392.5846
O1RB2 | Rb | 4Rb + O2 = 2Rb2O | 1170 | 896.85 | 2.731948e-15 | 3.594669e-18 | -17.44434 | -390.7422
O1RB2 | Rb | 4Rb + O2 = 2Rb2O | 1180 | 906.85 | 4.63165e-15 | 6.094276e-18 | -17.21508 | -388.9026
O1RB2 | Rb | 4Rb + O2 = 2Rb2O | 1190 | 916.85 | 7.780779e-15 | 1.023787e-17 | -16.98979 | -387.0659
O1RB2 | Rb | 4Rb + O2 = 2Rb2O | 1200 | 926.85 | 1.295497775e-14 | 1.704602e-17 | -16.76838 | -385.2318
O1RB2 | Rb | 4Rb + O2 = 2Rb2O | 1210 | 936.85 | 2.138333e-14 | 2.813596e-17 | -16.55074 | -383.4004
O1RB2 | Rb | 4Rb + O2 = 2Rb2O | 1220 | 946.85 | 3.499728e-14 | 4.604905e-17 | -16.33678 | -381.5717
O1RB2 | Rb | 4Rb + O2 = 2Rb2O | 1230 | 956.85 | 5.680757e-14 | 7.47468e-17 | -16.12641 | -379.7455
O1RB2 | Rb | 4Rb + O2 = 2Rb2O | 1240 | 966.85 | 9.147035e-14 | 1.203557e-16 | -15.91953 | -377.9218
O1RB2 | Rb | 4Rb + O2 = 2Rb2O | 1250 | 976.85 | 1.461313e-13 | 1.922781e-16 | -15.71607 | -376.1004
O1RB2 | Rb | 4Rb + O2 = 2Rb2O | 1260 | 986.85 | 2.316749e-13 | 3.048353e-16 | -15.51593 | -374.2815
O1RB2 | Rb | 4Rb + O2 = 2Rb2O | 1270 | 996.85 | 3.645594e-13 | 4.796835e-16 | -15.31905 | -372.4648
O1RB2 | Rb | 4Rb + O2 = 2Rb2O | 1280 | 1006.85 | 5.694954e-13 | 7.49336e-16 | -15.12532 | -370.6504
O1RB2 | Rb | 4Rb + O2 = 2Rb2O | 1290 | 1016.85 | 8.833255e-13 | 1.16227e-15 | -14.93469 | -368.8382
O1RB2 | Rb | 4Rb + O2 = 2Rb2O | 1300 | 1026.85 | 1.360611e-12 | 1.790277e-15 | -14.74708 | -367.028
O1RB2 | Rb | 4Rb + O2 = 2Rb2O | 1310 | 1036.85 | 2.081619e-12 | 2.738972e-15 | -14.56241 | -365.22
O1RB2 | Rb | 4Rb + O2 = 2Rb2O | 1320 | 1046.85 | 3.163677e-12 | 4.162733e-15 | -14.38062 | -363.4138
O1RB2 | Rb | 4Rb + O2 = 2Rb2O | 1330 | 1056.85 | 4.777208e-12 | 6.2858e-15 | -14.20164 | -361.6096
O1RB2 | Rb | 4Rb + O2 = 2Rb2O | 1340 | 1066.85 | 7.16824e-12 | 9.431895e-15 | -14.0254 | -359.8073
O1RB2 | Rb | 4Rb + O2 = 2Rb2O | 1350 | 1076.85 | 1.068983e-11 | 1.406557e-14 | -13.85184 | -358.0067
O1RB2 | Rb | 4Rb + O2 = 2Rb2O | 1360 | 1086.85 | 1.584567e-11 | 2.084956e-14 | -13.6809 | -356.2079
O1RB2 | Rb | 4Rb + O2 = 2Rb2O | 1370 | 1096.85 | 2.335025e-11 | 3.072401e-14 | -13.51252 | -354.4107
O1RB2 | Rb | 4Rb + O2 = 2Rb2O | 1380 | 1106.85 | 3.421e-11 | 4.501316e-14 | -13.34666 | -352.6156
O1RB2 | Rb | 4Rb + O2 = 2Rb2O | 1380 | 1106.85 | 3.421148e-11 | 4.50151e-14 | -13.34664 | -352.6151
O1RB2 | Rb | 4Rb + O2 = 2Rb2O | 1390 | 1116.85 | 4.984343e-11 | 6.558345e-14 | -13.18321 | -350.8211
O1RB2 | Rb | 4Rb + O2 = 2Rb2O | 1400 | 1126.85 | 7.221957e-11 | 9.502575e-14 | -13.02216 | -349.0285
O1RB2 | Rb | 4Rb + O2 = 2Rb2O | 1410 | 1136.85 | 1.040795175e-10 | 1.369467e-13 | -12.86345 | -347.2373
O1RB2 | Rb | 4Rb + O2 = 2Rb2O | 1420 | 1146.85 | 1.492077162e-10 | 1.963259e-13 | -12.70702 | -345.4475
O1RB2 | Rb | 4Rb + O2 = 2Rb2O | 1430 | 1156.85 | 2.128057e-10 | 2.800075e-13 | -12.55283 | -343.6589
O1RB2 | Rb | 4Rb + O2 = 2Rb2O | 1440 | 1166.85 | 3.019885e-10 | 3.973533e-13 | -12.40082 | -341.8715
O1RB2 | Rb | 4Rb + O2 = 2Rb2O | 1450 | 1176.85 | 4.264421e-10 | 5.61108e-13 | -12.25095 | -340.0852
O1RB2 | Rb | 4Rb + O2 = 2Rb2O | 1460 | 1186.85 | 5.992924e-10 | 7.885426e-13 | -12.10317 | -338.3
O1RB2 | Rb | 4Rb + O2 = 2Rb2O | 1470 | 1196.85 | 8.382462e-10 | 1.102955e-12 | -11.95744 | -336.5158
O1RB2 | Rb | 4Rb + O2 = 2Rb2O | 1480 | 1206.85 | 1.167085e-09 | 1.535638e-12 | -11.81371 | -334.7325
O1RB2 | Rb | 4Rb + O2 = 2Rb2O | 1490 | 1216.85 | 1.61761e-09 | 2.128434e-12 | -11.67194 | -332.9501
O1RB2 | Rb | 4Rb + O2 = 2Rb2O | 1500 | 1226.85 | 2.232171e-09 | 2.937067e-12 | -11.53209 | -331.1685
O1RB2 | Rb | 4Rb + O2 = 2Rb2O | 1510 | 1236.85 | 3.066931e-09 | 4.035435e-12 | -11.39411 | -329.3876
O1RB2 | Rb | 4Rb + O2 = 2Rb2O | 1520 | 1246.85 | 4.196069e-09 | 5.521143e-12 | -11.25797 | -327.6073
O1RB2 | Rb | 4Rb + O2 = 2Rb2O | 1530 | 1256.85 | 5.71718e-09 | 7.522605e-12 | -11.12363 | -325.8276
O1RB2 | Rb | 4Rb + O2 = 2Rb2O | 1540 | 1266.85 | 7.758167e-09 | 1.020811e-11 | -10.99105 | -324.0485
O1RB2 | Rb | 4Rb + O2 = 2Rb2O | 1550 | 1276.85 | 1.048603e-08 | 1.37974e-11 | -10.8602 | -322.2697
O1RB2 | Rb | 4Rb + O2 = 2Rb2O | 1560 | 1286.85 | 1.411799e-08 | 1.85763e-11 | -10.73104 | -320.4914
O1RB2 | Rb | 4Rb + O2 = 2Rb2O | 1570 | 1296.85 | 1.893562e-08 | 2.491528e-11 | -10.60353 | -318.7133
O1RB2 | Rb | 4Rb + O2 = 2Rb2O | 1580 | 1306.85 | 2.530257e-08 | 3.329285e-11 | -10.47765 | -316.9354
O1RB2 | Rb | 4Rb + O2 = 2Rb2O | 1590 | 1316.85 | 3.368692e-08 | 4.432489e-11 | -10.35335 | -315.1577
O1RB2 | Rb | 4Rb + O2 = 2Rb2O | 1600 | 1326.85 | 4.468910541e-08 | 5.880145e-11 | -10.23061 | -313.3801
O1RB2 | Rb | 4Rb + O2 = 2Rb2O | 1610 | 1336.85 | 5.907682e-08 | 7.773266e-11 | -10.1094 | -311.6025
O1RB2 | Rb | 4Rb + O2 = 2Rb2O | 1620 | 1346.85 | 7.782842974e-08 | 1.024058e-10 | -9.989675 | -309.8249
O1RB2 | Rb | 4Rb + O2 = 2Rb2O | 1630 | 1356.85 | 1.021868e-07 | 1.344564e-10 | -9.871419 | -308.047
O1RB2 | Rb | 4Rb + O2 = 2Rb2O | 1640 | 1366.85 | 1.337262e-07 | 1.759555e-10 | -9.754597 | -306.269
O1RB2 | Rb | 4Rb + O2 = 2Rb2O | 1650 | 1376.85 | 1.744341e-07 | 2.295185e-10 | -9.639182 | -304.4907
O1RB2 | Rb | 4Rb + O2 = 2Rb2O | 1660 | 1386.85 | 2.268126e-07 | 2.984376e-10 | -9.525146 | -302.712
O1RB2 | Rb | 4Rb + O2 = 2Rb2O | 1670 | 1396.85 | 2.940027e-07 | 3.868456e-10 | -9.412462 | -300.9328
O1RB2 | Rb | 4Rb + O2 = 2Rb2O | 1680 | 1406.85 | 3.799358e-07 | 4.999155e-10 | -9.301103 | -299.1532
O1RB2 | Rb | 4Rb + O2 = 2Rb2O | 1690 | 1416.85 | 4.895193e-07 | 6.441044e-10 | -9.191044 | -297.3729
O1RB2 | Rb | 4Rb + O2 = 2Rb2O | 1700 | 1426.85 | 6.288623e-07 | 8.274504e-10 | -9.082258 | -295.592
O1RB2 | Rb | 4Rb + O2 = 2Rb2O | 1710 | 1436.85 | 8.055494e-07 | 1.059933e-09 | -8.974721 | -293.8103
O1RB2 | Rb | 4Rb + O2 = 2Rb2O | 1720 | 1446.85 | 1.028972707e-06 | 1.353911e-09 | -8.86841 | -292.0277
O1RB2 | Rb | 4Rb + O2 = 2Rb2O | 1730 | 1456.85 | 1.310733e-06 | 1.724649e-09 | -8.763299 | -290.2442
O1RB2 | Rb | 4Rb + O2 = 2Rb2O | 1740 | 1466.85 | 1.665124e-06 | 2.190953e-09 | -8.659367 | -288.4598
O1RB2 | Rb | 4Rb + O2 = 2Rb2O | 1750 | 1476.85 | 2.109713e-06 | 2.775938e-09 | -8.55659 | -286.6742
O1RB2 | Rb | 4Rb + O2 = 2Rb2O | 1760 | 1486.85 | 2.666042e-06 | 3.50795e-09 | -8.454947 | -284.8875
O1RB2 | Rb | 4Rb + O2 = 2Rb2O | 1770 | 1496.85 | 3.36046e-06 | 4.421659e-09 | -8.354415 | -283.0995
O1RB2 | Rb | 4Rb + O2 = 2Rb2O | 1780 | 1506.85 | 4.225131e-06 | 5.559383e-09 | -8.254973 | -281.3102
O1RB2 | Rb | 4Rb + O2 = 2Rb2O | 1790 | 1516.85 | 5.299218e-06 | 6.972656e-09 | -8.156602 | -279.5195
O1RB2 | Rb | 4Rb + O2 = 2Rb2O | 1800 | 1526.85 | 6.630313e-06 | 8.724096e-09 | -8.05928 | -277.7273
O1RB2 | Rb | 4Rb + O2 = 2Rb2O | 1810 | 1536.85 | 8.276118e-06 | 1.088963e-08 | -7.962987 | -275.9335
O1RB2 | Rb | 4Rb + O2 = 2Rb2O | 1820 | 1546.85 | 1.030645e-05 | 1.356112e-08 | -7.867704 | -274.138
O1RB2 | Rb | 4Rb + O2 = 2Rb2O | 1830 | 1556.85 | 1.280562006e-05 | 1.68495e-08 | -7.773413 | -272.3408
O1RB2 | Rb | 4Rb + O2 = 2Rb2O | 1840 | 1566.85 | 1.587521e-05 | 2.088844e-08 | -7.680094 | -270.5417
O1RB2 | Rb | 4Rb + O2 = 2Rb2O | 1850 | 1576.85 | 1.963742e-05 | 2.583871e-08 | -7.587729 | -268.7407
O1RB2 | Rb | 4Rb + O2 = 2Rb2O | 1860 | 1586.85 | 2.423891e-05 | 3.18933e-08 | -7.496301 | -266.9376
O1RB2 | Rb | 4Rb + O2 = 2Rb2O | 1870 | 1596.85 | 2.985539e-05 | 3.928341e-08 | -7.405791 | -265.1325
O1RB2 | Rb | 4Rb + O2 = 2Rb2O | 1880 | 1606.85 | 3.669704e-05 | 4.828557e-08 | -7.316183 | -263.3251
O1RB2 | Rb | 4Rb + O2 = 2Rb2O | 1890 | 1616.85 | 4.501471e-05 | 5.922988e-08 | -7.227459 | -261.5154
O1RB2 | Rb | 4Rb + O2 = 2Rb2O | 1900 | 1626.85 | 5.510735e-05 | 7.250968e-08 | -7.139604 | -259.7034
O1RB2 | Rb | 4Rb + O2 = 2Rb2O | 1910 | 1636.85 | 6.733061e-05 | 8.859291e-08 | -7.052601 | -257.8888
O1RB2 | Rb | 4Rb + O2 = 2Rb2O | 1920 | 1646.85 | 8.210683e-05 | 1.080353e-07 | -6.966434 | -256.0717
O1RB2 | Rb | 4Rb + O2 = 2Rb2O | 1930 | 1656.85 | 9.993676e-05 | 1.314957e-07 | -6.881088 | -254.252
O1RB2 | Rb | 4Rb + O2 = 2Rb2O | 1940 | 1666.85 | 0.0001214132 | 1.597541e-07 | -6.796548 | -252.4294
O1RB2 | Rb | 4Rb + O2 = 2Rb2O | 1950 | 1676.85 | 0.0001472365 | 1.937323e-07 | -6.712798 | -250.604
O1RB2 | Rb | 4Rb + O2 = 2Rb2O | 1960 | 1686.85 | 0.0001782336 | 2.345178e-07 | -6.629824 | -248.7757
O1RB2 | Rb | 4Rb + O2 = 2Rb2O | 1970 | 1696.85 | 0.0002153782 | 2.833924e-07 | -6.547612 | -246.9443
O1RB2 | Rb | 4Rb + O2 = 2Rb2O | 1980 | 1706.85 | 0.0002598164 | 3.418637e-07 | -6.466147 | -245.1098
O1RB2 | Rb | 4Rb + O2 = 2Rb2O | 1990 | 1716.85 | 0.0003128943 | 4.11703e-07 | -6.385416 | -243.272
O1RB2 | Rb | 4Rb + O2 = 2Rb2O | 2010 | 1736.85 | 0.0004515572 | 5.941542e-07 | -6.226101 | -239.5864
O1RB2 | Rb | 4Rb + O2 = 2Rb2O | 2020 | 1746.85 | 0.0005411569 | 7.120485e-07 | -6.14749 | -237.7383
O1RB2 | Rb | 4Rb + O2 = 2Rb2O | 2030 | 1756.85 | 0.0006475192 | 8.51999e-07 | -6.069561 | -235.8866
O1RB2 | Rb | 4Rb + O2 = 2Rb2O | 2040 | 1766.85 | 0.0007735952 | 1.017888e-06 | -5.9923 | -234.0311
O1RB2 | Rb | 4Rb + O2 = 2Rb2O | 2050 | 1776.85 | 0.000922824 | 1.214242e-06 | -5.915695 | -232.1718
O1RB2 | Rb | 4Rb + O2 = 2Rb2O | 2060 | 1786.85 | 0.001099208605 | 1.446327e-06 | -5.839733 | -230.3086
O1RB2 | Rb | 4Rb + O2 = 2Rb2O | 2070 | 1796.85 | 0.001307403 | 1.720267e-06 | -5.764404 | -228.4413
O1RB2 | Rb | 4Rb + O2 = 2Rb2O | 2080 | 1806.85 | 0.00155281 | 2.043171e-06 | -5.689695 | -226.5699
O1RB2 | Rb | 4Rb + O2 = 2Rb2O | 2090 | 1816.85 | 0.001841699 | 2.423288e-06 | -5.615595 | -224.6942
O1RB2 | Rb | 4Rb + O2 = 2Rb2O | 2100 | 1826.85 | 0.00218133 | 2.870171e-06 | -5.542092 | -222.8142
O1RB2 | Rb | 4Rb + O2 = 2Rb2O | 2110 | 1836.85 | 0.002580106 | 3.394877e-06 | -5.469176 | -220.9298
O1RB2 | Rb | 4Rb + O2 = 2Rb2O | 2120 | 1846.85 | 0.00304774332 | 4.010189e-06 | -5.396835 | -219.0407
O1RB2 | Rb | 4Rb + O2 = 2Rb2O | 2130 | 1856.85 | 0.003595459 | 4.730867e-06 | -5.325059 | -217.147
O1RB2 | Rb | 4Rb + O2 = 2Rb2O | 2140 | 1866.85 | 0.004236195 | 5.573941e-06 | -5.253838 | -215.2486
O1RB2 | Rb | 4Rb + O2 = 2Rb2O | 2150 | 1876.85 | 0.004984867 | 6.559035e-06 | -5.18316 | -213.3452
O1RB2 | Rb | 4Rb + O2 = 2Rb2O | 2160 | 1886.85 | 0.005858646783 | 7.708746e-06 | -5.113016 | -211.4369
O1RB2 | Rb | 4Rb + O2 = 2Rb2O | 2170 | 1896.85 | 0.006877288 | 9.049063e-06 | -5.043396 | -209.5235
O1RB2 | Rb | 4Rb + O2 = 2Rb2O | 2180 | 1906.85 | 0.008063491 | 1.060986e-05 | -4.974291 | -207.6049
O1RB2 | Rb | 4Rb + O2 = 2Rb2O | 2190 | 1916.85 | 0.009443316 | 1.242542e-05 | -4.905689 | -205.6809
O1RB2 | Rb | 4Rb + O2 = 2Rb2O | 2200 | 1926.85 | 0.01104666 | 1.453508e-05 | -4.837583 | -203.7516
O1RB2 | Rb | 4Rb + O2 = 2Rb2O | 2210 | 1936.85 | 0.01290779 | 1.698394e-05 | -4.769962 | -201.8167
O1RB2 | Rb | 4Rb + O2 = 2Rb2O | 2220 | 1946.85 | 0.01506595 | 1.982361e-05 | -4.702817 | -199.8761
O1RB2 | Rb | 4Rb + O2 = 2Rb2O | 2230 | 1956.85 | 0.01756602 | 2.311319e-05 | -4.63614 | -197.9298
O1RB2 | Rb | 4Rb + O2 = 2Rb2O | 2240 | 1966.85 | 0.02045936 | 2.69202e-05 | -4.569922 | -195.9777
O1RB2 | Rb | 4Rb + O2 = 2Rb2O | 2250 | 1976.85 | 0.02380458 | 3.132182e-05 | -4.504153 | -194.0196
O1RB2 | Rb | 4Rb + O2 = 2Rb2O | 2260 | 1986.85 | 0.02766865 | 3.640612e-05 | -4.438826 | -192.0553
O1RB2 | Rb | 4Rb + O2 = 2Rb2O | 2270 | 1996.85 | 0.03212792 | 4.227357e-05 | -4.373931 | -190.0849
O1RB2 | Rb | 4Rb + O2 = 2Rb2O | 2280 | 2006.85 | 0.03726942 | 4.903871e-05 | -4.309461 | -188.1082
O1RB2 | Rb | 4Rb + O2 = 2Rb2O | 2290 | 2016.85 | 0.0431923 | 5.683197e-05 | -4.245407 | -186.125
O1RB2 | Rb | 4Rb + O2 = 2Rb2O | 2300 | 2026.85 | 0.05000941 | 6.580185e-05 | -4.181762 | -184.1353
O1RB2 | Rb | 4Rb + O2 = 2Rb2O | 2310 | 2036.85 | 0.05784911 | 7.611725e-05 | -4.118517 | -182.1389
O1RB2 | Rb | 4Rb + O2 = 2Rb2O | 2320 | 2046.85 | 0.06685734 | 8.797018e-05 | -4.055665 | -180.1357
O1RB2 | Rb | 4Rb + O2 = 2Rb2O | 2330 | 2056.85 | 0.07719986 | 0.0001015788 | -3.993197 | -178.1257
O1RB2 | Rb | 4Rb + O2 = 2Rb2O | 2340 | 2066.85 | 0.0890649 | 0.0001171907 | -3.931107 | -176.1086
O1RB2 | Rb | 4Rb + O2 = 2Rb2O | 2350 | 2076.85 | 0.102666 | 0.0001350869 | -3.869387 | -174.0844
O1RB2 | Rb | 4Rb + O2 = 2Rb2O | 2360 | 2086.85 | 0.1182454 | 0.000155586 | -3.80803 | -172.053
O1RB2 | Rb | 4Rb + O2 = 2Rb2O | 2370 | 2096.85 | 0.1360774 | 0.0001790492 | -3.747028 | -170.0142
O1RB2 | Rb | 4Rb + O2 = 2Rb2O | 2380 | 2106.85 | 0.1564731 | 0.0002058856 | -3.686374 | -167.9679
O1RB2 | Rb | 4Rb + O2 = 2Rb2O | 2390 | 2116.85 | 0.1797843 | 0.0002365583 | -3.626062 | -165.914
O1RB2 | Rb | 4Rb + O2 = 2Rb2O | 2400 | 2126.85 | 0.2064094 | 0.0002715913 | -3.566084 | -163.8524
O1RB2 | Rb | 4Rb + O2 = 2Rb2O | 2410 | 2136.85 | 0.2367987 | 0.0003115773 | -3.506434 | -161.7829
O1RB2 | Rb | 4Rb + O2 = 2Rb2O | 2420 | 2146.85 | 0.2714615 | 0.0003571861 | -3.447105 | -159.7055
O1RB2 | Rb | 4Rb + O2 = 2Rb2O | 2430 | 2156.85 | 0.3109729 | 0.0004091748 | -3.388091 | -157.62
O1RB2 | Rb | 4Rb + O2 = 2Rb2O | 2440 | 2166.85 | 0.3559826 | 0.0004683981 | -3.329385 | -155.5262
O1RB2 | Rb | 4Rb + O2 = 2Rb2O | 2450 | 2176.85 | 0.407224 | 0.000535821 | -3.27098 | -153.4242
O1RB2 | Rb | 4Rb + O2 = 2Rb2O | 2460 | 2186.85 | 0.4655245 | 0.0006125322 | -3.212871 | -151.3137
O1RB2 | Rb | 4Rb + O2 = 2Rb2O | 2470 | 2196.85 | 0.5318173242 | 0.0006997596 | -3.155051 | -149.1946
O1RB2 | Rb | 4Rb + O2 = 2Rb2O | 2480 | 2206.85 | 0.6071547 | 0.0007988877 | -3.097514 | -147.0669
O1RB2 | Rb | 4Rb + O2 = 2Rb2O | 2490 | 2216.85 | 0.6927222 | 0.0009114766 | -3.040254 | -144.9303
O1RB2 | Rb | 4Rb + O2 = 2Rb2O | 2500 | 2226.85 | 0.7898555994 | 0.001039284 | -2.983266 | -142.7848
O1RB2 | Rb | 4Rb + O2 = 2Rb2O | 2510 | 2236.85 | 0.9000589 | 0.001184288 | -2.926543 | -140.6302
O1RB2 | Rb | 4Rb + O2 = 2Rb2O | 2520 | 2246.85 | 1.025025 | 0.001348718 | -2.870079 | -138.4664
O1RB2 | Rb | 4Rb + O2 = 2Rb2O | 2530 | 2256.85 | 1.16666 | 0.001535079 | -2.813869 | -136.2932
O1RB2 | Rb | 4Rb + O2 = 2Rb2O | 2540 | 2266.85 | 1.327106 | 0.001746192 | -2.757908 | -134.1107
O1RB2 | Rb | 4Rb + O2 = 2Rb2O | 2550 | 2276.85 | 1.508774 | 0.001985229 | -2.702189 | -131.9185
O1RB2 | Rb | 4Rb + O2 = 2Rb2O | 2560 | 2286.85 | 1.714373 | 0.002255754 | -2.646708 | -129.7167
O1RB2 | Rb | 4Rb + O2 = 2Rb2O | 2570 | 2296.85 | 1.946949 | 0.002561775 | -2.591459 | -127.505
O1RB2 | Rb | 4Rb + O2 = 2Rb2O | 2580 | 2306.85 | 2.209922 | 0.002907792 | -2.536437 | -125.2834
O1RB2 | Rb | 4Rb + O2 = 2Rb2O | 2590 | 2316.85 | 2.507135 | 0.003298862 | -2.481636 | -123.0517
O1RB2 | Rb | 4Rb + O2 = 2Rb2O | 2600 | 2326.85 | 2.842904 | 0.003740663 | -2.427051 | -120.8098
O1RB2 | Rb | 4Rb + O2 = 2Rb2O | 2610 | 2336.85 | 3.222072 | 0.004239568 | -2.372678 | -118.5576
O1RB2 | Rb | 4Rb + O2 = 2Rb2O | 2620 | 2346.85 | 3.650076 | 0.004802731 | -2.318512 | -116.2948
O1RB2 | Rb | 4Rb + O2 = 2Rb2O | 2630 | 2356.85 | 4.133017 | 0.00543818 | -2.264546 | -114.0215
O1RB2 | Rb | 4Rb + O2 = 2Rb2O | 2640 | 2366.85 | 4.677737 | 0.006154918 | -2.210778 | -111.7375
O1RB2 | Rb | 4Rb + O2 = 2Rb2O | 2650 | 2376.85 | 5.291914 | 0.006963045 | -2.157201 | -109.4426
O1RB2 | Rb | 4Rb + O2 = 2Rb2O | 2660 | 2386.85 | 5.984152 | 0.007873885 | -2.103811 | -107.1367
O1RB2 | Rb | 4Rb + O2 = 2Rb2O | 2670 | 2396.85 | 6.764102 | 0.008900134 | -2.050603 | -104.8197
O1RB2 | Rb | 4Rb + O2 = 2Rb2O | 2680 | 2406.85 | 7.642578 | 0.01005602 | -1.997574 | -102.4914
O1RB2 | Rb | 4Rb + O2 = 2Rb2O | 2690 | 2416.85 | 8.6317 | 0.0113575 | -1.944717 | -100.1518
O1RB2 | Rb | 4Rb + O2 = 2Rb2O | 2700 | 2426.85 | 9.74505 | 0.01282243 | -1.89203 | -97.80061
O1RB2 | Rb | 4Rb + O2 = 2Rb2O | 2710 | 2436.85 | 10.99784 | 0.01447084 | -1.839506 | -95.4378
O1RB2 | Rb | 4Rb + O2 = 2Rb2O | 2720 | 2446.85 | 12.40712 | 0.0163251551 | -1.787143 | -93.06321
O1RB2 | Rb | 4Rb + O2 = 2Rb2O | 2730 | 2456.85 | 13.99196 | 0.01841048 | -1.734935 | -90.6767
O1RB2 | Rb | 4Rb + O2 = 2Rb2O | 2740 | 2466.85 | 15.77375348 | 0.02075494 | -1.682879 | -88.27815
O1RB2 | Rb | 4Rb + O2 = 2Rb2O | 2750 | 2476.85 | 17.77642 | 0.02339002 | -1.630969 | -85.86741
O1RB2 | Rb | 4Rb + O2 = 2Rb2O | 2760 | 2486.85 | 20.02674 | 0.02635098 | -1.579203 | -83.44436
O1RB2 | Rb | 4Rb + O2 = 2Rb2O | 2770 | 2496.85 | 22.55472 | 0.02967726 | -1.527576 | -81.00886
O1RB2 | Rb | 4Rb + O2 = 2Rb2O | 2780 | 2506.85 | 25.39391 | 0.03341304 | -1.476084 | -78.56077
O1RB2 | Rb | 4Rb + O2 = 2Rb2O | 2790 | 2516.85 | 28.58188 | 0.03760773 | -1.424723 | -76.09997
O1RB2 | Rb | 4Rb + O2 = 2Rb2O | 2800 | 2526.85 | 32.16066 | 0.04231666 | -1.373489 | -73.6263
O1RB2 | Rb | 4Rb + O2 = 2Rb2O | 2810 | 2536.85 | 36.17728 | 0.04760169 | -1.322378 | -71.13964
O1RB2 | Rb | 4Rb + O2 = 2Rb2O | 2820 | 2546.85 | 40.68438 | 0.05353208 | -1.271386 | -68.63986
O1RB2 | Rb | 4Rb + O2 = 2Rb2O | 2830 | 2556.85 | 45.74081 | 0.06018528 | -1.22051 | -66.12681
O1RB2 | Rb | 4Rb + O2 = 2Rb2O | 2840 | 2566.85 | 51.41245 | 0.06764796 | -1.169745 | -63.60035
O1RB2 | Rb | 4Rb + O2 = 2Rb2O | 2850 | 2576.85 | 57.77296 | 0.07601706 | -1.119089 | -61.06036
O1RB2 | Rb | 4Rb + O2 = 2Rb2O | 2860 | 2586.85 | 64.90476 | 0.0854009991 | -1.068537 | -58.50668
O1RB2 | Rb | 4Rb + O2 = 2Rb2O | 2870 | 2596.85 | 72.90001 | 0.09592107 | -1.018086 | -55.9392
O1RB2 | Rb | 4Rb + O2 = 2Rb2O | 2880 | 2606.85 | 81.86181841 | 0.1077129 | -0.9677322 | -53.35776
O1RB2 | Rb | 4Rb + O2 = 2Rb2O | 2890 | 2616.85 | 91.90548 | 0.1209283 | -0.9174722 | -50.76222
O1RB2 | Rb | 4Rb + O2 = 2Rb2O | 2900 | 2626.85 | 103.1599517 | 0.1357368 | -0.8673025 | -48.15246
O1RB2 | Rb | 4Rb + O2 = 2Rb2O | 2910 | 2636.85 | 115.7695 | 0.1523282 | -0.8172196 | -45.52832
O1RB2 | Rb | 4Rb + O2 = 2Rb2O | 2920 | 2646.85 | 129.8953 | 0.1709148445 | -0.7672202 | -42.88968
O1RB2 | Rb | 4Rb + O2 = 2Rb2O | 2930 | 2656.85 | 145.7178 | 0.191734 | -0.717301 | -40.23638
O1RB2 | Rb | 4Rb + O2 = 2Rb2O | 2940 | 2666.85 | 163.4388 | 0.215051 | -0.6674585 | -37.5683
O1RB2 | Rb | 4Rb + O2 = 2Rb2O | 2950 | 2676.85 | 183.2837432 | 0.24116282 | -0.6176896 | -34.88528
O1RB2 | Rb | 4Rb + O2 = 2Rb2O | 2960 | 2686.85 | 205.505 | 0.2704014 | -0.5679911 | -32.18719
O1RB2 | Rb | 4Rb + O2 = 2Rb2O | 2970 | 2696.85 | 230.3848 | 0.303138 | -0.5183597 | -29.4739
O1RB2 | Rb | 4Rb + O2 = 2Rb2O | 2980 | 2706.85 | 258.2387 | 0.3397878 | -0.4687922 | -26.74524
O1RB2 | Rb | 4Rb + O2 = 2Rb2O | 2990 | 2716.85 | 289.4196 | 0.3808152 | -0.4192857 | -24.0011
O1RB2 | Rb | 4Rb + O2 = 2Rb2O | 3000 | 2726.85 | 324.3222 | 0.4267397 | -0.3698369 | -21.24131
O1RB2_O2RB1 | Rb | (2/3)Rb2O + O2 = (4/3)RbO2 | 300 | 26.85 | 2.076797e-17 | 2.732628e-20 | -19.56342 | -112.3611
O1RB2_O2RB1 | Rb | (2/3)Rb2O + O2 = (4/3)RbO2 | 310 | 36.85 | 1.383367e-16 | 1.820219e-19 | -18.73988 | -111.2188
O1RB2_O2RB1 | Rb | (2/3)Rb2O + O2 = (4/3)RbO2 | 320 | 46.85 | 8.15931e-16 | 1.073593e-18 | -17.96916 | -110.0849
O1RB2_O2RB1 | Rb | (2/3)Rb2O + O2 = (4/3)RbO2 | 330 | 56.85 | 4.308706e-15 | 5.66935e-18 | -17.24647 | -108.9592
O1RB2_O2RB1 | Rb | (2/3)Rb2O + O2 = (4/3)RbO2 | 340 | 66.85 | 2.057123e-14 | 2.706741e-17 | -16.56755 | -107.8418
O1RB2_O2RB1 | Rb | (2/3)Rb2O + O2 = (4/3)RbO2 | 350 | 76.85 | 8.956836479e-14 | 1.178531e-16 | -15.92866 | -106.7326
O1RB2_O2RB1 | Rb | (2/3)Rb2O + O2 = (4/3)RbO2 | 360 | 86.85 | 3.584067e-13 | 4.715878e-16 | -15.32644 | -105.6315
O1RB2_O2RB1 | Rb | (2/3)Rb2O + O2 = (4/3)RbO2 | 370 | 96.85 | 1.327124e-12 | 1.746216e-15 | -14.7579 | -104.5385
O1RB2_O2RB1 | Rb | (2/3)Rb2O + O2 = (4/3)RbO2 | 380 | 106.85 | 4.575474e-12 | 6.020360105e-15 | -14.22038 | -103.4534
O1RB2_O2RB1 | Rb | (2/3)Rb2O + O2 = (4/3)RbO2 | 390 | 116.85 | 1.476903884e-11 | 1.943295e-14 | -13.71146 | -102.376
O1RB2_O2RB1 | Rb | (2/3)Rb2O + O2 = (4/3)RbO2 | 400 | 126.85 | 4.485641964e-11 | 5.90216e-14 | -13.22899 | -101.3063
O1RB2_O2RB1 | Rb | (2/3)Rb2O + O2 = (4/3)RbO2 | 410 | 136.85 | 1.287681e-10 | 1.694317e-13 | -12.77101 | -100.2441
O1RB2_O2RB1 | Rb | (2/3)Rb2O + O2 = (4/3)RbO2 | 420 | 146.85 | 3.508116e-10 | 4.615942e-13 | -12.33574 | -99.18919
O1RB2_O2RB1 | Rb | (2/3)Rb2O + O2 = (4/3)RbO2 | 430 | 156.85 | 9.10392879e-10 | 1.197885e-12 | -11.92158 | -98.14142
O1RB2_O2RB1 | Rb | (2/3)Rb2O + O2 = (4/3)RbO2 | 440 | 166.85 | 2.258061e-09 | 2.971134e-12 | -11.52708 | -97.10057
O1RB2_O2RB1 | Rb | (2/3)Rb2O + O2 = (4/3)RbO2 | 450 | 176.85 | 5.369435e-09 | 7.065046e-12 | -11.15089 | -96.06645
O1RB2_O2RB1 | Rb | (2/3)Rb2O + O2 = (4/3)RbO2 | 460 | 186.85 | 1.227514e-08 | 1.61515e-11 | -10.79179 | -95.03883
O1RB2_O2RB1 | Rb | (2/3)Rb2O + O2 = (4/3)RbO2 | 470 | 196.85 | 2.704866e-08 | 3.559034e-11 | -10.44867 | -94.01749
O1RB2_O2RB1 | Rb | (2/3)Rb2O + O2 = (4/3)RbO2 | 480 | 206.85 | 5.758521e-08 | 7.577001e-11 | -10.1205 | -93.00219
O1RB2_O2RB1 | Rb | (2/3)Rb2O + O2 = (4/3)RbO2 | 490 | 216.85 | 1.187035e-07 | 1.561888e-10 | -9.80635 | -91.9927
O1RB2_O2RB1 | Rb | (2/3)Rb2O + O2 = (4/3)RbO2 | 500 | 226.85 | 2.373932e-07 | 3.123595e-10 | -9.505345 | -90.98877
O1RB2_O2RB1 | Rb | (2/3)Rb2O + O2 = (4/3)RbO2 | 510 | 236.85 | 4.614475353e-07 | 6.071678e-10 | -9.216691 | -89.99017
O1RB2_O2RB1 | Rb | (2/3)Rb2O + O2 = (4/3)RbO2 | 520 | 246.85 | 8.732929e-07 | 1.14907e-09 | -8.939654 | -88.9967
O1RB2_O2RB1 | Rb | (2/3)Rb2O + O2 = (4/3)RbO2 | 530 | 256.85 | 1.611608258e-06 | 2.120537e-09 | -8.673554 | -88.00814
O1RB2_O2RB1 | Rb | (2/3)Rb2O + O2 = (4/3)RbO2 | 540 | 266.85 | 2.904346e-06 | 3.821508e-09 | -8.417765 | -87.02428
O1RB2_O2RB1 | Rb | (2/3)Rb2O + O2 = (4/3)RbO2 | 543 | 269.85 | 3.450344e-06 | 4.539927e-09 | -8.342951 | -86.73001
O1RB2_O2RB1 | Rb | (2/3)Rb2O + O2 = (4/3)RbO2 | 543 | 269.85 | 3.450344e-06 | 4.539927e-09 | -8.342951 | -86.73001
O1RB2_O2RB1 | Rb | (2/3)Rb2O + O2 = (4/3)RbO2 | 550 | 276.85 | 5.125071e-06 | 6.743514e-09 | -8.171114 | -86.0387
O1RB2_O2RB1 | Rb | (2/3)Rb2O + O2 = (4/3)RbO2 | 560 | 286.85 | 8.860435e-06 | 1.165846678e-08 | -7.933359 | -85.05405
O1RB2_O2RB1 | Rb | (2/3)Rb2O + O2 = (4/3)RbO2 | 570 | 296.85 | 1.501609e-05 | 1.975802e-08 | -7.704257 | -84.07279
O1RB2_O2RB1 | Rb | (2/3)Rb2O + O2 = (4/3)RbO2 | 580 | 306.85 | 2.497239e-05 | 3.285841e-08 | -7.483353 | -83.09485
O1RB2_O2RB1 | Rb | (2/3)Rb2O + O2 = (4/3)RbO2 | 590 | 316.85 | 4.079321e-05 | 5.367528e-08 | -7.270226 | -82.12016
O1RB2_O2RB1 | Rb | (2/3)Rb2O + O2 = (4/3)RbO2 | 600 | 326.85 | 6.55142e-05 | 8.620289e-08 | -7.064478 | -81.14863
O1RB2_O2RB1 | Rb | (2/3)Rb2O + O2 = (4/3)RbO2 | 610 | 336.85 | 0.0001035313 | 1.362254e-07 | -6.865742 | -80.18021
O1RB2_O2RB1 | Rb | (2/3)Rb2O + O2 = (4/3)RbO2 | 613 | 339.85 | 0.000118407 | 1.557987e-07 | -6.807436 | -79.89028
O1RB2_O2RB1 | Rb | (2/3)Rb2O + O2 = (4/3)RbO2 | 613 | 339.85 | 0.000118407 | 1.557987e-07 | -6.807436 | -79.89028
O1RB2_O2RB1 | Rb | (2/3)Rb2O + O2 = (4/3)RbO2 | 620 | 346.85 | 0.0001620715 | 2.13252e-07 | -6.671107 | -79.18437
O1RB2_O2RB1 | Rb | (2/3)Rb2O + O2 = (4/3)RbO2 | 630 | 356.85 | 0.0002506102 | 3.297502e-07 | -6.481815 | -78.17845
O1RB2_O2RB1 | Rb | (2/3)Rb2O + O2 = (4/3)RbO2 | 640 | 366.85 | 0.0003820658 | 5.027182e-07 | -6.298675 | -77.17543
O1RB2_O2RB1 | Rb | (2/3)Rb2O + O2 = (4/3)RbO2 | 650 | 376.85 | 0.000574664 | 7.561368e-07 | -6.1214 | -76.17526
O1RB2_O2RB1 | Rb | (2/3)Rb2O + O2 = (4/3)RbO2 | 660 | 386.85 | 0.000853291037 | 1.122751e-06 | -5.949716 | -75.17788
O1RB2_O2RB1 | Rb | (2/3)Rb2O + O2 = (4/3)RbO2 | 670 | 396.85 | 0.001251534 | 1.646755e-06 | -5.783371 | -74.18323
O1RB2_O2RB1 | Rb | (2/3)Rb2O + O2 = (4/3)RbO2 | 680 | 406.85 | 0.00181422 | 2.387132e-06 | -5.622124 | -73.19125
O1RB2_O2RB1 | Rb | (2/3)Rb2O + O2 = (4/3)RbO2 | 690 | 416.85 | 0.002600549 | 3.421775e-06 | -5.465749 | -72.2019
O1RB2_O2RB1 | Rb | (2/3)Rb2O + O2 = (4/3)RbO2 | 700 | 426.85 | 0.003687909 | 4.852512e-06 | -5.314033 | -71.21512
O1RB2_O2RB1 | Rb | (2/3)Rb2O + O2 = (4/3)RbO2 | 710 | 436.85 | 0.005176499491 | 6.811184e-06 | -5.166777 | -70.23086
O1RB2_O2RB1 | Rb | (2/3)Rb2O + O2 = (4/3)RbO2 | 720 | 446.85 | 0.007194855 | 9.466915e-06 | -5.023792 | -69.24908
O1RB2_O2RB1 | Rb | (2/3)Rb2O + O2 = (4/3)RbO2 | 730 | 456.85 | 0.009906419 | 1.303476e-05 | -4.884897 | -68.26972
O1RB2_O2RB1 | Rb | (2/3)Rb2O + O2 = (4/3)RbO2 | 740 | 466.85 | 0.01351727 | 1.778589e-05 | -4.749925 | -67.29275
O1RB2_O2RB1 | Rb | (2/3)Rb2O + O2 = (4/3)RbO2 | 750 | 476.85 | 0.01828517 | 2.405944e-05 | -4.618715 | -66.31813
O1RB2_O2RB1 | Rb | (2/3)Rb2O + O2 = (4/3)RbO2 | 760 | 486.85 | 0.02453002 | 3.227635e-05 | -4.491116 | -65.3458
O1RB2_O2RB1 | Rb | (2/3)Rb2O + O2 = (4/3)RbO2 | 770 | 496.85 | 0.03264595 | 4.295519e-05 | -4.366984 | -64.37574
O1RB2_O2RB1 | Rb | (2/3)Rb2O + O2 = (4/3)RbO2 | 778 | 504.85 | 0.04080649 | 5.369274e-05 | -4.270084 | -63.60129
O1RB2_O2RB1 | Rb | (2/3)Rb2O + O2 = (4/3)RbO2 | 778 | 504.85 | 0.04080649 | 5.369274e-05 | -4.270084 | -63.60129
O1RB2_O2RB1 | Rb | (2/3)Rb2O + O2 = (4/3)RbO2 | 780 | 506.85 | 0.04334352 | 5.703095e-05 | -4.243889 | -63.37362
O1RB2_O2RB1 | Rb | (2/3)Rb2O + O2 = (4/3)RbO2 | 790 | 516.85 | 0.05832078 | 7.673787e-05 | -4.11499 | -62.23659
O1RB2_O2RB1 | Rb | (2/3)Rb2O + O2 = (4/3)RbO2 | 800 | 526.85 | 0.07786811 | 0.000102458 | -3.989454 | -61.1017
O1RB2_O2RB1 | Rb | (2/3)Rb2O + O2 = (4/3)RbO2 | 810 | 536.85 | 0.1031953 | 0.0001357833 | -3.867154 | -59.96893
O1RB2_O2RB1 | Rb | (2/3)Rb2O + O2 = (4/3)RbO2 | 813 | 539.85 | 0.112134 | 0.0001475447 | -3.831076 | -59.62951
O1RB2_O2RB1 | Rb | (2/3)Rb2O + O2 = (4/3)RbO2 | 813 | 539.85 | 0.112134 | 0.0001475447 | -3.831076 | -59.62951
O1RB2_O2RB1 | Rb | (2/3)Rb2O + O2 = (4/3)RbO2 | 820 | 546.85 | 0.1310562 | 0.0001724423 | -3.763356 | -59.0798
O1RB2_O2RB1 | Rb | (2/3)Rb2O + O2 = (4/3)RbO2 | 830 | 556.85 | 0.1629316 | 0.0002143837 | -3.668808 | -58.29791
O1RB2_O2RB1 | Rb | (2/3)Rb2O + O2 = (4/3)RbO2 | 840 | 566.85 | 0.2013989 | 0.0002649985 | -3.576757 | -57.51995
O1RB2_O2RB1 | Rb | (2/3)Rb2O + O2 = (4/3)RbO2 | 850 | 576.85 | 0.2475733 | 0.0003257544 | -3.48711 | -56.74589
O1RB2_O2RB1 | Rb | (2/3)Rb2O + O2 = (4/3)RbO2 | 860 | 586.85 | 0.3027143 | 0.0003983083 | -3.399781 | -55.97566
O1RB2_O2RB1 | Rb | (2/3)Rb2O + O2 = (4/3)RbO2 | 870 | 596.85 | 0.3682368 | 0.0004845221 | -3.314686 | -55.20921
O1RB2_O2RB1 | Rb | (2/3)Rb2O + O2 = (4/3)RbO2 | 880 | 606.85 | 0.445724 | 0.0005864789 | -3.231748 | -54.4465
O1RB2_O2RB1 | Rb | (2/3)Rb2O + O2 = (4/3)RbO2 | 890 | 616.85 | 0.5369388 | 0.0007064984 | -3.150889 | -53.68747
O1RB2_O2RB1 | Rb | (2/3)Rb2O + O2 = (4/3)RbO2 | 900 | 626.85 | 0.6438366 | 0.0008471534 | -3.072038 | -52.93208
O1RB2_O2RB1 | Rb | (2/3)Rb2O + O2 = (4/3)RbO2 | 910 | 636.85 | 0.7685774 | 0.001011286 | -2.995126 | -52.18027
O1RB2_O2RB1 | Rb | (2/3)Rb2O + O2 = (4/3)RbO2 | 920 | 646.85 | 0.9135374 | 0.001202023 | -2.920087 | -51.43201
O1RB2_O2RB1 | Rb | (2/3)Rb2O + O2 = (4/3)RbO2 | 930 | 656.85 | 1.081321 | 0.001422791 | -2.846859 | -50.68725
O1RB2_O2RB1 | Rb | (2/3)Rb2O + O2 = (4/3)RbO2 | 940 | 666.85 | 1.274774 | 0.001677334 | -2.77538 | -49.94594
O1RB2_O2RB1 | Rb | (2/3)Rb2O + O2 = (4/3)RbO2 | 950 | 676.85 | 1.496991 | 0.001969725 | -2.705594 | -49.20805
O1RB2_O2RB1 | Rb | (2/3)Rb2O + O2 = (4/3)RbO2 | 960 | 686.85 | 1.75133 | 0.002304381 | -2.637446 | -48.47353
O1RB2_O2RB1 | Rb | (2/3)Rb2O + O2 = (4/3)RbO2 | 970 | 696.85 | 2.041418 | 0.002686077 | -2.570882 | -47.74234
O1RB2_O2RB1 | Rb | (2/3)Rb2O + O2 = (4/3)RbO2 | 980 | 706.85 | 2.371167665 | 0.003119957 | -2.505851 | -47.01444
O1RB2_O2RB1 | Rb | (2/3)Rb2O + O2 = (4/3)RbO2 | 990 | 716.85 | 2.744777 | 0.003611549 | -2.442306 | -46.28979
O1RB2_O2RB1 | Rb | (2/3)Rb2O + O2 = (4/3)RbO2 | 1000 | 726.85 | 3.166745 | 0.00416677 | -2.3802 | -45.56836
O1RB2_O2RB1 | Rb | (2/3)Rb2O + O2 = (4/3)RbO2 | 1010 | 736.85 | 3.641874 | 0.00479194 | -2.319489 | -44.85011
O1RB2_O2RB1 | Rb | (2/3)Rb2O + O2 = (4/3)RbO2 | 1020 | 746.85 | 4.175278 | 0.005493787 | -2.260128 | -44.135
O1RB2_O2RB1 | Rb | (2/3)Rb2O + O2 = (4/3)RbO2 | 1030 | 756.85 | 4.772387 | 0.006279456 | -2.202078 | -43.423
O1RB2_O2RB1 | Rb | (2/3)Rb2O + O2 = (4/3)RbO2 | 1040 | 766.85 | 5.438952 | 0.007156515 | -2.145298 | -42.71407
O1RB2_O2RB1 | Rb | (2/3)Rb2O + O2 = (4/3)RbO2 | 1050 | 776.85 | 6.181048 | 0.008132957 | -2.089752 | -42.00818
O1RB2_O2RB1 | Rb | (2/3)Rb2O + O2 = (4/3)RbO2 | 1060 | 786.85 | 7.005075 | 0.009217204 | -2.035401 | -41.30529
O1RB2_O2RB1 | Rb | (2/3)Rb2O + O2 = (4/3)RbO2 | 1070 | 796.85 | 7.917763 | 0.01041811 | -1.982211 | -40.60538
O1RB2_O2RB1 | Rb | (2/3)Rb2O + O2 = (4/3)RbO2 | 1080 | 806.85 | 8.926164492 | 0.01174495 | -1.930149 | -39.90841
O1RB2_O2RB1 | Rb | (2/3)Rb2O + O2 = (4/3)RbO2 | 1090 | 816.85 | 10.03766 | 0.01320745 | -1.879181 | -39.21435
O1RB2_O2RB1 | Rb | (2/3)Rb2O + O2 = (4/3)RbO2 | 1100 | 826.85 | 11.25996 | 0.01481573 | -1.829277 | -38.52317
O1RB2_O2RB1 | Rb | (2/3)Rb2O + O2 = (4/3)RbO2 | 1110 | 836.85 | 12.60108 | 0.01658036 | -1.780406 | -37.83484
O1RB2_O2RB1 | Rb | (2/3)Rb2O + O2 = (4/3)RbO2 | 1120 | 846.85 | 14.06936 | 0.01851232 | -1.732539 | -37.14933
O1RB2_O2RB1 | Rb | (2/3)Rb2O + O2 = (4/3)RbO2 | 1130 | 856.85 | 15.67345 | 0.02062297 | -1.685649 | -36.46661
O1RB2_O2RB1 | Rb | (2/3)Rb2O + O2 = (4/3)RbO2 | 1140 | 866.85 | 17.42231 | 0.02292409 | -1.639708 | -35.78666
O1RB2_O2RB1 | Rb | (2/3)Rb2O + O2 = (4/3)RbO2 | 1150 | 876.85 | 19.32518 | 0.02542787 | -1.59469 | -35.10945
O1RB2_O2RB1 | Rb | (2/3)Rb2O + O2 = (4/3)RbO2 | 1160 | 886.85 | 21.3916 | 0.02814684 | -1.55057 | -34.43494
O1RB2_O2RB1 | Rb | (2/3)Rb2O + O2 = (4/3)RbO2 | 1170 | 896.85 | 23.63137 | 0.0310939 | -1.507325 | -33.76312
O1RB2_O2RB1 | Rb | (2/3)Rb2O + O2 = (4/3)RbO2 | 1180 | 906.85 | 26.05457 | 0.03428232 | -1.46493 | -33.09396
O1RB2_O2RB1 | Rb | (2/3)Rb2O + O2 = (4/3)RbO2 | 1190 | 916.85 | 28.67153 | 0.03772569 | -1.423363 | -32.42742
O1RB2_O2RB1 | Rb | (2/3)Rb2O + O2 = (4/3)RbO2 | 1200 | 926.85 | 31.49282 | 0.04143792 | -1.382602 | -31.7635
O1RB2_O2RB1 | Rb | (2/3)Rb2O + O2 = (4/3)RbO2 | 1210 | 936.85 | 34.52924845 | 0.04543322 | -1.342626 | -31.10215
O1RB2_O2RB1 | Rb | (2/3)Rb2O + O2 = (4/3)RbO2 | 1220 | 946.85 | 37.79182077 | 0.04972608 | -1.303416 | -30.44337
O1RB2_O2RB1 | Rb | (2/3)Rb2O + O2 = (4/3)RbO2 | 1230 | 956.85 | 41.29175 | 0.05433125 | -1.26495 | -29.78711
O1RB2_O2RB1 | Rb | (2/3)Rb2O + O2 = (4/3)RbO2 | 1240 | 966.85 | 45.04044 | 0.05926374 | -1.227211 | -29.13337
O1RB2_O2RB1 | Rb | (2/3)Rb2O + O2 = (4/3)RbO2 | 1250 | 976.85 | 49.04945 | 0.06453875 | -1.190179 | -28.48212
O1RB2_O2RB1 | Rb | (2/3)Rb2O + O2 = (4/3)RbO2 | 1260 | 986.85 | 53.3305 | 0.07017171 | -1.153838 | -27.83333
O1RB2_O2RB1 | Rb | (2/3)Rb2O + O2 = (4/3)RbO2 | 1270 | 996.85 | 57.89544 | 0.07617821 | -1.118169 | -27.18699
O1RB2_O2RB1 | Rb | (2/3)Rb2O + O2 = (4/3)RbO2 | 1280 | 1006.85 | 62.75624 | 0.082574 | -1.083157 | -26.54307
O1RB2_O2RB1 | Rb | (2/3)Rb2O + O2 = (4/3)RbO2 | 1290 | 1016.85 | 67.92497 | 0.08937496 | -1.048784 | -25.90155
O1RB2_O2RB1 | Rb | (2/3)Rb2O + O2 = (4/3)RbO2 | 1300 | 1026.85 | 73.41378 | 0.09659708 | -1.015036 | -25.2624
O1RB2_O2RB1 | Rb | (2/3)Rb2O + O2 = (4/3)RbO2 | 1310 | 1036.85 | 79.23488 | 0.1042564 | -0.9818972 | -24.62562
O1RB2_O2RB1 | Rb | (2/3)Rb2O + O2 = (4/3)RbO2 | 1320 | 1046.85 | 85.40055 | 0.1123691 | -0.9493529 | -23.99117
O1RB2_O2RB1 | Rb | (2/3)Rb2O + O2 = (4/3)RbO2 | 1330 | 1056.85 | 91.92305 | 0.1209514 | -0.9173892 | -23.35905
O1RB2_O2RB1 | Rb | (2/3)Rb2O + O2 = (4/3)RbO2 | 1340 | 1066.85 | 98.81469 | 0.1300193 | -0.8859921 | -22.72922
O1RB2_O2RB1 | Rb | (2/3)Rb2O + O2 = (4/3)RbO2 | 1350 | 1076.85 | 106.0878 | 0.1395892 | -0.8551483 | -22.10167
O1RB2_O2RB1 | Rb | (2/3)Rb2O + O2 = (4/3)RbO2 | 1360 | 1086.85 | 113.7545 | 0.149677 | -0.8248449 | -21.47638
O1RB2_O2RB1 | Rb | (2/3)Rb2O + O2 = (4/3)RbO2 | 1370 | 1096.85 | 121.8272 | 0.1602989 | -0.7950694 | -20.85333
O1RB2_O2RB1 | Rb | (2/3)Rb2O + O2 = (4/3)RbO2 | 1380 | 1106.85 | 130.3179 | 0.1714709 | -0.7658095 | -20.23251
O1RB2_O2RB1 | Rb | (2/3)Rb2O + O2 = (4/3)RbO2 | 1390 | 1116.85 | 139.2387 | 0.1832089 | -0.7370535 | -19.61389
O1RB2_O2RB1 | Rb | (2/3)Rb2O + O2 = (4/3)RbO2 | 1400 | 1126.85 | 148.6 | 0.1955263 | -0.7087948 | -18.99759
O1RB2_O2RB1 | Rb | (2/3)Rb2O + O2 = (4/3)RbO2 | 1400 | 1126.85 | 148.6017 | 0.1955285 | -0.7087899 | -18.99746
O1RB2_O2RB1 | Rb | (2/3)Rb2O + O2 = (4/3)RbO2 | 1410 | 1136.85 | 158.4185 | 0.2084455 | -0.6810076 | -18.38319
O1RB2_O2RB1 | Rb | (2/3)Rb2O + O2 = (4/3)RbO2 | 1420 | 1146.85 | 168.7011 | 0.2219751 | -0.6536957 | -17.77108
O1RB2_O2RB1 | Rb | (2/3)Rb2O + O2 = (4/3)RbO2 | 1430 | 1156.85 | 179.4609 | 0.2361328 | -0.6268437 | -17.1611
O1RB2_O2RB1 | Rb | (2/3)Rb2O + O2 = (4/3)RbO2 | 1440 | 1166.85 | 190.7094 | 0.2509334 | -0.6004416 | -16.55324
O1RB2_O2RB1 | Rb | (2/3)Rb2O + O2 = (4/3)RbO2 | 1450 | 1176.85 | 202.4577 | 0.2663917 | -0.5744793 | -15.94749
O1RB2_O2RB1 | Rb | (2/3)Rb2O + O2 = (4/3)RbO2 | 1460 | 1186.85 | 214.717 | 0.2825223 | -0.5489472 | -15.34381
O1RB2_O2RB1 | Rb | (2/3)Rb2O + O2 = (4/3)RbO2 | 1470 | 1196.85 | 227.498 | 0.2993394 | -0.5238361 | -14.74221
O1RB2_O2RB1 | Rb | (2/3)Rb2O + O2 = (4/3)RbO2 | 1480 | 1206.85 | 240.8113 | 0.316857 | -0.4991367 | -14.14266
O1RB2_O2RB1 | Rb | (2/3)Rb2O + O2 = (4/3)RbO2 | 1490 | 1216.85 | 254.6674 | 0.3350886 | -0.4748403 | -13.54515
O1RB2_O2RB1 | Rb | (2/3)Rb2O + O2 = (4/3)RbO2 | 1500 | 1226.85 | 269.0762 | 0.3540477 | -0.4509382 | -12.94965
O1RB2_O2RB1 | Rb | (2/3)Rb2O + O2 = (4/3)RbO2 | 1510 | 1236.85 | 284.0477897 | 0.3737471 | -0.4274222 | -12.35617
O1RB2_O2RB1 | Rb | (2/3)Rb2O + O2 = (4/3)RbO2 | 1520 | 1246.85 | 299.5916 | 0.3941995 | -0.404284 | -11.76468
O1RB2_O2RB1 | Rb | (2/3)Rb2O + O2 = (4/3)RbO2 | 1530 | 1256.85 | 315.7169 | 0.415417 | -0.3815157 | -11.17516
O1RB2_O2RB1 | Rb | (2/3)Rb2O + O2 = (4/3)RbO2 | 1540 | 1266.85 | 332.4328 | 0.4374116 | -0.3591097 | -10.58761
O1RB2_O2RB1 | Rb | (2/3)Rb2O + O2 = (4/3)RbO2 | 1550 | 1276.85 | 349.7479 | 0.4601946 | -0.3370584 | -10.002
O1RB2_O2RB1 | Rb | (2/3)Rb2O + O2 = (4/3)RbO2 | 1560 | 1286.85 | 367.6706 | 0.4837772 | -0.3153546 | -9.418325
O1RB2_O2RB1 | Rb | (2/3)Rb2O + O2 = (4/3)RbO2 | 1570 | 1296.85 | 386.209 | 0.5081698 | -0.2939912 | -8.836572
O1RB2_O2RB1 | Rb | (2/3)Rb2O + O2 = (4/3)RbO2 | 1580 | 1306.85 | 405.3708 | 0.5333827 | -0.2729611 | -8.256723
O1RB2_O2RB1 | Rb | (2/3)Rb2O + O2 = (4/3)RbO2 | 1590 | 1316.85 | 425.1634 | 0.5594255 | -0.2522577 | -7.678767
O1RB2_O2RB1 | Rb | (2/3)Rb2O + O2 = (4/3)RbO2 | 1600 | 1326.85 | 445.5938 | 0.5863076 | -0.2318745 | -7.10269
O1RB2_O2RB1 | Rb | (2/3)Rb2O + O2 = (4/3)RbO2 | 1610 | 1336.85 | 466.6687 | 0.614037702 | -0.211805 | -6.528477
O1RB2_O2RB1 | Rb | (2/3)Rb2O + O2 = (4/3)RbO2 | 1620 | 1346.85 | 488.3944 | 0.6426242 | -0.1920429 | -5.956117
O1RB2_O2RB1 | Rb | (2/3)Rb2O + O2 = (4/3)RbO2 | 1630 | 1356.85 | 510.777 | 0.672075 | -0.1725823 | -5.385595
O1RB2_O2RB1 | Rb | (2/3)Rb2O + O2 = (4/3)RbO2 | 1640 | 1366.85 | 533.822 | 0.7023973 | -0.1534171 | -4.8169
O1RB2_O2RB1 | Rb | (2/3)Rb2O + O2 = (4/3)RbO2 | 1650 | 1376.85 | 557.5347 | 0.7335982 | -0.1345417 | -4.250019
O1RB2_O2RB1 | Rb | (2/3)Rb2O + O2 = (4/3)RbO2 | 1660 | 1386.85 | 581.9199 | 0.7656841 | -0.1159504 | -3.684938
O1RB2_O2RB1 | Rb | (2/3)Rb2O + O2 = (4/3)RbO2 | 1670 | 1396.85 | 606.9821608 | 0.7986607 | -0.09763766 | -3.121647
O1RB2_O2RB1 | Rb | (2/3)Rb2O + O2 = (4/3)RbO2 | 1680 | 1406.85 | 632.7256 | 0.8325337 | -0.07959818 | -2.560132
O1RB2_O2RB1 | Rb | (2/3)Rb2O + O2 = (4/3)RbO2 | 1690 | 1416.85 | 659.154 | 0.8673079 | -0.06182672 | -2.000381
O1RB2_O2RB1 | Rb | (2/3)Rb2O + O2 = (4/3)RbO2 | 1700 | 1426.85 | 686.2706149 | 0.9029877 | -0.04431819 | -1.442384
O1RB2_O2RB1 | Rb | (2/3)Rb2O + O2 = (4/3)RbO2 | 1710 | 1436.85 | 714.0785 | 0.939577 | -0.02706762 | -0.8861271
O1RB2_O2RB1 | Rb | (2/3)Rb2O + O2 = (4/3)RbO2 | 1720 | 1446.85 | 742.5803 | 0.9770794 | -0.01007015 | -0.3315998
O1RB2_O2RB1 | Rb | (2/3)Rb2O + O2 = (4/3)RbO2 | 1730 | 1456.85 | 771.7783 | 1.015498 | 0.006678944 | 0.2212095
O1RB2_O2RB1 | Rb | (2/3)Rb2O + O2 = (4/3)RbO2 | 1740 | 1466.85 | 801.6742 | 1.054834 | 0.02318429 | 0.7723122
O1RB2_O2RB1 | Rb | (2/3)Rb2O + O2 = (4/3)RbO2 | 1750 | 1476.85 | 832.2695 | 1.095091 | 0.0394504 | 1.321719
O1RB2_O2RB1 | Rb | (2/3)Rb2O + O2 = (4/3)RbO2 | 1760 | 1486.85 | 863.5655 | 1.13627 | 0.05548167 | 1.869442
O1RB2_O2RB1 | Rb | (2/3)Rb2O + O2 = (4/3)RbO2 | 1770 | 1496.85 | 895.5627 | 1.178372 | 0.07128242 | 2.415492
O1RB2_O2RB1 | Rb | (2/3)Rb2O + O2 = (4/3)RbO2 | 1780 | 1506.85 | 928.2617 | 1.221397 | 0.08685684 | 2.959879
O1RB2_O2RB1 | Rb | (2/3)Rb2O + O2 = (4/3)RbO2 | 1790 | 1516.85 | 961.6624 | 1.265345 | 0.102209 | 3.502614
O1RB2_O2RB1 | Rb | (2/3)Rb2O + O2 = (4/3)RbO2 | 1800 | 1526.85 | 995.7645 | 1.310216 | 0.117343 | 4.043707
O1RB2_O2RB1 | Rb | (2/3)Rb2O + O2 = (4/3)RbO2 | 1810 | 1536.85 | 1030.567 | 1.356009 | 0.1322627 | 4.58317
O1RB2_O2RB1 | Rb | (2/3)Rb2O + O2 = (4/3)RbO2 | 1820 | 1546.85 | 1066.07 | 1.402723 | 0.146972 | 5.121011
O1RB2_O2RB1 | Rb | (2/3)Rb2O + O2 = (4/3)RbO2 | 1830 | 1556.85 | 1102.27 | 1.450356 | 0.1614745 | 5.657243
O1RB2_O2RB1 | Rb | (2/3)Rb2O + O2 = (4/3)RbO2 | 1840 | 1566.85 | 1139.167 | 1.49890431 | 0.1757739 | 6.191874
O1RB2_O2RB1 | Rb | (2/3)Rb2O + O2 = (4/3)RbO2 | 1850 | 1576.85 | 1176.759 | 1.548367 | 0.1898739 | 6.724915
O1RB2_O2RB1 | Rb | (2/3)Rb2O + O2 = (4/3)RbO2 | 1860 | 1586.85 | 1215.042 | 1.59874 | 0.2037778 | 7.256375
O1RB2_O2RB1 | Rb | (2/3)Rb2O + O2 = (4/3)RbO2 | 1870 | 1596.85 | 1254.015 | 1.65002 | 0.2174892 | 7.786264
O1RB2_O2RB1 | Rb | (2/3)Rb2O + O2 = (4/3)RbO2 | 1880 | 1606.85 | 1293.674 | 1.702203 | 0.2310113 | 8.314593
O1RB2_O2RB1 | Rb | (2/3)Rb2O + O2 = (4/3)RbO2 | 1890 | 1616.85 | 1334.016 | 1.755284 | 0.2443475 | 8.84137
O1RB2_O2RB1 | Rb | (2/3)Rb2O + O2 = (4/3)RbO2 | 1900 | 1626.85 | 1375.037 | 1.80926 | 0.2575009 | 9.366604
O1RB2_O2RB1 | Rb | (2/3)Rb2O + O2 = (4/3)RbO2 | 1910 | 1636.85 | 1416.733627 | 1.864123 | 0.2704746 | 9.890306
O1RB2_O2RB1 | Rb | (2/3)Rb2O + O2 = (4/3)RbO2 | 1920 | 1646.85 | 1459.101 | 1.91987 | 0.2832718 | 10.41248
O1RB2_O2RB1 | Rb | (2/3)Rb2O + O2 = (4/3)RbO2 | 1930 | 1656.85 | 1502.135 | 1.976493 | 0.2958953 | 10.93315
O1RB2_O2RB1 | Rb | (2/3)Rb2O + O2 = (4/3)RbO2 | 1940 | 1666.85 | 1545.83 | 2.033987 | 0.3083482 | 11.45231
O1RB2_O2RB1 | Rb | (2/3)Rb2O + O2 = (4/3)RbO2 | 1950 | 1676.85 | 1590.182145 | 2.092345 | 0.3206333 | 11.96997
O1RB2_O2RB1 | Rb | (2/3)Rb2O + O2 = (4/3)RbO2 | 1960 | 1686.85 | 1635.185 | 2.15156 | 0.3327534 | 12.48615
O1RB2_O2RB1 | Rb | (2/3)Rb2O + O2 = (4/3)RbO2 | 1970 | 1696.85 | 1680.834 | 2.211623 | 0.3447112 | 13.00084
O1RB2_O2RB1 | Rb | (2/3)Rb2O + O2 = (4/3)RbO2 | 1980 | 1706.85 | 1727.122 | 2.272529 | 0.3565095 | 13.51407
O1RB2_O2RB1 | Rb | (2/3)Rb2O + O2 = (4/3)RbO2 | 1990 | 1716.85 | 1774.044 | 2.334268 | 0.3681508 | 14.02583
O1RB2_O2RB1 | Rb | (2/3)Rb2O + O2 = (4/3)RbO2 | 2010 | 1736.85 | 1869.763 | 2.460214 | 0.3909729 | 15.04501
O1RB2_O2RB1 | Rb | (2/3)Rb2O + O2 = (4/3)RbO2 | 2020 | 1746.85 | 1918.546 | 2.524403 | 0.4021587 | 15.55245
O1RB2_O2RB1 | Rb | (2/3)Rb2O + O2 = (4/3)RbO2 | 2030 | 1756.85 | 1967.936586 | 2.58939 | 0.4131975 | 16.05845
O1RB2_O2RB1 | Rb | (2/3)Rb2O + O2 = (4/3)RbO2 | 2040 | 1766.85 | 2017.927 | 2.655167 | 0.4240918 | 16.56303
O1RB2_O2RB1 | Rb | (2/3)Rb2O + O2 = (4/3)RbO2 | 2050 | 1776.85 | 2068.509 | 2.721722 | 0.4348438 | 17.06621
O1RB2_O2RB1 | Rb | (2/3)Rb2O + O2 = (4/3)RbO2 | 2060 | 1786.85 | 2119.675537 | 2.789047 | 0.4454558 | 17.56798
O1RB2_O2RB1 | Rb | (2/3)Rb2O + O2 = (4/3)RbO2 | 2070 | 1796.85 | 2171.419 | 2.85713 | 0.4559301 | 18.06835
O1RB2_O2RB1 | Rb | (2/3)Rb2O + O2 = (4/3)RbO2 | 2080 | 1806.85 | 2223.732 | 2.925963 | 0.4662688 | 18.56733
O1RB2_O2RB1 | Rb | (2/3)Rb2O + O2 = (4/3)RbO2 | 2090 | 1816.85 | 2276.605 | 2.995533 | 0.4764741 | 19.06494
O1RB2_O2RB1 | Rb | (2/3)Rb2O + O2 = (4/3)RbO2 | 2100 | 1826.85 | 2330.030702 | 3.06583 | 0.4865481 | 19.56117
O1RB2_O2RB1 | Rb | (2/3)Rb2O + O2 = (4/3)RbO2 | 2110 | 1836.85 | 2384.001 | 3.136843 | 0.4964928 | 20.05604
O1RB2_O2RB1 | Rb | (2/3)Rb2O + O2 = (4/3)RbO2 | 2120 | 1846.85 | 2438.506 | 3.20856 | 0.5063102 | 20.54955
O1RB2_O2RB1 | Rb | (2/3)Rb2O + O2 = (4/3)RbO2 | 2130 | 1856.85 | 2493.538 | 3.280971 | 0.5160024 | 21.04172
O1RB2_O2RB1 | Rb | (2/3)Rb2O + O2 = (4/3)RbO2 | 2140 | 1866.85 | 2549.088 | 3.354063 | 0.5255712 | 21.53254
O1RB2_O2RB1 | Rb | (2/3)Rb2O + O2 = (4/3)RbO2 | 2150 | 1876.85 | 2605.146656 | 3.427825 | 0.5350186 | 22.02202
O1RB2_O2RB1 | Rb | (2/3)Rb2O + O2 = (4/3)RbO2 | 2160 | 1886.85 | 2661.705 | 3.502244 | 0.5443464 | 22.51018
O1RB2_O2RB1 | Rb | (2/3)Rb2O + O2 = (4/3)RbO2 | 2170 | 1896.85 | 2718.755 | 3.577309 | 0.5535565 | 22.99702
O1RB2_O2RB1 | Rb | (2/3)Rb2O + O2 = (4/3)RbO2 | 2180 | 1906.85 | 2776.286 | 3.653008 | 0.5626506 | 23.48254
O1RB2_O2RB1 | Rb | (2/3)Rb2O + O2 = (4/3)RbO2 | 2190 | 1916.85 | 2834.289 | 3.729327 | 0.5716305 | 23.96676
O1RB2_O2RB1 | Rb | (2/3)Rb2O + O2 = (4/3)RbO2 | 2200 | 1926.85 | 2892.754 | 3.806255 | 0.5804979 | 24.44968
O1RB2_O2RB1 | Rb | (2/3)Rb2O + O2 = (4/3)RbO2 | 2210 | 1936.85 | 2951.672 | 3.883779 | 0.5892545 | 24.93131
O1RB2_O2RB1 | Rb | (2/3)Rb2O + O2 = (4/3)RbO2 | 2220 | 1946.85 | 3011.034 | 3.961887 | 0.5979021 | 25.41165
O1RB2_O2RB1 | Rb | (2/3)Rb2O + O2 = (4/3)RbO2 | 2230 | 1956.85 | 3070.829 | 4.040565 | 0.6064421 | 25.89072
O1RB2_O2RB1 | Rb | (2/3)Rb2O + O2 = (4/3)RbO2 | 2240 | 1966.85 | 3131.049 | 4.119801 | 0.6148762 | 26.36851
O1RB2_O2RB1 | Rb | (2/3)Rb2O + O2 = (4/3)RbO2 | 2250 | 1976.85 | 3191.682 | 4.199581 | 0.623206 | 26.84504
O1RB2_O2RB1 | Rb | (2/3)Rb2O + O2 = (4/3)RbO2 | 2260 | 1986.85 | 3252.719 | 4.279894 | 0.631433 | 27.32031
O1RB2_O2RB1 | Rb | (2/3)Rb2O + O2 = (4/3)RbO2 | 2270 | 1996.85 | 3314.151 | 4.360725 | 0.6395587 | 27.79433
O1RB2_O2RB1 | Rb | (2/3)Rb2O + O2 = (4/3)RbO2 | 2280 | 2006.85 | 3375.967 | 4.442062 | 0.6475847 | 28.2671
O1RB2_O2RB1 | Rb | (2/3)Rb2O + O2 = (4/3)RbO2 | 2290 | 2016.85 | 3438.158 | 4.523892 | 0.6555122 | 28.73864
O1RB2_O2RB1 | Rb | (2/3)Rb2O + O2 = (4/3)RbO2 | 2300 | 2026.85 | 3500.713 | 4.606201 | 0.6633429 | 29.20894
O1RB2_O2RB1 | Rb | (2/3)Rb2O + O2 = (4/3)RbO2 | 2310 | 2036.85 | 3563.622 | 4.688976 | 0.671078 | 29.67802
O1RB2_O2RB1 | Rb | (2/3)Rb2O + O2 = (4/3)RbO2 | 2320 | 2046.85 | 3626.876 | 4.772205 | 0.6787191 | 30.14588
O1RB2_O2RB1 | Rb | (2/3)Rb2O + O2 = (4/3)RbO2 | 2330 | 2056.85 | 3690.463 | 4.855873 | 0.6862673 | 30.61252
O1RB2_O2RB1 | Rb | (2/3)Rb2O + O2 = (4/3)RbO2 | 2340 | 2066.85 | 3754.375135 | 4.939967 | 0.6937241 | 31.07796
O1RB2_O2RB1 | Rb | (2/3)Rb2O + O2 = (4/3)RbO2 | 2350 | 2076.85 | 3818.601 | 5.024475 | 0.7010907 | 31.5422
O1RB2_O2RB1 | Rb | (2/3)Rb2O + O2 = (4/3)RbO2 | 2360 | 2086.85 | 3883.131 | 5.109383 | 0.7083685 | 32.00524
O1RB2_O2RB1 | Rb | (2/3)Rb2O + O2 = (4/3)RbO2 | 2370 | 2096.85 | 3947.955 | 5.194678 | 0.7155586 | 32.46709
O1RB2_O2RB1 | Rb | (2/3)Rb2O + O2 = (4/3)RbO2 | 2380 | 2106.85 | 4013.063 | 5.280346 | 0.7226624 | 32.92777
O1RB2_O2RB1 | Rb | (2/3)Rb2O + O2 = (4/3)RbO2 | 2390 | 2116.85 | 4078.444421 | 5.366374 | 0.729681 | 33.38726
O1RB2_O2RB1 | Rb | (2/3)Rb2O + O2 = (4/3)RbO2 | 2400 | 2126.85 | 4144.09 | 5.45275 | 0.7366156 | 33.84558
O1RB2_O2RB1 | Rb | (2/3)Rb2O + O2 = (4/3)RbO2 | 2410 | 2136.85 | 4209.989 | 5.53946 | 0.7434674 | 34.30274
O1RB2_O2RB1 | Rb | (2/3)Rb2O + O2 = (4/3)RbO2 | 2420 | 2146.85 | 4276.133 | 5.62649 | 0.7502376 | 34.75874
O1RB2_O2RB1 | Rb | (2/3)Rb2O + O2 = (4/3)RbO2 | 2430 | 2156.85 | 4342.51 | 5.713829 | 0.7569272 | 35.21359
O1RB2_O2RB1 | Rb | (2/3)Rb2O + O2 = (4/3)RbO2 | 2440 | 2166.85 | 4409.111564 | 5.801463 | 0.7635375 | 35.66729
O1RB2_O2RB1 | Rb | (2/3)Rb2O + O2 = (4/3)RbO2 | 2450 | 2176.85 | 4475.927 | 5.889378 | 0.7700694 | 36.11984
O1RB2_O2RB1 | Rb | (2/3)Rb2O + O2 = (4/3)RbO2 | 2460 | 2186.85 | 4542.948 | 5.977563 | 0.7765241 | 36.57126
O1RB2_O2RB1 | Rb | (2/3)Rb2O + O2 = (4/3)RbO2 | 2470 | 2196.85 | 4610.162 | 6.066003 | 0.7829026 | 37.02155
O1RB2_O2RB1 | Rb | (2/3)Rb2O + O2 = (4/3)RbO2 | 2480 | 2206.85 | 4677.562 | 6.154687 | 0.789206 | 37.47071
O1RB2_O2RB1 | Rb | (2/3)Rb2O + O2 = (4/3)RbO2 | 2490 | 2216.85 | 4745.138 | 6.243602 | 0.7954352 | 37.91875
O1RB2_O2RB1 | Rb | (2/3)Rb2O + O2 = (4/3)RbO2 | 2500 | 2226.85 | 4812.879 | 6.332735 | 0.8015913 | 38.36568
O1RB2_O2RB1 | Rb | (2/3)Rb2O + O2 = (4/3)RbO2 | 2510 | 2236.85 | 4880.776 | 6.422074 | 0.8076753 | 38.8115
O1RB2_O2RB1 | Rb | (2/3)Rb2O + O2 = (4/3)RbO2 | 2520 | 2246.85 | 4948.82 | 6.511605 | 0.8136881 | 39.25621
O1RB2_O2RB1 | Rb | (2/3)Rb2O + O2 = (4/3)RbO2 | 2530 | 2256.85 | 5017.001 | 6.601318 | 0.8196306 | 39.69982
O1RB2_O2RB1 | Rb | (2/3)Rb2O + O2 = (4/3)RbO2 | 2540 | 2266.85 | 5085.311 | 6.691199 | 0.8255039 | 40.14234
O1RB2_O2RB1 | Rb | (2/3)Rb2O + O2 = (4/3)RbO2 | 2550 | 2276.85 | 5153.739 | 6.781236 | 0.8313088 | 40.58378
O1RB2_O2RB1 | Rb | (2/3)Rb2O + O2 = (4/3)RbO2 | 2560 | 2286.85 | 5222.277 | 6.871417 | 0.8370463 | 41.02412
O1RB2_O2RB1 | Rb | (2/3)Rb2O + O2 = (4/3)RbO2 | 2570 | 2296.85 | 5290.915 | 6.96173 | 0.8427172 | 41.46339
O1RB2_O2RB1 | Rb | (2/3)Rb2O + O2 = (4/3)RbO2 | 2580 | 2306.85 | 5359.645 | 7.052164 | 0.8483224 | 41.90159
O1RB2_O2RB1 | Rb | (2/3)Rb2O + O2 = (4/3)RbO2 | 2590 | 2316.85 | 5428.457 | 7.142706 | 0.8538628 | 42.33872
O1RB2_O2RB1 | Rb | (2/3)Rb2O + O2 = (4/3)RbO2 | 2600 | 2326.85 | 5497.342085 | 7.233345 | 0.8593392 | 42.77478
O1RB2_O2RB1 | Rb | (2/3)Rb2O + O2 = (4/3)RbO2 | 2610 | 2336.85 | 5566.292 | 7.324069 | 0.8647524 | 43.20979
O1RB2_O2RB1 | Rb | (2/3)Rb2O + O2 = (4/3)RbO2 | 2620 | 2346.85 | 5635.299 | 7.414867 | 0.8701033 | 43.64374
O1RB2_O2RB1 | Rb | (2/3)Rb2O + O2 = (4/3)RbO2 | 2630 | 2356.85 | 5704.352321 | 7.505727 | 0.8753927 | 44.07665
O1RB2_O2RB1 | Rb | (2/3)Rb2O + O2 = (4/3)RbO2 | 2640 | 2366.85 | 5773.445 | 7.596638 | 0.8806214 | 44.50851
O1RB2_O2RB1 | Rb | (2/3)Rb2O + O2 = (4/3)RbO2 | 2650 | 2376.85 | 5842.568 | 7.687589 | 0.8857902 | 44.93933
O1RB2_O2RB1 | Rb | (2/3)Rb2O + O2 = (4/3)RbO2 | 2660 | 2386.85 | 5911.713 | 7.778569 | 0.8908997 | 45.36912
O1RB2_O2RB1 | Rb | (2/3)Rb2O + O2 = (4/3)RbO2 | 2670 | 2396.85 | 5980.871 | 7.869568 | 0.8959509 | 45.79788
O1RB2_O2RB1 | Rb | (2/3)Rb2O + O2 = (4/3)RbO2 | 2680 | 2406.85 | 6050.036 | 7.960573 | 0.9009444 | 46.22561
O1RB2_O2RB1 | Rb | (2/3)Rb2O + O2 = (4/3)RbO2 | 2690 | 2416.85 | 6119.198 | 8.051576 | 0.9058809 | 46.65232
O1RB2_O2RB1 | Rb | (2/3)Rb2O + O2 = (4/3)RbO2 | 2700 | 2426.85 | 6188.349 | 8.142565 | 0.9107612 | 47.07802
O1RB2_O2RB1 | Rb | (2/3)Rb2O + O2 = (4/3)RbO2 | 2710 | 2436.85 | 6257.482 | 8.233529 | 0.915586 | 47.5027
O1RB2_O2RB1 | Rb | (2/3)Rb2O + O2 = (4/3)RbO2 | 2720 | 2446.85 | 6326.589 | 8.324459 | 0.920356 | 47.92638
O1RB2_O2RB1 | Rb | (2/3)Rb2O + O2 = (4/3)RbO2 | 2730 | 2456.85 | 6395.662 | 8.415345 | 0.9250719 | 48.34906
O1RB2_O2RB1 | Rb | (2/3)Rb2O + O2 = (4/3)RbO2 | 2740 | 2466.85 | 6464.693 | 8.506176 | 0.9297343 | 48.77074
O1RB2_O2RB1 | Rb | (2/3)Rb2O + O2 = (4/3)RbO2 | 2750 | 2476.85 | 6533.675981 | 8.596942 | 0.934344 | 49.19142
O1RB2_O2RB1 | Rb | (2/3)Rb2O + O2 = (4/3)RbO2 | 2760 | 2486.85 | 6602.602 | 8.687635 | 0.9389015 | 49.61112
O1RB2_O2RB1 | Rb | (2/3)Rb2O + O2 = (4/3)RbO2 | 2770 | 2496.85 | 6671.465 | 8.778243 | 0.9434076 | 50.02983
O1RB2_O2RB1 | Rb | (2/3)Rb2O + O2 = (4/3)RbO2 | 2780 | 2506.85 | 6740.257 | 8.868759 | 0.9478628 | 50.44756
O1RB2_O2RB1 | Rb | (2/3)Rb2O + O2 = (4/3)RbO2 | 2790 | 2516.85 | 6808.971 | 8.959172 | 0.9522679 | 50.86432
O1RB2_O2RB1 | Rb | (2/3)Rb2O + O2 = (4/3)RbO2 | 2800 | 2526.85 | 6877.6 | 9.049473 | 0.9566233 | 51.2801
O1RB2_O2RB1 | Rb | (2/3)Rb2O + O2 = (4/3)RbO2 | 2810 | 2536.85 | 6946.137 | 9.139654 | 0.9609297 | 51.69492
O1RB2_O2RB1 | Rb | (2/3)Rb2O + O2 = (4/3)RbO2 | 2820 | 2546.85 | 7014.575 | 9.229704395 | 0.9651878 | 52.10877
O1RB2_O2RB1 | Rb | (2/3)Rb2O + O2 = (4/3)RbO2 | 2830 | 2556.85 | 7082.909 | 9.319617 | 0.9693981 | 52.52166
O1RB2_O2RB1 | Rb | (2/3)Rb2O + O2 = (4/3)RbO2 | 2840 | 2566.85 | 7151.13 | 9.409382 | 0.9735611 | 52.9336
O1RB2_O2RB1 | Rb | (2/3)Rb2O + O2 = (4/3)RbO2 | 2850 | 2576.85 | 7219.233 | 9.498991 | 0.9776775 | 53.34459
O1RB2_O2RB1 | Rb | (2/3)Rb2O + O2 = (4/3)RbO2 | 2860 | 2586.85 | 7287.212 | 9.588437 | 0.9817478 | 53.75463
O1RB2_O2RB1 | Rb | (2/3)Rb2O + O2 = (4/3)RbO2 | 2870 | 2596.85 | 7355.06 | 9.67771 | 0.9857726 | 54.16372
O1RB2_O2RB1 | Rb | (2/3)Rb2O + O2 = (4/3)RbO2 | 2880 | 2606.85 | 7422.770243 | 9.766803 | 0.9897524 | 54.57188
O1RB2_O2RB1 | Rb | (2/3)Rb2O + O2 = (4/3)RbO2 | 2890 | 2616.85 | 7490.338 | 9.855707 | 0.9936878 | 54.97911
O1RB2_O2RB1 | Rb | (2/3)Rb2O + O2 = (4/3)RbO2 | 2900 | 2626.85 | 7557.756 | 9.944416 | 0.9975793 | 55.3854
O1RB2_O2RB1 | Rb | (2/3)Rb2O + O2 = (4/3)RbO2 | 2910 | 2636.85 | 7625.019 | 10.03292 | 1.001427 | 55.79076
O1RB2_O2RB1 | Rb | (2/3)Rb2O + O2 = (4/3)RbO2 | 2920 | 2646.85 | 7692.122 | 10.12121 | 1.005233 | 56.19521
O1RB2_O2RB1 | Rb | (2/3)Rb2O + O2 = (4/3)RbO2 | 2930 | 2656.85 | 7759.058 | 10.20929 | 1.008995 | 56.59873
O1RB2_O2RB1 | Rb | (2/3)Rb2O + O2 = (4/3)RbO2 | 2940 | 2666.85 | 7825.822 | 10.29713 | 1.012716 | 57.00134
O1RB2_O2RB1 | Rb | (2/3)Rb2O + O2 = (4/3)RbO2 | 2950 | 2676.85 | 7892.409 | 10.38475 | 1.016396 | 57.40303
O1RB2_O2RB1 | Rb | (2/3)Rb2O + O2 = (4/3)RbO2 | 2960 | 2686.85 | 7958.813 | 10.47212 | 1.020035 | 57.80382
O1RB2_O2RB1 | Rb | (2/3)Rb2O + O2 = (4/3)RbO2 | 2970 | 2696.85 | 8025.03 | 10.55925 | 1.023633 | 58.2037
O1RB2_O2RB1 | Rb | (2/3)Rb2O + O2 = (4/3)RbO2 | 2980 | 2706.85 | 8091.053 | 10.64612 | 1.027191 | 58.60269
O1RB2_O2RB1 | Rb | (2/3)Rb2O + O2 = (4/3)RbO2 | 2990 | 2716.85 | 8156.877725 | 10.73273 | 1.03071 | 59.00077
O1RB2_O2RB1 | Rb | (2/3)Rb2O + O2 = (4/3)RbO2 | 3000 | 2726.85 | 8222.5 | 10.81908 | 1.03419 | 59.39797
O2RE1 | Re | Re + O2 = ReO2 | 300 | 26.85 | 1.23061e-64 | 1.619224e-67 | -66.79069 | -383.6075
O2RE1 | Re | Re + O2 = ReO2 | 310 | 36.85 | 3.67528e-62 | 4.835895e-65 | -64.31552 | -381.7046
O2RE1 | Re | Re + O2 = ReO2 | 320 | 46.85 | 7.685977e-60 | 1.011313e-62 | -61.99511 | -379.8021
O2RE1 | Re | Re + O2 = ReO2 | 330 | 56.85 | 1.162441e-57 | 1.529528e-60 | -59.81544 | -377.9002
O2RE1 | Re | Re + O2 = ReO2 | 340 | 66.85 | 1.30824e-55 | 1.721368e-58 | -57.76413 | -375.9993
O2RE1 | Re | Re + O2 = ReO2 | 350 | 76.85 | 1.123622e-53 | 1.478451e-56 | -55.83019 | -374.0994
O2RE1 | Re | Re + O2 = ReO2 | 360 | 86.85 | 7.532294e-52 | 9.910913e-55 | -54.00389 | -372.2009
O2RE1 | Re | Re + O2 = ReO2 | 370 | 96.85 | 4.020816e-50 | 5.290547e-53 | -52.2765 | -370.3037
O2RE1 | Re | Re + O2 = ReO2 | 380 | 106.85 | 1.740099e-48 | 2.289603865e-51 | -50.64024 | -368.4081
O2RE1 | Re | Re + O2 = ReO2 | 390 | 116.85 | 6.204442052e-47 | 8.16374e-50 | -49.08811 | -366.5142
O2RE1 | Re | Re + O2 = ReO2 | 400 | 126.85 | 1.849265e-45 | 2.433244e-48 | -47.61381 | -364.622
O2RE1 | Re | Re + O2 = ReO2 | 410 | 136.85 | 4.668197977e-44 | 6.142366e-47 | -46.21166 | -362.7316
O2RE1 | Re | Re + O2 = ReO2 | 420 | 146.85 | 1.009948e-42 | 1.328879e-45 | -44.87651 | -360.843
O2RE1 | Re | Re + O2 = ReO2 | 430 | 156.85 | 1.892851e-41 | 2.490594e-44 | -43.6037 | -358.9564
O2RE1 | Re | Re + O2 = ReO2 | 440 | 166.85 | 3.103468e-40 | 4.083511e-43 | -42.38897 | -357.0717
O2RE1 | Re | Re + O2 = ReO2 | 450 | 176.85 | 4.491174e-39 | 5.90944e-42 | -41.22845 | -355.1889
O2RE1 | Re | Re + O2 = ReO2 | 460 | 186.85 | 5.783456e-38 | 7.60981e-41 | -40.11863 | -353.3082
O2RE1 | Re | Re + O2 = ReO2 | 470 | 196.85 | 6.676714e-37 | 8.785151e-40 | -39.05625 | -351.4296
O2RE1 | Re | Re + O2 = ReO2 | 480 | 206.85 | 6.957451e-36 | 9.154541e-39 | -38.03836 | -349.5529
O2RE1 | Re | Re + O2 = ReO2 | 490 | 216.85 | 6.585247e-35 | 8.664799e-38 | -37.06224 | -347.6783
O2RE1 | Re | Re + O2 = ReO2 | 500 | 226.85 | 5.694214e-34 | 7.492387e-37 | -36.12538 | -345.8058
O2RE1 | Re | Re + O2 = ReO2 | 510 | 236.85 | 4.522143e-33 | 5.950188e-36 | -35.22547 | -343.9354
O2RE1 | Re | Re + O2 = ReO2 | 520 | 246.85 | 3.314631661e-32 | 4.361357e-35 | -34.36038 | -342.067
O2RE1 | Re | Re + O2 = ReO2 | 530 | 256.85 | 2.252567e-31 | 2.963904e-34 | -33.52814 | -340.2007
O2RE1 | Re | Re + O2 = ReO2 | 540 | 266.85 | 1.42527e-30 | 1.875355e-33 | -32.72692 | -338.3364
O2RE1 | Re | Re + O2 = ReO2 | 550 | 276.85 | 8.429187e-30 | 1.109103e-32 | -31.95503 | -336.4742
O2RE1 | Re | Re + O2 = ReO2 | 560 | 286.85 | 4.676443e-29 | 6.153214e-32 | -31.2109 | -334.614
O2RE1 | Re | Re + O2 = ReO2 | 570 | 296.85 | 2.442017e-28 | 3.21318e-31 | -30.49306 | -332.7559
O2RE1 | Re | Re + O2 = ReO2 | 580 | 306.85 | 1.204053e-27 | 1.58428e-30 | -29.80017 | -330.8999
O2RE1 | Re | Re + O2 = ReO2 | 590 | 316.85 | 5.621801e-27 | 7.397107e-30 | -29.13094 | -329.0458
O2RE1 | Re | Re + O2 = ReO2 | 600 | 326.85 | 2.492427e-26 | 3.279509e-29 | -28.48419 | -327.1938
O2RE1 | Re | Re + O2 = ReO2 | 610 | 336.85 | 1.051945e-25 | 1.384139e-28 | -27.85882 | -325.3437
O2RE1 | Re | Re + O2 = ReO2 | 620 | 346.85 | 4.236655e-25 | 5.574547e-28 | -27.25379 | -323.4957
O2RE1 | Re | Re + O2 = ReO2 | 630 | 356.85 | 1.631856e-24 | 2.147179e-27 | -26.66813 | -321.6496
O2RE1 | Re | Re + O2 = ReO2 | 640 | 366.85 | 6.023908e-24 | 7.926195e-27 | -26.10094 | -319.8055
O2RE1 | Re | Re + O2 = ReO2 | 650 | 376.85 | 2.135334e-23 | 2.80965e-26 | -25.55135 | -317.9633
O2RE1 | Re | Re + O2 = ReO2 | 660 | 386.85 | 7.281913e-23 | 9.581465e-26 | -25.01857 | -316.1231
O2RE1 | Re | Re + O2 = ReO2 | 670 | 396.85 | 2.393157e-22 | 3.14889e-25 | -24.50184 | -314.2848
O2RE1 | Re | Re + O2 = ReO2 | 680 | 406.85 | 7.591925e-22 | 9.989375e-25 | -24.00046 | -312.4485
O2RE1 | Re | Re + O2 = ReO2 | 690 | 416.85 | 2.328391e-21 | 3.063673e-24 | -23.51376 | -310.614
O2RE1 | Re | Re + O2 = ReO2 | 700 | 426.85 | 6.913744e-21 | 9.097031e-24 | -23.0411 | -308.7814
O2RE1 | Re | Re + O2 = ReO2 | 710 | 436.85 | 1.990299e-20 | 2.618814e-23 | -22.5819 | -306.9507
O2RE1 | Re | Re + O2 = ReO2 | 720 | 446.85 | 5.562017e-20 | 7.318443e-23 | -22.13558 | -305.1218
O2RE1 | Re | Re + O2 = ReO2 | 730 | 456.85 | 1.510727e-19 | 1.987799e-22 | -21.70163 | -303.2949
O2RE1 | Re | Re + O2 = ReO2 | 740 | 466.85 | 3.992837e-19 | 5.253734e-22 | -21.27953 | -301.4697
O2RE1 | Re | Re + O2 = ReO2 | 750 | 476.85 | 1.028002e-18 | 1.352634e-21 | -20.86882 | -299.6464
O2RE1 | Re | Re + O2 = ReO2 | 760 | 486.85 | 2.580914e-18 | 3.395939e-21 | -20.46904 | -297.8249
O2RE1 | Re | Re + O2 = ReO2 | 770 | 496.85 | 6.324799004e-18 | 8.322104e-21 | -20.07977 | -296.0051
O2RE1 | Re | Re + O2 = ReO2 | 780 | 506.85 | 1.514323e-17 | 1.992531e-20 | -19.70059 | -294.1872
O2RE1 | Re | Re + O2 = ReO2 | 790 | 516.85 | 3.545468e-17 | 4.665089e-20 | -19.33114 | -292.3711
O2RE1 | Re | Re + O2 = ReO2 | 800 | 526.85 | 8.124126e-17 | 1.068964e-19 | -18.97104 | -290.5567
O2RE1 | Re | Re + O2 = ReO2 | 810 | 536.85 | 1.82337e-16 | 2.399172e-19 | -18.61994 | -288.7441
O2RE1 | Re | Re + O2 = ReO2 | 820 | 546.85 | 4.011424e-16 | 5.278189e-19 | -18.27752 | -286.9332
O2RE1 | Re | Re + O2 = ReO2 | 830 | 556.85 | 8.656887e-16 | 1.139064e-18 | -17.94345 | -285.1241
O2RE1 | Re | Re + O2 = ReO2 | 840 | 566.85 | 1.83385e-15 | 2.41296e-18 | -17.61745 | -283.3167
O2RE1 | Re | Re + O2 = ReO2 | 850 | 576.85 | 3.81583638e-15 | 5.020837e-18 | -17.29922 | -281.511
O2RE1 | Re | Re + O2 = ReO2 | 860 | 586.85 | 7.803897e-15 | 1.026829e-17 | -16.9885 | -279.707
O2RE1 | Re | Re + O2 = ReO2 | 870 | 596.85 | 1.569598e-14 | 2.065261e-17 | -16.68503 | -277.9048
O2RE1 | Re | Re + O2 = ReO2 | 880 | 606.85 | 3.106477e-14 | 4.08747e-17 | -16.38855 | -276.1042
O2RE1 | Re | Re + O2 = ReO2 | 890 | 616.85 | 6.053227e-14 | 7.964772e-17 | -16.09883 | -274.3052
O2RE1 | Re | Re + O2 = ReO2 | 900 | 626.85 | 1.161905e-13 | 1.528823e-16 | -15.81564 | -272.508
O2RE1 | Re | Re + O2 = ReO2 | 910 | 636.85 | 2.19804e-13 | 2.892158e-16 | -15.53878 | -270.7124
O2RE1 | Re | Re + O2 = ReO2 | 920 | 646.85 | 4.10004e-13 | 5.394789e-16 | -15.26803 | -268.9184
O2RE1 | Re | Re + O2 = ReO2 | 930 | 656.85 | 7.544416e-13 | 9.926864e-16 | -15.00319 | -267.1261
O2RE1 | Re | Re + O2 = ReO2 | 940 | 666.85 | 1.370054e-12 | 1.802703e-15 | -14.74408 | -265.3355
O2RE1 | Re | Re + O2 = ReO2 | 950 | 676.85 | 2.456436e-12 | 3.232153e-15 | -14.49051 | -263.5464
O2RE1 | Re | Re + O2 = ReO2 | 960 | 686.85 | 4.35013346e-12 | 5.72386e-15 | -14.24231 | -261.759
O2RE1 | Re | Re + O2 = ReO2 | 970 | 696.85 | 7.611945e-12 | 1.001572e-14 | -13.99932 | -259.9731
O2RE1 | Re | Re + O2 = ReO2 | 980 | 706.85 | 1.316571e-11 | 1.73233e-14 | -13.76137 | -258.1889
O2RE1 | Re | Re + O2 = ReO2 | 990 | 716.85 | 2.251655224e-11 | 2.962704e-14 | -13.52831 | -256.4063
O2RE1 | Re | Re + O2 = ReO2 | 1000 | 726.85 | 3.809039e-11 | 5.011894e-14 | -13.3 | -254.6252
O2RE1 | Re | Re + O2 = ReO2 | 1010 | 736.85 | 6.375677e-11 | 8.389048e-14 | -13.07629 | -252.8458
O2RE1 | Re | Re + O2 = ReO2 | 1020 | 746.85 | 1.056258e-10 | 1.389813e-13 | -12.85704 | -251.0679
O2RE1 | Re | Re + O2 = ReO2 | 1030 | 756.85 | 1.732517e-10 | 2.279627e-13 | -12.64214 | -249.2916
O2RE1 | Re | Re + O2 = ReO2 | 1040 | 766.85 | 2.81432e-10 | 3.703053e-13 | -12.43144 | -247.5168
O2RE1 | Re | Re + O2 = ReO2 | 1050 | 776.85 | 4.528759e-10 | 5.958894e-13 | -12.22483 | -245.7436
O2RE1 | Re | Re + O2 = ReO2 | 1060 | 786.85 | 7.221219e-10 | 9.50160403e-13 | -12.0222 | -243.9719
O2RE1 | Re | Re + O2 = ReO2 | 1070 | 796.85 | 1.141246e-09 | 1.501639e-12 | -11.82343 | -242.2018
O2RE1 | Re | Re + O2 = ReO2 | 1080 | 806.85 | 1.788104e-09 | 2.352768e-12 | -11.62842 | -240.4332
O2RE1 | Re | Re + O2 = ReO2 | 1090 | 816.85 | 2.778144e-09 | 3.655453e-12 | -11.43706 | -238.6661
O2RE1 | Re | Re + O2 = ReO2 | 1100 | 826.85 | 4.281199e-09 | 5.633156e-12 | -11.24925 | -236.9005
O2RE1 | Re | Re + O2 = ReO2 | 1110 | 836.85 | 6.545164912e-09 | 8.612059e-12 | -11.06489 | -235.1365
O2RE1 | Re | Re + O2 = ReO2 | 1120 | 846.85 | 9.929178e-09 | 1.306471e-11 | -10.8839 | -233.374
O2RE1 | Re | Re + O2 = ReO2 | 1130 | 856.85 | 1.494972e-08 | 1.967068e-11 | -10.70618 | -231.613
O2RE1 | Re | Re + O2 = ReO2 | 1140 | 866.85 | 2.234427e-08 | 2.940035e-11 | -10.53165 | -229.8535
O2RE1 | Re | Re + O2 = ReO2 | 1150 | 876.85 | 3.315858e-08 | 4.362971e-11 | -10.36022 | -228.0954
O2RE1 | Re | Re + O2 = ReO2 | 1150 | 876.85 | 3.316e-08 | 4.363158e-11 | -10.3602 | -228.095
O2RE1 | Re | Re + O2 = ReO2 | 1160 | 886.85 | 4.886558e-08 | 6.429681e-11 | -10.19181 | -226.3389
O2RE1 | Re | Re + O2 = ReO2 | 1170 | 896.85 | 7.152618e-08 | 9.41134e-11 | -10.02635 | -224.5839
O2RE1 | Re | Re + O2 = ReO2 | 1180 | 906.85 | 1.040057e-07 | 1.368496e-10 | -9.863756 | -222.8303
O2RE1 | Re | Re + O2 = ReO2 | 1190 | 916.85 | 1.502629e-07 | 1.977143e-10 | -9.703962 | -221.0782
O2RE1 | Re | Re + O2 = ReO2 | 1200 | 926.85 | 2.157343e-07 | 2.838609e-10 | -9.546894 | -219.3276
O2RE1 | Re | Re + O2 = ReO2 | 1210 | 936.85 | 3.078415e-07 | 4.050546e-10 | -9.392486 | -217.5784
O2RE1 | Re | Re + O2 = ReO2 | 1220 | 946.85 | 4.366578501e-07 | 5.745498e-10 | -9.240672 | -215.8307
O2RE1 | Re | Re + O2 = ReO2 | 1230 | 956.85 | 6.157792e-07 | 8.102357e-10 | -9.091389 | -214.0845
O2RE1 | Re | Re + O2 = ReO2 | 1240 | 966.85 | 8.63455e-07 | 1.136125e-09 | -8.944574 | -212.3397
O2RE1 | Re | Re + O2 = ReO2 | 1250 | 976.85 | 1.204051e-06 | 1.584278e-09 | -8.800169 | -210.5964
O2RE1 | Re | Re + O2 = ReO2 | 1260 | 986.85 | 1.669929e-06 | 2.197275e-09 | -8.658116 | -208.8545
O2RE1 | Re | Re + O2 = ReO2 | 1270 | 996.85 | 2.303854e-06 | 3.031387e-09 | -8.518359 | -207.114
O2RE1 | Re | Re + O2 = ReO2 | 1280 | 1006.85 | 3.162057e-06 | 4.160601e-09 | -8.380844 | -205.375
O2RE1 | Re | Re + O2 = ReO2 | 1290 | 1016.85 | 4.318116344e-06 | 5.681732e-09 | -8.245519 | -203.6374
O2RE1 | Re | Re + O2 = ReO2 | 1300 | 1026.85 | 5.86786e-06 | 7.720869e-09 | -8.112334 | -201.9013
O2RE1 | Re | Re + O2 = ReO2 | 1310 | 1036.85 | 7.935514e-06 | 1.044147e-08 | -7.981239 | -200.1665
O2RE1 | Re | Re + O2 = ReO2 | 1320 | 1046.85 | 1.068139e-05 | 1.405446e-08 | -7.852186 | -198.4332
O2RE1 | Re | Re + O2 = ReO2 | 1330 | 1056.85 | 1.431148e-05 | 1.883089e-08 | -7.725129 | -196.7013
O2RE1 | Re | Re + O2 = ReO2 | 1340 | 1066.85 | 1.908928e-05 | 2.511747e-08 | -7.600024 | -194.9708
O2RE1 | Re | Re + O2 = ReO2 | 1350 | 1076.85 | 2.535051e-05 | 3.335594e-08 | -7.476827 | -193.2418
O2RE1 | Re | Re + O2 = ReO2 | 1360 | 1086.85 | 3.35211e-05 | 4.410671e-08 | -7.355495 | -191.5141
O2RE1 | Re | Re + O2 = ReO2 | 1370 | 1096.85 | 4.413926e-05 | 5.807798e-08 | -7.235989 | -189.7878
O2RE1 | Re | Re + O2 = ReO2 | 1380 | 1106.85 | 5.788246e-05 | 7.616113e-08 | -7.118267 | -188.0629
O2RE1 | Re | Re + O2 = ReO2 | 1390 | 1116.85 | 7.560014e-05 | 9.947386e-08 | -7.002291 | -186.3395
O2RE1 | Re | Re + O2 = ReO2 | 1400 | 1126.85 | 9.835342e-05 | 1.294124e-07 | -6.888024 | -184.6174
O2RE1 | Re | Re + O2 = ReO2 | 1410 | 1136.85 | 0.000127463 | 1.677145e-07 | -6.775429 | -182.8967
O2RE1 | Re | Re + O2 = ReO2 | 1420 | 1146.85 | 0.0001645667 | 2.165351e-07 | -6.664472 | -181.1774
O2RE1 | Re | Re + O2 = ReO2 | 1430 | 1156.85 | 0.0002116885889 | 2.785376e-07 | -6.555116 | -179.4594
O2RE1 | Re | Re + O2 = ReO2 | 1440 | 1166.85 | 0.0002713214 | 3.570019e-07 | -6.44733 | -177.7429
O2RE1 | Re | Re + O2 = ReO2 | 1450 | 1176.85 | 0.0003465248829 | 4.559538e-07 | -6.341079 | -176.0277
O2RE1 | Re | Re + O2 = ReO2 | 1460 | 1186.85 | 0.0004410422 | 5.803187e-07 | -6.236333 | -174.3139
O2RE1 | Re | Re + O2 = ReO2 | 1470 | 1196.85 | 0.0005594382 | 7.361028e-07 | -6.133062 | -172.6015
O2RE1 | Re | Re + O2 = ReO2 | 1480 | 1206.85 | 0.0007072618 | 9.306076e-07 | -6.031233 | -170.8904
O2RE1 | Re | Re + O2 = ReO2 | 1490 | 1216.85 | 0.0008912379 | 1.172681e-06 | -5.93082 | -169.1807
O2RE1 | Re | Re + O2 = ReO2 | 1500 | 1226.85 | 0.001119492 | 1.473015e-06 | -5.831793 | -167.4724
O2RE1 | Re | Re + O2 = ReO2 | 1510 | 1236.85 | 0.001401811 | 1.844488e-06 | -5.734124 | -165.7654
O2RE1 | Re | Re + O2 = ReO2 | 1520 | 1246.85 | 0.001749952 | 2.302569e-06 | -5.637787 | -164.0598
O2RE1 | Re | Re + O2 = ReO2 | 1530 | 1256.85 | 0.002177998 | 2.865787e-06 | -5.542756 | -162.3555
O2RE1 | Re | Re + O2 = ReO2 | 1540 | 1266.85 | 0.002702769 | 3.556274e-06 | -5.449005 | -160.6526
O2RE1 | Re | Re + O2 = ReO2 | 1550 | 1276.85 | 0.003344299 | 4.400393e-06 | -5.356509 | -158.951
O2RE1 | Re | Re + O2 = ReO2 | 1560 | 1286.85 | 0.004126391 | 5.429462e-06 | -5.265243 | -157.2508
O2RE1 | Re | Re + O2 = ReO2 | 1570 | 1296.85 | 0.005077249 | 6.68059e-06 | -5.175185 | -155.5519
O2RE1 | Re | Re + O2 = ReO2 | 1580 | 1306.85 | 0.006230203 | 8.197634945e-06 | -5.086311 | -153.8544
O2RE1 | Re | Re + O2 = ReO2 | 1590 | 1316.85 | 0.007624547 | 1.00323e-05 | -4.9986 | -152.1582
O2RE1 | Re | Re + O2 = ReO2 | 1600 | 1326.85 | 0.009306491 | 1.224538e-05 | -4.912028 | -150.4633
O2RE1 | Re | Re + O2 = ReO2 | 1610 | 1336.85 | 0.01133024 | 1.490821e-05 | -4.826574 | -148.7698
O2RE1 | Re | Re + O2 = ReO2 | 1620 | 1346.85 | 0.01375924 | 1.810427e-05 | -4.742219 | -147.0776
O2RE1 | Re | Re + O2 = ReO2 | 1630 | 1356.85 | 0.01666757281 | 2.193102e-05 | -4.658941 | -145.3867
O2RE1 | Re | Re + O2 = ReO2 | 1640 | 1366.85 | 0.02014153 | 2.650201e-05 | -4.576721 | -143.6972
O2RE1 | Re | Re + O2 = ReO2 | 1650 | 1376.85 | 0.02428141 | 3.194922e-05 | -4.49554 | -142.0089
O2RE1 | Re | Re + O2 = ReO2 | 1660 | 1386.85 | 0.02920356 | 3.842573e-05 | -4.415378 | -140.322
O2RE1 | Re | Re + O2 = ReO2 | 1670 | 1396.85 | 0.03504260318 | 4.610869e-05 | -4.336217 | -138.6364
O2RE1 | Re | Re + O2 = ReO2 | 1680 | 1406.85 | 0.04195403 | 5.520267e-05 | -4.25804 | -136.9522
O2RE1 | Re | Re + O2 = ReO2 | 1690 | 1416.85 | 0.05011702 | 6.594345e-05 | -4.180828 | -135.2692
O2RE1 | Re | Re + O2 = ReO2 | 1700 | 1426.85 | 0.05973765 | 7.860217e-05 | -4.104565 | -133.5875
O2RE1 | Re | Re + O2 = ReO2 | 1710 | 1436.85 | 0.07105245538 | 9.349007e-05 | -4.029235 | -131.9072
O2RE1 | Re | Re + O2 = ReO2 | 1720 | 1446.85 | 0.08433239 | 0.0001109637 | -3.954819 | -130.2282
O2RE1 | Re | Re + O2 = ReO2 | 1730 | 1456.85 | 0.09988726 | 0.0001314306 | -3.881303 | -128.5504
O2RE1 | Re | Re + O2 = ReO2 | 1740 | 1466.85 | 0.1180705714 | 0.000155356015 | -3.808672 | -126.874
O2RE1 | Re | Re + O2 = ReO2 | 1750 | 1476.85 | 0.139285 | 0.0001832697 | -3.736909 | -125.1989
O2RE1 | Re | Re + O2 = ReO2 | 1760 | 1486.85 | 0.1639884 | 0.0002157742 | -3.666001 | -123.5251
O2RE1 | Re | Re + O2 = ReO2 | 1770 | 1496.85 | 0.1927003 | 0.000253553 | -3.595931 | -121.8525
O2RE1 | Re | Re + O2 = ReO2 | 1780 | 1506.85 | 0.2260093 | 0.0002973807 | -3.526687 | -120.1813
O2RE1 | Re | Re + O2 = ReO2 | 1790 | 1516.85 | 0.2645812 | 0.0003481332 | -3.458255 | -118.5113
O2RE1 | Re | Re + O2 = ReO2 | 1800 | 1526.85 | 0.3091676 | 0.0004067994 | -3.39062 | -116.8427
O2RE1 | Re | Re + O2 = ReO2 | 1810 | 1536.85 | 0.3606155 | 0.000474494 | -3.323769 | -115.1753
O2RE1 | Re | Re + O2 = ReO2 | 1820 | 1546.85 | 0.4198782 | 0.0005524713 | -3.25769 | -113.5092
O2RE1 | Re | Re + O2 = ReO2 | 1830 | 1556.85 | 0.4880266 | 0.0006421402 | -3.19237 | -111.8444
O2RE1 | Re | Re + O2 = ReO2 | 1840 | 1566.85 | 0.5662618 | 0.0007450814 | -3.127796 | -110.1809
O2RE1 | Re | Re + O2 = ReO2 | 1850 | 1576.85 | 0.6559292 | 0.0008630647 | -3.063957 | -108.5186
O2RE1 | Re | Re + O2 = ReO2 | 1860 | 1586.85 | 0.7585327 | 0.0009980693 | -3.000839 | -106.8576
O2RE1 | Re | Re + O2 = ReO2 | 1870 | 1596.85 | 0.8757518 | 0.001152305 | -2.938433 | -105.1979
O2RE1 | Re | Re + O2 = ReO2 | 1880 | 1606.85 | 1.009459 | 0.001328235 | -2.876725 | -103.5395
O2RE1 | Re | Re + O2 = ReO2 | 1890 | 1616.85 | 1.161737 | 0.001528602 | -2.815706 | -101.8823
O2RE1 | Re | Re + O2 = ReO2 | 1900 | 1626.85 | 1.334905 | 0.001756453 | -2.755363 | -100.2265
O2RE1 | Re | Re + O2 = ReO2 | 1910 | 1636.85 | 1.531532 | 0.002015173 | -2.695688 | -98.57183
O2RE1 | Re | Re + O2 = ReO2 | 1920 | 1646.85 | 1.754469 | 0.002308512 | -2.636668 | -96.91846
O2RE1 | Re | Re + O2 = ReO2 | 1930 | 1656.85 | 2.006873 | 0.002640622 | -2.578294 | -95.26636
O2RE1 | Re | Re + O2 = ReO2 | 1940 | 1666.85 | 2.29223 | 0.003016092 | -2.520555 | -93.61552
O2RE1 | Re | Re + O2 = ReO2 | 1950 | 1676.85 | 2.614392 | 0.003439989 | -2.463443 | -91.96593
O2RE1 | Re | Re + O2 = ReO2 | 1960 | 1686.85 | 2.977604 | 0.0039179 | -2.406947 | -90.3176
O2RE1 | Re | Re + O2 = ReO2 | 1970 | 1696.85 | 3.386541 | 0.004455976 | -2.351057 | -88.67053
O2RE1 | Re | Re + O2 = ReO2 | 1980 | 1706.85 | 3.846346 | 0.005060981 | -2.295765 | -87.0247
O2RE1 | Re | Re + O2 = ReO2 | 1990 | 1716.85 | 4.362663 | 0.005740347 | -2.241062 | -85.38013
O2RE1 | Re | Re + O2 = ReO2 | 2010 | 1736.85 | 5.590214 | 0.007355544 | -2.133385 | -82.09472
O2RE1 | Re | Re + O2 = ReO2 | 2020 | 1746.85 | 6.315662 | 0.008310082 | -2.080395 | -80.45388
O2RE1 | Re | Re + O2 = ReO2 | 2030 | 1756.85 | 7.126157 | 0.009376523 | -2.027958 | -78.81428
O2RE1 | Re | Re + O2 = ReO2 | 2040 | 1766.85 | 8.030565 | 0.01056653 | -1.976067 | -77.17592
O2RE1 | Re | Re + O2 = ReO2 | 2050 | 1776.85 | 9.038555 | 0.01189284 | -1.924715 | -75.5388
O2RE1 | Re | Re + O2 = ReO2 | 2060 | 1786.85 | 10.16066 | 0.01336929 | -1.873892 | -73.90291
O2RE1 | Re | Re + O2 = ReO2 | 2070 | 1796.85 | 11.40835 | 0.01501099 | -1.823591 | -72.26826
O2RE1 | Re | Re + O2 = ReO2 | 2080 | 1806.85 | 12.79408 | 0.01683432 | -1.773805 | -70.63484
O2RE1 | Re | Re + O2 = ReO2 | 2090 | 1816.85 | 14.33139 | 0.01885709 | -1.724525 | -69.00265
O2RE1 | Re | Re + O2 = ReO2 | 2100 | 1826.85 | 16.03494 | 0.02109861 | -1.675746 | -67.37168
O2RE1 | Re | Re + O2 = ReO2 | 2110 | 1836.85 | 17.92066 | 0.02357981 | -1.62746 | -65.74195
O2RE1 | Re | Re + O2 = ReO2 | 2120 | 1846.85 | 20.00574832 | 0.02632335 | -1.579659 | -64.11343
O2RE1 | Re | Re + O2 = ReO2 | 2130 | 1856.85 | 22.30883 | 0.02935373 | -1.532337 | -62.48614
O2RE1 | Re | Re + O2 = ReO2 | 2140 | 1866.85 | 24.85003 | 0.0326974 | -1.485487 | -60.86007
O2RE1 | Re | Re + O2 = ReO2 | 2150 | 1876.85 | 27.65104 | 0.03638295 | -1.439102 | -59.23521
O2RE1 | Re | Re + O2 = ReO2 | 2160 | 1886.85 | 30.73528 | 0.04044116 | -1.393176 | -57.61157
O2RE1 | Re | Re + O2 = ReO2 | 2170 | 1896.85 | 34.12797 | 0.04490522 | -1.347703 | -55.98915
O2RE1 | Re | Re + O2 = ReO2 | 2180 | 1906.85 | 37.85623 | 0.04981083 | -1.302676 | -54.36794
O2RE1 | Re | Re + O2 = ReO2 | 2190 | 1916.85 | 41.94926 | 0.0551964 | -1.258089 | -52.74793
O2RE1 | Re | Re + O2 = ReO2 | 2200 | 1926.85 | 46.4384 | 0.06110315 | -1.213936 | -51.12914
O2RE1 | Re | Re + O2 = ReO2 | 2210 | 1936.85 | 51.35728 | 0.06757537 | -1.170212 | -49.51155
O2RE1 | Re | Re + O2 = ReO2 | 2220 | 1946.85 | 56.74199 | 0.07466051 | -1.126909 | -47.89517
O2RE1 | Re | Re + O2 = ReO2 | 2230 | 1956.85 | 62.63118 | 0.08240944 | -1.084023 | -46.27999
O2RE1 | Re | Re + O2 = ReO2 | 2240 | 1966.85 | 69.06622 | 0.0908766 | -1.041548 | -44.66601
O2RE1 | Re | Re + O2 = ReO2 | 2250 | 1976.85 | 76.09137 | 0.1001202 | -0.9994782 | -43.05323
O2RE1 | Re | Re + O2 = ReO2 | 2260 | 1986.85 | 83.75392 | 0.1102025 | -0.9578085 | -41.44164
O2RE1 | Re | Re + O2 = ReO2 | 2270 | 1996.85 | 92.10437 | 0.12119 | -0.9165333 | -39.83126
O2RE1 | Re | Re + O2 = ReO2 | 2280 | 2006.85 | 101.1966 | 0.1331534 | -0.8756476 | -38.22206
O2RE1 | Re | Re + O2 = ReO2 | 2290 | 2016.85 | 111.0881 | 0.1461685 | -0.8351462 | -36.61406
O2RE1 | Re | Re + O2 = ReO2 | 2300 | 2026.85 | 121.8399 | 0.1603157 | -0.7950239 | -35.00724
O2RE1 | Re | Re + O2 = ReO2 | 2310 | 2036.85 | 133.5174 | 0.1756807 | -0.7552758 | -33.40161
O2RE1 | Re | Re + O2 = ReO2 | 2320 | 2046.85 | 146.1896 | 0.192354723 | -0.7158971 | -31.79717
O2RE1 | Re | Re + O2 = ReO2 | 2330 | 2056.85 | 159.9302 | 0.2104345 | -0.676883 | -30.19391
O2RE1 | Re | Re + O2 = ReO2 | 2340 | 2066.85 | 174.8174943 | 0.230023 | -0.6382287 | -28.59184
O2RE1 | Re | Re + O2 = ReO2 | 2350 | 2076.85 | 190.9343 | 0.2512294 | -0.5999296 | -26.99094
O2RE1 | Re | Re + O2 = ReO2 | 2360 | 2086.85 | 208.3687 | 0.2741693 | -0.5619811 | -25.39122
O2RE1 | Re | Re + O2 = ReO2 | 2370 | 2096.85 | 227.2138 | 0.2989655 | -0.5243789 | -23.79268
O2RE1 | Re | Re + O2 = ReO2 | 2380 | 2106.85 | 247.5684269 | 0.3257479 | -0.4871183 | -22.19531
O2RE1 | Re | Re + O2 = ReO2 | 2390 | 2116.85 | 269.537 | 0.3546539 | -0.4501952 | -20.59912
O2RE1 | Re | Re + O2 = ReO2 | 2400 | 2126.85 | 293.2299 | 0.3858288 | -0.4136053 | -19.0041
O2RE1 | Re | Re + O2 = ReO2 | 2410 | 2136.85 | 318.7639 | 0.4194262 | -0.3773444 | -17.41024
O2RE1 | Re | Re + O2 = ReO2 | 2420 | 2146.85 | 346.2623 | 0.4556083 | -0.3414084 | -15.81756
O2RE1 | Re | Re + O2 = ReO2 | 2430 | 2156.85 | 375.8551149 | 0.4945462 | -0.3057931 | -14.22603
O2RE1 | Re | Re + O2 = ReO2 | 2440 | 2166.85 | 407.6795 | 0.5364204 | -0.2704947 | -12.63568
O2RE1 | Re | Re + O2 = ReO2 | 2450 | 2176.85 | 441.88 | 0.5814211 | -0.2355092 | -11.04648
O2RE1 | Re | Re + O2 = ReO2 | 2460 | 2186.85 | 478.6089 | 0.6297486 | -0.2008328 | -9.458442
O2RE1 | Re | Re + O2 = ReO2 | 2470 | 2196.85 | 518.0265 | 0.6816138 | -0.1664616 | -7.871563
O2RE1 | Re | Re + O2 = ReO2 | 2480 | 2206.85 | 560.3013 | 0.7372385 | -0.132392 | -6.285839
O2RE1 | Re | Re + O2 = ReO2 | 2490 | 2216.85 | 605.6104875 | 0.7968559 | -0.0986202 | -4.701269
O2RE1 | Re | Re + O2 = ReO2 | 2500 | 2226.85 | 654.1403 | 0.860711 | -0.06514266 | -3.117851
O2RE1 | Re | Re + O2 = ReO2 | 2510 | 2236.85 | 706.0863 | 0.9290609 | -0.03195581 | -1.535583
O2RE1 | Re | Re + O2 = ReO2 | 2520 | 2246.85 | 761.6535 | 1.002176 | 0.000943857 | 0.04553618
O2RE1 | Re | Re + O2 = ReO2 | 2530 | 2256.85 | 821.0571 | 1.080338321 | 0.03355978 | 1.62551
O2RE1 | Re | Re + O2 = ReO2 | 2540 | 2266.85 | 884.5226 | 1.163846 | 0.06589535 | 3.204338
O2RE1 | Re | Re + O2 = ReO2 | 2550 | 2276.85 | 952.2862 | 1.253008 | 0.09795391 | 4.782025
O2RE1 | Re | Re + O2 = ReO2 | 2560 | 2286.85 | 1024.595 | 1.348152 | 0.1297387 | 6.358571
O2RE1 | Re | Re + O2 = ReO2 | 2570 | 2296.85 | 1101.708 | 1.449616 | 0.1612531 | 7.933978
O2RE1 | Re | Re + O2 = ReO2 | 2580 | 2306.85 | 1183.896 | 1.557758 | 0.1925001 | 9.508248
O2RE1 | Re | Re + O2 = ReO2 | 2590 | 2316.85 | 1271.442 | 1.67295 | 0.2234829 | 11.08138
O2RE1 | Re | Re + O2 = ReO2 | 2600 | 2326.85 | 1364.641 | 1.79558 | 0.2542047 | 12.65339
O2RE1 | Re | Re + O2 = ReO2 | 2610 | 2336.85 | 1463.801 | 1.926054 | 0.2846684 | 14.22426
O2RE1 | Re | Re + O2 = ReO2 | 2620 | 2346.85 | 1569.244 | 2.064795 | 0.314877 | 15.794
O2RE1 | Re | Re + O2 = ReO2 | 2630 | 2356.85 | 1681.307 | 2.212247 | 0.3448335 | 17.36261
O2RE1 | Re | Re + O2 = ReO2 | 2640 | 2366.85 | 1800.34 | 2.368868 | 0.3745408 | 18.9301
O2RE1 | Re | Re + O2 = ReO2 | 2650 | 2376.85 | 1926.706 | 2.53513923 | 0.4040018 | 20.49647
O2RE1 | Re | Re + O2 = ReO2 | 2660 | 2386.85 | 2060.785739 | 2.71156 | 0.4332192 | 22.06171
O2RE1 | Re | Re + O2 = ReO2 | 2670 | 2396.85 | 2202.975 | 2.898651 | 0.4621959 | 23.62584
O2RE1 | Re | Re + O2 = ReO2 | 2680 | 2406.85 | 2353.684 | 3.096953 | 0.4909346 | 25.18885
O2RE1 | Re | Re + O2 = ReO2 | 2690 | 2416.85 | 2513.341 | 3.307028 | 0.5194379 | 26.75074
O2RE1 | Re | Re + O2 = ReO2 | 2700 | 2426.85 | 2682.391 | 3.529462 | 0.5477085 | 28.31152
O2RE1 | Re | Re + O2 = ReO2 | 2710 | 2436.85 | 2861.295 | 3.764862 | 0.5757491 | 29.87118
O2RE1 | Re | Re + O2 = ReO2 | 2720 | 2446.85 | 3050.533 | 4.013859 | 0.6035621 | 31.42974
O2RE1 | Re | Re + O2 = ReO2 | 2730 | 2456.85 | 3250.602 | 4.277108 | 0.6311502 | 32.98719
O2RE1 | Re | Re + O2 = ReO2 | 2740 | 2466.85 | 3462.019 | 4.555288 | 0.6585159 | 34.54353
O2RE1 | Re | Re + O2 = ReO2 | 2750 | 2476.85 | 3685.319 | 4.849104 | 0.6856615 | 36.09877
O2RE1 | Re | Re + O2 = ReO2 | 2760 | 2486.85 | 3921.058 | 5.159286 | 0.7125896 | 37.6529
O2RE1 | Re | Re + O2 = ReO2 | 2770 | 2496.85 | 4169.809 | 5.48659 | 0.7393025 | 39.20594
O2RE1 | Re | Re + O2 = ReO2 | 2780 | 2506.85 | 4432.168 | 5.8318 | 0.7658027 | 40.75788
O2RE1 | Re | Re + O2 = ReO2 | 2790 | 2516.85 | 4708.753 | 6.195727 | 0.7920923 | 42.30872
O2RE1 | Re | Re + O2 = ReO2 | 2800 | 2526.85 | 5000.199 | 6.579209 | 0.8181737 | 43.85846
O2RE1 | Re | Re + O2 = ReO2 | 2810 | 2536.85 | 5307.167 | 6.983115 | 0.8440492 | 45.40712
O2RE1 | Re | Re + O2 = ReO2 | 2820 | 2546.85 | 5630.339323 | 7.408341 | 0.869721 | 46.95468
O2RE1 | Re | Re + O2 = ReO2 | 2830 | 2556.85 | 5970.419 | 7.855815 | 0.8951913 | 48.50116
O2RE1 | Re | Re + O2 = ReO2 | 2840 | 2566.85 | 6328.136 | 8.326494 | 0.9204622 | 50.04655
O2RE1 | Re | Re + O2 = ReO2 | 2850 | 2576.85 | 6704.239 | 8.821367 | 0.9455359 | 51.59086
O2RE1 | Re | Re + O2 = ReO2 | 2860 | 2586.85 | 7099.506 | 9.341455 | 0.9704145 | 53.13408
O2RE1 | Re | Re + O2 = ReO2 | 2870 | 2596.85 | 7514.735588 | 9.88781 | 0.9951001 | 54.67623
O2RE1 | Re | Re + O2 = ReO2 | 2880 | 2606.85 | 7950.753965 | 10.46152 | 1.019595 | 56.21729
O2RE1 | Re | Re + O2 = ReO2 | 2890 | 2616.85 | 8408.412 | 11.0637 | 1.0439 | 57.75728
O2RE1 | Re | Re + O2 = ReO2 | 2900 | 2626.85 | 8888.585319 | 11.69551 | 1.068019 | 59.2962
O2RE1 | Re | Re + O2 = ReO2 | 2910 | 2636.85 | 9392.178 | 12.35813 | 1.091953 | 60.83405
O2RE1 | Re | Re + O2 = ReO2 | 2920 | 2646.85 | 9920.12 | 13.05279 | 1.115703 | 62.37082
O2RE1 | Re | Re + O2 = ReO2 | 2930 | 2656.85 | 10473.37 | 13.78075 | 1.139273 | 63.90653
O2RE1 | Re | Re + O2 = ReO2 | 2940 | 2666.85 | 11052.91 | 14.5433 | 1.162663 | 65.44117
O2RE1 | Re | Re + O2 = ReO2 | 2950 | 2676.85 | 11659.75286 | 15.34178 | 1.185876 | 66.97475
O2RE1 | Re | Re + O2 = ReO2 | 2960 | 2686.85 | 12294.94 | 16.17756 | 1.208913 | 68.50726
O2RE1 | Re | Re + O2 = ReO2 | 2970 | 2696.85 | 12959.55 | 17.05204 | 1.231776 | 70.03872
O2RE1 | Re | Re + O2 = ReO2 | 2980 | 2706.85 | 13654.68 | 17.96668 | 1.254468 | 71.56912
O2RE1 | Re | Re + O2 = ReO2 | 2990 | 2716.85 | 14381.45 | 18.92296 | 1.276989 | 73.09846
O2RE1 | Re | Re + O2 = ReO2 | 3000 | 2726.85 | 15141.03 | 19.92241 | 1.299342 | 74.62675
O2RE1_O3RE1 | Re | 2ReO2 + O2 = 2ReO3 | 300 | 26.85 | 1.024019e-40 | 1.347393e-43 | -42.87051 | -246.2236
O2RE1_O3RE1 | Re | 2ReO2 + O2 = 2ReO3 | 310 | 36.85 | 4.75276e-39 | 6.253631e-42 | -41.20387 | -244.5398
O2RE1_O3RE1 | Re | 2ReO2 + O2 = 2ReO3 | 320 | 46.85 | 1.733133e-37 | 2.280439e-40 | -39.64198 | -242.8596
O2RE1_O3RE1 | Re | 2ReO2 + O2 = 2ReO3 | 330 | 56.85 | 5.075608e-36 | 6.678431695e-39 | -38.17533 | -241.1829
O2RE1_O3RE1 | Re | 2ReO2 + O2 = 2ReO3 | 340 | 66.85 | 1.217071e-34 | 1.601409e-37 | -36.7955 | -239.5099
O2RE1_O3RE1 | Re | 2ReO2 + O2 = 2ReO3 | 350 | 76.85 | 2.430846e-33 | 3.198481e-36 | -35.49506 | -237.8405
O2RE1_O3RE1 | Re | 2ReO2 + O2 = 2ReO3 | 360 | 86.85 | 4.106082e-32 | 5.40274e-35 | -34.26739 | -236.1747
O2RE1_O3RE1 | Re | 2ReO2 + O2 = 2ReO3 | 370 | 96.85 | 5.946028e-31 | 7.82372e-34 | -33.10659 | -234.5125
O2RE1_O3RE1 | Re | 2ReO2 + O2 = 2ReO3 | 380 | 106.85 | 7.471962e-30 | 9.831529e-33 | -32.00738 | -232.8539
O2RE1_O3RE1 | Re | 2ReO2 + O2 = 2ReO3 | 390 | 116.85 | 8.237376e-29 | 1.083865e-31 | -30.96502 | -231.199
O2RE1_O3RE1 | Re | 2ReO2 + O2 = 2ReO3 | 400 | 126.85 | 8.04552e-28 | 1.058621e-30 | -29.97526 | -229.5476
O2RE1_O3RE1 | Re | 2ReO2 + O2 = 2ReO3 | 410 | 136.85 | 7.02391e-27 | 9.241986e-30 | -29.03423 | -227.8999
O2RE1_O3RE1 | Re | 2ReO2 + O2 = 2ReO3 | 420 | 146.85 | 5.525167e-26 | 7.269957e-29 | -28.13847 | -226.2557
O2RE1_O3RE1 | Re | 2ReO2 + O2 = 2ReO3 | 430 | 156.85 | 3.944683e-25 | 5.190372e-28 | -27.2848 | -224.6152
O2RE1_O3RE1 | Re | 2ReO2 + O2 = 2ReO3 | 440 | 166.85 | 2.573062e-24 | 3.385608e-27 | -26.47036 | -222.9782
O2RE1_O3RE1 | Re | 2ReO2 + O2 = 2ReO3 | 450 | 176.85 | 1.542681e-23 | 2.029844e-26 | -25.69254 | -221.3448
O2RE1_O3RE1 | Re | 2ReO2 + O2 = 2ReO3 | 460 | 186.85 | 8.548282e-23 | 1.124774e-25 | -24.94893 | -219.715
O2RE1_O3RE1 | Re | 2ReO2 + O2 = 2ReO3 | 470 | 196.85 | 4.399911e-22 | 5.789356e-25 | -24.23737 | -218.0887
O2RE1_O3RE1 | Re | 2ReO2 + O2 = 2ReO3 | 480 | 206.85 | 2.113367e-21 | 2.780746e-24 | -23.55584 | -216.466
O2RE1_O3RE1 | Re | 2ReO2 + O2 = 2ReO3 | 490 | 216.85 | 9.51288e-21 | 1.251695e-23 | -22.9025 | -214.8468
O2RE1_O3RE1 | Re | 2ReO2 + O2 = 2ReO3 | 500 | 226.85 | 4.028546e-20 | 5.300719e-23 | -22.27567 | -213.2311
O2RE1_O3RE1 | Re | 2ReO2 + O2 = 2ReO3 | 510 | 236.85 | 1.610809e-19 | 2.119486e-22 | -21.67377 | -211.6189
O2RE1_O3RE1 | Re | 2ReO2 + O2 = 2ReO3 | 520 | 246.85 | 6.101544e-19 | 8.028348e-22 | -21.09537 | -210.0102
O2RE1_O3RE1 | Re | 2ReO2 + O2 = 2ReO3 | 530 | 256.85 | 2.19617514e-18 | 2.889704e-21 | -20.53915 | -208.405
O2RE1_O3RE1 | Re | 2ReO2 + O2 = 2ReO3 | 540 | 266.85 | 7.532841831e-18 | 9.911634e-21 | -20.00385 | -206.8032
O2RE1_O3RE1 | Re | 2ReO2 + O2 = 2ReO3 | 550 | 276.85 | 2.468646587e-17 | 3.248219e-20 | -19.48835 | -205.2049
O2RE1_O3RE1 | Re | 2ReO2 + O2 = 2ReO3 | 560 | 286.85 | 7.748704e-17 | 1.019566e-19 | -18.99158 | -203.61
O2RE1_O3RE1 | Re | 2ReO2 + O2 = 2ReO3 | 570 | 296.85 | 2.334838e-16 | 3.072155e-19 | -18.51256 | -202.0185
O2RE1_O3RE1 | Re | 2ReO2 + O2 = 2ReO3 | 580 | 306.85 | 6.768013e-16 | 8.90528059e-19 | -18.05035 | -200.4304
O2RE1_O3RE1 | Re | 2ReO2 + O2 = 2ReO3 | 590 | 316.85 | 1.891035e-15 | 2.488204e-18 | -17.60411 | -198.8456
O2RE1_O3RE1 | Re | 2ReO2 + O2 = 2ReO3 | 600 | 326.85 | 5.10237e-15 | 6.713645e-18 | -17.17304 | -197.2642
O2RE1_O3RE1 | Re | 2ReO2 + O2 = 2ReO3 | 610 | 336.85 | 1.331759e-14 | 1.752315e-17 | -16.75639 | -195.6862
O2RE1_O3RE1 | Re | 2ReO2 + O2 = 2ReO3 | 620 | 346.85 | 3.367909e-14 | 4.43146e-17 | -16.35345 | -194.1114
O2RE1_O3RE1 | Re | 2ReO2 + O2 = 2ReO3 | 630 | 356.85 | 8.264772e-14 | 1.08747e-16 | -15.96358 | -192.5399
O2RE1_O3RE1 | Re | 2ReO2 + O2 = 2ReO3 | 640 | 366.85 | 1.970839e-13 | 2.59321e-16 | -15.58616 | -190.9717
O2RE1_O3RE1 | Re | 2ReO2 + O2 = 2ReO3 | 650 | 376.85 | 4.572964e-13 | 6.017058e-16 | -15.22062 | -189.4068
O2RE1_O3RE1 | Re | 2ReO2 + O2 = 2ReO3 | 660 | 386.85 | 1.033741e-12 | 1.360186e-15 | -14.8664 | -187.845
O2RE1_O3RE1 | Re | 2ReO2 + O2 = 2ReO3 | 670 | 396.85 | 2.279306e-12 | 2.999087e-15 | -14.52301 | -186.2865
O2RE1_O3RE1 | Re | 2ReO2 + O2 = 2ReO3 | 680 | 406.85 | 4.907375e-12 | 6.457073e-15 | -14.18996 | -184.7311
O2RE1_O3RE1 | Re | 2ReO2 + O2 = 2ReO3 | 690 | 416.85 | 1.032768857e-11 | 1.358906e-14 | -13.86681 | -183.1789
O2RE1_O3RE1 | Re | 2ReO2 + O2 = 2ReO3 | 700 | 426.85 | 2.12662e-11 | 2.798184e-14 | -13.55312 | -181.6299
O2RE1_O3RE1 | Re | 2ReO2 + O2 = 2ReO3 | 710 | 436.85 | 4.288557e-11 | 5.642838e-14 | -13.2485 | -180.084
O2RE1_O3RE1 | Re | 2ReO2 + O2 = 2ReO3 | 720 | 446.85 | 8.477082e-11 | 1.115406e-13 | -12.95257 | -178.5411
O2RE1_O3RE1 | Re | 2ReO2 + O2 = 2ReO3 | 730 | 456.85 | 1.64382e-10 | 2.16292e-13 | -12.66496 | -177.0013
O2RE1_O3RE1 | Re | 2ReO2 + O2 = 2ReO3 | 740 | 466.85 | 3.129491e-10 | 4.117751e-13 | -12.38534 | -175.4646
O2RE1_O3RE1 | Re | 2ReO2 + O2 = 2ReO3 | 750 | 476.85 | 5.853641e-10 | 7.70216e-13 | -12.11339 | -173.9309
O2RE1_O3RE1 | Re | 2ReO2 + O2 = 2ReO3 | 760 | 486.85 | 1.076504e-09 | 1.416453e-12 | -11.8488 | -172.4002
O2RE1_O3RE1 | Re | 2ReO2 + O2 = 2ReO3 | 770 | 496.85 | 1.947741e-09 | 2.562817e-12 | -11.59128 | -170.8725
O2RE1_O3RE1 | Re | 2ReO2 + O2 = 2ReO3 | 780 | 506.85 | 3.469333e-09 | 4.564912e-12 | -11.34057 | -169.3477
O2RE1_O3RE1 | Re | 2ReO2 + O2 = 2ReO3 | 790 | 516.85 | 6.087234e-09 | 8.009519e-12 | -11.09639 | -167.8258
O2RE1_O3RE1 | Re | 2ReO2 + O2 = 2ReO3 | 800 | 526.85 | 1.052689e-08 | 1.385118e-11 | -10.85851 | -166.3069
O2RE1_O3RE1 | Re | 2ReO2 + O2 = 2ReO3 | 810 | 536.85 | 1.795235e-08 | 2.362152e-11 | -10.62669 | -164.7908
O2RE1_O3RE1 | Re | 2ReO2 + O2 = 2ReO3 | 820 | 546.85 | 3.020693095e-08 | 3.974596e-11 | -10.40071 | -163.2776
O2RE1_O3RE1 | Re | 2ReO2 + O2 = 2ReO3 | 830 | 556.85 | 5.017282e-08 | 6.601687e-11 | -10.18035 | -161.7672
O2RE1_O3RE1 | Re | 2ReO2 + O2 = 2ReO3 | 840 | 566.85 | 8.230183e-08 | 1.082919e-10 | -9.965404 | -160.2596
O2RE1_O3RE1 | Re | 2ReO2 + O2 = 2ReO3 | 850 | 576.85 | 1.333897651e-07 | 1.755128e-10 | -9.755691 | -158.7548
O2RE1_O3RE1 | Re | 2ReO2 + O2 = 2ReO3 | 860 | 586.85 | 2.136936e-07 | 2.811757e-10 | -9.551022 | -157.2527
O2RE1_O3RE1 | Re | 2ReO2 + O2 = 2ReO3 | 870 | 596.85 | 3.385258e-07 | 4.454287e-10 | -9.351222 | -155.7534
O2RE1_O3RE1 | Re | 2ReO2 + O2 = 2ReO3 | 880 | 606.85 | 5.30507e-07 | 6.980356e-10 | -9.156122 | -154.2567
O2RE1_O3RE1 | Re | 2ReO2 + O2 = 2ReO3 | 890 | 616.85 | 8.227151e-07 | 1.08252e-09 | -8.965564 | -152.7628
O2RE1_O3RE1 | Re | 2ReO2 + O2 = 2ReO3 | 900 | 626.85 | 1.263048e-06 | 1.661905e-09 | -8.779394 | -151.2714
O2RE1_O3RE1 | Re | 2ReO2 + O2 = 2ReO3 | 910 | 636.85 | 1.920207e-06 | 2.526588e-09 | -8.597466 | -149.7827
O2RE1_O3RE1 | Re | 2ReO2 + O2 = 2ReO3 | 920 | 646.85 | 2.89184e-06 | 3.805053e-09 | -8.419639 | -148.2966
O2RE1_O3RE1 | Re | 2ReO2 + O2 = 2ReO3 | 930 | 656.85 | 4.315512e-06 | 5.678305e-09 | -8.245781 | -146.813
O2RE1_O3RE1 | Re | 2ReO2 + O2 = 2ReO3 | 940 | 666.85 | 6.383375e-06 | 8.399178e-09 | -8.075763 | -145.332
O2RE1_O3RE1 | Re | 2ReO2 + O2 = 2ReO3 | 950 | 676.85 | 9.361623e-06 | 1.231793e-08 | -7.909462 | -143.8535
O2RE1_O3RE1 | Re | 2ReO2 + O2 = 2ReO3 | 960 | 686.85 | 1.361609e-05 | 1.79159e-08 | -7.746761 | -142.3775
O2RE1_O3RE1 | Re | 2ReO2 + O2 = 2ReO3 | 970 | 696.85 | 1.964567e-05 | 2.584956e-08 | -7.587547 | -140.9039
O2RE1_O3RE1 | Re | 2ReO2 + O2 = 2ReO3 | 980 | 706.85 | 2.812565e-05 | 3.700744e-08 | -7.431711 | -139.4327
O2RE1_O3RE1 | Re | 2ReO2 + O2 = 2ReO3 | 990 | 716.85 | 3.996352e-05 | 5.258359e-08 | -7.27915 | -137.964
O2RE1_O3RE1 | Re | 2ReO2 + O2 = 2ReO3 | 1000 | 726.85 | 5.637026e-05 | 7.417139e-08 | -7.129764 | -136.4976
O2RE1_O3RE1 | Re | 2ReO2 + O2 = 2ReO3 | 1010 | 736.85 | 7.895089e-05 | 1.038827e-07 | -6.983457 | -135.0335
O2RE1_O3RE1 | Re | 2ReO2 + O2 = 2ReO3 | 1020 | 746.85 | 0.0001098188 | 1.444985e-07 | -6.840137 | -133.5718
O2RE1_O3RE1 | Re | 2ReO2 + O2 = 2ReO3 | 1030 | 756.85 | 0.0001517393 | 1.996569e-07 | -6.699716 | -132.1124
O2RE1_O3RE1 | Re | 2ReO2 + O2 = 2ReO3 | 1040 | 766.85 | 0.0002083078 | 2.740892e-07 | -6.562108 | -130.6552
O2RE1_O3RE1 | Re | 2ReO2 + O2 = 2ReO3 | 1050 | 776.85 | 0.0002841719816 | 3.739105e-07 | -6.427232 | -129.2002
O2RE1_O3RE1 | Re | 2ReO2 + O2 = 2ReO3 | 1060 | 786.85 | 0.0003853043742 | 5.069794e-07 | -6.29501 | -127.7474
O2RE1_O3RE1 | Re | 2ReO2 + O2 = 2ReO3 | 1070 | 796.85 | 0.0005193372 | 6.833384e-07 | -6.165364 | -126.2968
O2RE1_O3RE1 | Re | 2ReO2 + O2 = 2ReO3 | 1080 | 806.85 | 0.0006959702 | 9.157503e-07 | -6.038223 | -124.8483
O2RE1_O3RE1 | Re | 2ReO2 + O2 = 2ReO3 | 1090 | 816.85 | 0.0009274661 | 1.22035e-06 | -5.913516 | -123.402
O2RE1_O3RE1 | Re | 2ReO2 + O2 = 2ReO3 | 1100 | 826.85 | 0.001229248 | 1.617431e-06 | -5.791174 | -121.9577
O2RE1_O3RE1 | Re | 2ReO2 + O2 = 2ReO3 | 1110 | 836.85 | 0.001620615 | 2.132389e-06 | -5.671134 | -120.5155
O2RE1_O3RE1 | Re | 2ReO2 + O2 = 2ReO3 | 1120 | 846.85 | 0.002125606652 | 2.796851e-06 | -5.553331 | -119.0752
O2RE1_O3RE1 | Re | 2ReO2 + O2 = 2ReO3 | 1130 | 856.85 | 0.002774016 | 3.650021e-06 | -5.437705 | -117.637
O2RE1_O3RE1 | Re | 2ReO2 + O2 = 2ReO3 | 1140 | 866.85 | 0.003602606 | 4.740271e-06 | -5.324197 | -116.2007
O2RE1_O3RE1 | Re | 2ReO2 + O2 = 2ReO3 | 1150 | 876.85 | 0.004656537 | 6.127022e-06 | -5.212751 | -114.7664
O2RE1_O3RE1 | Re | 2ReO2 + O2 = 2ReO3 | 1150 | 876.85 | 0.004657 | 6.127632e-06 | -5.212707 | -114.7654
O2RE1_O3RE1 | Re | 2ReO2 + O2 = 2ReO3 | 1160 | 886.85 | 0.005991043 | 7.882951e-06 | -5.103311 | -113.3339
O2RE1_O3RE1 | Re | 2ReO2 + O2 = 2ReO3 | 1170 | 896.85 | 0.007673399 | 1.009658e-05 | -4.995826 | -111.9033
O2RE1_O3RE1 | Re | 2ReO2 + O2 = 2ReO3 | 1180 | 906.85 | 0.009785209 | 1.287528e-05 | -4.890243 | -110.4746
O2RE1_O3RE1 | Re | 2ReO2 + O2 = 2ReO3 | 1190 | 916.85 | 0.01242507 | 1.634877e-05 | -4.786515 | -109.0476
O2RE1_O3RE1 | Re | 2ReO2 + O2 = 2ReO3 | 1200 | 926.85 | 0.01571164 | 2.067321e-05 | -4.684592 | -107.6225
O2RE1_O3RE1 | Re | 2ReO2 + O2 = 2ReO3 | 1210 | 936.85 | 0.0197872 | 2.603579e-05 | -4.584429 | -106.199
O2RE1_O3RE1 | Re | 2ReO2 + O2 = 2ReO3 | 1220 | 946.85 | 0.02482172828 | 3.266017e-05 | -4.485982 | -104.7773
O2RE1_O3RE1 | Re | 2ReO2 + O2 = 2ReO3 | 1230 | 956.85 | 0.03101756 | 4.081258e-05 | -4.389206 | -103.3573
O2RE1_O3RE1 | Re | 2ReO2 + O2 = 2ReO3 | 1240 | 966.85 | 0.03861472 | 5.080884e-05 | -4.294061 | -101.9389
O2RE1_O3RE1 | Re | 2ReO2 + O2 = 2ReO3 | 1250 | 976.85 | 0.04789701 | 6.302238e-05 | -4.200505 | -100.5221
O2RE1_O3RE1 | Re | 2ReO2 + O2 = 2ReO3 | 1260 | 986.85 | 0.05919885 | 7.789322e-05 | -4.1085 | -99.10687
O2RE1_O3RE1 | Re | 2ReO2 + O2 = 2ReO3 | 1270 | 996.85 | 0.07291306679 | 9.593825e-05 | -4.018008 | -97.69322
O2RE1_O3RE1 | Re | 2ReO2 + O2 = 2ReO3 | 1280 | 1006.85 | 0.08949969 | 0.0001177628 | -3.928992 | -96.28109
O2RE1_O3RE1 | Re | 2ReO2 + O2 = 2ReO3 | 1290 | 1016.85 | 0.1094958 | 0.0001440734 | -3.841416 | -94.87045
O2RE1_O3RE1 | Re | 2ReO2 + O2 = 2ReO3 | 1300 | 1026.85 | 0.1335265 | 0.0001756928 | -3.755246 | -93.46126
O2RE1_O3RE1 | Re | 2ReO2 + O2 = 2ReO3 | 1310 | 1036.85 | 0.1623175 | 0.0002135756 | -3.670448 | -92.05349
O2RE1_O3RE1 | Re | 2ReO2 + O2 = 2ReO3 | 1320 | 1046.85 | 0.1967085579 | 0.000258827 | -3.58699 | -90.64712
O2RE1_O3RE1 | Re | 2ReO2 + O2 = 2ReO3 | 1330 | 1056.85 | 0.2376692 | 0.0003127226 | -3.504841 | -89.2421
O2RE1_O3RE1 | Re | 2ReO2 + O2 = 2ReO3 | 1340 | 1066.85 | 0.2863154 | 0.0003767309 | -3.423969 | -87.83841
O2RE1_O3RE1 | Re | 2ReO2 + O2 = 2ReO3 | 1350 | 1076.85 | 0.343928819 | 0.0004525379 | -3.344345 | -86.43601
O2RE1_O3RE1 | Re | 2ReO2 + O2 = 2ReO3 | 1360 | 1086.85 | 0.4119771 | 0.0005420751 | -3.265941 | -85.03487
O2RE1_O3RE1 | Re | 2ReO2 + O2 = 2ReO3 | 1370 | 1096.85 | 0.4921372 | 0.000647549 | -3.188727 | -83.63496
O2RE1_O3RE1 | Re | 2ReO2 + O2 = 2ReO3 | 1380 | 1106.85 | 0.5863206 | 0.0007714745 | -3.112678 | -82.23623
O2RE1_O3RE1 | Re | 2ReO2 + O2 = 2ReO3 | 1390 | 1116.85 | 0.6967008 | 0.0009167116 | -3.037767 | -80.83867
O2RE1_O3RE1 | Re | 2ReO2 + O2 = 2ReO3 | 1400 | 1126.85 | 0.8257437 | 0.001086505 | -2.963968 | -79.44224
O2RE1_O3RE1 | Re | 2ReO2 + O2 = 2ReO3 | 1410 | 1136.85 | 0.9762408 | 0.001284527 | -2.891257 | -78.04689
O2RE1_O3RE1 | Re | 2ReO2 + O2 = 2ReO3 | 1420 | 1146.85 | 1.151345 | 0.001514928 | -2.819608 | -76.65261
O2RE1_O3RE1 | Re | 2ReO2 + O2 = 2ReO3 | 1430 | 1156.85 | 1.354611 | 0.001782383 | -2.748999 | -75.25936
O2RE1_O3RE1 | Re | 2ReO2 + O2 = 2ReO3 | 1440 | 1166.85 | 1.590036 | 0.002092152 | -2.679407 | -73.86709
O2RE1_O3RE1 | Re | 2ReO2 + O2 = 2ReO3 | 1450 | 1176.85 | 1.862108 | 0.002450142 | -2.610809 | -72.47579
O2RE1_O3RE1 | Re | 2ReO2 + O2 = 2ReO3 | 1460 | 1186.85 | 2.175855 | 0.002862967 | -2.543184 | -71.08541
O2RE1_O3RE1 | Re | 2ReO2 + O2 = 2ReO3 | 1470 | 1196.85 | 2.5369 | 0.003338027 | -2.47651 | -69.69592
O2RE1_O3RE1 | Re | 2ReO2 + O2 = 2ReO3 | 1480 | 1206.85 | 2.951518859 | 0.003883577 | -2.410768 | -68.30728
O2RE1_O3RE1 | Re | 2ReO2 + O2 = 2ReO3 | 1490 | 1216.85 | 3.426703 | 0.00450882 | -2.345937 | -66.91947
O2RE1_O3RE1 | Re | 2ReO2 + O2 = 2ReO3 | 1500 | 1226.85 | 3.970228 | 0.005223984 | -2.281998 | -65.53245
O2RE1_O3RE1 | Re | 2ReO2 + O2 = 2ReO3 | 1510 | 1236.85 | 4.590727 | 0.006040431 | -2.218932 | -64.14618
O2RE1_O3RE1 | Re | 2ReO2 + O2 = 2ReO3 | 1520 | 1246.85 | 5.297769 | 0.006970748 | -2.156721 | -62.76064
O2RE1_O3RE1 | Re | 2ReO2 + O2 = 2ReO3 | 1530 | 1256.85 | 6.101939 | 0.008028867 | -2.095346 | -61.37578
O2RE1_O3RE1 | Re | 2ReO2 + O2 = 2ReO3 | 1540 | 1266.85 | 7.014933 | 0.009230175 | -2.03479 | -59.99157
O2RE1_O3RE1 | Re | 2ReO2 + O2 = 2ReO3 | 1550 | 1276.85 | 8.049652 | 0.01059165 | -1.975036 | -58.60797
O2RE1_O3RE1 | Re | 2ReO2 + O2 = 2ReO3 | 1560 | 1286.85 | 9.220300955 | 0.01213197 | -1.916068 | -57.22496
O2RE1_O3RE1 | Re | 2ReO2 + O2 = 2ReO3 | 1570 | 1296.85 | 10.5425 | 0.01387171 | -1.85787 | -55.8425
O2RE1_O3RE1 | Re | 2ReO2 + O2 = 2ReO3 | 1580 | 1306.85 | 12.03341 | 0.01583343 | -1.800425 | -54.46054
O2RE1_O3RE1 | Re | 2ReO2 + O2 = 2ReO3 | 1590 | 1316.85 | 13.71183 | 0.01804188 | -1.743718 | -53.07907
O2RE1_O3RE1 | Re | 2ReO2 + O2 = 2ReO3 | 1600 | 1326.85 | 15.59836 | 0.02052415 | -1.687735 | -51.69804
O2RE1_O3RE1 | Re | 2ReO2 + O2 = 2ReO3 | 1610 | 1336.85 | 17.71550803 | 0.02330988 | -1.63246 | -50.31741
O2RE1_O3RE1 | Re | 2ReO2 + O2 = 2ReO3 | 1620 | 1346.85 | 20.08787 | 0.02643141 | -1.57788 | -48.93716
O2RE1_O3RE1 | Re | 2ReO2 + O2 = 2ReO3 | 1630 | 1356.85 | 22.74227 | 0.02992404 | -1.52398 | -47.55724
O2RE1_O3RE1 | Re | 2ReO2 + O2 = 2ReO3 | 1640 | 1366.85 | 25.70791 | 0.03382619 | -1.470747 | -46.17763
O2RE1_O3RE1 | Re | 2ReO2 + O2 = 2ReO3 | 1650 | 1376.85 | 29.01656 | 0.03817968 | -1.418168 | -44.79829
O2RE1_O3RE1 | Re | 2ReO2 + O2 = 2ReO3 | 1660 | 1386.85 | 32.70276 | 0.04302994 | -1.366229 | -43.41917
O2RE1_O3RE1 | Re | 2ReO2 + O2 = 2ReO3 | 1670 | 1396.85 | 36.80397 | 0.04842628 | -1.314919 | -42.04025
O2RE1_O3RE1 | Re | 2ReO2 + O2 = 2ReO3 | 1680 | 1406.85 | 41.36082 | 0.05442213 | -1.264224 | -40.6615
O2RE1_O3RE1 | Re | 2ReO2 + O2 = 2ReO3 | 1690 | 1416.85 | 46.4172897 | 0.06107538 | -1.214134 | -39.28286
O2RE1_O3RE1 | Re | 2ReO2 + O2 = 2ReO3 | 1700 | 1426.85 | 52.02096274 | 0.06844864 | -1.164635 | -37.90432
O2RE1_O3RE1 | Re | 2ReO2 + O2 = 2ReO3 | 1710 | 1436.85 | 58.22325 | 0.07660953 | -1.115717 | -36.52583
O2RE1_O3RE1 | Re | 2ReO2 + O2 = 2ReO3 | 1720 | 1446.85 | 65.07963089 | 0.08563109 | -1.067369 | -35.14736
O2RE1_O3RE1 | Re | 2ReO2 + O2 = 2ReO3 | 1730 | 1456.85 | 72.64995243 | 0.09559204 | -1.019578 | -33.76887
O2RE1_O3RE1 | Re | 2ReO2 + O2 = 2ReO3 | 1740 | 1466.85 | 80.99867 | 0.1065772 | -0.9723357 | -32.39033
O2RE1_O3RE1 | Re | 2ReO2 + O2 = 2ReO3 | 1750 | 1476.85 | 90.19515 | 0.1186778 | -0.9256304 | -31.0117
O2RE1_O3RE1 | Re | 2ReO2 + O2 = 2ReO3 | 1760 | 1486.85 | 100.314 | 0.1319921 | -0.8794521 | -29.63294
O2RE1_O3RE1 | Re | 2ReO2 + O2 = 2ReO3 | 1770 | 1496.85 | 111.4353 | 0.1466254 | -0.8337909 | -28.25402
O2RE1_O3RE1 | Re | 2ReO2 + O2 = 2ReO3 | 1780 | 1506.85 | 123.645 | 0.1626908 | -0.7886369 | -26.87491
O2RE1_O3RE1 | Re | 2ReO2 + O2 = 2ReO3 | 1790 | 1516.85 | 137.0354597 | 0.1803098 | -0.7439806 | -25.49556
O2RE1_O3RE1 | Re | 2ReO2 + O2 = 2ReO3 | 1800 | 1526.85 | 151.7053 | 0.1996123 | -0.6998127 | -24.11594
O2RE1_O3RE1 | Re | 2ReO2 + O2 = 2ReO3 | 1810 | 1536.85 | 167.7605 | 0.2207374 | -0.656124 | -22.73602
O2RE1_O3RE1 | Re | 2ReO2 + O2 = 2ReO3 | 1820 | 1546.85 | 185.3139 | 0.2438341 | -0.6129056 | -21.35575
O2RE1_O3RE1 | Re | 2ReO2 + O2 = 2ReO3 | 1830 | 1556.85 | 204.4866 | 0.2690614 | -0.5701487 | -19.97511
O2RE1_O3RE1 | Re | 2ReO2 + O2 = 2ReO3 | 1840 | 1566.85 | 225.4078 | 0.2965891 | -0.5278447 | -18.59405
O2RE1_O3RE1 | Re | 2ReO2 + O2 = 2ReO3 | 1850 | 1576.85 | 248.2150814 | 0.3265988 | -0.4859854 | -17.21254
O2RE1_O3RE1 | Re | 2ReO2 + O2 = 2ReO3 | 1860 | 1586.85 | 273.0556 | 0.3592837 | -0.4445625 | -15.83054
O2RE1_O3RE1 | Re | 2ReO2 + O2 = 2ReO3 | 1870 | 1596.85 | 300.0859 | 0.3948499 | -0.403568 | -14.44802
O2RE1_O3RE1 | Re | 2ReO2 + O2 = 2ReO3 | 1880 | 1606.85 | 329.4728 | 0.4335169 | -0.362994 | -13.06493
O2RE1_O3RE1 | Re | 2ReO2 + O2 = 2ReO3 | 1890 | 1616.85 | 361.3938 | 0.4755182 | -0.3228328 | -11.68125
O2RE1_O3RE1 | Re | 2ReO2 + O2 = 2ReO3 | 1900 | 1626.85 | 396.0377 | 0.5211023 | -0.283077 | -10.29694
O2RE1_O3RE1 | Re | 2ReO2 + O2 = 2ReO3 | 1910 | 1636.85 | 433.6052 | 0.5705331 | -0.2437191 | -8.911953
O2RE1_O3RE1 | Re | 2ReO2 + O2 = 2ReO3 | 1920 | 1646.85 | 474.3093 | 0.6240911 | -0.204752 | -7.526261
O2RE1_O3RE1 | Re | 2ReO2 + O2 = 2ReO3 | 1930 | 1656.85 | 518.3762 | 0.682074 | -0.1661685 | -6.139824
O2RE1_O3RE1 | Re | 2ReO2 + O2 = 2ReO3 | 1940 | 1666.85 | 566.0461 | 0.7447975 | -0.1279618 | -4.752607
O2RE1_O3RE1 | Re | 2ReO2 + O2 = 2ReO3 | 1950 | 1676.85 | 617.5734 | 0.8125966 | -0.090125 | -3.364571
O2RE1_O3RE1 | Re | 2ReO2 + O2 = 2ReO3 | 1960 | 1686.85 | 673.2278369 | 0.8858261 | -0.05265153 | -1.975681
O2RE1_O3RE1 | Re | 2ReO2 + O2 = 2ReO3 | 1970 | 1696.85 | 733.295 | 0.9648619 | -0.01553485 | -0.5858996
O2RE1_O3RE1 | Re | 2ReO2 + O2 = 2ReO3 | 1980 | 1706.85 | 798.0774 | 1.050102 | 0.02123141 | 0.8048109
O2RE1_O3RE1 | Re | 2ReO2 + O2 = 2ReO3 | 1990 | 1716.85 | 867.8948279 | 1.141967 | 0.05765351 | 2.196487
O2RE1_O3RE1 | Re | 2ReO2 + O2 = 2ReO3 | 2010 | 1736.85 | 1024.008 | 1.347379 | 0.1294896 | 4.982886
O2RE1_O3RE1 | Re | 2ReO2 + O2 = 2ReO3 | 2020 | 1746.85 | 1111.039 | 1.461893 | 0.1649156 | 6.377682
O2RE1_O3RE1 | Re | 2ReO2 + O2 = 2ReO3 | 2030 | 1756.85 | 1204.577 | 1.58497 | 0.2000211 | 7.773593
O2RE1_O3RE1 | Re | 2ReO2 + O2 = 2ReO3 | 2040 | 1766.85 | 1305.045 | 1.717165 | 0.234812 | 9.170655
O2RE1_O3RE1 | Re | 2ReO2 + O2 = 2ReO3 | 2050 | 1776.85 | 1412.887 | 1.859062 | 0.2692938 | 10.56891
O2RE1_O3RE1 | Re | 2ReO2 + O2 = 2ReO3 | 2060 | 1786.85 | 1528.57 | 2.011277 | 0.3034718 | 11.96838
O2RE1_O3RE1 | Re | 2ReO2 + O2 = 2ReO3 | 2070 | 1796.85 | 1652.59 | 2.174461 | 0.3373516 | 13.36912
O2RE1_O3RE1 | Re | 2ReO2 + O2 = 2ReO3 | 2080 | 1806.85 | 1785.467 | 2.349298 | 0.3709382 | 14.77117
O2RE1_O3RE1 | Re | 2ReO2 + O2 = 2ReO3 | 2090 | 1816.85 | 1927.748924 | 2.536512 | 0.4042369 | 16.17455
O2RE1_O3RE1 | Re | 2ReO2 + O2 = 2ReO3 | 2100 | 1826.85 | 2080.014 | 2.73686 | 0.4372526 | 17.5793
O2RE1_O3RE1 | Re | 2ReO2 + O2 = 2ReO3 | 2110 | 1836.85 | 2242.87 | 2.951144 | 0.4699905 | 18.98547
O2RE1_O3RE1 | Re | 2ReO2 + O2 = 2ReO3 | 2120 | 1846.85 | 2416.956 | 3.180205 | 0.5024552 | 20.39309
O2RE1_O3RE1 | Re | 2ReO2 + O2 = 2ReO3 | 2130 | 1856.85 | 2602.946 | 3.424929 | 0.5346515 | 21.8022
O2RE1_O3RE1 | Re | 2ReO2 + O2 = 2ReO3 | 2140 | 1866.85 | 2801.54649 | 3.686245 | 0.5665842 | 23.21283
O2RE1_O3RE1 | Re | 2ReO2 + O2 = 2ReO3 | 2150 | 1876.85 | 3013.502 | 3.965134 | 0.5982579 | 24.62503
O2RE1_O3RE1 | Re | 2ReO2 + O2 = 2ReO3 | 2160 | 1886.85 | 3239.594 | 4.262624 | 0.629677 | 26.03883
O2RE1_O3RE1 | Re | 2ReO2 + O2 = 2ReO3 | 2170 | 1896.85 | 3480.644 | 4.579794 | 0.660846 | 27.45427
O2RE1_O3RE1 | Re | 2ReO2 + O2 = 2ReO3 | 2180 | 1906.85 | 3737.513 | 4.917781 | 0.6917692 | 28.87138
O2RE1_O3RE1 | Re | 2ReO2 + O2 = 2ReO3 | 2190 | 1916.85 | 4011.109 | 5.277775 | 0.7224508 | 30.29021
O2RE1_O3RE1 | Re | 2ReO2 + O2 = 2ReO3 | 2200 | 1926.85 | 4302.38 | 5.661027 | 0.7528952 | 31.71079
O2RE1_O3RE1 | Re | 2ReO2 + O2 = 2ReO3 | 2210 | 1936.85 | 4612.325 | 6.068849 | 0.7831063 | 33.13316
O2RE1_O3RE1 | Re | 2ReO2 + O2 = 2ReO3 | 2220 | 1946.85 | 4941.991 | 6.502619 | 0.8130883 | 34.55736
O2RE1_O3RE1 | Re | 2ReO2 + O2 = 2ReO3 | 2230 | 1956.85 | 5292.474 | 6.963781 | 0.8428451 | 35.98343
O2RE1_O3RE1 | Re | 2ReO2 + O2 = 2ReO3 | 2240 | 1966.85 | 5664.925 | 7.453849 | 0.8723806 | 37.41139
O2RE1_O3RE1 | Re | 2ReO2 + O2 = 2ReO3 | 2250 | 1976.85 | 6060.553 | 7.974411 | 0.9016986 | 38.8413
O2RE1_O3RE1 | Re | 2ReO2 + O2 = 2ReO3 | 2260 | 1986.85 | 6480.62 | 8.527132 | 0.930803 | 40.27319
O2RE1_O3RE1 | Re | 2ReO2 + O2 = 2ReO3 | 2270 | 1996.85 | 6926.453 | 9.113754 | 0.9596973 | 41.7071
O2RE1_O3RE1 | Re | 2ReO2 + O2 = 2ReO3 | 2280 | 2006.85 | 7399.44 | 9.736105 | 0.9883853 | 43.14306
O2RE1_O3RE1 | Re | 2ReO2 + O2 = 2ReO3 | 2290 | 2016.85 | 7901.035 | 10.3961 | 1.01687 | 44.58112
O2RE1_O3RE1 | Re | 2ReO2 + O2 = 2ReO3 | 2300 | 2026.85 | 8432.763 | 11.09574 | 1.045156 | 46.02131
O2RE1_O3RE1 | Re | 2ReO2 + O2 = 2ReO3 | 2310 | 2036.85 | 8996.217 | 11.83713 | 1.073246 | 47.46366
O2RE1_O3RE1 | Re | 2ReO2 + O2 = 2ReO3 | 2320 | 2046.85 | 9593.068 | 12.62246 | 1.101144 | 48.90823
O2RE1_O3RE1 | Re | 2ReO2 + O2 = 2ReO3 | 2330 | 2056.85 | 10225.06 | 13.45403 | 1.128852 | 50.35504
O2RE1_O3RE1 | Re | 2ReO2 + O2 = 2ReO3 | 2340 | 2066.85 | 10894.03 | 14.33425 | 1.156375 | 51.80414
O2RE1_O3RE1 | Re | 2ReO2 + O2 = 2ReO3 | 2350 | 2076.85 | 11601.89 | 15.26564 | 1.183715 | 53.25556
O2RE1_O3RE1 | Re | 2ReO2 + O2 = 2ReO3 | 2360 | 2086.85 | 12350.63 | 16.25083 | 1.210876 | 54.70933
O2RE1_O3RE1 | Re | 2ReO2 + O2 = 2ReO3 | 2370 | 2096.85 | 13142.36 | 17.29259 | 1.23786 | 56.16551
O2RE1_O3RE1 | Re | 2ReO2 + O2 = 2ReO3 | 2380 | 2106.85 | 13979.27 | 18.39378 | 1.264671 | 57.62413
O2RE1_O3RE1 | Re | 2ReO2 + O2 = 2ReO3 | 2390 | 2116.85 | 14863.64 | 19.55742 | 1.291312 | 59.08522
O2RE1_O3RE1 | Re | 2ReO2 + O2 = 2ReO3 | 2400 | 2126.85 | 15797.87 | 20.78668 | 1.317785 | 60.54882
O2RE1_O3RE1 | Re | 2ReO2 + O2 = 2ReO3 | 2410 | 2136.85 | 16784.47 | 22.08483 | 1.344094 | 62.01498
O2RE1_O3RE1 | Re | 2ReO2 + O2 = 2ReO3 | 2420 | 2146.85 | 17826.05 | 23.45533 | 1.370242 | 63.48372
O2RE1_O3RE1 | Re | 2ReO2 + O2 = 2ReO3 | 2430 | 2156.85 | 18925.35 | 24.90178 | 1.39623 | 64.9551
O2RE1_O3RE1 | Re | 2ReO2 + O2 = 2ReO3 | 2440 | 2166.85 | 20085.23 | 26.42794 | 1.422063 | 66.42914
O2RE1_O3RE1 | Re | 2ReO2 + O2 = 2ReO3 | 2450 | 2176.85 | 21308.68 | 28.03773 | 1.447743 | 67.90588
O2RE1_O3RE1 | Re | 2ReO2 + O2 = 2ReO3 | 2460 | 2186.85 | 22598.81 | 29.73528 | 1.473272 | 69.38537
O2RE1_O3RE1 | Re | 2ReO2 + O2 = 2ReO3 | 2470 | 2196.85 | 23958.9 | 31.52487 | 1.498653 | 70.86765
O2RE1_O3RE1 | Re | 2ReO2 + O2 = 2ReO3 | 2480 | 2206.85 | 25392.35 | 33.41099 | 1.523889 | 72.35274
O2RE1_O3RE1 | Re | 2ReO2 + O2 = 2ReO3 | 2490 | 2216.85 | 26902.72 | 35.39832 | 1.548983 | 73.84069
O2RE1_O3RE1 | Re | 2ReO2 + O2 = 2ReO3 | 2500 | 2226.85 | 28493.73 | 37.49175 | 1.573936 | 75.33154
O2RE1_O3RE1 | Re | 2ReO2 + O2 = 2ReO3 | 2510 | 2236.85 | 30169.26 | 39.6964 | 1.598751 | 76.82533
O2RE1_O3RE1 | Re | 2ReO2 + O2 = 2ReO3 | 2520 | 2246.85 | 31933.37 | 42.01759 | 1.623431 | 78.32209
O2RE1_O3RE1 | Re | 2ReO2 + O2 = 2ReO3 | 2530 | 2256.85 | 33790.29 | 44.46091 | 1.647978 | 79.82187
O2RE1_O3RE1 | Re | 2ReO2 + O2 = 2ReO3 | 2540 | 2266.85 | 35744.45 | 47.03217 | 1.672395 | 81.3247
O2RE1_O3RE1 | Re | 2ReO2 + O2 = 2ReO3 | 2550 | 2276.85 | 37800.46 | 49.73744 | 1.696683 | 82.83061
O2RE1_O3RE1 | Re | 2ReO2 + O2 = 2ReO3 | 2560 | 2286.85 | 39963.13784 | 52.58308 | 1.720846 | 84.33966
O2RE1_O3RE1 | Re | 2ReO2 + O2 = 2ReO3 | 2570 | 2296.85 | 42237.53 | 55.57569 | 1.744885 | 85.85187
O2RE1_O3RE1 | Re | 2ReO2 + O2 = 2ReO3 | 2580 | 2306.85 | 44628.88 | 58.72221 | 1.768802 | 87.36729
O2RE1_O3RE1 | Re | 2ReO2 + O2 = 2ReO3 | 2590 | 2316.85 | 47142.67 | 62.02983 | 1.792601 | 88.88596
O2RE1_O3RE1 | Re | 2ReO2 + O2 = 2ReO3 | 2600 | 2326.85 | 49784.63 | 65.50609 | 1.816282 | 90.40791
O2RE1_O3RE1 | Re | 2ReO2 + O2 = 2ReO3 | 2610 | 2336.85 | 52560.74 | 69.15887 | 1.839848 | 91.93318
O2RE1_O3RE1 | Re | 2ReO2 + O2 = 2ReO3 | 2620 | 2346.85 | 55477.23 | 72.99635 | 1.863301 | 93.46182
O2RE1_O3RE1 | Re | 2ReO2 + O2 = 2ReO3 | 2630 | 2356.85 | 58540.6 | 77.02711 | 1.886644 | 94.99385
O2RE1_O3RE1 | Re | 2ReO2 + O2 = 2ReO3 | 2640 | 2366.85 | 61757.66 | 81.26008 | 1.909877 | 96.52932
O2RE1_O3RE1 | Re | 2ReO2 + O2 = 2ReO3 | 2650 | 2376.85 | 65135.49 | 85.70459 | 1.933004 | 98.06827
O2RE1_O3RE1 | Re | 2ReO2 + O2 = 2ReO3 | 2660 | 2386.85 | 68681.49 | 90.37038 | 1.956026 | 99.61074
O2RE1_O3RE1 | Re | 2ReO2 + O2 = 2ReO3 | 2670 | 2396.85 | 72403.37 | 95.26759 | 1.978945 | 101.1568
O2RE1_O3RE1 | Re | 2ReO2 + O2 = 2ReO3 | 2680 | 2406.85 | 76309.19957 | 100.4068 | 2.001763 | 102.7064
O2RE1_O3RE1 | Re | 2ReO2 + O2 = 2ReO3 | 2690 | 2416.85 | 80407.38 | 105.7992 | 2.024482 | 104.2596
O2RE1_O3RE1 | Re | 2ReO2 + O2 = 2ReO3 | 2700 | 2426.85 | 84706.68 | 111.4562 | 2.047104 | 105.8165
O2RE1_O3RE1 | Re | 2ReO2 + O2 = 2ReO3 | 2710 | 2436.85 | 89216.25 | 117.3898 | 2.06963 | 107.3772
O2RE1_O3RE1 | Re | 2ReO2 + O2 = 2ReO3 | 2720 | 2446.85 | 93945.64 | 123.6127 | 2.092063 | 108.9415
O2RE1_O3RE1 | Re | 2ReO2 + O2 = 2ReO3 | 2730 | 2456.85 | 98904.81 | 130.1379 | 2.114404 | 110.5097
O2RE1_O3RE1 | Re | 2ReO2 + O2 = 2ReO3 | 2740 | 2466.85 | 104104.2 | 136.9792 | 2.136655 | 112.0817
O2RE1_O3RE1 | Re | 2ReO2 + O2 = 2ReO3 | 2750 | 2476.85 | 109554.6 | 144.1507 | 2.158817 | 113.6576
O2RE1_O3RE1 | Re | 2ReO2 + O2 = 2ReO3 | 2760 | 2486.85 | 115267.3 | 151.6675 | 2.180892 | 115.2373
O2RE1_O3RE1 | Re | 2ReO2 + O2 = 2ReO3 | 2770 | 2496.85 | 121254.154 | 159.5449 | 2.202883 | 116.821
O2RE1_O3RE1 | Re | 2ReO2 + O2 = 2ReO3 | 2780 | 2506.85 | 127527.5 | 167.7993 | 2.22479 | 118.4087
O2RE1_O3RE1 | Re | 2ReO2 + O2 = 2ReO3 | 2790 | 2516.85 | 134100.2 | 176.4476 | 2.246616 | 120.0004
O2RE1_O3RE1 | Re | 2ReO2 + O2 = 2ReO3 | 2800 | 2526.85 | 140985.6 | 185.5073 | 2.268361 | 121.5962
O2RE1_O3RE1 | Re | 2ReO2 + O2 = 2ReO3 | 2810 | 2536.85 | 148197.6878 | 194.997 | 2.290028 | 123.1961
O2RE1_O3RE1 | Re | 2ReO2 + O2 = 2ReO3 | 2820 | 2546.85 | 155751.1 | 204.9357 | 2.311618 | 124.8001
O2RE1_O3RE1 | Re | 2ReO2 + O2 = 2ReO3 | 2830 | 2556.85 | 163661.1 | 215.3436 | 2.333132 | 126.4083
O2RE1_O3RE1 | Re | 2ReO2 + O2 = 2ReO3 | 2840 | 2566.85 | 171943.539 | 226.2415 | 2.354572 | 128.0207
O2RE1_O3RE1 | Re | 2ReO2 + O2 = 2ReO3 | 2850 | 2576.85 | 180615 | 237.6513 | 2.37594 | 129.6374
O2RE1_O3RE1 | Re | 2ReO2 + O2 = 2ReO3 | 2860 | 2586.85 | 189692.7 | 249.5957 | 2.397237 | 131.2583
O2RE1_O3RE1 | Re | 2ReO2 + O2 = 2ReO3 | 2870 | 2596.85 | 199194.8 | 262.0985 | 2.418464 | 132.8836
O2RE1_O3RE1 | Re | 2ReO2 + O2 = 2ReO3 | 2880 | 2606.85 | 209140.1 | 275.1844 | 2.439624 | 134.5133
O2RE1_O3RE1 | Re | 2ReO2 + O2 = 2ReO3 | 2890 | 2616.85 | 219548.2492 | 288.8793 | 2.460716 | 136.1474
O2RE1_O3RE1 | Re | 2ReO2 + O2 = 2ReO3 | 2900 | 2626.85 | 230439.7 | 303.2101 | 2.481744 | 137.7859
O2RE1_O3RE1 | Re | 2ReO2 + O2 = 2ReO3 | 2910 | 2636.85 | 241835.8709 | 318.2051 | 2.502707 | 139.4289
O2RE1_O3RE1 | Re | 2ReO2 + O2 = 2ReO3 | 2920 | 2646.85 | 253759.1 | 333.8935 | 2.523608 | 141.0765
O2RE1_O3RE1 | Re | 2ReO2 + O2 = 2ReO3 | 2930 | 2656.85 | 266232.6 | 350.306 | 2.544448 | 142.7286
O2RE1_O3RE1 | Re | 2ReO2 + O2 = 2ReO3 | 2940 | 2666.85 | 279280.7 | 367.4746 | 2.565227 | 144.3853
O2RE1_O3RE1 | Re | 2ReO2 + O2 = 2ReO3 | 2950 | 2676.85 | 292928.8 | 385.4327 | 2.585949 | 146.0467
O2RE1_O3RE1 | Re | 2ReO2 + O2 = 2ReO3 | 2960 | 2686.85 | 307203.4 | 404.215 | 2.606612 | 147.7128
O2RE1_O3RE1 | Re | 2ReO2 + O2 = 2ReO3 | 2970 | 2696.85 | 322131.9 | 423.8578 | 2.62722 | 149.3836
O2RE1_O3RE1 | Re | 2ReO2 + O2 = 2ReO3 | 2980 | 2706.85 | 337743.4 | 444.3992 | 2.647773 | 151.0591
O2RE1_O3RE1 | Re | 2ReO2 + O2 = 2ReO3 | 2990 | 2716.85 | 354067.7 | 465.8785 | 2.668273 | 152.7395
O2RE1_O3RE1 | Re | 2ReO2 + O2 = 2ReO3 | 3000 | 2726.85 | 371136.3 | 488.3372 | 2.68872 | 154.4247
O3RE1_O7RE2 | Re | 4ReO3 + O2 = 2Re2O7 | 300 | 26.85 | 6.687478e-24 | 8.799313e-27 | -26.05555 | -149.6482
O3RE1_O7RE2 | Re | 4ReO3 + O2 = 2Re2O7 | 310 | 36.85 | 6.013926356e-23 | 7.913061e-26 | -25.10166 | -148.9752
O3RE1_O7RE2 | Re | 4ReO3 + O2 = 2Re2O7 | 320 | 46.85 | 4.712263e-22 | 6.200346e-25 | -24.20758 | -148.3035
O3RE1_O7RE2 | Re | 4ReO3 + O2 = 2Re2O7 | 330 | 56.85 | 3.258224e-21 | 4.287137e-24 | -23.36783 | -147.6326
O3RE1_O7RE2 | Re | 4ReO3 + O2 = 2Re2O7 | 340 | 66.85 | 2.010295e-20 | 2.645125e-23 | -22.57755 | -146.9622
O3RE1_O7RE2 | Re | 4ReO3 + O2 = 2Re2O7 | 350 | 76.85 | 1.117768e-19 | 1.470747e-22 | -21.83246 | -146.292
O3RE1_O7RE2 | Re | 4ReO3 + O2 = 2Re2O7 | 360 | 86.85 | 5.65014e-19 | 7.434394e-22 | -21.12875 | -145.6218
O3RE1_O7RE2 | Re | 4ReO3 + O2 = 2Re2O7 | 370 | 96.85 | 2.616791e-18 | 3.443145e-21 | -20.46304 | -144.9512
O3RE1_O7RE2 | Re | 4ReO3 + O2 = 2Re2O7 | 380 | 106.85 | 1.118166e-17 | 1.471271e-20 | -19.83231 | -144.2802
O3RE1_O7RE2 | Re | 4ReO3 + O2 = 2Re2O7 | 390 | 116.85 | 4.435902e-17 | 5.836713e-20 | -19.23383 | -143.6085
O3RE1_O7RE2 | Re | 4ReO3 + O2 = 2Re2O7 | 400 | 126.85 | 1.642982e-16 | 2.161819e-19 | -18.66518 | -142.9361
O3RE1_O7RE2 | Re | 4ReO3 + O2 = 2Re2O7 | 410 | 136.85 | 5.710249e-16 | 7.513486e-19 | -18.12416 | -142.2629
O3RE1_O7RE2 | Re | 4ReO3 + O2 = 2Re2O7 | 413 | 139.85 | 8.201209e-16 | 1.079107e-18 | -17.96694 | -142.0607
O3RE1_O7RE2 | Re | 4ReO3 + O2 = 2Re2O7 | 413 | 139.85 | 8.201209e-16 | 1.079107e-18 | -17.96694 | -142.0607
O3RE1_O7RE2 | Re | 4ReO3 + O2 = 2Re2O7 | 420 | 146.85 | 1.869204e-15 | 2.459479e-18 | -17.60916 | -141.5917
O3RE1_O7RE2 | Re | 4ReO3 + O2 = 2Re2O7 | 430 | 156.85 | 5.788743e-15 | 7.616767e-18 | -17.11823 | -140.9215
O3RE1_O7RE2 | Re | 4ReO3 + O2 = 2Re2O7 | 440 | 166.85 | 1.703032e-14 | 2.240831e-17 | -16.64959 | -140.251
O3RE1_O7RE2 | Re | 4ReO3 + O2 = 2Re2O7 | 450 | 176.85 | 4.775905e-14 | 6.284086e-17 | -16.20176 | -139.5804
O3RE1_O7RE2 | Re | 4ReO3 + O2 = 2Re2O7 | 460 | 186.85 | 1.280664e-13 | 1.685084e-16 | -15.77338 | -138.9097
O3RE1_O7RE2 | Re | 4ReO3 + O2 = 2Re2O7 | 470 | 196.85 | 3.293036e-13 | 4.332942e-16 | -15.36322 | -138.2388
O3RE1_O7RE2 | Re | 4ReO3 + O2 = 2Re2O7 | 480 | 206.85 | 8.140844e-13 | 1.071164e-15 | -14.97014 | -137.5679
O3RE1_O7RE2 | Re | 4ReO3 + O2 = 2Re2O7 | 490 | 216.85 | 1.939504e-12 | 2.551979e-15 | -14.59312 | -136.8971
O3RE1_O7RE2 | Re | 4ReO3 + O2 = 2Re2O7 | 500 | 226.85 | 4.462853e-12 | 5.872175e-15 | -14.2312 | -136.2264
O3RE1_O7RE2 | Re | 4ReO3 + O2 = 2Re2O7 | 510 | 236.85 | 9.938284e-12 | 1.307669e-14 | -13.8835 | -135.5561
O3RE1_O7RE2 | Re | 4ReO3 + O2 = 2Re2O7 | 520 | 246.85 | 2.14583e-11 | 2.823461e-14 | -13.54922 | -134.8862
O3RE1_O7RE2 | Re | 4ReO3 + O2 = 2Re2O7 | 530 | 256.85 | 4.499984e-11 | 5.921032e-14 | -13.2276 | -134.2168
O3RE1_O7RE2 | Re | 4ReO3 + O2 = 2Re2O7 | 540 | 266.85 | 9.180125e-11 | 1.207911e-13 | -12.91797 | -133.5481
O3RE1_O7RE2 | Re | 4ReO3 + O2 = 2Re2O7 | 550 | 276.85 | 1.824517e-10 | 2.40068e-13 | -12.61967 | -132.8802
O3RE1_O7RE2 | Re | 4ReO3 + O2 = 2Re2O7 | 560 | 286.85 | 3.537548e-10 | 4.654669e-13 | -12.33211 | -132.2134
O3RE1_O7RE2 | Re | 4ReO3 + O2 = 2Re2O7 | 570 | 296.85 | 6.699829e-10 | 8.815564e-13 | -12.05475 | -131.5476
O3RE1_O7RE2 | Re | 4ReO3 + O2 = 2Re2O7 | 580 | 306.85 | 1.240923e-09 | 1.632794e-12 | -11.78707 | -130.8831
O3RE1_O7RE2 | Re | 4ReO3 + O2 = 2Re2O7 | 590 | 316.85 | 2.250216e-09 | 2.96081e-12 | -11.52859 | -130.2201
O3RE1_O7RE2 | Re | 4ReO3 + O2 = 2Re2O7 | 600 | 326.85 | 3.998955236e-09 | 5.261783e-12 | -11.27887 | -129.5587
O3RE1_O7RE2 | Re | 4ReO3 + O2 = 2Re2O7 | 600 | 326.85 | 3.998955e-09 | 5.261784e-12 | -11.27887 | -129.5587
O3RE1_O7RE2 | Re | 4ReO3 + O2 = 2Re2O7 | 610 | 336.85 | 4.518386e-09 | 5.945245e-12 | -11.22583 | -131.0986
O3RE1_O7RE2 | Re | 4ReO3 + O2 = 2Re2O7 | 620 | 346.85 | 5.063982e-09 | 6.663134e-12 | -11.17632 | -132.6601
O3RE1_O7RE2 | Re | 4ReO3 + O2 = 2Re2O7 | 630 | 356.85 | 5.632392e-09 | 7.411043e-12 | -11.13012 | -134.2426
O3RE1_O7RE2 | Re | 4ReO3 + O2 = 2Re2O7 | 640 | 366.85 | 6.219993e-09 | 8.184201e-12 | -11.08702 | -135.8454
O3RE1_O7RE2 | Re | 4ReO3 + O2 = 2Re2O7 | 650 | 376.85 | 6.822958e-09 | 8.977576e-12 | -11.04684 | -137.4679
O3RE1_O7RE2 | Re | 4ReO3 + O2 = 2Re2O7 | 660 | 386.85 | 7.437337917e-09 | 9.785971e-12 | -11.0094 | -139.1097
O3RE1_O7RE2 | Re | 4ReO3 + O2 = 2Re2O7 | 670 | 396.85 | 8.059134e-09 | 1.060412e-11 | -10.97453 | -140.7701
O3RE1_O7RE2 | Re | 4ReO3 + O2 = 2Re2O7 | 680 | 406.85 | 8.684364e-09 | 1.14268e-11 | -10.94208 | -142.4487
O3RE1_O7RE2 | Re | 4ReO3 + O2 = 2Re2O7 | 690 | 416.85 | 9.309123e-09 | 1.224885e-11 | -10.9119 | -144.145
O3RE1_O7RE2 | Re | 4ReO3 + O2 = 2Re2O7 | 700 | 426.85 | 9.929638e-09 | 1.306531e-11 | -10.88388 | -145.8585
O3RE1_O7RE2 | Re | 4ReO3 + O2 = 2Re2O7 | 710 | 436.85 | 1.054231e-08 | 1.387147e-11 | -10.85788 | -147.5887
O3RE1_O7RE2 | Re | 4ReO3 + O2 = 2Re2O7 | 720 | 446.85 | 1.114377e-08 | 1.466286e-11 | -10.83378 | -149.3353
O3RE1_O7RE2 | Re | 4ReO3 + O2 = 2Re2O7 | 730 | 456.85 | 1.173088e-08 | 1.543536e-11 | -10.81148 | -151.0978
O3RE1_O7RE2 | Re | 4ReO3 + O2 = 2Re2O7 | 740 | 466.85 | 1.230076563e-08 | 1.618522e-11 | -10.79088 | -152.8757
O3RE1_O7RE2 | Re | 4ReO3 + O2 = 2Re2O7 | 750 | 476.85 | 1.285086e-08 | 1.690903e-11 | -10.77188 | -154.6688
O3RE1_O7RE2 | Re | 4ReO3 + O2 = 2Re2O7 | 760 | 486.85 | 1.337887e-08 | 1.760378e-11 | -10.75439 | -156.4766
O3RE1_O7RE2 | Re | 4ReO3 + O2 = 2Re2O7 | 770 | 496.85 | 1.388282e-08 | 1.826686e-11 | -10.73834 | -158.2988
O3RE1_O7RE2 | Re | 4ReO3 + O2 = 2Re2O7 | 780 | 506.85 | 1.43609957e-08 | 1.889605e-11 | -10.72363 | -160.135
O3RE1_O7RE2 | Re | 4ReO3 + O2 = 2Re2O7 | 790 | 516.85 | 1.481201e-08 | 1.948949e-11 | -10.7102 | -161.9849
O3RE1_O7RE2 | Re | 4ReO3 + O2 = 2Re2O7 | 800 | 526.85 | 1.523474e-08 | 2.004571e-11 | -10.69798 | -163.8482
O3RE1_O7RE2 | Re | 4ReO3 + O2 = 2Re2O7 | 810 | 536.85 | 1.562832e-08 | 2.056358e-11 | -10.6869 | -165.7245
O3RE1_O7RE2 | Re | 4ReO3 + O2 = 2Re2O7 | 820 | 546.85 | 1.599216e-08 | 2.104231e-11 | -10.67691 | -167.6136
O3RE1_O7RE2 | Re | 4ReO3 + O2 = 2Re2O7 | 830 | 556.85 | 1.632588e-08 | 2.148142315e-11 | -10.66794 | -169.5151
O3RE1_O7RE2 | Re | 4ReO3 + O2 = 2Re2O7 | 840 | 566.85 | 1.662935e-08 | 2.188072e-11 | -10.65994 | -171.4288
O3RE1_O7RE2 | Re | 4ReO3 + O2 = 2Re2O7 | 850 | 576.85 | 1.69026e-08 | 2.224027e-11 | -10.65286 | -173.3545
O3RE1_O7RE2 | Re | 4ReO3 + O2 = 2Re2O7 | 860 | 586.85 | 1.714588e-08 | 2.256037e-11 | -10.64665 | -175.2917
O3RE1_O7RE2 | Re | 4ReO3 + O2 = 2Re2O7 | 870 | 596.85 | 1.735958e-08 | 2.284156e-11 | -10.64127 | -177.2404
O3RE1_O7RE2 | Re | 4ReO3 + O2 = 2Re2O7 | 880 | 606.85 | 1.754424e-08 | 2.308453e-11 | -10.63668 | -179.2002
O3RE1_O7RE2 | Re | 4ReO3 + O2 = 2Re2O7 | 890 | 616.85 | 1.770052e-08 | 2.329016e-11 | -10.63283 | -181.171
O3RE1_O7RE2 | Re | 4ReO3 + O2 = 2Re2O7 | 900 | 626.85 | 1.78292e-08 | 2.345947e-11 | -10.62968 | -183.1524
O3RE1_O7RE2 | Re | 4ReO3 + O2 = 2Re2O7 | 910 | 636.85 | 1.793113e-08 | 2.359359e-11 | -10.62721 | -185.1443
O3RE1_O7RE2 | Re | 4ReO3 + O2 = 2Re2O7 | 920 | 646.85 | 1.800726e-08 | 2.369376e-11 | -10.62537 | -187.1465
O3RE1_O7RE2 | Re | 4ReO3 + O2 = 2Re2O7 | 930 | 656.85 | 1.805859e-08 | 2.37613e-11 | -10.62413 | -189.1586
O3RE1_O7RE2 | Re | 4ReO3 + O2 = 2Re2O7 | 940 | 666.85 | 1.808617e-08 | 2.379759e-11 | -10.62347 | -191.1807
O3RE1_O7RE2 | Re | 4ReO3 + O2 = 2Re2O7 | 950 | 676.85 | 1.809109e-08 | 2.380407e-11 | -10.62335 | -193.2124
O3RE1_O7RE2 | Re | 4ReO3 + O2 = 2Re2O7 | 960 | 686.85 | 1.807446e-08 | 2.378219e-11 | -10.62375 | -195.2535
O3RE1_O7RE2 | Re | 4ReO3 + O2 = 2Re2O7 | 970 | 696.85 | 1.803741e-08 | 2.373344e-11 | -10.62464 | -197.304
O3RE1_O7RE2 | Re | 4ReO3 + O2 = 2Re2O7 | 980 | 706.85 | 1.798107373e-08 | 2.365931e-11 | -10.626 | -199.3635
O3RE1_O7RE2 | Re | 4ReO3 + O2 = 2Re2O7 | 990 | 716.85 | 1.790658244e-08 | 2.356129e-11 | -10.6278 | -201.432
O3RE1_O7RE2 | Re | 4ReO3 + O2 = 2Re2O7 | 1000 | 726.85 | 1.781506e-08 | 2.344087e-11 | -10.63003 | -203.5093
O3RE1_O7RE2 | Re | 4ReO3 + O2 = 2Re2O7 | 1010 | 736.85 | 1.770762e-08 | 2.32995e-11 | -10.63265 | -205.5952
O3RE1_O7RE2 | Re | 4ReO3 + O2 = 2Re2O7 | 1020 | 746.85 | 1.758534e-08 | 2.313861e-11 | -10.63566 | -207.6895
O3RE1_O7RE2 | Re | 4ReO3 + O2 = 2Re2O7 | 1030 | 756.85 | 1.74493042e-08 | 2.295961e-11 | -10.63904 | -209.7922
O3RE1_O7RE2 | Re | 4ReO3 + O2 = 2Re2O7 | 1040 | 766.85 | 1.730054e-08 | 2.276386e-11 | -10.64275 | -211.9031
O3RE1_O7RE2 | Re | 4ReO3 + O2 = 2Re2O7 | 1050 | 776.85 | 1.714004e-08 | 2.255269e-11 | -10.6468 | -214.022
O3RE1_O7RE2 | Re | 4ReO3 + O2 = 2Re2O7 | 1060 | 786.85 | 1.69688e-08 | 2.232737e-11 | -10.65116 | -216.1488
O3RE1_O7RE2 | Re | 4ReO3 + O2 = 2Re2O7 | 1070 | 796.85 | 1.678774e-08 | 2.208914e-11 | -10.65582 | -218.2833
O3RE1_O7RE2 | Re | 4ReO3 + O2 = 2Re2O7 | 1080 | 806.85 | 1.659777e-08 | 2.183917e-11 | -10.66076 | -220.4256
O3RE1_O7RE2 | Re | 4ReO3 + O2 = 2Re2O7 | 1090 | 816.85 | 1.639975e-08 | 2.157861e-11 | -10.66598 | -222.5753
O3RE1_O7RE2 | Re | 4ReO3 + O2 = 2Re2O7 | 1100 | 826.85 | 1.619449e-08 | 2.130854e-11 | -10.67145 | -224.7325
O3RE1_O7RE2 | Re | 4ReO3 + O2 = 2Re2O7 | 1110 | 836.85 | 1.598279e-08 | 2.102999e-11 | -10.67716 | -226.8969
O3RE1_O7RE2 | Re | 4ReO3 + O2 = 2Re2O7 | 1120 | 846.85 | 1.576538e-08 | 2.074393e-11 | -10.68311 | -229.0686
O3RE1_O7RE2 | Re | 4ReO3 + O2 = 2Re2O7 | 1130 | 856.85 | 1.554298e-08 | 2.045129e-11 | -10.68928 | -231.2473
O3RE1_O7RE2 | Re | 4ReO3 + O2 = 2Re2O7 | 1140 | 866.85 | 1.531625e-08 | 2.015296e-11 | -10.69566 | -233.4331
O3RE1_O7RE2 | Re | 4ReO3 + O2 = 2Re2O7 | 1150 | 876.85 | 1.508582e-08 | 1.984977e-11 | -10.70224 | -235.6257
O3RE1_O7RE2 | Re | 4ReO3 + O2 = 2Re2O7 | 1160 | 886.85 | 1.485229e-08 | 1.954248e-11 | -10.70902 | -237.8251
O3RE1_O7RE2 | Re | 4ReO3 + O2 = 2Re2O7 | 1170 | 896.85 | 1.46162e-08 | 1.923185e-11 | -10.71598 | -240.0311
O3RE1_O7RE2 | Re | 4ReO3 + O2 = 2Re2O7 | 1180 | 906.85 | 1.437809e-08 | 1.89185422e-11 | -10.72311 | -242.2438
O3RE1_O7RE2 | Re | 4ReO3 + O2 = 2Re2O7 | 1190 | 916.85 | 1.413844e-08 | 1.860321e-11 | -10.73041 | -244.4631
O3RE1_O7RE2 | Re | 4ReO3 + O2 = 2Re2O7 | 1200 | 926.85 | 1.389771e-08 | 1.828646e-11 | -10.73787 | -246.6887
O3RE1_O7RE2 | Re | 4ReO3 + O2 = 2Re2O7 | 1210 | 936.85 | 1.365632e-08 | 1.796884e-11 | -10.74548 | -248.9207
O3RE1_O7RE2 | Re | 4ReO3 + O2 = 2Re2O7 | 1220 | 946.85 | 1.341467e-08 | 1.765088e-11 | -10.75323 | -251.159
O3RE1_O7RE2 | Re | 4ReO3 + O2 = 2Re2O7 | 1230 | 956.85 | 1.317311829e-08 | 1.733305e-11 | -10.76113 | -253.4035
O3RE1_O7RE2 | Re | 4ReO3 + O2 = 2Re2O7 | 1240 | 966.85 | 1.293201e-08 | 1.70158e-11 | -10.76915 | -255.6542
O3RE1_O7RE2 | Re | 4ReO3 + O2 = 2Re2O7 | 1250 | 976.85 | 1.269166e-08 | 1.669955e-11 | -10.7773 | -257.9109
O3RE1_O7RE2 | Re | 4ReO3 + O2 = 2Re2O7 | 1260 | 986.85 | 1.245234e-08 | 1.638466e-11 | -10.78556 | -260.1736
O3RE1_O7RE2 | Re | 4ReO3 + O2 = 2Re2O7 | 1270 | 996.85 | 1.221433399e-08 | 1.607149e-11 | -10.79394 | -262.4422
O3RE1_O7RE2 | Re | 4ReO3 + O2 = 2Re2O7 | 1280 | 1006.85 | 1.197787e-08 | 1.576036e-11 | -10.80243 | -264.7168
O3RE1_O7RE2 | Re | 4ReO3 + O2 = 2Re2O7 | 1290 | 1016.85 | 1.174318e-08 | 1.545155e-11 | -10.81103 | -266.9971
O3RE1_O7RE2 | Re | 4ReO3 + O2 = 2Re2O7 | 1300 | 1026.85 | 1.151045e-08 | 1.51453313e-11 | -10.81972 | -269.2832
O3RE1_O7RE2 | Re | 4ReO3 + O2 = 2Re2O7 | 1300 | 1026.85 | 1.151e-08 | 1.514474e-11 | -10.81974 | -269.2836
O3RE1_O7RE2 | Re | 4ReO3 + O2 = 2Re2O7 | 1310 | 1036.85 | 1.127987e-08 | 1.484194e-11 | -10.82851 | -271.575
O3RE1_O7RE2 | Re | 4ReO3 + O2 = 2Re2O7 | 1320 | 1046.85 | 1.105161e-08 | 1.454159e-11 | -10.83739 | -273.8725
O3RE1_O7RE2 | Re | 4ReO3 + O2 = 2Re2O7 | 1330 | 1056.85 | 1.082581e-08 | 1.424448e-11 | -10.84635 | -276.1756
O3RE1_O7RE2 | Re | 4ReO3 + O2 = 2Re2O7 | 1340 | 1066.85 | 1.06026e-08 | 1.395079e-11 | -10.8554 | -278.4842
O3RE1_O7RE2 | Re | 4ReO3 + O2 = 2Re2O7 | 1350 | 1076.85 | 1.03821e-08 | 1.366065e-11 | -10.86453 | -280.7983
O3RE1_O7RE2 | Re | 4ReO3 + O2 = 2Re2O7 | 1360 | 1086.85 | 1.016441e-08 | 1.337422e-11 | -10.87373 | -283.1179
O3RE1_O7RE2 | Re | 4ReO3 + O2 = 2Re2O7 | 1370 | 1096.85 | 9.94962527e-09 | 1.309161e-11 | -10.88301 | -285.443
O3RE1_O7RE2 | Re | 4ReO3 + O2 = 2Re2O7 | 1380 | 1106.85 | 9.737825e-09 | 1.281293e-11 | -10.89235 | -287.7734
O3RE1_O7RE2 | Re | 4ReO3 + O2 = 2Re2O7 | 1390 | 1116.85 | 9.529075e-09 | 1.253826e-11 | -10.90176 | -290.1091
O3RE1_O7RE2 | Re | 4ReO3 + O2 = 2Re2O7 | 1400 | 1126.85 | 9.323434e-09 | 1.226768e-11 | -10.91124 | -292.4502
O3RE1_O7RE2 | Re | 4ReO3 + O2 = 2Re2O7 | 1410 | 1136.85 | 9.120948e-09 | 1.200125e-11 | -10.92077 | -294.7965
O3RE1_O7RE2 | Re | 4ReO3 + O2 = 2Re2O7 | 1420 | 1146.85 | 8.921658e-09 | 1.173902e-11 | -10.93037 | -297.1481
O3RE1_O7RE2 | Re | 4ReO3 + O2 = 2Re2O7 | 1430 | 1156.85 | 8.725595e-09 | 1.148105e-11 | -10.94002 | -299.5049
O3RE1_O7RE2 | Re | 4ReO3 + O2 = 2Re2O7 | 1440 | 1166.85 | 8.53278e-09 | 1.122734e-11 | -10.94972 | -301.8669
O3RE1_O7RE2 | Re | 4ReO3 + O2 = 2Re2O7 | 1450 | 1176.85 | 8.343231666e-09 | 1.097794e-11 | -10.95948 | -304.234
O3RE1_O7RE2 | Re | 4ReO3 + O2 = 2Re2O7 | 1460 | 1186.85 | 8.156959e-09 | 1.073284e-11 | -10.96929 | -306.6063
O3RE1_O7RE2 | Re | 4ReO3 + O2 = 2Re2O7 | 1470 | 1196.85 | 7.973965e-09 | 1.049206e-11 | -10.97914 | -308.9837
O3RE1_O7RE2 | Re | 4ReO3 + O2 = 2Re2O7 | 1480 | 1206.85 | 7.794249e-09 | 1.025559e-11 | -10.98904 | -311.3661
O3RE1_O7RE2 | Re | 4ReO3 + O2 = 2Re2O7 | 1490 | 1216.85 | 7.617805e-09 | 1.002343e-11 | -10.99898 | -313.7536
O3RE1_O7RE2 | Re | 4ReO3 + O2 = 2Re2O7 | 1500 | 1226.85 | 7.444622e-09 | 9.795555e-12 | -11.00897 | -316.1461
O3RE1_O7RE2 | Re | 4ReO3 + O2 = 2Re2O7 | 1510 | 1236.85 | 7.274683e-09 | 9.571952e-12 | -11.019 | -318.5437
O3RE1_O7RE2 | Re | 4ReO3 + O2 = 2Re2O7 | 1520 | 1246.85 | 7.107971e-09 | 9.352594e-12 | -11.02907 | -320.9462
O3RE1_O7RE2 | Re | 4ReO3 + O2 = 2Re2O7 | 1530 | 1256.85 | 6.944464e-09 | 9.137452e-12 | -11.03917 | -323.3538
O3RE1_O7RE2 | Re | 4ReO3 + O2 = 2Re2O7 | 1540 | 1266.85 | 6.784134e-09 | 8.926492e-12 | -11.04932 | -325.7663
O3RE1_O7RE2 | Re | 4ReO3 + O2 = 2Re2O7 | 1550 | 1276.85 | 6.626955e-09 | 8.719678e-12 | -11.0595 | -328.1837
O3RE1_O7RE2 | Re | 4ReO3 + O2 = 2Re2O7 | 1560 | 1286.85 | 6.472896e-09 | 8.516968e-12 | -11.06971 | -330.6061
O3RE1_O7RE2 | Re | 4ReO3 + O2 = 2Re2O7 | 1570 | 1296.85 | 6.321923e-09 | 8.31832e-12 | -11.07996 | -333.0335
O3RE1_O7RE2 | Re | 4ReO3 + O2 = 2Re2O7 | 1580 | 1306.85 | 6.1740026e-09 | 8.123688e-12 | -11.09025 | -335.4657
O3RE1_O7RE2 | Re | 4ReO3 + O2 = 2Re2O7 | 1590 | 1316.85 | 6.029097e-09 | 7.933023e-12 | -11.10056 | -337.9029
O3RE1_O7RE2 | Re | 4ReO3 + O2 = 2Re2O7 | 1600 | 1326.85 | 5.887169e-09 | 7.746275e-12 | -11.11091 | -340.345
O3RE1_O7RE2 | Re | 4ReO3 + O2 = 2Re2O7 | 1610 | 1336.85 | 5.748178e-09 | 7.563392e-12 | -11.12128 | -342.792
O3RE1_O7RE2 | Re | 4ReO3 + O2 = 2Re2O7 | 1620 | 1346.85 | 5.612084e-09 | 7.384321e-12 | -11.13169 | -345.2439
O3RE1_O7RE2 | Re | 4ReO3 + O2 = 2Re2O7 | 1630 | 1356.85 | 5.478845e-09 | 7.209007e-12 | -11.14212 | -347.7006
O3RE1_O7RE2 | Re | 4ReO3 + O2 = 2Re2O7 | 1640 | 1366.85 | 5.348419151e-09 | 7.037394e-12 | -11.15259 | -350.1623
O3RE1_O7RE2 | Re | 4ReO3 + O2 = 2Re2O7 | 1650 | 1376.85 | 5.220763e-09 | 6.869425e-12 | -11.16308 | -352.6289
O3RE1_O7RE2 | Re | 4ReO3 + O2 = 2Re2O7 | 1660 | 1386.85 | 5.095832062e-09 | 6.705042e-12 | -11.1736 | -355.1003
O3RE1_O7RE2 | Re | 4ReO3 + O2 = 2Re2O7 | 1670 | 1396.85 | 4.973583e-09 | 6.544188e-12 | -11.18414 | -357.5766
O3RE1_O7RE2 | Re | 4ReO3 + O2 = 2Re2O7 | 1680 | 1406.85 | 4.853971e-09 | 6.386804e-12 | -11.19472 | -360.0578
O3RE1_O7RE2 | Re | 4ReO3 + O2 = 2Re2O7 | 1690 | 1416.85 | 4.736952e-09 | 6.232832e-12 | -11.20531 | -362.5439
O3RE1_O7RE2 | Re | 4ReO3 + O2 = 2Re2O7 | 1700 | 1426.85 | 4.622481e-09 | 6.082211e-12 | -11.21594 | -365.0349
O3RE1_O7RE2 | Re | 4ReO3 + O2 = 2Re2O7 | 1710 | 1436.85 | 4.510512e-09 | 5.934884e-12 | -11.22659 | -367.5308
O3RE1_O7RE2 | Re | 4ReO3 + O2 = 2Re2O7 | 1720 | 1446.85 | 4.401001e-09 | 5.790791e-12 | -11.23726 | -370.0316
O3RE1_O7RE2 | Re | 4ReO3 + O2 = 2Re2O7 | 1730 | 1456.85 | 4.293904e-09 | 5.649874e-12 | -11.24796 | -372.5373
O3RE1_O7RE2 | Re | 4ReO3 + O2 = 2Re2O7 | 1740 | 1466.85 | 4.189175e-09 | 5.512073e-12 | -11.25869 | -375.0479
O3RE1_O7RE2 | Re | 4ReO3 + O2 = 2Re2O7 | 1750 | 1476.85 | 4.086771e-09 | 5.377331e-12 | -11.26943 | -377.5635
O3RE1_O7RE2 | Re | 4ReO3 + O2 = 2Re2O7 | 1760 | 1486.85 | 3.986648e-09 | 5.245589e-12 | -11.28021 | -380.084
O3RE1_O7RE2 | Re | 4ReO3 + O2 = 2Re2O7 | 1770 | 1496.85 | 3.888760694e-09 | 5.11679e-12 | -11.291 | -382.6094
O3RE1_O7RE2 | Re | 4ReO3 + O2 = 2Re2O7 | 1780 | 1506.85 | 3.793067e-09 | 4.990878e-12 | -11.30182 | -385.1398
O3RE1_O7RE2 | Re | 4ReO3 + O2 = 2Re2O7 | 1790 | 1516.85 | 3.699525e-09 | 4.867795e-12 | -11.31267 | -387.6751
O3RE1_O7RE2 | Re | 4ReO3 + O2 = 2Re2O7 | 1800 | 1526.85 | 3.60809e-09 | 4.747487e-12 | -11.32354 | -390.2154
O3RE1_O7RE2 | Re | 4ReO3 + O2 = 2Re2O7 | 1810 | 1536.85 | 3.518721e-09 | 4.629897e-12 | -11.33443 | -392.7608
O3RE1_O7RE2 | Re | 4ReO3 + O2 = 2Re2O7 | 1820 | 1546.85 | 3.431378e-09 | 4.514971e-12 | -11.34535 | -395.3111
O3RE1_O7RE2 | Re | 4ReO3 + O2 = 2Re2O7 | 1830 | 1556.85 | 3.346018e-09 | 4.402655e-12 | -11.35629 | -397.8664
O3RE1_O7RE2 | Re | 4ReO3 + O2 = 2Re2O7 | 1840 | 1566.85 | 3.262601e-09 | 4.292896e-12 | -11.36725 | -400.4268
O3RE1_O7RE2 | Re | 4ReO3 + O2 = 2Re2O7 | 1850 | 1576.85 | 3.181088e-09 | 4.185642e-12 | -11.37824 | -402.9922
O3RE1_O7RE2 | Re | 4ReO3 + O2 = 2Re2O7 | 1860 | 1586.85 | 3.10144e-09 | 4.080842e-12 | -11.38925 | -405.5627
O3RE1_O7RE2 | Re | 4ReO3 + O2 = 2Re2O7 | 1870 | 1596.85 | 3.023617e-09 | 3.978443e-12 | -11.40029 | -408.1382
O3RE1_O7RE2 | Re | 4ReO3 + O2 = 2Re2O7 | 1880 | 1606.85 | 2.947582e-09 | 3.878397e-12 | -11.41135 | -410.7189
O3RE1_O7RE2 | Re | 4ReO3 + O2 = 2Re2O7 | 1890 | 1616.85 | 2.873297e-09 | 3.780653e-12 | -11.42243 | -413.3047
O3RE1_O7RE2 | Re | 4ReO3 + O2 = 2Re2O7 | 1900 | 1626.85 | 2.800725e-09 | 3.685164e-12 | -11.43354 | -415.8956
O3RE1_O7RE2 | Re | 4ReO3 + O2 = 2Re2O7 | 1910 | 1636.85 | 2.729830627e-09 | 3.591882e-12 | -11.44468 | -418.4917
O3RE1_O7RE2 | Re | 4ReO3 + O2 = 2Re2O7 | 1920 | 1646.85 | 2.660578e-09 | 3.50076e-12 | -11.45584 | -421.0929
O3RE1_O7RE2 | Re | 4ReO3 + O2 = 2Re2O7 | 1930 | 1656.85 | 2.592932e-09 | 3.411752e-12 | -11.46702 | -423.6994
O3RE1_O7RE2 | Re | 4ReO3 + O2 = 2Re2O7 | 1940 | 1666.85 | 2.526858e-09 | 3.324813e-12 | -11.47823 | -426.3111
O3RE1_O7RE2 | Re | 4ReO3 + O2 = 2Re2O7 | 1950 | 1676.85 | 2.462323e-09 | 3.239899e-12 | -11.48947 | -428.928
O3RE1_O7RE2 | Re | 4ReO3 + O2 = 2Re2O7 | 1960 | 1686.85 | 2.399294e-09 | 3.156965e-12 | -11.50073 | -431.5502
O3RE1_O7RE2 | Re | 4ReO3 + O2 = 2Re2O7 | 1970 | 1696.85 | 2.337737156e-09 | 3.07597e-12 | -11.51202 | -434.1777
O3RE1_O7RE2 | Re | 4ReO3 + O2 = 2Re2O7 | 1980 | 1706.85 | 2.277622e-09 | 2.996871e-12 | -11.52333 | -436.8106
O3RE1_O7RE2 | Re | 4ReO3 + O2 = 2Re2O7 | 1990 | 1716.85 | 2.218917e-09 | 2.919628e-12 | -11.53467 | -439.4487
O3RE1_O7RE2 | Re | 4ReO3 + O2 = 2Re2O7 | 2010 | 1736.85 | 2.105615e-09 | 2.770546e-12 | -11.55743 | -444.7412
O3RE1_O7RE2 | Re | 4ReO3 + O2 = 2Re2O7 | 2020 | 1746.85 | 2.050959e-09 | 2.69863e-12 | -11.56886 | -447.3956
O3RE1_O7RE2 | Re | 4ReO3 + O2 = 2Re2O7 | 2030 | 1756.85 | 1.997593927e-09 | 2.628413e-12 | -11.58031 | -450.0554
O3RE1_O7RE2 | Re | 4ReO3 + O2 = 2Re2O7 | 2040 | 1766.85 | 1.945491725e-09 | 2.559858e-12 | -11.59178 | -452.7207
O3RE1_O7RE2 | Re | 4ReO3 + O2 = 2Re2O7 | 2050 | 1776.85 | 1.894624716e-09 | 2.492927e-12 | -11.60329 | -455.3915
O3RE1_O7RE2 | Re | 4ReO3 + O2 = 2Re2O7 | 2060 | 1786.85 | 1.844966e-09 | 2.427587e-12 | -11.61483 | -458.0678
O3RE1_O7RE2 | Re | 4ReO3 + O2 = 2Re2O7 | 2070 | 1796.85 | 1.796488e-09 | 2.3638e-12 | -11.62639 | -460.7497
O3RE1_O7RE2 | Re | 4ReO3 + O2 = 2Re2O7 | 2080 | 1806.85 | 1.749166e-09 | 2.301535e-12 | -11.63798 | -463.4372
O3RE1_O7RE2 | Re | 4ReO3 + O2 = 2Re2O7 | 2090 | 1816.85 | 1.702974e-09 | 2.240756e-12 | -11.64961 | -466.1303
O3RE1_O7RE2 | Re | 4ReO3 + O2 = 2Re2O7 | 2100 | 1826.85 | 1.657888e-09 | 2.181431e-12 | -11.66126 | -468.8291
O3RE1_O7RE2 | Re | 4ReO3 + O2 = 2Re2O7 | 2110 | 1836.85 | 1.613881e-09 | 2.123528e-12 | -11.67294 | -471.5336
O3RE1_O7RE2 | Re | 4ReO3 + O2 = 2Re2O7 | 2120 | 1846.85 | 1.570932e-09 | 2.067016e-12 | -11.68466 | -474.2438
O3RE1_O7RE2 | Re | 4ReO3 + O2 = 2Re2O7 | 2130 | 1856.85 | 1.529016e-09 | 2.011863e-12 | -11.6964 | -476.9598
O3RE1_O7RE2 | Re | 4ReO3 + O2 = 2Re2O7 | 2140 | 1866.85 | 1.48811e-09 | 1.958039e-12 | -11.70818 | -479.6815
O3RE1_O7RE2 | Re | 4ReO3 + O2 = 2Re2O7 | 2150 | 1876.85 | 1.448192e-09 | 1.905516e-12 | -11.71999 | -482.4091
O3RE1_O7RE2 | Re | 4ReO3 + O2 = 2Re2O7 | 2160 | 1886.85 | 1.40924e-09 | 1.854264e-12 | -11.73183 | -485.1425
O3RE1_O7RE2 | Re | 4ReO3 + O2 = 2Re2O7 | 2170 | 1896.85 | 1.371233e-09 | 1.804254e-12 | -11.7437 | -487.8818
O3RE1_O7RE2 | Re | 4ReO3 + O2 = 2Re2O7 | 2180 | 1906.85 | 1.334149e-09 | 1.75546e-12 | -11.75561 | -490.6271
O3RE1_O7RE2 | Re | 4ReO3 + O2 = 2Re2O7 | 2190 | 1916.85 | 1.297969e-09 | 1.707853e-12 | -11.76755 | -493.3783
O3RE1_O7RE2 | Re | 4ReO3 + O2 = 2Re2O7 | 2200 | 1926.85 | 1.262670641e-09 | 1.661409e-12 | -11.77952 | -496.1355
O3RE1_O7RE2 | Re | 4ReO3 + O2 = 2Re2O7 | 2210 | 1936.85 | 1.228236e-09 | 1.6161e-12 | -11.79153 | -498.8987
O3RE1_O7RE2 | Re | 4ReO3 + O2 = 2Re2O7 | 2220 | 1946.85 | 1.194645e-09 | 1.571901e-12 | -11.80357 | -501.668
O3RE1_O7RE2 | Re | 4ReO3 + O2 = 2Re2O7 | 2230 | 1956.85 | 1.161879e-09 | 1.528788e-12 | -11.81565 | -504.4434
O3RE1_O7RE2 | Re | 4ReO3 + O2 = 2Re2O7 | 2240 | 1966.85 | 1.129919e-09 | 1.486735305e-12 | -11.82777 | -507.225
O3RE1_O7RE2 | Re | 4ReO3 + O2 = 2Re2O7 | 2250 | 1976.85 | 1.098748e-09 | 1.44572e-12 | -11.83992 | -510.0127
O3RE1_O7RE2 | Re | 4ReO3 + O2 = 2Re2O7 | 2260 | 1986.85 | 1.068346987e-09 | 1.40572e-12 | -11.8521 | -512.8067
O3RE1_O7RE2 | Re | 4ReO3 + O2 = 2Re2O7 | 2270 | 1996.85 | 1.0387e-09 | 1.36671e-12 | -11.86432 | -515.6069
O3RE1_O7RE2 | Re | 4ReO3 + O2 = 2Re2O7 | 2280 | 2006.85 | 1.009789e-09 | 1.32867e-12 | -11.87658 | -518.4134
O3RE1_O7RE2 | Re | 4ReO3 + O2 = 2Re2O7 | 2290 | 2016.85 | 9.815984e-10 | 1.291577e-12 | -11.88888 | -521.2263
O3RE1_O7RE2 | Re | 4ReO3 + O2 = 2Re2O7 | 2300 | 2026.85 | 9.541114e-10 | 1.25541e-12 | -11.90121 | -524.0455
O3RE1_O7RE2 | Re | 4ReO3 + O2 = 2Re2O7 | 2310 | 2036.85 | 9.273122e-10 | 1.220148e-12 | -11.91359 | -526.8711
O3RE1_O7RE2 | Re | 4ReO3 + O2 = 2Re2O7 | 2320 | 2046.85 | 9.011853e-10 | 1.18577e-12 | -11.926 | -529.7033
O3RE1_O7RE2 | Re | 4ReO3 + O2 = 2Re2O7 | 2330 | 2056.85 | 8.757155e-10 | 1.152257e-12 | -11.93845 | -532.5419
O3RE1_O7RE2 | Re | 4ReO3 + O2 = 2Re2O7 | 2340 | 2066.85 | 8.50888e-10 | 1.11959e-12 | -11.95094 | -535.387
O3RE1_O7RE2 | Re | 4ReO3 + O2 = 2Re2O7 | 2350 | 2076.85 | 8.266882e-10 | 1.087748e-12 | -11.96347 | -538.2388
O3RE1_O7RE2 | Re | 4ReO3 + O2 = 2Re2O7 | 2360 | 2086.85 | 8.031019e-10 | 1.056713e-12 | -11.97604 | -541.0971
O3RE1_O7RE2 | Re | 4ReO3 + O2 = 2Re2O7 | 2370 | 2096.85 | 7.801151e-10 | 1.026467e-12 | -11.98865 | -543.9621
O3RE1_O7RE2 | Re | 4ReO3 + O2 = 2Re2O7 | 2380 | 2106.85 | 7.577142e-10 | 9.969924195e-13 | -12.00131 | -546.8339
O3RE1_O7RE2 | Re | 4ReO3 + O2 = 2Re2O7 | 2390 | 2116.85 | 7.358859e-10 | 9.682709e-13 | -12.014 | -549.7124
O3RE1_O7RE2 | Re | 4ReO3 + O2 = 2Re2O7 | 2400 | 2126.85 | 7.146171e-10 | 9.402856e-13 | -12.02674 | -552.5977
O3RE1_O7RE2 | Re | 4ReO3 + O2 = 2Re2O7 | 2410 | 2136.85 | 6.93895e-10 | 9.130197e-13 | -12.03952 | -555.4898
O3RE1_O7RE2 | Re | 4ReO3 + O2 = 2Re2O7 | 2420 | 2146.85 | 6.737071e-10 | 8.864567e-13 | -12.05234 | -558.3888
O3RE1_O7RE2 | Re | 4ReO3 + O2 = 2Re2O7 | 2430 | 2156.85 | 6.540412e-10 | 8.605805e-13 | -12.06521 | -561.2947
O3RE1_O7RE2 | Re | 4ReO3 + O2 = 2Re2O7 | 2440 | 2166.85 | 6.348852e-10 | 8.353753e-13 | -12.07812 | -564.2077
O3RE1_O7RE2 | Re | 4ReO3 + O2 = 2Re2O7 | 2450 | 2176.85 | 6.162275e-10 | 8.108257e-13 | -12.09107 | -567.1276
O3RE1_O7RE2 | Re | 4ReO3 + O2 = 2Re2O7 | 2460 | 2186.85 | 5.980566e-10 | 7.869166e-13 | -12.10407 | -570.0546
O3RE1_O7RE2 | Re | 4ReO3 + O2 = 2Re2O7 | 2470 | 2196.85 | 5.803613e-10 | 7.636332e-13 | -12.11712 | -572.9887
O3RE1_O7RE2 | Re | 4ReO3 + O2 = 2Re2O7 | 2480 | 2206.85 | 5.631304e-10 | 7.409611e-13 | -12.1302 | -575.93
O3RE1_O7RE2 | Re | 4ReO3 + O2 = 2Re2O7 | 2490 | 2216.85 | 5.463534e-10 | 7.188861e-13 | -12.14334 | -578.8784
O3RE1_O7RE2 | Re | 4ReO3 + O2 = 2Re2O7 | 2500 | 2226.85 | 5.300196e-10 | 6.973942e-13 | -12.15652 | -581.8342
O3RE1_O7RE2 | Re | 4ReO3 + O2 = 2Re2O7 | 2510 | 2236.85 | 5.141187e-10 | 6.764720255e-13 | -12.16975 | -584.7972
O3RE1_O7RE2 | Re | 4ReO3 + O2 = 2Re2O7 | 2520 | 2246.85 | 4.986407e-10 | 6.561062e-13 | -12.18303 | -587.7675
O3RE1_O7RE2 | Re | 4ReO3 + O2 = 2Re2O7 | 2530 | 2256.85 | 4.835756e-10 | 6.362837e-13 | -12.19635 | -590.7453
O3RE1_O7RE2 | Re | 4ReO3 + O2 = 2Re2O7 | 2540 | 2266.85 | 4.689138e-10 | 6.169919e-13 | -12.20972 | -593.7304
O3RE1_O7RE2 | Re | 4ReO3 + O2 = 2Re2O7 | 2550 | 2276.85 | 4.546458e-10 | 5.982182e-13 | -12.22314 | -596.7231
O3RE1_O7RE2 | Re | 4ReO3 + O2 = 2Re2O7 | 2560 | 2286.85 | 4.407623773e-10 | 5.799505e-13 | -12.23661 | -599.7233
O3RE1_O7RE2 | Re | 4ReO3 + O2 = 2Re2O7 | 2570 | 2296.85 | 4.272544e-10 | 5.621768e-13 | -12.25013 | -602.7311
O3RE1_O7RE2 | Re | 4ReO3 + O2 = 2Re2O7 | 2580 | 2306.85 | 4.14113e-10 | 5.448855e-13 | -12.26369 | -605.7465
O3RE1_O7RE2 | Re | 4ReO3 + O2 = 2Re2O7 | 2590 | 2316.85 | 4.013295e-10 | 5.280651e-13 | -12.27731 | -608.7696
O3RE1_O7RE2 | Re | 4ReO3 + O2 = 2Re2O7 | 2600 | 2326.85 | 3.888953e-10 | 5.117043e-13 | -12.29098 | -611.8004
O3RE1_O7RE2 | Re | 4ReO3 + O2 = 2Re2O7 | 2610 | 2336.85 | 3.768022e-10 | 4.957924e-13 | -12.3047 | -614.839
O3RE1_O7RE2 | Re | 4ReO3 + O2 = 2Re2O7 | 2620 | 2346.85 | 3.650419621e-10 | 4.803184e-13 | -12.31847 | -617.8854
O3RE1_O7RE2 | Re | 4ReO3 + O2 = 2Re2O7 | 2630 | 2356.85 | 3.536066e-10 | 4.652719e-13 | -12.33229 | -620.9398
O3RE1_O7RE2 | Re | 4ReO3 + O2 = 2Re2O7 | 2640 | 2366.85 | 3.424884e-10 | 4.506426e-13 | -12.34617 | -624.002
O3RE1_O7RE2 | Re | 4ReO3 + O2 = 2Re2O7 | 2650 | 2376.85 | 3.316796e-10 | 4.364205e-13 | -12.36009 | -627.0722
O3RE1_O7RE2 | Re | 4ReO3 + O2 = 2Re2O7 | 2660 | 2386.85 | 3.211727e-10 | 4.225957e-13 | -12.37407 | -630.1505
O3RE1_O7RE2 | Re | 4ReO3 + O2 = 2Re2O7 | 2670 | 2396.85 | 3.109604e-10 | 4.091585e-13 | -12.38811 | -633.2368
O3RE1_O7RE2 | Re | 4ReO3 + O2 = 2Re2O7 | 2680 | 2406.85 | 3.010356236e-10 | 3.960995e-13 | -12.4022 | -636.3312
O3RE1_O7RE2 | Re | 4ReO3 + O2 = 2Re2O7 | 2690 | 2416.85 | 2.913912e-10 | 3.834095e-13 | -12.41634 | -639.4339
O3RE1_O7RE2 | Re | 4ReO3 + O2 = 2Re2O7 | 2700 | 2426.85 | 2.820203e-10 | 3.710794e-13 | -12.43053 | -642.5448
O3RE1_O7RE2 | Re | 4ReO3 + O2 = 2Re2O7 | 2710 | 2436.85 | 2.729163e-10 | 3.591003e-13 | -12.44478 | -645.6639
O3RE1_O7RE2 | Re | 4ReO3 + O2 = 2Re2O7 | 2720 | 2446.85 | 2.640724e-10 | 3.474637e-13 | -12.45909 | -648.7915
O3RE1_O7RE2 | Re | 4ReO3 + O2 = 2Re2O7 | 2730 | 2456.85 | 2.554823e-10 | 3.36161e-13 | -12.47345 | -651.9274
O3RE1_O7RE2 | Re | 4ReO3 + O2 = 2Re2O7 | 2740 | 2466.85 | 2.471397e-10 | 3.251839e-13 | -12.48787 | -655.0717
O3RE1_O7RE2 | Re | 4ReO3 + O2 = 2Re2O7 | 2750 | 2476.85 | 2.390384e-10 | 3.145242e-13 | -12.50235 | -658.2246
O3RE1_O7RE2 | Re | 4ReO3 + O2 = 2Re2O7 | 2760 | 2486.85 | 2.311724e-10 | 3.041742e-13 | -12.51688 | -661.3859
O3RE1_O7RE2 | Re | 4ReO3 + O2 = 2Re2O7 | 2770 | 2496.85 | 2.235356e-10 | 2.941258e-13 | -12.53147 | -664.556
O3RE1_O7RE2 | Re | 4ReO3 + O2 = 2Re2O7 | 2780 | 2506.85 | 2.161225e-10 | 2.843716e-13 | -12.54611 | -667.7346
O3RE1_O7RE2 | Re | 4ReO3 + O2 = 2Re2O7 | 2790 | 2516.85 | 2.089271643e-10 | 2.749042e-13 | -12.56082 | -670.922
O3RE1_O7RE2 | Re | 4ReO3 + O2 = 2Re2O7 | 2800 | 2526.85 | 2.019442e-10 | 2.657161e-13 | -12.57558 | -674.1181
O3RE1_O7RE2 | Re | 4ReO3 + O2 = 2Re2O7 | 2810 | 2536.85 | 1.951682e-10 | 2.568003e-13 | -12.5904 | -677.3231
O3RE1_O7RE2 | Re | 4ReO3 + O2 = 2Re2O7 | 2820 | 2546.85 | 1.885939e-10 | 2.481498e-13 | -12.60529 | -680.5369
O3RE1_O7RE2 | Re | 4ReO3 + O2 = 2Re2O7 | 2830 | 2556.85 | 1.822159e-10 | 2.397578e-13 | -12.62023 | -683.7597
O3RE1_O7RE2 | Re | 4ReO3 + O2 = 2Re2O7 | 2840 | 2566.85 | 1.760294e-10 | 2.316176e-13 | -12.63523 | -686.9914
O3RE1_O7RE2 | Re | 4ReO3 + O2 = 2Re2O7 | 2850 | 2576.85 | 1.700292e-10 | 2.237226e-13 | -12.65029 | -690.2322
O3RE1_O7RE2 | Re | 4ReO3 + O2 = 2Re2O7 | 2860 | 2586.85 | 1.642105716e-10 | 2.160665e-13 | -12.66541 | -693.4821
O3RE1_O7RE2 | Re | 4ReO3 + O2 = 2Re2O7 | 2870 | 2596.85 | 1.585688e-10 | 2.086431e-13 | -12.6806 | -696.7411
O3RE1_O7RE2 | Re | 4ReO3 + O2 = 2Re2O7 | 2880 | 2606.85 | 1.530991e-10 | 2.014462e-13 | -12.69584 | -700.0093
O3RE1_O7RE2 | Re | 4ReO3 + O2 = 2Re2O7 | 2890 | 2616.85 | 1.47797e-10 | 1.944698e-13 | -12.71115 | -703.2868
O3RE1_O7RE2 | Re | 4ReO3 + O2 = 2Re2O7 | 2900 | 2626.85 | 1.426582e-10 | 1.877081e-13 | -12.72652 | -706.5736
O3RE1_O7RE2 | Re | 4ReO3 + O2 = 2Re2O7 | 2910 | 2636.85 | 1.376781e-10 | 1.811554e-13 | -12.74195 | -709.8698
O3RE1_O7RE2 | Re | 4ReO3 + O2 = 2Re2O7 | 2920 | 2646.85 | 1.328527e-10 | 1.748062e-13 | -12.75744 | -713.1754
O3RE1_O7RE2 | Re | 4ReO3 + O2 = 2Re2O7 | 2930 | 2656.85 | 1.281777e-10 | 1.686548e-13 | -12.773 | -716.4905
O3RE1_O7RE2 | Re | 4ReO3 + O2 = 2Re2O7 | 2940 | 2666.85 | 1.23649e-10 | 1.626961e-13 | -12.78862 | -719.8152
O3RE1_O7RE2 | Re | 4ReO3 + O2 = 2Re2O7 | 2950 | 2676.85 | 1.192628e-10 | 1.569247e-13 | -12.80431 | -723.1494
O3RE1_O7RE2 | Re | 4ReO3 + O2 = 2Re2O7 | 2960 | 2686.85 | 1.150151e-10 | 1.513356e-13 | -12.82006 | -726.4933
O3RE1_O7RE2 | Re | 4ReO3 + O2 = 2Re2O7 | 2970 | 2696.85 | 1.109021e-10 | 1.459239e-13 | -12.83587 | -729.8469
O3RE1_O7RE2 | Re | 4ReO3 + O2 = 2Re2O7 | 2980 | 2706.85 | 1.069203e-10 | 1.406845e-13 | -12.85175 | -733.2103
O3RE1_O7RE2 | Re | 4ReO3 + O2 = 2Re2O7 | 2990 | 2716.85 | 1.030658e-10 | 1.356129e-13 | -12.8677 | -736.5835
O3RE1_O7RE2 | Re | 4ReO3 + O2 = 2Re2O7 | 3000 | 2726.85 | 9.933522e-11 | 1.307042e-13 | -12.88371 | -739.9665
O1RH2 | Rh | 4Rh + O2 = 2Rh2O | 300 | 26.85 | 1.310062e-25 | 1.72376558e-28 | -27.76352 | -159.4578
O1RH2 | Rh | 4Rh + O2 = 2Rh2O | 310 | 36.85 | 1.52578e-24 | 2.007605e-27 | -26.69732 | -158.4453
O1RH2 | Rh | 4Rh + O2 = 2Rh2O | 320 | 46.85 | 1.521011e-23 | 2.00133e-26 | -25.69868 | -157.4384
O1RH2 | Rh | 4Rh + O2 = 2Rh2O | 330 | 56.85 | 1.316399e-22 | 1.732104e-25 | -24.76143 | -156.437
O1RH2 | Rh | 4Rh + O2 = 2Rh2O | 340 | 66.85 | 1.00162e-21 | 1.317921e-24 | -23.88011 | -155.4408
O1RH2 | Rh | 4Rh + O2 = 2Rh2O | 350 | 76.85 | 6.774851e-21 | 8.914277e-24 | -23.04991 | -154.4498
O1RH2 | Rh | 4Rh + O2 = 2Rh2O | 360 | 86.85 | 4.113964e-20 | 5.413111e-23 | -22.26655 | -153.4636
O1RH2 | Rh | 4Rh + O2 = 2Rh2O | 370 | 96.85 | 2.262579e-19 | 2.977077e-22 | -21.52621 | -152.4822
O1RH2 | Rh | 4Rh + O2 = 2Rh2O | 380 | 106.85 | 1.135911e-18 | 1.49462e-21 | -20.82547 | -151.5055
O1RH2 | Rh | 4Rh + O2 = 2Rh2O | 390 | 116.85 | 5.242586e-18 | 6.89814e-21 | -20.16127 | -150.5332
O1RH2 | Rh | 4Rh + O2 = 2Rh2O | 400 | 126.85 | 2.238532e-17 | 2.945437e-20 | -19.53085 | -149.5654
O1RH2 | Rh | 4Rh + O2 = 2Rh2O | 410 | 136.85 | 8.893724e-17 | 1.170227e-19 | -18.93173 | -148.6018
O1RH2 | Rh | 4Rh + O2 = 2Rh2O | 420 | 146.85 | 3.304873e-16 | 4.348517e-19 | -18.36166 | -147.6424
O1RH2 | Rh | 4Rh + O2 = 2Rh2O | 430 | 156.85 | 1.154024e-15 | 1.518453e-18 | -17.8186 | -146.6871
O1RH2 | Rh | 4Rh + O2 = 2Rh2O | 440 | 166.85 | 3.802916e-15 | 5.003837e-18 | -17.3007 | -145.7358
O1RH2 | Rh | 4Rh + O2 = 2Rh2O | 450 | 176.85 | 1.187264e-14 | 1.562189e-17 | -16.80627 | -144.7884
O1RH2 | Rh | 4Rh + O2 = 2Rh2O | 460 | 186.85 | 3.524082e-14 | 4.63695e-17 | -16.33377 | -143.8448
O1RH2 | Rh | 4Rh + O2 = 2Rh2O | 470 | 196.85 | 9.977495e-14 | 1.312828e-16 | -15.88179 | -142.9049
O1RH2 | Rh | 4Rh + O2 = 2Rh2O | 480 | 206.85 | 2.702491e-13 | 3.555909e-16 | -15.44905 | -141.9688
O1RH2 | Rh | 4Rh + O2 = 2Rh2O | 490 | 216.85 | 7.021966e-13 | 9.239429e-16 | -15.03435 | -141.0362
O1RH2 | Rh | 4Rh + O2 = 2Rh2O | 500 | 226.85 | 1.754666707e-12 | 2.308772e-15 | -14.63662 | -140.1073
O1RH2 | Rh | 4Rh + O2 = 2Rh2O | 510 | 236.85 | 4.22645e-12 | 5.561118e-15 | -14.25484 | -139.1818
O1RH2 | Rh | 4Rh + O2 = 2Rh2O | 520 | 246.85 | 9.833954e-12 | 1.293941e-14 | -13.88809 | -138.2597
O1RH2 | Rh | 4Rh + O2 = 2Rh2O | 530 | 256.85 | 2.214665e-11 | 2.914033e-14 | -13.53551 | -137.341
O1RH2 | Rh | 4Rh + O2 = 2Rh2O | 540 | 266.85 | 4.836241e-11 | 6.363475e-14 | -13.19631 | -136.4256
O1RH2 | Rh | 4Rh + O2 = 2Rh2O | 550 | 276.85 | 1.025799e-10 | 1.349735e-13 | -12.86975 | -135.5136
O1RH2 | Rh | 4Rh + O2 = 2Rh2O | 560 | 286.85 | 2.116667e-10 | 2.785088e-13 | -12.55516 | -134.6047
O1RH2 | Rh | 4Rh + O2 = 2Rh2O | 570 | 296.85 | 4.255131e-10 | 5.598857e-13 | -12.2519 | -133.699
O1RH2 | Rh | 4Rh + O2 = 2Rh2O | 580 | 306.85 | 8.345134e-10 | 1.098044e-12 | -11.95938 | -132.7965
O1RH2 | Rh | 4Rh + O2 = 2Rh2O | 590 | 316.85 | 1.598687e-09 | 2.103535e-12 | -11.67705 | -131.897
O1RH2 | Rh | 4Rh + O2 = 2Rh2O | 600 | 326.85 | 2.995133e-09 | 3.940965e-12 | -11.4044 | -131.0007
O1RH2 | Rh | 4Rh + O2 = 2Rh2O | 610 | 336.85 | 5.493773436e-09 | 7.228649e-12 | -11.14094 | -130.1073
O1RH2 | Rh | 4Rh + O2 = 2Rh2O | 620 | 346.85 | 9.875867469e-09 | 1.299456e-11 | -10.88624 | -129.2169
O1RH2 | Rh | 4Rh + O2 = 2Rh2O | 630 | 356.85 | 1.741603e-08 | 2.291583e-11 | -10.63986 | -128.3295
O1RH2 | Rh | 4Rh + O2 = 2Rh2O | 640 | 366.85 | 3.015684e-08 | 3.968006e-11 | -10.40143 | -127.445
O1RH2 | Rh | 4Rh + O2 = 2Rh2O | 650 | 376.85 | 5.131614912e-08 | 6.752125e-11 | -10.17056 | -126.5634
O1RH2 | Rh | 4Rh + O2 = 2Rh2O | 660 | 386.85 | 8.588161e-08 | 1.130021e-10 | -9.946913 | -125.6846
O1RH2 | Rh | 4Rh + O2 = 2Rh2O | 670 | 396.85 | 1.414653e-07 | 1.861385e-10 | -9.730164 | -124.8087
O1RH2 | Rh | 4Rh + O2 = 2Rh2O | 680 | 406.85 | 2.295142e-07 | 3.019924e-10 | -9.520004 | -123.9356
O1RH2 | Rh | 4Rh + O2 = 2Rh2O | 690 | 416.85 | 3.670015e-07 | 4.828967e-10 | -9.316146 | -123.0652
O1RH2 | Rh | 4Rh + O2 = 2Rh2O | 700 | 426.85 | 5.787574e-07 | 7.615228e-10 | -9.118317 | -122.1976
O1RH2 | Rh | 4Rh + O2 = 2Rh2O | 710 | 436.85 | 9.006422e-07 | 1.185056e-09 | -8.926261 | -121.3327
O1RH2 | Rh | 4Rh + O2 = 2Rh2O | 720 | 446.85 | 1.383813e-06 | 1.820807e-09 | -8.739736 | -120.4705
O1RH2 | Rh | 4Rh + O2 = 2Rh2O | 730 | 456.85 | 2.100394e-06 | 2.763676e-09 | -8.558513 | -119.611
O1RH2 | Rh | 4Rh + O2 = 2Rh2O | 740 | 466.85 | 3.150931e-06 | 4.145962e-09 | -8.382375 | -118.7541
O1RH2 | Rh | 4Rh + O2 = 2Rh2O | 750 | 476.85 | 4.674085e-06 | 6.150112e-09 | -8.211117 | -117.8999
O1RH2 | Rh | 4Rh + O2 = 2Rh2O | 760 | 486.85 | 6.859114e-06 | 9.02515e-09 | -8.044546 | -117.0483
O1RH2 | Rh | 4Rh + O2 = 2Rh2O | 770 | 496.85 | 9.961782e-06 | 1.310761e-08 | -7.882477 | -116.1992
O1RH2 | Rh | 4Rh + O2 = 2Rh2O | 780 | 506.85 | 1.432445e-05 | 1.884797e-08 | -7.724736 | -115.3528
O1RH2 | Rh | 4Rh + O2 = 2Rh2O | 790 | 516.85 | 2.040125e-05 | 2.684375e-08 | -7.571157 | -114.5089
O1RH2 | Rh | 4Rh + O2 = 2Rh2O | 800 | 526.85 | 2.878924e-05 | 3.788058e-08 | -7.421583 | -113.6675
O1RH2 | Rh | 4Rh + O2 = 2Rh2O | 810 | 536.85 | 4.026689e-05 | 5.298274e-08 | -7.275866 | -112.8287
O1RH2 | Rh | 4Rh + O2 = 2Rh2O | 820 | 546.85 | 5.584088e-05 | 7.347485e-08 | -7.133861 | -111.9924
O1RH2 | Rh | 4Rh + O2 = 2Rh2O | 830 | 556.85 | 7.6803e-05 | 1.010566e-07 | -6.995435 | -111.1585
O1RH2 | Rh | 4Rh + O2 = 2Rh2O | 840 | 566.85 | 0.0001047984 | 1.378926e-07 | -6.860459 | -110.3271
O1RH2 | Rh | 4Rh + O2 = 2Rh2O | 850 | 576.85 | 0.000141907 | 1.867198e-07 | -6.72881 | -109.4982
O1RH2 | Rh | 4Rh + O2 = 2Rh2O | 860 | 586.85 | 0.0001907407 | 2.509747e-07 | -6.60037 | -108.6717
O1RH2 | Rh | 4Rh + O2 = 2Rh2O | 870 | 596.85 | 0.0002545567 | 3.349431e-07 | -6.475029 | -107.8477
O1RH2 | Rh | 4Rh + O2 = 2Rh2O | 880 | 606.85 | 0.0003373912 | 4.439357e-07 | -6.35268 | -107.0261
O1RH2 | Rh | 4Rh + O2 = 2Rh2O | 890 | 616.85 | 0.0004442143 | 5.844925e-07 | -6.233221 | -106.2068
O1RH2 | Rh | 4Rh + O2 = 2Rh2O | 900 | 626.85 | 0.0005811096848 | 7.64618e-07 | -6.116555 | -105.39
O1RH2 | Rh | 4Rh + O2 = 2Rh2O | 910 | 636.85 | 0.0007554805 | 9.940534e-07 | -6.00259 | -104.5755
O1RH2 | Rh | 4Rh + O2 = 2Rh2O | 920 | 646.85 | 0.0009762854 | 1.284586e-06 | -5.891237 | -103.7634
O1RH2 | Rh | 4Rh + O2 = 2Rh2O | 930 | 656.85 | 0.001254306 | 1.650403e-06 | -5.78241 | -102.9536
O1RH2 | Rh | 4Rh + O2 = 2Rh2O | 940 | 666.85 | 0.001602451 | 2.108489e-06 | -5.676029 | -102.1462
O1RH2 | Rh | 4Rh + O2 = 2Rh2O | 950 | 676.85 | 0.002036097 | 2.679075e-06 | -5.572015 | -101.3411
O1RH2 | Rh | 4Rh + O2 = 2Rh2O | 960 | 686.85 | 0.00257347 | 3.386145e-06 | -5.470294 | -100.5384
O1RH2 | Rh | 4Rh + O2 = 2Rh2O | 970 | 696.85 | 0.003236073 | 4.25799e-06 | -5.370795 | -99.7379
O1RH2 | Rh | 4Rh + O2 = 2Rh2O | 980 | 706.85 | 0.004049155 | 5.327835e-06 | -5.273449 | -98.93973
O1RH2 | Rh | 4Rh + O2 = 2Rh2O | 990 | 716.85 | 0.005042237 | 6.634523e-06 | -5.17819 | -98.14385
O1RH2 | Rh | 4Rh + O2 = 2Rh2O | 1000 | 726.85 | 0.006249685 | 8.22327e-06 | -5.084955 | -97.35024
O1RH2 | Rh | 4Rh + O2 = 2Rh2O | 1010 | 736.85 | 0.007711334 | 1.014649e-05 | -4.993684 | -96.5589
O1RH2 | Rh | 4Rh + O2 = 2Rh2O | 1020 | 746.85 | 0.009473177 | 1.246471e-05 | -4.904318 | -95.76982
O1RH2 | Rh | 4Rh + O2 = 2Rh2O | 1030 | 756.85 | 0.01158811 | 1.524751e-05 | -4.816801 | -94.98298
O1RH2 | Rh | 4Rh + O2 = 2Rh2O | 1040 | 766.85 | 0.01411673 | 1.857464e-05 | -4.73108 | -94.19839
O1RH2 | Rh | 4Rh + O2 = 2Rh2O | 1050 | 776.85 | 0.0171282 | 2.25371e-05 | -4.647102 | -93.41602
O1RH2 | Rh | 4Rh + O2 = 2Rh2O | 1060 | 786.85 | 0.0207012 | 2.723842e-05 | -4.564818 | -92.63588
O1RH2 | Rh | 4Rh + O2 = 2Rh2O | 1070 | 796.85 | 0.02492489 | 3.279591e-05 | -4.48418 | -91.85794
O1RH2 | Rh | 4Rh + O2 = 2Rh2O | 1080 | 806.85 | 0.02989999 | 3.934209e-05 | -4.405143 | -91.08222
O1RH2 | Rh | 4Rh + O2 = 2Rh2O | 1090 | 816.85 | 0.03573991 | 4.702619e-05 | -4.32766 | -90.30869
O1RH2 | Rh | 4Rh + O2 = 2Rh2O | 1100 | 826.85 | 0.04257191 | 5.601567e-05 | -4.25169 | -89.53734
O1RH2 | Rh | 4Rh + O2 = 2Rh2O | 1110 | 836.85 | 0.05053839 | 6.649788e-05 | -4.177192 | -88.76818
O1RH2 | Rh | 4Rh + O2 = 2Rh2O | 1120 | 846.85 | 0.05979818 | 7.868182e-05 | -4.104126 | -88.00119
O1RH2 | Rh | 4Rh + O2 = 2Rh2O | 1130 | 856.85 | 0.07052796 | 9.279994e-05 | -4.032452 | -87.23636
O1RH2 | Rh | 4Rh + O2 = 2Rh2O | 1140 | 866.85 | 0.08292364 | 0.0001091100491 | -3.962135 | -86.4737
O1RH2 | Rh | 4Rh + O2 = 2Rh2O | 1150 | 876.85 | 0.09720191 | 0.0001278973 | -3.893139 | -85.71318
O1RH2 | Rh | 4Rh + O2 = 2Rh2O | 1150 | 876.85 | 0.0972 | 0.0001278947 | -3.893147 | -85.71337
O1RH2 | Rh | 4Rh + O2 = 2Rh2O | 1160 | 886.85 | 0.1136018 | 0.000149476 | -3.825428 | -84.9548
O1RH2 | Rh | 4Rh + O2 = 2Rh2O | 1170 | 896.85 | 0.1323862 | 0.0001741924 | -3.758971 | -84.19857
O1RH2 | Rh | 4Rh + O2 = 2Rh2O | 1180 | 906.85 | 0.1538437 | 0.0002024259 | -3.693734 | -83.44446
O1RH2 | Rh | 4Rh + O2 = 2Rh2O | 1190 | 916.85 | 0.17829 | 0.0002345921 | -3.629687 | -82.69247
O1RH2 | Rh | 4Rh + O2 = 2Rh2O | 1200 | 926.85 | 0.2060699967 | 0.0002711447325 | -3.566799 | -81.9426
O1RH2 | Rh | 4Rh + O2 = 2Rh2O | 1210 | 936.85 | 0.2375593 | 0.000312578 | -3.505042 | -81.19484
O1RH2 | Rh | 4Rh + O2 = 2Rh2O | 1220 | 946.85 | 0.2731662 | 0.0003594292 | -3.444387 | -80.44918
O1RH2 | Rh | 4Rh + O2 = 2Rh2O | 1230 | 956.85 | 0.3133335 | 0.0004122809 | -3.384807 | -79.70561
O1RH2 | Rh | 4Rh + O2 = 2Rh2O | 1240 | 966.85 | 0.3585402 | 0.0004717634 | -3.326276 | -78.96412
O1RH2 | Rh | 4Rh + O2 = 2Rh2O | 1250 | 976.85 | 0.4093038 | 0.0005385576 | -3.268768 | -78.22471
O1RH2 | Rh | 4Rh + O2 = 2Rh2O | 1260 | 986.85 | 0.4661817 | 0.0006133969 | -3.212258 | -77.48737
O1RH2 | Rh | 4Rh + O2 = 2Rh2O | 1270 | 996.85 | 0.5297733 | 0.0006970701 | -3.156724 | -76.75208
O1RH2 | Rh | 4Rh + O2 = 2Rh2O | 1280 | 1006.85 | 0.600722 | 0.0007904237 | -3.10214 | -76.01884
O1RH2 | Rh | 4Rh + O2 = 2Rh2O | 1290 | 1016.85 | 0.679717 | 0.0008943645 | -3.048485 | -75.28764
O1RH2 | Rh | 4Rh + O2 = 2Rh2O | 1300 | 1026.85 | 0.7674951 | 0.001009862 | -2.995738 | -74.55848
O1RH2 | Rh | 4Rh + O2 = 2Rh2O | 1310 | 1036.85 | 0.8648426 | 0.001137951 | -2.943877 | -73.83134
O1RH2 | Rh | 4Rh + O2 = 2Rh2O | 1320 | 1046.85 | 0.972597 | 0.001279733 | -2.892881 | -73.10622
O1RH2 | Rh | 4Rh + O2 = 2Rh2O | 1330 | 1056.85 | 1.091649 | 0.00143638 | -2.842731 | -72.3831
O1RH2 | Rh | 4Rh + O2 = 2Rh2O | 1340 | 1066.85 | 1.222944498 | 0.001609137 | -2.793407 | -71.66199
O1RH2 | Rh | 4Rh + O2 = 2Rh2O | 1350 | 1076.85 | 1.367485 | 0.001799323 | -2.744891 | -70.94287
O1RH2 | Rh | 4Rh + O2 = 2Rh2O | 1360 | 1086.85 | 1.526331 | 0.002008331 | -2.697165 | -70.22573
O1RH2 | Rh | 4Rh + O2 = 2Rh2O | 1370 | 1096.85 | 1.700603 | 0.002237636 | -2.650211 | -69.51057
O1RH2 | Rh | 4Rh + O2 = 2Rh2O | 1380 | 1106.85 | 1.891482 | 0.002488792 | -2.604011 | -68.79737
O1RH2 | Rh | 4Rh + O2 = 2Rh2O | 1390 | 1116.85 | 2.100212 | 0.002763436 | -2.558551 | -68.08613
O1RH2 | Rh | 4Rh + O2 = 2Rh2O | 1400 | 1126.85 | 2.328101 | 0.00306329 | -2.513812 | -67.37685
O1RH2 | Rh | 4Rh + O2 = 2Rh2O | 1410 | 1136.85 | 2.576522 | 0.003390161 | -2.46978 | -66.6695
O1RH2 | Rh | 4Rh + O2 = 2Rh2O | 1420 | 1146.85 | 2.846916 | 0.003745942 | -2.426439 | -65.96409
O1RH2 | Rh | 4Rh + O2 = 2Rh2O | 1430 | 1156.85 | 3.140791 | 0.00413262 | -2.383775 | -65.2606
O1RH2 | Rh | 4Rh + O2 = 2Rh2O | 1440 | 1166.85 | 3.459723 | 0.004552268 | -2.341772 | -64.55903
O1RH2 | Rh | 4Rh + O2 = 2Rh2O | 1450 | 1176.85 | 3.805359 | 0.005007052 | -2.300418 | -63.85937
O1RH2 | Rh | 4Rh + O2 = 2Rh2O | 1460 | 1186.85 | 4.179415454 | 0.005499231 | -2.259698 | -63.1616
O1RH2 | Rh | 4Rh + O2 = 2Rh2O | 1470 | 1196.85 | 4.58368 | 0.006031158 | -2.219599 | -62.46573
O1RH2 | Rh | 4Rh + O2 = 2Rh2O | 1480 | 1206.85 | 5.020013 | 0.00660528 | -2.180109 | -61.77173
O1RH2 | Rh | 4Rh + O2 = 2Rh2O | 1490 | 1216.85 | 5.490346 | 0.007224139385 | -2.141214 | -61.0796
O1RH2 | Rh | 4Rh + O2 = 2Rh2O | 1500 | 1226.85 | 5.996684 | 0.007890374 | -2.102902 | -60.38934
O1RH2 | Rh | 4Rh + O2 = 2Rh2O | 1510 | 1236.85 | 6.541106 | 0.008606719 | -2.065162 | -59.70092
O1RH2 | Rh | 4Rh + O2 = 2Rh2O | 1520 | 1246.85 | 7.125763 | 0.009376003 | -2.027982 | -59.01435
O1RH2 | Rh | 4Rh + O2 = 2Rh2O | 1530 | 1256.85 | 7.752878 | 0.01020116 | -1.991351 | -58.32961
O1RH2 | Rh | 4Rh + O2 = 2Rh2O | 1540 | 1266.85 | 8.42475 | 0.0110852 | -1.955257 | -57.64669
O1RH2 | Rh | 4Rh + O2 = 2Rh2O | 1550 | 1276.85 | 9.143749 | 0.01203125 | -1.919689 | -56.96558
O1RH2 | Rh | 4Rh + O2 = 2Rh2O | 1560 | 1286.85 | 9.912319 | 0.01304253 | -1.884638 | -56.28627
O1RH2 | Rh | 4Rh + O2 = 2Rh2O | 1570 | 1296.85 | 10.73298 | 0.01412234 | -1.850093 | -55.60876
O1RH2 | Rh | 4Rh + O2 = 2Rh2O | 1580 | 1306.85 | 11.60830857 | 0.01527409 | -1.816045 | -54.93302
O1RH2 | Rh | 4Rh + O2 = 2Rh2O | 1590 | 1316.85 | 12.54097 | 0.01650128 | -1.782482 | -54.25905
O1RH2 | Rh | 4Rh + O2 = 2Rh2O | 1600 | 1326.85 | 13.5337 | 0.01780751 | -1.749397 | -53.58685
O1RH2 | Rh | 4Rh + O2 = 2Rh2O | 1610 | 1336.85 | 14.5893 | 0.01919644 | -1.716779 | -52.91639
O1RH2 | Rh | 4Rh + O2 = 2Rh2O | 1620 | 1346.85 | 15.71062321 | 0.02067187 | -1.68462 | -52.24767
O1RH2 | Rh | 4Rh + O2 = 2Rh2O | 1630 | 1356.85 | 16.90062 | 0.02223765 | -1.652911 | -51.58067
O1RH2 | Rh | 4Rh + O2 = 2Rh2O | 1640 | 1366.85 | 18.16228357 | 0.02389774 | -1.621643 | -50.91538
O1RH2 | Rh | 4Rh + O2 = 2Rh2O | 1650 | 1376.85 | 19.49869 | 0.02565617 | -1.590808 | -50.2518
O1RH2 | Rh | 4Rh + O2 = 2Rh2O | 1660 | 1386.85 | 20.91297 | 0.02751707 | -1.560398 | -49.58991
O1RH2 | Rh | 4Rh + O2 = 2Rh2O | 1670 | 1396.85 | 22.40833 | 0.02948464 | -1.530404 | -48.92969
O1RH2 | Rh | 4Rh + O2 = 2Rh2O | 1680 | 1406.85 | 23.98801 | 0.03156317 | -1.500819 | -48.27114
O1RH2 | Rh | 4Rh + O2 = 2Rh2O | 1690 | 1416.85 | 25.65533675 | 0.03375702 | -1.471636 | -47.61425
O1RH2 | Rh | 4Rh + O2 = 2Rh2O | 1700 | 1426.85 | 27.41369 | 0.03607065 | -1.442846 | -46.959
O1RH2 | Rh | 4Rh + O2 = 2Rh2O | 1710 | 1436.85 | 29.2665 | 0.03850856 | -1.414443 | -46.30537
O1RH2 | Rh | 4Rh + O2 = 2Rh2O | 1720 | 1446.85 | 31.21726 | 0.04107534 | -1.386419 | -45.65336
O1RH2 | Rh | 4Rh + O2 = 2Rh2O | 1730 | 1456.85 | 33.26951 | 0.04377567 | -1.358767 | -45.00295
O1RH2 | Rh | 4Rh + O2 = 2Rh2O | 1740 | 1466.85 | 35.42684 | 0.04661427 | -1.331481 | -44.35414
O1RH2 | Rh | 4Rh + O2 = 2Rh2O | 1750 | 1476.85 | 37.69291 | 0.04959593 | -1.304554 | -43.7069
O1RH2 | Rh | 4Rh + O2 = 2Rh2O | 1760 | 1486.85 | 40.07139 | 0.05272551 | -1.277979 | -43.06122
O1RH2 | Rh | 4Rh + O2 = 2Rh2O | 1770 | 1496.85 | 42.56603 | 0.05600794 | -1.25175 | -42.41709
O1RH2 | Rh | 4Rh + O2 = 2Rh2O | 1780 | 1506.85 | 45.18062 | 0.05944819 | -1.225861 | -41.7745
O1RH2 | Rh | 4Rh + O2 = 2Rh2O | 1790 | 1516.85 | 47.91898 | 0.06305129 | -1.200306 | -41.13343
O1RH2 | Rh | 4Rh + O2 = 2Rh2O | 1800 | 1526.85 | 50.78497 | 0.06682233 | -1.175078 | -40.49386
O1RH2 | Rh | 4Rh + O2 = 2Rh2O | 1810 | 1536.85 | 53.7825 | 0.07076645 | -1.150173 | -39.85579
O1RH2 | Rh | 4Rh + O2 = 2Rh2O | 1820 | 1546.85 | 56.91551 | 0.07488883 | -1.125583 | -39.2192
O1RH2 | Rh | 4Rh + O2 = 2Rh2O | 1830 | 1556.85 | 60.18798 | 0.0791947 | -1.101304 | -38.58408
O1RH2 | Rh | 4Rh + O2 = 2Rh2O | 1840 | 1566.85 | 63.60391 | 0.08368935 | -1.07733 | -37.9504
O1RH2 | Rh | 4Rh + O2 = 2Rh2O | 1850 | 1576.85 | 67.16734 | 0.08837808 | -1.053655 | -37.31816
O1RH2 | Rh | 4Rh + O2 = 2Rh2O | 1860 | 1586.85 | 70.88234 | 0.09326624 | -1.030276 | -36.68734
O1RH2 | Rh | 4Rh + O2 = 2Rh2O | 1870 | 1596.85 | 74.75301 | 0.09835922 | -1.007185 | -36.05792
O1RH2 | Rh | 4Rh + O2 = 2Rh2O | 1880 | 1606.85 | 78.78345811 | 0.1036624 | -0.9843786 | -35.4299
O1RH2 | Rh | 4Rh + O2 = 2Rh2O | 1890 | 1616.85 | 82.97783 | 0.1091814 | -0.9618515 | -34.80324
O1RH2 | Rh | 4Rh + O2 = 2Rh2O | 1900 | 1626.85 | 87.3403 | 0.1149214 | -0.9395989 | -34.17795
O1RH2 | Rh | 4Rh + O2 = 2Rh2O | 1910 | 1636.85 | 91.87504 | 0.1208882 | -0.9176161 | -33.554
O1RH2 | Rh | 4Rh + O2 = 2Rh2O | 1920 | 1646.85 | 96.58625 | 0.1270872 | -0.8958983 | -32.93137
O1RH2 | Rh | 4Rh + O2 = 2Rh2O | 1930 | 1656.85 | 101.4782 | 0.1335239 | -0.874441 | -32.31006
O1RH2 | Rh | 4Rh + O2 = 2Rh2O | 1940 | 1666.85 | 106.555 | 0.1402039 | -0.8532398 | -31.69004
O1RH2 | Rh | 4Rh + O2 = 2Rh2O | 1950 | 1676.85 | 111.821 | 0.1471329 | -0.8322903 | -31.07129
O1RH2 | Rh | 4Rh + O2 = 2Rh2O | 1960 | 1686.85 | 117.2804 | 0.1543163 | -0.8115882 | -30.45381
O1RH2 | Rh | 4Rh + O2 = 2Rh2O | 1970 | 1696.85 | 122.9375 | 0.1617598 | -0.7911293 | -29.83758
O1RH2 | Rh | 4Rh + O2 = 2Rh2O | 1980 | 1706.85 | 128.7965 | 0.1694691 | -0.7709094 | -29.22257
O1RH2 | Rh | 4Rh + O2 = 2Rh2O | 1990 | 1716.85 | 134.8618161 | 0.1774498 | -0.7509246 | -28.60878
O1RH2 | Rh | 4Rh + O2 = 2Rh2O | 2010 | 1736.85 | 147.6283 | 0.1942477 | -0.7116441 | -27.38475
O1RH2 | Rh | 4Rh + O2 = 2Rh2O | 2020 | 1746.85 | 154.338 | 0.2030763 | -0.6923407 | -26.77448
O1RH2 | Rh | 4Rh + O2 = 2Rh2O | 2030 | 1756.85 | 161.2711 | 0.2121989 | -0.6732569 | -26.16536
O1RH2 | Rh | 4Rh + O2 = 2Rh2O | 2040 | 1766.85 | 168.432 | 0.221621 | -0.654389 | -25.55736
O1RH2 | Rh | 4Rh + O2 = 2Rh2O | 2050 | 1776.85 | 175.8248 | 0.2313485 | -0.6357334 | -24.95047
O1RH2 | Rh | 4Rh + O2 = 2Rh2O | 2060 | 1786.85 | 183.454 | 0.2413868 | -0.6172865 | -24.34467
O1RH2 | Rh | 4Rh + O2 = 2Rh2O | 2070 | 1796.85 | 191.3237 | 0.2517417 | -0.5990449 | -23.73994
O1RH2 | Rh | 4Rh + O2 = 2Rh2O | 2080 | 1806.85 | 199.4383 | 0.2624188 | -0.581005 | -23.13626
O1RH2 | Rh | 4Rh + O2 = 2Rh2O | 2090 | 1816.85 | 207.8021 | 0.2734238 | -0.5631637183 | -22.53361
O1RH2 | Rh | 4Rh + O2 = 2Rh2O | 2100 | 1826.85 | 216.4193 | 0.2847623 | -0.5455176 | -21.93198
O1RH2 | Rh | 4Rh + O2 = 2Rh2O | 2110 | 1836.85 | 225.2943 | 0.2964399 | -0.5280634 | -21.33135
O1RH2 | Rh | 4Rh + O2 = 2Rh2O | 2120 | 1846.85 | 234.4313 | 0.3084623 | -0.510798 | -20.7317
O1RH2 | Rh | 4Rh + O2 = 2Rh2O | 2130 | 1856.85 | 243.8346 | 0.3208351 | -0.4937182 | -20.13301
O1RH2 | Rh | 4Rh + O2 = 2Rh2O | 2140 | 1866.85 | 253.5085 | 0.3335639 | -0.476821 | -19.53525
O1RH2 | Rh | 4Rh + O2 = 2Rh2O | 2150 | 1876.85 | 263.4573 | 0.3466543 | -0.4601034 | -18.93842
O1RH2 | Rh | 4Rh + O2 = 2Rh2O | 2160 | 1886.85 | 273.6851 | 0.360112 | -0.4435624 | -18.34249
O1RH2 | Rh | 4Rh + O2 = 2Rh2O | 2170 | 1896.85 | 284.1963 | 0.3739425 | -0.4271952 | -17.74745
O1RH2 | Rh | 4Rh + O2 = 2Rh2O | 2180 | 1906.85 | 294.9951 | 0.3881515 | -0.4109987 | -17.15327
O1RH2 | Rh | 4Rh + O2 = 2Rh2O | 2190 | 1916.85 | 306.0858 | 0.4027445 | -0.3949704 | -16.55993
O1RH2 | Rh | 4Rh + O2 = 2Rh2O | 2200 | 1926.85 | 317.4726249 | 0.4177271 | -0.3791073 | -15.96742
O1RH2 | Rh | 4Rh + O2 = 2Rh2O | 2210 | 1936.85 | 329.1598 | 0.433105 | -0.3634068 | -15.37571
O1RH2 | Rh | 4Rh + O2 = 2Rh2O | 2220 | 1946.85 | 341.1516 | 0.4488836 | -0.3478662 | -14.78479
O1RH2 | Rh | 4Rh + O2 = 2Rh2O | 2230 | 1956.85 | 353.4522 | 0.4650687 | -0.3324829 | -14.19463
O1RH2 | Rh | 4Rh + O2 = 2Rh2O | 2237 | 1963.85 | 362.2486 | 0.4766429 | -0.3218068 | -13.78196
O1RH2 | Rh | 4Rh + O2 = 2Rh2O | 2237 | 1963.85 | 362.2486 | 0.4766429 | -0.3218068 | -13.78196
O1RH2 | Rh | 4Rh + O2 = 2Rh2O | 2240 | 1966.85 | 368.8808 | 0.4853695 | -0.3139275 | -13.46255
O1RH2 | Rh | 4Rh + O2 = 2Rh2O | 2250 | 1976.85 | 391.7338 | 0.5154392 | -0.2878226 | -12.39816
O1RH2 | Rh | 4Rh + O2 = 2Rh2O | 2260 | 1986.85 | 415.7699 | 0.5470656 | -0.2619606 | -11.33429
O1RH2 | Rh | 4Rh + O2 = 2Rh2O | 2270 | 1996.85 | 441.0368 | 0.5803116 | -0.2363388 | -10.27095
O1RH2 | Rh | 4Rh + O2 = 2Rh2O | 2280 | 2006.85 | 467.5835 | 0.6152414 | -0.2109544 | -9.208171
O1RH2 | Rh | 4Rh + O2 = 2Rh2O | 2290 | 2016.85 | 495.4601 | 0.651921179 | -0.1858049 | -8.145965
O1RH2 | Rh | 4Rh + O2 = 2Rh2O | 2300 | 2026.85 | 524.718 | 0.6904184 | -0.1608876 | -7.084356
O1RH2 | Rh | 4Rh + O2 = 2Rh2O | 2310 | 2036.85 | 555.4099 | 0.7308025 | -0.1362 | -6.023362
O1RH2 | Rh | 4Rh + O2 = 2Rh2O | 2320 | 2046.85 | 587.5896 | 0.7731442 | -0.1117395 | -4.963004
O1RH2 | Rh | 4Rh + O2 = 2Rh2O | 2330 | 2056.85 | 621.3123 | 0.8175161 | -0.08750367 | -3.903301
O1RH2 | Rh | 4Rh + O2 = 2Rh2O | 2340 | 2066.85 | 656.6343 | 0.8639925 | -0.06349003 | -2.844273
O1RH2 | Rh | 4Rh + O2 = 2Rh2O | 2350 | 2076.85 | 693.6133 | 0.912649 | -0.0396962 | -1.785939
O1RH2 | Rh | 4Rh + O2 = 2Rh2O | 2360 | 2086.85 | 732.308 | 0.9635632 | -0.01611979 | -0.7283182
O1RH2 | Rh | 4Rh + O2 = 2Rh2O | 2370 | 2096.85 | 772.7787 | 1.016814 | 0.007241532 | 0.3285706
O1RH2 | Rh | 4Rh + O2 = 2Rh2O | 2380 | 2106.85 | 815.0864048 | 1.072482 | 0.03039006 | 1.384708
O1RH2 | Rh | 4Rh + O2 = 2Rh2O | 2390 | 2116.85 | 859.2937 | 1.13065 | 0.05332805 | 2.440077
O1RH2 | Rh | 4Rh + O2 = 2Rh2O | 2400 | 2126.85 | 905.4643 | 1.1914 | 0.07605775 | 3.494657
O1RH2 | Rh | 4Rh + O2 = 2Rh2O | 2410 | 2136.85 | 953.663 | 1.25482 | 0.09858134 | 4.548431
O1RH2 | Rh | 4Rh + O2 = 2Rh2O | 2420 | 2146.85 | 1003.956 | 1.320994 | 0.120901 | 5.601381
O1RH2 | Rh | 4Rh + O2 = 2Rh2O | 2430 | 2156.85 | 1056.41 | 1.390013 | 0.1430188 | 6.653488
O1RH2 | Rh | 4Rh + O2 = 2Rh2O | 2440 | 2166.85 | 1111.093 | 1.461965 | 0.1649369 | 7.704734
O1RH2 | Rh | 4Rh + O2 = 2Rh2O | 2450 | 2176.85 | 1168.076 | 1.536942 | 0.1866574 | 8.755102
O1RH2 | Rh | 4Rh + O2 = 2Rh2O | 2460 | 2186.85 | 1227.4276 | 1.615036 | 0.2081823 | 9.804575
O1RH2 | Rh | 4Rh + O2 = 2Rh2O | 2470 | 2196.85 | 1289.22 | 1.696343 | 0.2295136 | 10.85313
O1RH2 | Rh | 4Rh + O2 = 2Rh2O | 2480 | 2206.85 | 1353.527 | 1.780956 | 0.2506532 | 11.90076
O1RH2 | Rh | 4Rh + O2 = 2Rh2O | 2490 | 2216.85 | 1420.42 | 1.868974 | 0.2716032 | 12.94744
O1RH2 | Rh | 4Rh + O2 = 2Rh2O | 2500 | 2226.85 | 1489.975 | 1.960493 | 0.2923654 | 13.99316
O1RH2 | Rh | 4Rh + O2 = 2Rh2O | 2510 | 2236.85 | 1562.267 | 2.055615 | 0.3129417 | 15.03789
O1RH2 | Rh | 4Rh + O2 = 2Rh2O | 2520 | 2246.85 | 1637.373 | 2.154438 | 0.333334 | 16.08163
O1RH2 | Rh | 4Rh + O2 = 2Rh2O | 2530 | 2256.85 | 1715.37 | 2.257066 | 0.3535442 | 17.12435
O1RH2 | Rh | 4Rh + O2 = 2Rh2O | 2540 | 2266.85 | 1796.336 | 2.3636 | 0.373574 | 18.16604
O1RH2 | Rh | 4Rh + O2 = 2Rh2O | 2550 | 2276.85 | 1880.351 | 2.474146 | 0.3934253 | 19.20668
O1RH2 | Rh | 4Rh + O2 = 2Rh2O | 2560 | 2286.85 | 1967.494 | 2.588807 | 0.4130998 | 20.24626
O1RH2 | Rh | 4Rh + O2 = 2Rh2O | 2570 | 2296.85 | 2057.845 | 2.707691 | 0.4325991 | 21.28475
O1RH2 | Rh | 4Rh + O2 = 2Rh2O | 2580 | 2306.85 | 2151.487 | 2.830904 | 0.4519252 | 22.32215
O1RH2 | Rh | 4Rh + O2 = 2Rh2O | 2590 | 2316.85 | 2248.501 | 2.958554 | 0.4710795 | 23.35844
O1RH2 | Rh | 4Rh + O2 = 2Rh2O | 2600 | 2326.85 | 2348.97 | 3.09075 | 0.4900639 | 24.3936
O1RH2 | Rh | 4Rh + O2 = 2Rh2O | 2610 | 2336.85 | 2452.977 | 3.227601 | 0.5088799 | 25.42762
O1RH2 | Rh | 4Rh + O2 = 2Rh2O | 2620 | 2346.85 | 2560.606 | 3.369218 | 0.5275292 | 26.46047
O1RH2 | Rh | 4Rh + O2 = 2Rh2O | 2630 | 2356.85 | 2671.941 | 3.515712 | 0.5460133 | 27.49216
O1RH2 | Rh | 4Rh + O2 = 2Rh2O | 2640 | 2366.85 | 2787.067 | 3.667193 | 0.5643338 | 28.52265
O1RH2 | Rh | 4Rh + O2 = 2Rh2O | 2650 | 2376.85 | 2906.069 | 3.823775 | 0.5824923 | 29.55194
O1RH2 | Rh | 4Rh + O2 = 2Rh2O | 2660 | 2386.85 | 3029.032 | 3.985569 | 0.6004903 | 30.58
O1RH2 | Rh | 4Rh + O2 = 2Rh2O | 2670 | 2396.85 | 3156.043 | 4.152688 | 0.6183294 | 31.60683
O1RH2 | Rh | 4Rh + O2 = 2Rh2O | 2680 | 2406.85 | 3287.188 | 4.325247 | 0.6360109 | 32.63242
O1RH2 | Rh | 4Rh + O2 = 2Rh2O | 2690 | 2416.85 | 3422.551696 | 4.503357 | 0.6535364 | 33.65673
O1RH2 | Rh | 4Rh + O2 = 2Rh2O | 2700 | 2426.85 | 3562.222 | 4.687134 | 0.6709074 | 34.67977
O1RH2 | Rh | 4Rh + O2 = 2Rh2O | 2710 | 2436.85 | 3706.285 | 4.876691 | 0.6881252 | 35.70151
O1RH2 | Rh | 4Rh + O2 = 2Rh2O | 2720 | 2446.85 | 3854.827 | 5.072141 | 0.7051913 | 36.72195
O1RH2 | Rh | 4Rh + O2 = 2Rh2O | 2730 | 2456.85 | 4007.935 | 5.273598 | 0.7221071 | 37.74106
O1RH2 | Rh | 4Rh + O2 = 2Rh2O | 2740 | 2466.85 | 4165.694824 | 5.4811774 | 0.7388739 | 38.75884
O1RH2 | Rh | 4Rh + O2 = 2Rh2O | 2750 | 2476.85 | 4328.193354 | 5.694991 | 0.7554931 | 39.77526
O1RH2 | Rh | 4Rh + O2 = 2Rh2O | 2760 | 2486.85 | 4495.516 | 5.915153 | 0.771966 | 40.79032
O1RH2 | Rh | 4Rh + O2 = 2Rh2O | 2770 | 2496.85 | 4667.75 | 6.141776 | 0.788294 | 41.804
O1RH2 | Rh | 4Rh + O2 = 2Rh2O | 2780 | 2506.85 | 4844.979761 | 6.374973 | 0.8044784 | 42.81629
O1RH2 | Rh | 4Rh + O2 = 2Rh2O | 2790 | 2516.85 | 5027.290584 | 6.614856 | 0.8205204 | 43.82717
O1RH2 | Rh | 4Rh + O2 = 2Rh2O | 2800 | 2526.85 | 5214.767 | 6.861536 | 0.8364213 | 44.83663
O1RH2 | Rh | 4Rh + O2 = 2Rh2O | 2810 | 2536.85 | 5407.494 | 7.115124 | 0.8521825 | 45.84466
O1RH2 | Rh | 4Rh + O2 = 2Rh2O | 2820 | 2546.85 | 5605.555 | 7.37573 | 0.867805 | 46.85124
O1RH2 | Rh | 4Rh + O2 = 2Rh2O | 2830 | 2556.85 | 5809.032 | 7.643463 | 0.8832902 | 47.85637
O1RH2 | Rh | 4Rh + O2 = 2Rh2O | 2840 | 2566.85 | 6018.009 | 7.918433 | 0.8986392 | 48.86001
O1RH2 | Rh | 4Rh + O2 = 2Rh2O | 2850 | 2576.85 | 6232.566 | 8.200745 | 0.9138533 | 49.86218
O1RH2 | Rh | 4Rh + O2 = 2Rh2O | 2860 | 2586.85 | 6452.785 | 8.490506 | 0.9289336 | 50.86284
O1RH2 | Rh | 4Rh + O2 = 2Rh2O | 2870 | 2596.85 | 6678.744938 | 8.787822 | 0.9438813 | 51.86199
O1RH2 | Rh | 4Rh + O2 = 2Rh2O | 2880 | 2606.85 | 6910.525 | 9.092796 | 0.9586975 | 52.85961
O1RH2 | Rh | 4Rh + O2 = 2Rh2O | 2890 | 2616.85 | 7148.204 | 9.405531 | 0.9733833 | 53.85569
O1RH2 | Rh | 4Rh + O2 = 2Rh2O | 2900 | 2626.85 | 7391.857 | 9.72612783 | 0.98794 | 54.85023
O1RH2 | Rh | 4Rh + O2 = 2Rh2O | 2910 | 2636.85 | 7641.561 | 10.05469 | 1.002369 | 55.8432
O1RH2 | Rh | 4Rh + O2 = 2Rh2O | 2920 | 2646.85 | 7897.39 | 10.3913 | 1.01667 | 56.83459
O1RH2 | Rh | 4Rh + O2 = 2Rh2O | 2930 | 2656.85 | 8159.418 | 10.73608 | 1.030846 | 57.8244
O1RH2 | Rh | 4Rh + O2 = 2Rh2O | 2940 | 2666.85 | 8427.716 | 11.0891 | 1.044896 | 58.8126
O1RH2 | Rh | 4Rh + O2 = 2Rh2O | 2950 | 2676.85 | 8702.354 | 11.45047 | 1.058823 | 59.79919
O1RH2 | Rh | 4Rh + O2 = 2Rh2O | 2960 | 2686.85 | 8983.402 | 11.82027 | 1.072627 | 60.78416
O1RH2 | Rh | 4Rh + O2 = 2Rh2O | 2970 | 2696.85 | 9270.927 | 12.19859 | 1.08631 | 61.76749
O1RH2 | Rh | 4Rh + O2 = 2Rh2O | 2980 | 2706.85 | 9564.995 | 12.58552 | 1.099871 | 62.74916
O1RH2 | Rh | 4Rh + O2 = 2Rh2O | 2990 | 2716.85 | 9865.67 | 12.98114 | 1.113313 | 63.72918
O1RH2 | Rh | 4Rh + O2 = 2Rh2O | 3000 | 2726.85 | 10173.01 | 13.38555 | 1.126636 | 64.70752
O1RH2_O3RH2 | Rh | Rh2O + O2 = Rh2O3 | 300 | 26.85 | 4.398645e-32 | 5.787691e-35 | -34.23749 | -196.6406
O1RH2_O3RH2 | Rh | Rh2O + O2 = Rh2O3 | 310 | 36.85 | 1.280216e-30 | 1.684495e-33 | -32.77353 | -194.5068
O1RH2_O3RH2 | Rh | Rh2O + O2 = Rh2O3 | 320 | 46.85 | 3.017687e-29 | 3.970641e-32 | -31.40114 | -192.3735
O1RH2_O3RH2 | Rh | Rh2O + O2 = Rh2O3 | 330 | 56.85 | 5.872275172e-28 | 7.726678e-31 | -30.11201 | -190.2407
O1RH2_O3RH2 | Rh | Rh2O + O2 = Rh2O3 | 340 | 66.85 | 9.594388e-27 | 1.262419e-29 | -28.8988 | -188.1086
O1RH2_O3RH2 | Rh | Rh2O + O2 = Rh2O3 | 350 | 76.85 | 1.336e-25 | 1.757895e-28 | -27.75501 | -185.977
O1RH2_O3RH2 | Rh | Rh2O + O2 = Rh2O3 | 360 | 86.85 | 1.606763e-24 | 2.114162e-27 | -26.67486 | -183.8462
O1RH2_O3RH2 | Rh | Rh2O + O2 = Rh2O3 | 370 | 96.85 | 1.688915e-23 | 2.222257e-26 | -25.65321 | -181.716
O1RH2_O3RH2 | Rh | Rh2O + O2 = Rh2O3 | 380 | 106.85 | 1.568144e-22 | 2.063348e-25 | -24.68543 | -179.5867
O1RH2_O3RH2 | Rh | Rh2O + O2 = Rh2O3 | 390 | 116.85 | 1.298452e-21 | 1.70849e-24 | -23.76739 | -177.4581
O1RH2_O3RH2 | Rh | Rh2O + O2 = Rh2O3 | 400 | 126.85 | 9.670598e-21 | 1.272447e-23 | -22.89536 | -175.3304
O1RH2_O3RH2 | Rh | Rh2O + O2 = Rh2O3 | 410 | 136.85 | 6.528761e-20 | 8.590475e-23 | -22.06598 | -173.2036
O1RH2_O3RH2 | Rh | Rh2O + O2 = Rh2O3 | 420 | 146.85 | 4.023471e-19 | 5.294041e-22 | -21.27621 | -171.0777
O1RH2_O3RH2 | Rh | Rh2O + O2 = Rh2O3 | 430 | 156.85 | 2.277842e-18 | 2.99716e-21 | -20.52329 | -168.9528
O1RH2_O3RH2 | Rh | Rh2O + O2 = Rh2O3 | 440 | 166.85 | 1.191538e-17 | 1.567813e-20 | -19.80471 | -166.8288
O1RH2_O3RH2 | Rh | Rh2O + O2 = Rh2O3 | 450 | 176.85 | 5.789483e-17 | 7.617741e-20 | -19.11817 | -164.7058
O1RH2_O3RH2 | Rh | Rh2O + O2 = Rh2O3 | 460 | 186.85 | 2.625471928e-16 | 3.454568e-19 | -18.46161 | -162.5838
O1RH2_O3RH2 | Rh | Rh2O + O2 = Rh2O3 | 470 | 196.85 | 1.116145e-15 | 1.468611e-18 | -17.83309 | -160.4628
O1RH2_O3RH2 | Rh | Rh2O + O2 = Rh2O3 | 480 | 206.85 | 4.466118e-15 | 5.876472e-18 | -17.23088 | -158.3429
O1RH2_O3RH2 | Rh | Rh2O + O2 = Rh2O3 | 490 | 216.85 | 1.688281e-14 | 2.221422e-17 | -16.65337 | -156.2241
O1RH2_O3RH2 | Rh | Rh2O + O2 = Rh2O3 | 500 | 226.85 | 6.049837004e-14 | 7.960312e-17 | -16.09907 | -154.1064
O1RH2_O3RH2 | Rh | Rh2O + O2 = Rh2O3 | 510 | 236.85 | 2.061535e-13 | 2.712546e-16 | -15.56662 | -151.9898
O1RH2_O3RH2 | Rh | Rh2O + O2 = Rh2O3 | 520 | 246.85 | 6.699535e-13 | 8.815178e-16 | -15.05477 | -149.8743
O1RH2_O3RH2 | Rh | Rh2O + O2 = Rh2O3 | 530 | 256.85 | 2.081946e-12 | 2.739403e-15 | -14.56234 | -147.7601
O1RH2_O3RH2 | Rh | Rh2O + O2 = Rh2O3 | 540 | 266.85 | 6.202159e-12 | 8.160735e-15 | -14.08827 | -145.6469
O1RH2_O3RH2 | Rh | Rh2O + O2 = Rh2O3 | 550 | 276.85 | 1.77527e-11 | 2.335881e-14 | -13.63155 | -143.535
O1RH2_O3RH2 | Rh | Rh2O + O2 = Rh2O3 | 560 | 286.85 | 4.89285e-11 | 6.437961e-14 | -13.19125 | -141.4243
O1RH2_O3RH2 | Rh | Rh2O + O2 = Rh2O3 | 570 | 296.85 | 1.301063824e-10 | 1.711926e-13 | -12.76651 | -139.3147
O1RH2_O3RH2 | Rh | Rh2O + O2 = Rh2O3 | 580 | 306.85 | 3.34409e-10 | 4.400118e-13 | -12.35654 | -137.2065
O1RH2_O3RH2 | Rh | Rh2O + O2 = Rh2O3 | 590 | 316.85 | 8.322409e-10 | 1.095054e-12 | -11.96056 | -135.0994
O1RH2_O3RH2 | Rh | Rh2O + O2 = Rh2O3 | 600 | 326.85 | 2.008682e-09 | 2.643002e-12 | -11.5779 | -132.9937
O1RH2_O3RH2 | Rh | Rh2O + O2 = Rh2O3 | 610 | 336.85 | 4.708878e-09 | 6.195892e-12 | -11.2079 | -130.8892
O1RH2_O3RH2 | Rh | Rh2O + O2 = Rh2O3 | 620 | 346.85 | 1.073691e-08 | 1.412751e-11 | -10.84993 | -128.786
O1RH2_O3RH2 | Rh | Rh2O + O2 = Rh2O3 | 630 | 356.85 | 2.384345e-08 | 3.137296e-11 | -10.50344 | -126.6841
O1RH2_O3RH2 | Rh | Rh2O + O2 = Rh2O3 | 640 | 366.85 | 5.163255e-08 | 6.793757e-11 | -10.16789 | -124.5835
O1RH2_O3RH2 | Rh | Rh2O + O2 = Rh2O3 | 650 | 376.85 | 1.091557e-07 | 1.436259e-10 | -9.842767 | -122.4843
O1RH2_O3RH2 | Rh | Rh2O + O2 = Rh2O3 | 660 | 386.85 | 2.255333e-07 | 2.967543e-10 | -9.527603 | -120.3864
O1RH2_O3RH2 | Rh | Rh2O + O2 = Rh2O3 | 670 | 396.85 | 4.558913e-07 | 5.99857e-10 | -9.221952 | -118.2899
O1RH2_O3RH2 | Rh | Rh2O + O2 = Rh2O3 | 680 | 406.85 | 9.024374e-07 | 1.187418e-09 | -8.925397 | -116.1947
O1RH2_O3RH2 | Rh | Rh2O + O2 = Rh2O3 | 690 | 416.85 | 1.750945e-06 | 2.303875e-09 | -8.637541 | -114.1009
O1RH2_O3RH2 | Rh | Rh2O + O2 = Rh2O3 | 700 | 426.85 | 3.332725e-06 | 4.385164e-09 | -8.358014 | -112.0085
O1RH2_O3RH2 | Rh | Rh2O + O2 = Rh2O3 | 710 | 436.85 | 6.228006034e-06 | 8.194745e-09 | -8.086465 | -109.9175
O1RH2_O3RH2 | Rh | Rh2O + O2 = Rh2O3 | 720 | 446.85 | 1.143544e-05 | 1.504663e-08 | -7.822561 | -107.8279
O1RH2_O3RH2 | Rh | Rh2O + O2 = Rh2O3 | 730 | 456.85 | 2.064543e-05 | 2.716504e-08 | -7.56599 | -105.7398
O1RH2_O3RH2 | Rh | Rh2O + O2 = Rh2O3 | 740 | 466.85 | 3.667406e-05 | 4.825534e-08 | -7.316455 | -103.6531
O1RH2_O3RH2 | Rh | Rh2O + O2 = Rh2O3 | 750 | 476.85 | 6.414143e-05 | 8.439662e-08 | -7.073675 | -101.5678
O1RH2_O3RH2 | Rh | Rh2O + O2 = Rh2O3 | 760 | 486.85 | 0.0001105169 | 1.45417e-07 | -6.837385 | -99.48406
O1RH2_O3RH2 | Rh | Rh2O + O2 = Rh2O3 | 770 | 496.85 | 0.0001877074 | 2.469834e-07 | -6.607332 | -97.40175
O1RH2_O3RH2 | Rh | Rh2O + O2 = Rh2O3 | 780 | 506.85 | 0.0003144384 | 4.137348e-07 | -6.383278 | -95.32092
O1RH2_O3RH2 | Rh | Rh2O + O2 = Rh2O3 | 790 | 516.85 | 0.0005197788884 | 6.8391959e-07 | -6.164995 | -93.24159
O1RH2_O3RH2 | Rh | Rh2O + O2 = Rh2O3 | 800 | 526.85 | 0.0008482933 | 1.116175e-06 | -5.952268 | -91.16378
O1RH2_O3RH2 | Rh | Rh2O + O2 = Rh2O3 | 810 | 536.85 | 0.001367486 | 1.799324e-06 | -5.744891 | -89.08748
O1RH2_O3RH2 | Rh | Rh2O + O2 = Rh2O3 | 820 | 546.85 | 0.002178434 | 2.866361e-06 | -5.542669 | -87.01271
O1RH2_O3RH2 | Rh | Rh2O + O2 = Rh2O3 | 830 | 556.85 | 0.003430806 | 4.514219e-06 | -5.345417 | -84.93948
O1RH2_O3RH2 | Rh | Rh2O + O2 = Rh2O3 | 840 | 566.85 | 0.005343859 | 7.031393e-06 | -5.152959 | -82.8678
O1RH2_O3RH2 | Rh | Rh2O + O2 = Rh2O3 | 850 | 576.85 | 0.008235488 | 1.083617e-05 | -4.965124 | -80.79769
O1RH2_O3RH2 | Rh | Rh2O + O2 = Rh2O3 | 860 | 586.85 | 0.01256204 | 1.6529e-05 | -4.781754 | -78.72914
O1RH2_O3RH2 | Rh | Rh2O + O2 = Rh2O3 | 870 | 596.85 | 0.01897232 | 2.496357e-05 | -4.602693 | -76.66218
O1RH2_O3RH2 | Rh | Rh2O + O2 = Rh2O3 | 880 | 606.85 | 0.02838027 | 3.734247e-05 | -4.427797 | -74.59681
O1RH2_O3RH2 | Rh | Rh2O + O2 = Rh2O3 | 890 | 616.85 | 0.04206187 | 5.534456e-05 | -4.256925 | -72.53304
O1RH2_O3RH2 | Rh | Rh2O + O2 = Rh2O3 | 900 | 626.85 | 0.06178312 | 8.129358e-05 | -4.089944 | -70.47088
O1RH2_O3RH2 | Rh | Rh2O + O2 = Rh2O3 | 910 | 636.85 | 0.08996801 | 0.000118379 | -3.926725 | -68.41035
O1RH2_O3RH2 | Rh | Rh2O + O2 = Rh2O3 | 920 | 646.85 | 0.1299169 | 0.0001709433 | -3.767148 | -66.35145
O1RH2_O3RH2 | Rh | Rh2O + O2 = Rh2O3 | 930 | 656.85 | 0.1860882985 | 0.000244853 | -3.611095 | -64.29418
O1RH2_O3RH2 | Rh | Rh2O + O2 = Rh2O3 | 940 | 666.85 | 0.2644604 | 0.0003479741 | -3.458453 | -62.23857
O1RH2_O3RH2 | Rh | Rh2O + O2 = Rh2O3 | 950 | 676.85 | 0.3729901 | 0.0004907765 | -3.309116 | -60.18462
O1RH2_O3RH2 | Rh | Rh2O + O2 = Rh2O3 | 960 | 686.85 | 0.5221942 | 0.0006870976 | -3.162982 | -58.13233
O1RH2_O3RH2 | Rh | Rh2O + O2 = Rh2O3 | 970 | 696.85 | 0.7258775 | 0.0009551019 | -3.01995 | -56.08173
O1RH2_O3RH2 | Rh | Rh2O + O2 = Rh2O3 | 980 | 706.85 | 1.002041 | 0.001318475 | -2.879928 | -54.03281
O1RH2_O3RH2 | Rh | Rh2O + O2 = Rh2O3 | 990 | 716.85 | 1.374009 | 0.001807907 | -2.742824 | -51.98559
O1RH2_O3RH2 | Rh | Rh2O + O2 = Rh2O3 | 1000 | 726.85 | 1.871814 | 0.002462913 | -2.608551 | -49.94008
O1RH2_O3RH2 | Rh | Rh2O + O2 = Rh2O3 | 1010 | 736.85 | 2.533891 | 0.003334067 | -2.477026 | -47.89628
O1RH2_O3RH2 | Rh | Rh2O + O2 = Rh2O3 | 1020 | 746.85 | 3.40915 | 0.004485723 | -2.348168 | -45.8542
O1RH2_O3RH2 | Rh | Rh2O + O2 = Rh2O3 | 1030 | 756.85 | 4.559469 | 0.005999301 | -2.221899 | -43.81386
O1RH2_O3RH2 | Rh | Rh2O + O2 = Rh2O3 | 1040 | 766.85 | 6.06271 | 0.007977251 | -2.098147 | -41.77525
O1RH2_O3RH2 | Rh | Rh2O + O2 = Rh2O3 | 1050 | 776.85 | 8.016322323 | 0.01054779 | -1.976838 | -39.7384
O1RH2_O3RH2 | Rh | Rh2O + O2 = Rh2O3 | 1060 | 786.85 | 10.54164 | 0.01387058 | -1.857906 | -37.7033
O1RH2_O3RH2 | Rh | Rh2O + O2 = Rh2O3 | 1070 | 796.85 | 13.78897 | 0.01814338 | -1.741282 | -35.66997
O1RH2_O3RH2 | Rh | Rh2O + O2 = Rh2O3 | 1080 | 806.85 | 17.94361 | 0.02361002 | -1.626904 | -33.63841
O1RH2_O3RH2 | Rh | Rh2O + O2 = Rh2O3 | 1090 | 816.85 | 23.23293 | 0.03056964 | -1.51471 | -31.60864
O1RH2_O3RH2 | Rh | Rh2O + O2 = Rh2O3 | 1100 | 826.85 | 29.93458 | 0.0393876 | -1.40464 | -29.58065
O1RH2_O3RH2 | Rh | Rh2O + O2 = Rh2O3 | 1110 | 836.85 | 38.38614 | 0.05050808 | -1.296639 | -27.55446
O1RH2_O3RH2 | Rh | Rh2O + O2 = Rh2O3 | 1120 | 846.85 | 48.99626 | 0.06446876 | -1.190651 | -25.53008
O1RH2_O3RH2 | Rh | Rh2O + O2 = Rh2O3 | 1130 | 856.85 | 62.2575 | 0.08191776 | -1.086622 | -23.50752
O1RH2_O3RH2 | Rh | Rh2O + O2 = Rh2O3 | 1140 | 866.85 | 78.76112 | 0.103633 | -0.9845017 | -21.48677
O1RH2_O3RH2 | Rh | Rh2O + O2 = Rh2O3 | 1150 | 876.85 | 99.21401 | 0.1305447 | -0.8842406 | -19.46786
O1RH2_O3RH2 | Rh | Rh2O + O2 = Rh2O3 | 1150 | 876.85 | 99.21 | 0.1305395 | -0.8842581 | -19.46824
O1RH2_O3RH2 | Rh | Rh2O + O2 = Rh2O3 | 1160 | 886.85 | 124.458 | 0.1637605 | -0.7857908 | -17.45078
O1RH2_O3RH2 | Rh | Rh2O + O2 = Rh2O3 | 1170 | 896.85 | 155.4917 | 0.2045944 | -0.6891063 | -15.43555
O1RH2_O3RH2 | Rh | Rh2O + O2 = Rh2O3 | 1180 | 906.85 | 193.4956 | 0.2545995 | -0.5941425 | -13.42216
O1RH2_O3RH2 | Rh | Rh2O + O2 = Rh2O3 | 1190 | 916.85 | 239.8597 | 0.3156049 | -0.5008563 | -11.41064
O1RH2_O3RH2 | Rh | Rh2O + O2 = Rh2O3 | 1200 | 926.85 | 296.2153 | 0.389757 | -0.4092061 | -9.400982
O1RH2_O3RH2 | Rh | Rh2O + O2 = Rh2O3 | 1210 | 936.85 | 364.4701 | 0.479566 | -0.3191516 | -7.393198
O1RH2_O3RH2 | Rh | Rh2O + O2 = Rh2O3 | 1220 | 946.85 | 446.8478 | 0.5879576 | -0.230654 | -5.387294
O1RH2_O3RH2 | Rh | Rh2O + O2 = Rh2O3 | 1230 | 956.85 | 545.9314 | 0.7183308 | -0.1436755 | -3.383278
O1RH2_O3RH2 | Rh | Rh2O + O2 = Rh2O3 | 1240 | 966.85 | 664.7126 | 0.8746219 | -0.05817966 | -1.381156
O1RH2_O3RH2 | Rh | Rh2O + O2 = Rh2O3 | 1250 | 976.85 | 806.6449 | 1.061375 | 0.0258688 | 0.619065
O1RH2_O3RH2 | Rh | Rh2O + O2 = Rh2O3 | 1260 | 986.85 | 975.7031 | 1.28382 | 0.1085041 | 2.617378
O1RH2_O3RH2 | Rh | Rh2O + O2 = Rh2O3 | 1270 | 996.85 | 1176.448 | 1.547958 | 0.1897593 | 4.613777
O1RH2_O3RH2 | Rh | Rh2O + O2 = Rh2O3 | 1280 | 1006.85 | 1414.1 | 1.860658 | 0.2696664 | 6.608254
O1RH2_O3RH2 | Rh | Rh2O + O2 = Rh2O3 | 1290 | 1016.85 | 1694.612 | 2.229753 | 0.3482567 | 8.600804
O1RH2_O3RH2 | Rh | Rh2O + O2 = Rh2O3 | 1300 | 1026.85 | 2024.760992 | 2.6641592 | 0.4255602 | 10.59142
O1RH2_O3RH2 | Rh | Rh2O + O2 = Rh2O3 | 1310 | 1036.85 | 2412.235 | 3.173994 | 0.5016061 | 12.5801
O1RH2_O3RH2 | Rh | Rh2O + O2 = Rh2O3 | 1320 | 1046.85 | 2865.737 | 3.770707 | 0.5764227 | 14.56683
O1RH2_O3RH2 | Rh | Rh2O + O2 = Rh2O3 | 1330 | 1056.85 | 3395.09 | 4.467223 | 0.6500376 | 16.5516
O1RH2_O3RH2 | Rh | Rh2O + O2 = Rh2O3 | 1340 | 1066.85 | 4011.355 | 5.278098 | 0.7224775 | 18.53442
O1RH2_O3RH2 | Rh | Rh2O + O2 = Rh2O3 | 1350 | 1076.85 | 4726.957 | 6.21968 | 0.7937681 | 20.51527
O1RH2_O3RH2 | Rh | Rh2O + O2 = Rh2O3 | 1360 | 1086.85 | 5555.82 | 7.31029 | 0.8639346 | 22.49415
O1RH2_O3RH2 | Rh | Rh2O + O2 = Rh2O3 | 1370 | 1096.85 | 6513.508 | 8.570406 | 0.9330014 | 24.47106
O1RH2_O3RH2 | Rh | Rh2O + O2 = Rh2O3 | 1380 | 1106.85 | 7617.383 | 10.02287 | 1.000992 | 26.44598
O1RH2_O3RH2 | Rh | Rh2O + O2 = Rh2O3 | 1390 | 1116.85 | 8886.762 | 11.69311 | 1.06793 | 28.41891
O1RH2_O3RH2 | Rh | Rh2O + O2 = Rh2O3 | 1400 | 1126.85 | 10343.1 | 13.60934 | 1.133837 | 30.38985
O1RH2_O3RH2 | Rh | Rh2O + O2 = Rh2O3 | 1410 | 1136.85 | 12010.16 | 15.80284 | 1.198735 | 32.35879
O1RH2_O3RH2 | Rh | Rh2O + O2 = Rh2O3 | 1420 | 1146.85 | 13914.23 | 18.3082 | 1.262646 | 34.32572
O1RH2_O3RH2 | Rh | Rh2O + O2 = Rh2O3 | 1430 | 1156.85 | 16084.3 | 21.16356 | 1.325589 | 36.29065
O1RH2_O3RH2 | Rh | Rh2O + O2 = Rh2O3 | 1440 | 1166.85 | 18552.31 | 24.41093 | 1.387584 | 38.25355
O1RH2_O3RH2 | Rh | Rh2O + O2 = Rh2O3 | 1450 | 1176.85 | 21353.33455 | 28.09649 | 1.448652 | 40.21444
O1RH2_O3RH2 | Rh | Rh2O + O2 = Rh2O3 | 1460 | 1186.85 | 24525.86745 | 32.27088 | 1.508811 | 42.17329
O1RH2_O3RH2 | Rh | Rh2O + O2 = Rh2O3 | 1470 | 1196.85 | 28112.04 | 36.98952 | 1.568079 | 44.13012
O1RH2_O3RH2 | Rh | Rh2O + O2 = Rh2O3 | 1480 | 1206.85 | 32157.88 | 42.31301 | 1.626474 | 46.0849
O1RH2_O3RH2 | Rh | Rh2O + O2 = Rh2O3 | 1490 | 1216.85 | 36713.62 | 48.30739 | 1.684014 | 48.03765
O1RH2_O3RH2 | Rh | Rh2O + O2 = Rh2O3 | 1500 | 1226.85 | 41833.9 | 55.0446 | 1.740715 | 49.98834
O1RH2_O3RH2 | Rh | Rh2O + O2 = Rh2O3 | 1510 | 1236.85 | 47578.14 | 62.60282 | 1.796594 | 51.93699
O1RH2_O3RH2 | Rh | Rh2O + O2 = Rh2O3 | 1520 | 1246.85 | 54010.81 | 71.06685 | 1.851667 | 53.88357
O1RH2_O3RH2 | Rh | Rh2O + O2 = Rh2O3 | 1530 | 1256.85 | 61201.7 | 80.52856 | 1.90595 | 55.82809
O1RH2_O3RH2 | Rh | Rh2O + O2 = Rh2O3 | 1540 | 1266.85 | 69226.32 | 91.08726 | 1.959458 | 57.77055
O1RH2_O3RH2 | Rh | Rh2O + O2 = Rh2O3 | 1550 | 1276.85 | 78166.15 | 102.8502 | 2.012205 | 59.71093
O1RH2_O3RH2 | Rh | Rh2O + O2 = Rh2O3 | 1560 | 1286.85 | 88109.02 | 115.9329 | 2.064207 | 61.64923
O1RH2_O3RH2 | Rh | Rh2O + O2 = Rh2O3 | 1570 | 1296.85 | 99149.45 | 130.4598 | 2.115477 | 63.58545
O1RH2_O3RH2 | Rh | Rh2O + O2 = Rh2O3 | 1580 | 1306.85 | 111389 | 146.5645 | 2.166029 | 65.51959
O1RH2_O3RH2 | Rh | Rh2O + O2 = Rh2O3 | 1590 | 1316.85 | 124936.6 | 164.3903 | 2.215876 | 67.45163
O1RH2_O3RH2 | Rh | Rh2O + O2 = Rh2O3 | 1600 | 1326.85 | 139909 | 184.0908 | 2.265032 | 69.38158
O1RH2_O3RH2 | Rh | Rh2O + O2 = Rh2O3 | 1610 | 1336.85 | 156431 | 205.8302 | 2.313509 | 71.30943
O1RH2_O3RH2 | Rh | Rh2O + O2 = Rh2O3 | 1620 | 1346.85 | 174635.9 | 229.784 | 2.36132 | 73.23517
O1RH2_O3RH2 | Rh | Rh2O + O2 = Rh2O3 | 1630 | 1356.85 | 194665.9544 | 256.1394 | 2.408476 | 75.15881
O1RH2_O3RH2 | Rh | Rh2O + O2 = Rh2O3 | 1640 | 1366.85 | 216672.7 | 285.0956 | 2.454991 | 77.08033
O1RH2_O3RH2 | Rh | Rh2O + O2 = Rh2O3 | 1650 | 1376.85 | 240817.2 | 316.8647 | 2.500874 | 78.99973
O1RH2_O3RH2 | Rh | Rh2O + O2 = Rh2O3 | 1660 | 1386.85 | 267270.6 | 351.6718 | 2.546138 | 80.91701
O1RH2_O3RH2 | Rh | Rh2O + O2 = Rh2O3 | 1670 | 1396.85 | 296214.5 | 389.7559 | 2.590793 | 82.83216
O1RH2_O3RH2 | Rh | Rh2O + O2 = Rh2O3 | 1680 | 1406.85 | 327841.1866 | 431.37 | 2.63485 | 84.74519
O1RH2_O3RH2 | Rh | Rh2O + O2 = Rh2O3 | 1690 | 1416.85 | 362354.3 | 476.782 | 2.67832 | 86.65607
O1RH2_O3RH2 | Rh | Rh2O + O2 = Rh2O3 | 1700 | 1426.85 | 399968.9 | 526.2748 | 2.721213 | 88.56482
O1RH2_O3RH2 | Rh | Rh2O + O2 = Rh2O3 | 1710 | 1436.85 | 440911.9 | 580.1473 | 2.763538 | 90.47143
O1RH2_O3RH2 | Rh | Rh2O + O2 = Rh2O3 | 1720 | 1446.85 | 485422.8 | 638.7142 | 2.805307 | 92.37589
O1RH2_O3RH2 | Rh | Rh2O + O2 = Rh2O3 | 1730 | 1456.85 | 533753.4 | 702.3071 | 2.846527 | 94.2782
O1RH2_O3RH2 | Rh | Rh2O + O2 = Rh2O3 | 1740 | 1466.85 | 586168.7 | 771.2747 | 2.887209 | 96.17836
O1RH2_O3RH2 | Rh | Rh2O + O2 = Rh2O3 | 1750 | 1476.85 | 642947.2 | 845.9832 | 2.927362 | 98.07635
O1RH2_O3RH2 | Rh | Rh2O + O2 = Rh2O3 | 1760 | 1486.85 | 704380.8 | 926.8168 | 2.966994 | 99.97219
O1RH2_O3RH2 | Rh | Rh2O + O2 = Rh2O3 | 1770 | 1496.85 | 770775.6 | 1014.178 | 3.006114 | 101.8659
O1RH2_O3RH2 | Rh | Rh2O + O2 = Rh2O3 | 1780 | 1506.85 | 842452 | 1108.49 | 3.044732 | 103.7574
O1RH2_O3RH2 | Rh | Rh2O + O2 = Rh2O3 | 1790 | 1516.85 | 919745.2 | 1210.191 | 3.082854 | 105.6467
O1RH2_O3RH2 | Rh | Rh2O + O2 = Rh2O3 | 1800 | 1526.85 | 1003005.0 | 1319.743 | 3.120489 | 107.5338
O1RH2_O3RH2 | Rh | Rh2O + O2 = Rh2O3 | 1810 | 1536.85 | 1092596.6 | 1437.627 | 3.157646 | 109.4188
O1RH2_O3RH2 | Rh | Rh2O + O2 = Rh2O3 | 1820 | 1546.85 | 1188900.8 | 1564.343 | 3.194332 | 111.3016
O1RH2_O3RH2 | Rh | Rh2O + O2 = Rh2O3 | 1830 | 1556.85 | 1292313.8 | 1700.41288 | 3.230554 | 113.1822
O1RH2_O3RH2 | Rh | Rh2O + O2 = Rh2O3 | 1840 | 1566.85 | 1403248.0 | 1846.378885 | 3.266321 | 115.0606
O1RH2_O3RH2 | Rh | Rh2O + O2 = Rh2O3 | 1850 | 1576.85 | 1522131.7 | 2002.805 | 3.301639 | 116.9368
O1RH2_O3RH2 | Rh | Rh2O + O2 = Rh2O3 | 1860 | 1586.85 | 1649409.6 | 2170.276 | 3.336515 | 118.8108
O1RH2_O3RH2 | Rh | Rh2O + O2 = Rh2O3 | 1870 | 1596.85 | 1785543.015 | 2349.399 | 3.370957 | 120.6826
O1RH2_O3RH2 | Rh | Rh2O + O2 = Rh2O3 | 1880 | 1606.85 | 1931009.6 | 2540.802 | 3.404971 | 122.5522
O1RH2_O3RH2 | Rh | Rh2O + O2 = Rh2O3 | 1890 | 1616.85 | 2086304.0 | 2745.137 | 3.438564 | 124.4196
O1RH2_O3RH2 | Rh | Rh2O + O2 = Rh2O3 | 1900 | 1626.85 | 2251937.4 | 2963.076 | 3.471743 | 126.2848
O1RH2_O3RH2 | Rh | Rh2O + O2 = Rh2O3 | 1910 | 1636.85 | 2428438.2 | 3195.313 | 3.504513 | 128.1477
O1RH2_O3RH2 | Rh | Rh2O + O2 = Rh2O3 | 1920 | 1646.85 | 2616351.4 | 3442.568 | 3.536882 | 130.0085
O1RH2_O3RH2 | Rh | Rh2O + O2 = Rh2O3 | 1930 | 1656.85 | 2816239.3 | 3705.578 | 3.568856 | 131.867
O1RH2_O3RH2 | Rh | Rh2O + O2 = Rh2O3 | 1940 | 1666.85 | 3028680.7 | 3985.106 | 3.60044 | 133.7233
O1RH2_O3RH2 | Rh | Rh2O + O2 = Rh2O3 | 1950 | 1676.85 | 3254271.9 | 4281.937 | 3.63164 | 135.5774
O1RH2_O3RH2 | Rh | Rh2O + O2 = Rh2O3 | 1960 | 1686.85 | 3493625.4 | 4596.876 | 3.662463 | 137.4292
O1RH2_O3RH2 | Rh | Rh2O + O2 = Rh2O3 | 1970 | 1696.85 | 3747371.028 | 4930.751 | 3.692913 | 139.2789
O1RH2_O3RH2 | Rh | Rh2O + O2 = Rh2O3 | 1980 | 1706.85 | 4016154.9 | 5284.414 | 3.722997 | 141.1262
O1RH2_O3RH2 | Rh | Rh2O + O2 = Rh2O3 | 1990 | 1716.85 | 4300639.8 | 5658.737 | 3.752719 | 142.9714
O1RH2_O3RH2 | Rh | Rh2O + O2 = Rh2O3 | 2010 | 1736.85 | 4919445.0 | 6472.954 | 3.811103 | 146.6549
O1RH2_O3RH2 | Rh | Rh2O + O2 = Rh2O3 | 2020 | 1746.85 | 5255171.5 | 6914.699 | 3.839773 | 148.4933
O1RH2_O3RH2 | Rh | Rh2O + O2 = Rh2O3 | 2030 | 1756.85 | 5609411.1 | 7380.804 | 3.868104 | 150.3294
O1RH2_O3RH2 | Rh | Rh2O + O2 = Rh2O3 | 2040 | 1766.85 | 5982905.8 | 7872.245 | 3.896099 | 152.1633
O1RH2_O3RH2 | Rh | Rh2O + O2 = Rh2O3 | 2050 | 1776.85 | 6376412.7 | 8390.017 | 3.923763 | 153.995
O1RH2_O3RH2 | Rh | Rh2O + O2 = Rh2O3 | 2060 | 1786.85 | 6790703.5 | 8935.136 | 3.951101 | 155.8243
O1RH2_O3RH2 | Rh | Rh2O + O2 = Rh2O3 | 2070 | 1796.85 | 7226564.363 | 9508.637 | 3.978118 | 157.6514
O1RH2_O3RH2 | Rh | Rh2O + O2 = Rh2O3 | 2080 | 1806.85 | 7684795.2 | 10111.57 | 4.004819 | 159.4763
O1RH2_O3RH2 | Rh | Rh2O + O2 = Rh2O3 | 2090 | 1816.85 | 8166209.4 | 10745.01242 | 4.031207 | 161.2988
O1RH2_O3RH2 | Rh | Rh2O + O2 = Rh2O3 | 2100 | 1826.85 | 8671633.6 | 11410.04 | 4.057287 | 163.1191
O1RH2_O3RH2 | Rh | Rh2O + O2 = Rh2O3 | 2110 | 1836.85 | 9201906.6 | 12107.77 | 4.083064 | 164.9372
O1RH2_O3RH2 | Rh | Rh2O + O2 = Rh2O3 | 2120 | 1846.85 | 9757879.4 | 12839.32 | 4.108542 | 166.7529
O1RH2_O3RH2 | Rh | Rh2O + O2 = Rh2O3 | 2130 | 1856.85 | 10340414.6 | 13605.81 | 4.133724 | 168.5664
O1RH2_O3RH2 | Rh | Rh2O + O2 = Rh2O3 | 2140 | 1866.85 | 10950385.5 | 14408.4 | 4.158616 | 170.3776
O1RH2_O3RH2 | Rh | Rh2O + O2 = Rh2O3 | 2150 | 1876.85 | 11588675.8 | 15248.26 | 4.18322 | 172.1865
O1RH2_O3RH2 | Rh | Rh2O + O2 = Rh2O3 | 2160 | 1886.85 | 12256179.0 | 16126.55 | 4.207542 | 173.9931
O1RH2_O3RH2 | Rh | Rh2O + O2 = Rh2O3 | 2170 | 1896.85 | 12953797.4 | 17044.4703 | 4.231584 | 175.7974
O1RH2_O3RH2 | Rh | Rh2O + O2 = Rh2O3 | 2180 | 1906.85 | 13682442.1 | 18003.21 | 4.25535 | 177.5995
O1RH2_O3RH2 | Rh | Rh2O + O2 = Rh2O3 | 2190 | 1916.85 | 14443031.6 | 19003.99 | 4.278845 | 179.3992
O1RH2_O3RH2 | Rh | Rh2O + O2 = Rh2O3 | 2200 | 1926.85 | 15236491.6 | 20048.02 | 4.302071 | 181.1967
O1RH2_O3RH2 | Rh | Rh2O + O2 = Rh2O3 | 2210 | 1936.85 | 16063754.1 | 21136.52 | 4.325033 | 182.9918
O1RH2_O3RH2 | Rh | Rh2O + O2 = Rh2O3 | 2220 | 1946.85 | 16925756.5 | 22270.73 | 4.347734 | 184.7846
O1RH2_O3RH2 | Rh | Rh2O + O2 = Rh2O3 | 2230 | 1956.85 | 17823441.3 | 23451.9 | 4.370178 | 186.5752
O1RH2_O3RH2 | Rh | Rh2O + O2 = Rh2O3 | 2240 | 1966.85 | 18757754.8 | 24681.26 | 4.392367 | 188.3634
O1RH2_O3RH2 | Rh | Rh2O + O2 = Rh2O3 | 2250 | 1976.85 | 19729646.5 | 25960.06 | 4.414306 | 190.1493
O1RH2_O3RH2 | Rh | Rh2O + O2 = Rh2O3 | 2260 | 1986.85 | 20740068.5 | 27289.56 | 4.435997 | 191.9329
O1RH2_O3RH2 | Rh | Rh2O + O2 = Rh2O3 | 2270 | 1996.85 | 21789974.5 | 28671.02 | 4.457443 | 193.7142
O1RH2_O3RH2 | Rh | Rh2O + O2 = Rh2O3 | 2280 | 2006.85 | 22880318.8 | 30105.68 | 4.478648 | 195.4932
O1RH2_O3RH2 | Rh | Rh2O + O2 = Rh2O3 | 2290 | 2016.85 | 24012055.7 | 31594.81 | 4.499616 | 197.2699
O1RH2_O3RH2 | Rh | Rh2O + O2 = Rh2O3 | 2300 | 2026.85 | 25186138.6 | 33139.66 | 4.520348 | 199.0442
O1RH2_O3RH2 | Rh | Rh2O + O2 = Rh2O3 | 2310 | 2036.85 | 26403519.1 | 34741.47 | 4.540848 | 200.8162
O1RH2_O3RH2 | Rh | Rh2O + O2 = Rh2O3 | 2320 | 2046.85 | 27665146.2 | 36401.51 | 4.561119 | 202.5859
O1RH2_O3RH2 | Rh | Rh2O + O2 = Rh2O3 | 2330 | 2056.85 | 28971965.1 | 38121.01 | 4.581164 | 204.3533
O1RH2_O3RH2 | Rh | Rh2O + O2 = Rh2O3 | 2340 | 2066.85 | 30324916.6 | 39901.21 | 4.600986 | 206.1183
O1RH2_O3RH2 | Rh | Rh2O + O2 = Rh2O3 | 2350 | 2076.85 | 31724936.3 | 41743.34 | 4.620587 | 207.8811
O1RH2_O3RH2 | Rh | Rh2O + O2 = Rh2O3 | 2360 | 2086.85 | 33172953.5 | 43648.62 | 4.639971 | 209.6414
O1RH2_O3RH2 | Rh | Rh2O + O2 = Rh2O3 | 2370 | 2096.85 | 34669890.2 | 45618.28 | 4.659139 | 211.3995
O1RH2_O3RH2 | Rh | Rh2O + O2 = Rh2O3 | 2380 | 2106.85 | 36216660.6 | 47653.5 | 4.678095 | 213.1552
O1RH2_O3RH2 | Rh | Rh2O + O2 = Rh2O3 | 2390 | 2116.85 | 37814169.8 | 49755.49 | 4.696841 | 214.9085
O1RH2_O3RH2 | Rh | Rh2O + O2 = Rh2O3 | 2400 | 2126.85 | 39463313.1 | 51925.41 | 4.71538 | 216.6595
O1RH2_O3RH2 | Rh | Rh2O + O2 = Rh2O3 | 2410 | 2136.85 | 41164975.0 | 54164.44 | 4.733714 | 218.4082
O1RH2_O3RH2 | Rh | Rh2O + O2 = Rh2O3 | 2420 | 2146.85 | 42920028.6 | 56473.72 | 4.751846 | 220.1545
O1RH2_O3RH2 | Rh | Rh2O + O2 = Rh2O3 | 2430 | 2156.85 | 44729334.3 | 58854.39 | 4.769779 | 221.8985
O1RH2_O3RH2 | Rh | Rh2O + O2 = Rh2O3 | 2440 | 2166.85 | 46593739.0 | 61307.55 | 4.787514 | 223.6401
O1RH2_O3RH2 | Rh | Rh2O + O2 = Rh2O3 | 2450 | 2176.85 | 48514075.6 | 63834.31 | 4.805054 | 225.3794
O1RH2_O3RH2 | Rh | Rh2O + O2 = Rh2O3 | 2460 | 2186.85 | 50491161.7 | 66435.74 | 4.822402 | 227.1163
O1RH2_O3RH2 | Rh | Rh2O + O2 = Rh2O3 | 2470 | 2196.85 | 52525799.0 | 69112.89 | 4.839559 | 228.8509
O1RH2_O3RH2 | Rh | Rh2O + O2 = Rh2O3 | 2480 | 2206.85 | 54618772.3 | 71866.81 | 4.856528 | 230.5831
O1RH2_O3RH2 | Rh | Rh2O + O2 = Rh2O3 | 2490 | 2216.85 | 56770848.7 | 74698.49 | 4.873312 | 232.3129
O1RH2_O3RH2 | Rh | Rh2O + O2 = Rh2O3 | 2500 | 2226.85 | 58982776.9 | 77608.92 | 4.889912 | 234.0404
O1RH2_O3RH2 | Rh | Rh2O + O2 = Rh2O3 | 2510 | 2236.85 | 61255286.3 | 80599.06 | 4.90633 | 235.7656
O1RH2_O3RH2 | Rh | Rh2O + O2 = Rh2O3 | 2520 | 2246.85 | 63589086.1 | 83669.85 | 4.922569 | 237.4883
O1RH2_O3RH2 | Rh | Rh2O + O2 = Rh2O3 | 2530 | 2256.85 | 65984864.8 | 86822.19 | 4.938631 | 239.2087
O1RH2_O3RH2 | Rh | Rh2O + O2 = Rh2O3 | 2540 | 2266.85 | 68443289.01 | 90056.96 | 4.954517 | 240.9267
O1RH2_O3RH2 | Rh | Rh2O + O2 = Rh2O3 | 2550 | 2276.85 | 70965003.3 | 93375 | 4.970231 | 242.6423
O1RH2_O3RH2 | Rh | Rh2O + O2 = Rh2O3 | 2560 | 2286.85 | 73550628.8 | 96777.14 | 4.985773 | 244.3556
O1RH2_O3RH2 | Rh | Rh2O + O2 = Rh2O3 | 2570 | 2296.85 | 76200763.2 | 100264.2 | 5.001146 | 246.0665
O1RH2_O3RH2 | Rh | Rh2O + O2 = Rh2O3 | 2580 | 2306.85 | 78915979.4 | 103836.8 | 5.016351 | 247.775
O1RH2_O3RH2 | Rh | Rh2O + O2 = Rh2O3 | 2590 | 2316.85 | 81696825.1 | 107495.8 | 5.031392 | 249.4812
O1RH2_O3RH2 | Rh | Rh2O + O2 = Rh2O3 | 2600 | 2326.85 | 84543822.5 | 111241.9 | 5.046268 | 251.1849
O1RH2_O3RH2 | Rh | Rh2O + O2 = Rh2O3 | 2610 | 2336.85 | 87457467.1 | 115075.6 | 5.060983 | 252.8863
O1RH2_O3RH2 | Rh | Rh2O + O2 = Rh2O3 | 2620 | 2346.85 | 90438227.4 | 118997.7 | 5.075538 | 254.5853
O1RH2_O3RH2 | Rh | Rh2O + O2 = Rh2O3 | 2630 | 2356.85 | 93486544.4 | 123008.6 | 5.089936 | 256.2819
O1RH2_O3RH2 | Rh | Rh2O + O2 = Rh2O3 | 2640 | 2366.85 | 96602830.9 | 127109 | 5.104176 | 257.9761
O1RH2_O3RH2 | Rh | Rh2O + O2 = Rh2O3 | 2650 | 2376.85 | 99787470.7 | 131299.3 | 5.118262 | 259.6679
O1RH2_O3RH2 | Rh | Rh2O + O2 = Rh2O3 | 2660 | 2386.85 | 103040818.9 | 135580 | 5.132196 | 261.3574
O1RH2_O3RH2 | Rh | Rh2O + O2 = Rh2O3 | 2670 | 2396.85 | 106363200.5 | 139951.6 | 5.145978 | 263.0444
O1RH2_O3RH2 | Rh | Rh2O + O2 = Rh2O3 | 2680 | 2406.85 | 109754910.5 | 144414.4 | 5.15961 | 264.729
O1RH2_O3RH2 | Rh | Rh2O + O2 = Rh2O3 | 2690 | 2416.85 | 113216213.3 | 148968.7 | 5.173095 | 266.4113
O1RH2_O3RH2 | Rh | Rh2O + O2 = Rh2O3 | 2700 | 2426.85 | 116747342.4 | 153614.9 | 5.186433 | 268.0911
O1RH2_O3RH2 | Rh | Rh2O + O2 = Rh2O3 | 2710 | 2436.85 | 120348499.7 | 158353.3 | 5.199627 | 269.7686
O1RH2_O3RH2 | Rh | Rh2O + O2 = Rh2O3 | 2720 | 2446.85 | 124019855.6 | 163184.0205 | 5.212678 | 271.4436
O1RH2_O3RH2 | Rh | Rh2O + O2 = Rh2O3 | 2730 | 2456.85 | 127761548.4 | 168107.3005 | 5.225587 | 273.1163
O1RH2_O3RH2 | Rh | Rh2O + O2 = Rh2O3 | 2740 | 2466.85 | 131573684.0 | 173123.3 | 5.238355 | 274.7865
O1RH2_O3RH2 | Rh | Rh2O + O2 = Rh2O3 | 2750 | 2476.85 | 135456335.8 | 178232 | 5.250986 | 276.4543
O1RH2_O3RH2 | Rh | Rh2O + O2 = Rh2O3 | 2760 | 2486.85 | 139409544.3 | 183433.6 | 5.263479 | 278.1198
O1RH2_O3RH2 | Rh | Rh2O + O2 = Rh2O3 | 2770 | 2496.85 | 143433316.9 | 188728 | 5.275836 | 279.7828
O1RH2_O3RH2 | Rh | Rh2O + O2 = Rh2O3 | 2780 | 2506.85 | 147527627.7 | 194115.3 | 5.28806 | 281.4434
O1RH2_O3RH2 | Rh | Rh2O + O2 = Rh2O3 | 2790 | 2516.85 | 151692417.4 | 199595.3 | 5.30015 | 283.1016
O1RH2_O3RH2 | Rh | Rh2O + O2 = Rh2O3 | 2800 | 2526.85 | 155927593.3 | 205167.9 | 5.312109 | 284.7573
O1RH2_O3RH2 | Rh | Rh2O + O2 = Rh2O3 | 2810 | 2536.85 | 160233029.0 | 210832.9 | 5.323938 | 286.4107
O1RH2_O3RH2 | Rh | Rh2O + O2 = Rh2O3 | 2820 | 2546.85 | 164608564.1 | 216590.2 | 5.335639 | 288.0616
O1RH2_O3RH2 | Rh | Rh2O + O2 = Rh2O3 | 2830 | 2556.85 | 169054004.7 | 222439.5 | 5.347212 | 289.7101
O1RH2_O3RH2 | Rh | Rh2O + O2 = Rh2O3 | 2840 | 2566.85 | 173569123.0 | 228380.4 | 5.358659 | 291.3562
O1RH2_O3RH2 | Rh | Rh2O + O2 = Rh2O3 | 2850 | 2576.85 | 178153657.3 | 234412.7 | 5.369981 | 292.9999
O1RH2_O3RH2 | Rh | Rh2O + O2 = Rh2O3 | 2860 | 2586.85 | 182807312.4 | 240535.9 | 5.38118 | 294.6412
O1RH2_O3RH2 | Rh | Rh2O + O2 = Rh2O3 | 2870 | 2596.85 | 187529759.1 | 246749.7 | 5.392257 | 296.28
O1RH2_O3RH2 | Rh | Rh2O + O2 = Rh2O3 | 2880 | 2606.85 | 192320634.6 | 253053.5 | 5.403212 | 297.9164
O1RH2_O3RH2 | Rh | Rh2O + O2 = Rh2O3 | 2890 | 2616.85 | 197179542.7 | 259446.8 | 5.414048 | 299.5504
O1RH2_O3RH2 | Rh | Rh2O + O2 = Rh2O3 | 2900 | 2626.85 | 202106053.6 | 265929 | 5.424766 | 301.1819
O1RH2_O3RH2 | Rh | Rh2O + O2 = Rh2O3 | 2910 | 2636.85 | 207099704.5 | 272499.6 | 5.435366 | 302.811
O1RH2_O3RH2 | Rh | Rh2O + O2 = Rh2O3 | 2920 | 2646.85 | 212159999.3 | 279157.9 | 5.44585 | 304.4377
O1RH2_O3RH2 | Rh | Rh2O + O2 = Rh2O3 | 2930 | 2656.85 | 217286409.3 | 285903.2 | 5.456219 | 306.0619
O1RH2_O3RH2 | Rh | Rh2O + O2 = Rh2O3 | 2940 | 2666.85 | 222478373.1 | 292734.7 | 5.466474 | 307.6837
O1RH2_O3RH2 | Rh | Rh2O + O2 = Rh2O3 | 2950 | 2676.85 | 227735296.7 | 299651.7 | 5.476617 | 309.3031
O1RH2_O3RH2 | Rh | Rh2O + O2 = Rh2O3 | 2960 | 2686.85 | 233056554.3 | 306653.4 | 5.486648 | 310.92
O1RH2_O3RH2 | Rh | Rh2O + O2 = Rh2O3 | 2970 | 2696.85 | 238441488.3 | 313738.8 | 5.496568 | 312.5345
O1RH2_O3RH2 | Rh | Rh2O + O2 = Rh2O3 | 2980 | 2706.85 | 243889409.6 | 320907.1 | 5.506379 | 314.1465
O1RH2_O3RH2 | Rh | Rh2O + O2 = Rh2O3 | 2990 | 2716.85 | 249399597.8 | 328157.4 | 5.516082 | 315.7561
O1RH2_O3RH2 | Rh | Rh2O + O2 = Rh2O3 | 3000 | 2726.85 | 254971302.1 | 335488.6 | 5.525678 | 317.3633
O2RU1 | Ru | Ru + O2 = RuO2 | 300 | 26.85 | 8.617637e-42 | 1.1339e-44 | -43.94543 | -252.3974
O2RU1 | Ru | Ru + O2 = RuO2 | 310 | 36.85 | 4.449896e-40 | 5.855126e-43 | -42.23246 | -250.6444
O2RU1 | Ru | Ru + O2 = RuO2 | 320 | 46.85 | 1.794675e-38 | 2.361415e-41 | -40.62683 | -248.893
O2RU1 | Ru | Ru + O2 = RuO2 | 330 | 56.85 | 5.78082e-37 | 7.606342e-40 | -39.11882 | -247.1437
O2RU1 | Ru | Ru + O2 = RuO2 | 340 | 66.85 | 1.516782e-35 | 1.995766e-38 | -37.69989 | -245.3968
O2RU1 | Ru | Ru + O2 = RuO2 | 350 | 76.85 | 3.298983e-34 | 4.340767e-37 | -36.36243 | -243.6525
O2RU1 | Ru | Ru + O2 = RuO2 | 360 | 86.85 | 6.041094068e-33 | 7.948808e-36 | -35.0997 | -241.9111
O2RU1 | Ru | Ru + O2 = RuO2 | 370 | 96.85 | 9.444109e-32 | 1.242646e-34 | -33.90565 | -240.1727
O2RU1 | Ru | Ru + O2 = RuO2 | 380 | 106.85 | 1.276195e-30 | 1.679204e-33 | -32.7749 | -238.4376
O2RU1 | Ru | Ru + O2 = RuO2 | 390 | 116.85 | 1.507422e-29 | 1.98345e-32 | -31.70258 | -236.7059
O2RU1 | Ru | Ru + O2 = RuO2 | 400 | 126.85 | 1.572111e-28 | 2.068567e-31 | -30.68433 | -234.9776
O2RU1 | Ru | Ru + O2 = RuO2 | 410 | 136.85 | 1.460855e-27 | 1.922178e-30 | -29.71621 | -233.2529
O2RU1 | Ru | Ru + O2 = RuO2 | 420 | 146.85 | 1.219492e-26 | 1.604595e-29 | -28.79463 | -231.5318
O2RU1 | Ru | Ru + O2 = RuO2 | 430 | 156.85 | 9.213823e-26 | 1.212345e-28 | -27.91637 | -229.8145
O2RU1 | Ru | Ru + O2 = RuO2 | 440 | 166.85 | 6.343634e-25 | 8.346886e-28 | -27.07848 | -228.1008
O2RU1 | Ru | Ru + O2 = RuO2 | 450 | 176.85 | 4.004619e-24 | 5.269236e-27 | -26.27825 | -226.3908
O2RU1 | Ru | Ru + O2 = RuO2 | 460 | 186.85 | 2.331118e-23 | 3.067261e-26 | -25.51325 | -224.6847
O2RU1 | Ru | Ru + O2 = RuO2 | 470 | 196.85 | 1.257749e-22 | 1.654933e-25 | -24.78122 | -222.9823
O2RU1 | Ru | Ru + O2 = RuO2 | 480 | 206.85 | 6.319912e-22 | 8.315674e-25 | -24.0801 | -221.2837
O2RU1 | Ru | Ru + O2 = RuO2 | 490 | 216.85 | 2.970353e-21 | 3.90836e-24 | -23.40801 | -219.5889
O2RU1 | Ru | Ru + O2 = RuO2 | 500 | 226.85 | 1.311075e-20 | 1.725098e-23 | -22.76319 | -217.8978
O2RU1 | Ru | Ru + O2 = RuO2 | 510 | 236.85 | 5.454747e-20 | 7.177298e-23 | -22.14404 | -216.2106
O2RU1 | Ru | Ru + O2 = RuO2 | 520 | 246.85 | 2.146508e-19 | 2.824352e-22 | -21.54908 | -214.527
O2RU1 | Ru | Ru + O2 = RuO2 | 530 | 256.85 | 8.014421e-19 | 1.054529e-21 | -20.97694 | -212.8472
O2RU1 | Ru | Ru + O2 = RuO2 | 540 | 266.85 | 2.847498e-18 | 3.746708e-21 | -20.42635 | -211.1711
O2RU1 | Ru | Ru + O2 = RuO2 | 550 | 276.85 | 9.653483e-18 | 1.270195e-20 | -19.89613 | -209.4986
O2RU1 | Ru | Ru + O2 = RuO2 | 560 | 286.85 | 3.130601e-17 | 4.119212e-20 | -19.38519 | -207.8298
O2RU1 | Ru | Ru + O2 = RuO2 | 570 | 296.85 | 9.734453e-17 | 1.280849e-19 | -18.8925 | -206.1647
O2RU1 | Ru | Ru + O2 = RuO2 | 580 | 306.85 | 2.908592e-16 | 3.827094e-19 | -18.41713 | -204.5031
O2RU1 | Ru | Ru + O2 = RuO2 | 590 | 316.85 | 8.368051e-16 | 1.101059e-18 | -17.95819 | -202.8451
O2RU1 | Ru | Ru + O2 = RuO2 | 600 | 326.85 | 2.322525e-15 | 3.055954e-18 | -17.51485 | -201.1906
O2RU1 | Ru | Ru + O2 = RuO2 | 610 | 336.85 | 6.229617e-15 | 8.196865e-18 | -17.08635 | -199.5396
O2RU1 | Ru | Ru + O2 = RuO2 | 620 | 346.85 | 1.617513e-14 | 2.128306e-17 | -16.67197 | -197.8921
O2RU1 | Ru | Ru + O2 = RuO2 | 630 | 356.85 | 4.071873e-14 | 5.357727e-17 | -16.27102 | -196.248
O2RU1 | Ru | Ru + O2 = RuO2 | 640 | 366.85 | 9.952533e-14 | 1.309544e-16 | -15.88288 | -194.6073
O2RU1 | Ru | Ru + O2 = RuO2 | 650 | 376.85 | 2.365156e-13 | 3.112047e-16 | -15.50695 | -192.97
O2RU1 | Ru | Ru + O2 = RuO2 | 660 | 386.85 | 5.471801e-13 | 7.199738e-16 | -15.14268 | -191.336
O2RU1 | Ru | Ru + O2 = RuO2 | 670 | 396.85 | 1.233871e-12 | 1.623514e-15 | -14.78954 | -189.7053
O2RU1 | Ru | Ru + O2 = RuO2 | 680 | 406.85 | 2.715011e-12 | 3.572383e-15 | -14.44704 | -188.0779
O2RU1 | Ru | Ru + O2 = RuO2 | 690 | 416.85 | 5.835808e-12 | 7.678695e-15 | -14.11471 | -186.4537
O2RU1 | Ru | Ru + O2 = RuO2 | 700 | 426.85 | 1.226581e-11 | 1.613922e-14 | -13.79212 | -184.8327
O2RU1 | Ru | Ru + O2 = RuO2 | 710 | 436.85 | 2.523312e-11 | 3.320147e-14 | -13.47884 | -183.2149
O2RU1 | Ru | Ru + O2 = RuO2 | 720 | 446.85 | 5.08529e-11 | 6.691172e-14 | -13.1745 | -181.6002
O2RU1 | Ru | Ru + O2 = RuO2 | 730 | 456.85 | 1.004847e-10 | 1.322167e-13 | -12.87871 | -179.9887
O2RU1 | Ru | Ru + O2 = RuO2 | 740 | 466.85 | 1.948376e-10 | 2.563653e-13 | -12.59114 | -178.3802
O2RU1 | Ru | Ru + O2 = RuO2 | 750 | 476.85 | 3.709922e-10 | 4.881477e-13 | -12.31145 | -176.7748
O2RU1 | Ru | Ru + O2 = RuO2 | 760 | 486.85 | 6.942073e-10 | 9.13430663e-13 | -12.03932 | -175.1724
O2RU1 | Ru | Ru + O2 = RuO2 | 770 | 496.85 | 1.277446628e-09 | 1.680851e-12 | -11.77447 | -173.5729
O2RU1 | Ru | Ru + O2 = RuO2 | 780 | 506.85 | 2.313168e-09 | 3.043642e-12 | -11.51661 | -171.9765
O2RU1 | Ru | Ru + O2 = RuO2 | 790 | 516.85 | 4.124295e-09 | 5.426704e-12 | -11.26546 | -170.3829
O2RU1 | Ru | Ru + O2 = RuO2 | 800 | 526.85 | 7.244766e-09 | 9.532587e-12 | -11.02079 | -168.7923
O2RU1 | Ru | Ru + O2 = RuO2 | 810 | 536.85 | 1.254505e-08 | 1.65066463e-11 | -10.78234 | -167.2045
O2RU1 | Ru | Ru + O2 = RuO2 | 820 | 546.85 | 2.142513143e-08 | 2.819096e-11 | -10.54989 | -165.6196
O2RU1 | Ru | Ru + O2 = RuO2 | 830 | 556.85 | 3.610738e-08 | 4.750971e-11 | -10.32322 | -164.0375
O2RU1 | Ru | Ru + O2 = RuO2 | 840 | 566.85 | 6.00755841e-08 | 7.904682e-11 | -10.10212 | -162.4581
O2RU1 | Ru | Ru + O2 = RuO2 | 850 | 576.85 | 9.872513e-08 | 1.299015e-10 | -9.886386 | -160.8816
O2RU1 | Ru | Ru + O2 = RuO2 | 860 | 586.85 | 1.60315e-07 | 2.109407e-10 | -9.67584 | -159.3078
O2RU1 | Ru | Ru + O2 = RuO2 | 870 | 596.85 | 2.57346e-07 | 3.386131e-10 | -9.470296 | -157.7367
O2RU1 | Ru | Ru + O2 = RuO2 | 880 | 606.85 | 4.085353e-07 | 5.375464695e-10 | -9.269584 | -156.1683
O2RU1 | Ru | Ru + O2 = RuO2 | 890 | 616.85 | 6.416158e-07 | 8.442314e-10 | -9.073539 | -154.6025
O2RU1 | Ru | Ru + O2 = RuO2 | 900 | 626.85 | 9.972654e-07 | 1.312191e-09 | -8.882003 | -153.0394
O2RU1 | Ru | Ru + O2 = RuO2 | 910 | 636.85 | 1.53457e-06 | 2.019171e-09 | -8.694827 | -151.4789
O2RU1 | Ru | Ru + O2 = RuO2 | 920 | 646.85 | 2.338547e-06 | 3.077036e-09 | -8.511867 | -149.921
O2RU1 | Ru | Ru + O2 = RuO2 | 930 | 656.85 | 3.530422e-06 | 4.645292e-09 | -8.332987 | -148.3657
O2RU1 | Ru | Ru + O2 = RuO2 | 940 | 666.85 | 5.281527e-06 | 6.949378e-09 | -8.158054 | -146.8129
O2RU1 | Ru | Ru + O2 = RuO2 | 950 | 676.85 | 7.831963e-06 | 1.030521e-08 | -7.986943 | -145.2627
O2RU1 | Ru | Ru + O2 = RuO2 | 960 | 686.85 | 1.151544e-05 | 1.51519e-08 | -7.819533 | -143.7149
O2RU1 | Ru | Ru + O2 = RuO2 | 970 | 696.85 | 1.67921e-05 | 2.209487e-08 | -7.655709 | -142.1697
O2RU1 | Ru | Ru + O2 = RuO2 | 980 | 706.85 | 2.429152e-05 | 3.196252e-08 | -7.495359 | -140.6269
O2RU1 | Ru | Ru + O2 = RuO2 | 990 | 716.85 | 3.486872e-05 | 4.587989e-08 | -7.338378 | -139.0865
O2RU1 | Ru | Ru + O2 = RuO2 | 1000 | 726.85 | 4.967651e-05 | 6.536383e-08 | -7.184663 | -137.5486
O2RU1 | Ru | Ru + O2 = RuO2 | 1010 | 736.85 | 7.025834e-05 | 9.244518e-08 | -7.034116 | -136.0131
O2RU1 | Ru | Ru + O2 = RuO2 | 1020 | 746.85 | 9.86667e-05 | 1.298246e-07 | -6.886643 | -134.48
O2RU1 | Ru | Ru + O2 = RuO2 | 1030 | 756.85 | 0.0001376131 | 1.810699e-07 | -6.742154 | -132.9492
O2RU1 | Ru | Ru + O2 = RuO2 | 1040 | 766.85 | 0.0001906568 | 2.508643e-07 | -6.600561 | -131.4208
O2RU1 | Ru | Ru + O2 = RuO2 | 1050 | 776.85 | 0.0002624412 | 3.453174e-07 | -6.461782 | -129.8947
O2RU1 | Ru | Ru + O2 = RuO2 | 1060 | 786.85 | 0.0003589874 | 4.723519e-07 | -6.325734 | -128.3709
O2RU1 | Ru | Ru + O2 = RuO2 | 1070 | 796.85 | 0.00048805806 | 6.421817e-07 | -6.192342 | -126.8495
O2RU1 | Ru | Ru + O2 = RuO2 | 1080 | 806.85 | 0.0006596041 | 8.679001e-07 | -6.06153 | -125.3302
O2RU1 | Ru | Ru + O2 = RuO2 | 1090 | 816.85 | 0.000886312 | 1.1662e-06 | -5.933227 | -123.8133
O2RU1 | Ru | Ru + O2 = RuO2 | 1100 | 826.85 | 0.00118427 | 1.55825e-06 | -5.807363 | -122.2986
O2RU1 | Ru | Ru + O2 = RuO2 | 1110 | 836.85 | 0.001573772 | 2.070753e-06 | -5.683872 | -120.7861
O2RU1 | Ru | Ru + O2 = RuO2 | 1120 | 846.85 | 0.002080294 | 2.737229e-06 | -5.562689 | -119.2759
O2RU1 | Ru | Ru + O2 = RuO2 | 1130 | 856.85 | 0.002735655 | 3.599546e-06 | -5.443752 | -117.7678
O2RU1 | Ru | Ru + O2 = RuO2 | 1140 | 866.85 | 0.003579409 | 4.709749e-06 | -5.327002 | -116.2619
O2RU1 | Ru | Ru + O2 = RuO2 | 1150 | 876.85 | 0.004660501 | 6.132238e-06 | -5.212381 | -114.7582
O2RU1 | Ru | Ru + O2 = RuO2 | 1150 | 876.85 | 0.004661 | 6.132895e-06 | -5.212334 | -114.7572
O2RU1 | Ru | Ru + O2 = RuO2 | 1160 | 886.85 | 0.006039219 | 7.946341e-06 | -5.099833 | -113.2567
O2RU1 | Ru | Ru + O2 = RuO2 | 1170 | 896.85 | 0.007789502 | 1.024934e-05 | -4.989304 | -111.7572
O2RU1 | Ru | Ru + O2 = RuO2 | 1180 | 906.85 | 0.01000164 | 1.316006e-05 | -4.880742 | -110.2599
O2RU1 | Ru | Ru + O2 = RuO2 | 1190 | 916.85 | 0.01278545 | 1.682295e-05 | -4.774098 | -108.7647
O2RU1 | Ru | Ru + O2 = RuO2 | 1200 | 926.85 | 0.01627391 | 2.141304e-05 | -4.669322 | -107.2716
O2RU1 | Ru | Ru + O2 = RuO2 | 1210 | 936.85 | 0.02062748 | 2.714143e-05 | -4.566367 | -105.7806
O2RU1 | Ru | Ru + O2 = RuO2 | 1220 | 946.85 | 0.02603901 | 3.426185e-05 | -4.465189 | -104.2917
O2RU1 | Ru | Ru + O2 = RuO2 | 1230 | 956.85 | 0.03273936 | 4.307811e-05 | -4.365743 | -102.8048
O2RU1 | Ru | Ru + O2 = RuO2 | 1240 | 966.85 | 0.04100399 | 5.395262e-05 | -4.267987 | -101.3199
O2RU1 | Ru | Ru + O2 = RuO2 | 1250 | 976.85 | 0.05116031865 | 6.731620875e-05 | -4.17188 | -99.83705
O2RU1 | Ru | Ru + O2 = RuO2 | 1260 | 986.85 | 0.06359623 | 8.367925e-05 | -4.077382 | -98.35622
O2RU1 | Ru | Ru + O2 = RuO2 | 1270 | 996.85 | 0.07876965 | 0.0001036443 | -3.984455 | -96.8774
O2RU1 | Ru | Ru + O2 = RuO2 | 1280 | 1006.85 | 0.09721949 | 0.0001279204 | -3.89306 | -95.40057
O2RU1 | Ru | Ru + O2 = RuO2 | 1290 | 1016.85 | 0.1195779 | 0.0001573393 | -3.803163 | -93.92571
O2RU1 | Ru | Ru + O2 = RuO2 | 1300 | 1026.85 | 0.1465839 | 0.0001928735 | -3.714727 | -92.45282
O2RU1 | Ru | Ru + O2 = RuO2 | 1310 | 1036.85 | 0.1790992 | 0.0002356568 | -3.62772 | -90.98188
O2RU1 | Ru | Ru + O2 = RuO2 | 1320 | 1046.85 | 0.2181253 | 0.0002870069 | -3.542108 | -89.51289
O2RU1 | Ru | Ru + O2 = RuO2 | 1330 | 1056.85 | 0.2648227 | 0.000348450932 | -3.457858 | -88.04581
O2RU1 | Ru | Ru + O2 = RuO2 | 1340 | 1066.85 | 0.3205327 | 0.0004217535 | -3.374941 | -86.58066
O2RU1 | Ru | Ru + O2 = RuO2 | 1350 | 1076.85 | 0.3868008 | 0.0005089484 | -3.293326 | -85.11741
O2RU1 | Ru | Ru + O2 = RuO2 | 1360 | 1086.85 | 0.4654032 | 0.0006123727 | -3.212984 | -83.65605
O2RU1 | Ru | Ru + O2 = RuO2 | 1370 | 1096.85 | 0.5583761626 | 0.0007347055 | -3.133887 | -82.19658
O2RU1 | Ru | Ru + O2 = RuO2 | 1380 | 1106.85 | 0.6680473 | 0.0008790096 | -3.056006 | -80.73897
O2RU1 | Ru | Ru + O2 = RuO2 | 1390 | 1116.85 | 0.7970713 | 0.001048778 | -2.979316 | -79.28322
O2RU1 | Ru | Ru + O2 = RuO2 | 1400 | 1126.85 | 0.9484678 | 0.001247984 | -2.903791 | -77.82932
O2RU1 | Ru | Ru + O2 = RuO2 | 1410 | 1136.85 | 1.125664 | 0.001481137 | -2.829405 | -76.37726
O2RU1 | Ru | Ru + O2 = RuO2 | 1420 | 1146.85 | 1.332539 | 0.001753341 | -2.756134 | -74.92702
O2RU1 | Ru | Ru + O2 = RuO2 | 1430 | 1156.85 | 1.573477 | 0.002070364 | -2.683953 | -73.4786
O2RU1 | Ru | Ru + O2 = RuO2 | 1440 | 1166.85 | 1.853415 | 0.002438704 | -2.612841 | -72.03198
O2RU1 | Ru | Ru + O2 = RuO2 | 1450 | 1176.85 | 2.177908 | 0.002865669 | -2.542774 | -70.58715
O2RU1 | Ru | Ru + O2 = RuO2 | 1460 | 1186.85 | 2.553189 | 0.003359459115 | -2.473731 | -69.1441
O2RU1 | Ru | Ru + O2 = RuO2 | 1470 | 1196.85 | 2.986235265 | 0.003929257 | -2.40569 | -67.70283
O2RU1 | Ru | Ru + O2 = RuO2 | 1480 | 1206.85 | 3.484845 | 0.004585323 | -2.33863 | -66.26331
O2RU1 | Ru | Ru + O2 = RuO2 | 1490 | 1216.85 | 4.057714438 | 0.005339098 | -2.272532 | -64.82554
O2RU1 | Ru | Ru + O2 = RuO2 | 1500 | 1226.85 | 4.714521 | 0.006203317 | -2.207376 | -63.38952
O2RU1 | Ru | Ru + O2 = RuO2 | 1510 | 1236.85 | 5.466016 | 0.007192127 | -2.143143 | -61.95522
O2RU1 | Ru | Ru + O2 = RuO2 | 1520 | 1246.85 | 6.324119 | 0.008321209 | -2.079814 | -60.52264
O2RU1 | Ru | Ru + O2 = RuO2 | 1530 | 1256.85 | 7.302019 | 0.00960792 | -2.017371 | -59.09177
O2RU1 | Ru | Ru + O2 = RuO2 | 1540 | 1266.85 | 8.414288 | 0.01107143 | -1.955796 | -57.6626
O2RU1 | Ru | Ru + O2 = RuO2 | 1550 | 1276.85 | 9.676992 | 0.01273288 | -1.895073 | -56.23511
O2RU1 | Ru | Ru + O2 = RuO2 | 1560 | 1286.85 | 11.10782 | 0.01461555 | -1.835185 | -54.8093
O2RU1 | Ru | Ru + O2 = RuO2 | 1570 | 1296.85 | 12.7262 | 0.016745 | -1.776115 | -53.38516
O2RU1 | Ru | Ru + O2 = RuO2 | 1580 | 1306.85 | 14.55346 | 0.01914929 | -1.717847 | -51.96268
O2RU1 | Ru | Ru + O2 = RuO2 | 1590 | 1316.85 | 16.61294 | 0.02185914 | -1.660367 | -50.54184
O2RU1 | Ru | Ru + O2 = RuO2 | 1600 | 1326.85 | 18.93019 | 0.02490815 | -1.603659 | -49.12265
O2RU1 | Ru | Ru + O2 = RuO2 | 1610 | 1336.85 | 21.53309 | 0.02833301 | -1.547707 | -47.70507
O2RU1 | Ru | Ru + O2 = RuO2 | 1620 | 1346.85 | 24.45201 | 0.0321737 | -1.492499 | -46.28912
O2RU1 | Ru | Ru + O2 = RuO2 | 1630 | 1356.85 | 27.72005 | 0.03647375 | -1.43802 | -44.87477
O2RU1 | Ru | Ru + O2 = RuO2 | 1640 | 1366.85 | 31.37315 | 0.04128046 | -1.384255 | -43.46202
O2RU1 | Ru | Ru + O2 = RuO2 | 1650 | 1376.85 | 35.45034 | 0.04664518 | -1.331193 | -42.05086
O2RU1 | Ru | Ru + O2 = RuO2 | 1660 | 1386.85 | 39.99389 | 0.05262353 | -1.27882 | -40.64128
O2RU1 | Ru | Ru + O2 = RuO2 | 1670 | 1396.85 | 45.04956 | 0.05927574 | -1.227123 | -39.23326
O2RU1 | Ru | Ru + O2 = RuO2 | 1680 | 1406.85 | 50.66682 | 0.06666687 | -1.17609 | -37.82681
O2RU1 | Ru | Ru + O2 = RuO2 | 1690 | 1416.85 | 56.89904 | 0.07486715 | -1.125709 | -36.4219
O2RU1 | Ru | Ru + O2 = RuO2 | 1700 | 1426.85 | 63.80374 | 0.0839523 | -1.075967 | -35.01853
O2RU1 | Ru | Ru + O2 = RuO2 | 1710 | 1436.85 | 71.44288 | 0.09400379 | -1.026855 | -33.61669
O2RU1 | Ru | Ru + O2 = RuO2 | 1720 | 1446.85 | 79.88302 | 0.1051092 | -0.9783591 | -32.21637
O2RU1 | Ru | Ru + O2 = RuO2 | 1730 | 1456.85 | 89.19568 | 0.1173627 | -0.9304698 | -30.81756
O2RU1 | Ru | Ru + O2 = RuO2 | 1740 | 1466.85 | 99.45752 | 0.1308652 | -0.883176 | -29.42025
O2RU1 | Ru | Ru + O2 = RuO2 | 1750 | 1476.85 | 110.7507 | 0.1457246 | -0.8364672 | -28.02443
O2RU1 | Ru | Ru + O2 = RuO2 | 1760 | 1486.85 | 123.1630653 | 0.1620567 | -0.7903331 | -26.63009
O2RU1 | Ru | Ru + O2 = RuO2 | 1770 | 1496.85 | 136.7886 | 0.179985 | -0.7447638 | -25.23723
O2RU1 | Ru | Ru + O2 = RuO2 | 1780 | 1506.85 | 151.7275 | 0.1996414 | -0.6997493 | -23.84583
O2RU1 | Ru | Ru + O2 = RuO2 | 1790 | 1516.85 | 168.0867 | 0.2211667 | -0.6552803 | -22.45588
O2RU1 | Ru | Ru + O2 = RuO2 | 1800 | 1526.85 | 185.9800677 | 0.2447106 | -0.6113472 | -21.06737
O2RU1 | Ru | Ru + O2 = RuO2 | 1810 | 1536.85 | 205.5287865 | 0.2704326 | -0.5679409 | -19.6803
O2RU1 | Ru | Ru + O2 = RuO2 | 1820 | 1546.85 | 226.8616 | 0.2985021 | -0.5250525 | -18.29465
O2RU1 | Ru | Ru + O2 = RuO2 | 1830 | 1556.85 | 250.1153 | 0.3290991 | -0.4826733 | -16.91041
O2RU1 | Ru | Ru + O2 = RuO2 | 1840 | 1566.85 | 275.4349 | 0.3624144 | -0.4407946 | -15.52759
O2RU1 | Ru | Ru + O2 = RuO2 | 1850 | 1576.85 | 302.9741683 | 0.3986502 | -0.399408 | -14.14615
O2RU1 | Ru | Ru + O2 = RuO2 | 1860 | 1586.85 | 332.8957 | 0.4380207 | -0.3585054 | -12.76611
O2RU1 | Ru | Ru + O2 = RuO2 | 1870 | 1596.85 | 365.3717 | 0.4807522 | -0.3180787 | -11.38744
O2RU1 | Ru | Ru + O2 = RuO2 | 1880 | 1606.85 | 400.5839 | 0.527084 | -0.2781201 | -10.01014
O2RU1 | Ru | Ru + O2 = RuO2 | 1890 | 1616.85 | 438.7243 | 0.5772688 | -0.2386219 | -8.634199
O2RU1 | Ru | Ru + O2 = RuO2 | 1900 | 1626.85 | 479.9953 | 0.6315728 | -0.1995766 | -7.259607
O2RU1 | Ru | Ru + O2 = RuO2 | 1910 | 1636.85 | 524.6103 | 0.6902767 | -0.1609768 | -5.886355
O2RU1 | Ru | Ru + O2 = RuO2 | 1920 | 1646.85 | 572.7939 | 0.7536762 | -0.1228152 | -4.514434
O2RU1 | Ru | Ru + O2 = RuO2 | 1930 | 1656.85 | 624.7823 | 0.822082 | -0.08508489 | -3.143834
O2RU1 | Ru | Ru + O2 = RuO2 | 1940 | 1666.85 | 680.8238197 | 0.8958208 | -0.04777885 | -1.774546
O2RU1 | Ru | Ru + O2 = RuO2 | 1950 | 1676.85 | 741.1793 | 0.9752359 | -0.01089034 | -0.4065611
O2RU1 | Ru | Ru + O2 = RuO2 | 1960 | 1686.85 | 806.1222 | 1.060687 | 0.02558729 | 0.9601305
O2RU1 | Ru | Ru + O2 = RuO2 | 1970 | 1696.85 | 875.9395 | 1.152552 | 0.06166054 | 2.325538
O2RU1 | Ru | Ru + O2 = RuO2 | 1980 | 1706.85 | 950.9318 | 1.251226 | 0.09733578 | 3.689671
O2RU1 | Ru | Ru + O2 = RuO2 | 1990 | 1716.85 | 1031.414 | 1.357123 | 0.1326193 | 5.052537
O2RU1 | Ru | Ru + O2 = RuO2 | 2010 | 1736.85 | 1210.177 | 1.592338 | 0.2020353 | 7.774511
O2RU1 | Ru | Ru + O2 = RuO2 | 2020 | 1746.85 | 1309.162 | 1.722581 | 0.2361797 | 9.133637
O2RU1 | Ru | Ru + O2 = RuO2 | 2030 | 1756.85 | 1415.043 | 1.861899 | 0.2699561 | 10.49153
O2RU1 | Ru | Ru + O2 = RuO2 | 2040 | 1766.85 | 1528.212 | 2.010805555 | 0.3033701 | 11.84821
O2RU1 | Ru | Ru + O2 = RuO2 | 2050 | 1776.85 | 1649.077 | 2.169838 | 0.3364273 | 13.20368
O2RU1 | Ru | Ru + O2 = RuO2 | 2060 | 1786.85 | 1778.061 | 2.339554 | 0.3691331 | 14.55794
O2RU1 | Ru | Ru + O2 = RuO2 | 2070 | 1796.85 | 1915.607 | 2.520535 | 0.4014928 | 15.91102
O2RU1 | Ru | Ru + O2 = RuO2 | 2080 | 1806.85 | 2062.174 | 2.713387 | 0.4335117 | 17.26291
O2RU1 | Ru | Ru + O2 = RuO2 | 2090 | 1816.85 | 2218.24 | 2.918736 | 0.4651949 | 18.61363
O2RU1 | Ru | Ru + O2 = RuO2 | 2100 | 1826.85 | 2384.3 | 3.137237 | 0.4965473 | 19.96318
O2RU1 | Ru | Ru + O2 = RuO2 | 2110 | 1836.85 | 2560.87 | 3.369566 | 0.527574 | 21.31158
O2RU1 | Ru | Ru + O2 = RuO2 | 2120 | 1846.85 | 2748.485 | 3.616428 | 0.5582798 | 22.65884
O2RU1 | Ru | Ru + O2 = RuO2 | 2130 | 1856.85 | 2947.698 | 3.87855 | 0.5886694 | 24.00496
O2RU1 | Ru | Ru + O2 = RuO2 | 2140 | 1866.85 | 3159.082665 | 4.156688 | 0.6187474 | 25.34995
O2RU1 | Ru | Ru + O2 = RuO2 | 2150 | 1876.85 | 3383.234 | 4.451624 | 0.6485185 | 26.69382
O2RU1 | Ru | Ru + O2 = RuO2 | 2160 | 1886.85 | 3620.768 | 4.764168 | 0.6779871 | 28.03658
O2RU1 | Ru | Ru + O2 = RuO2 | 2170 | 1896.85 | 3872.32 | 5.095158 | 0.7071576 | 29.37824
O2RU1 | Ru | Ru + O2 = RuO2 | 2180 | 1906.85 | 4138.548 | 5.445458 | 0.7360344 | 30.71882
O2RU1 | Ru | Ru + O2 = RuO2 | 2190 | 1916.85 | 4420.132 | 5.815964 | 0.7646217 | 32.05831
O2RU1 | Ru | Ru + O2 = RuO2 | 2200 | 1926.85 | 4717.775 | 6.207598 | 0.7929236 | 33.39673
O2RU1 | Ru | Ru + O2 = RuO2 | 2210 | 1936.85 | 5032.2 | 6.62131571 | 0.8209443 | 34.73408
O2RU1 | Ru | Ru + O2 = RuO2 | 2220 | 1946.85 | 5364.155 | 7.058099 | 0.8486877 | 36.07039
O2RU1 | Ru | Ru + O2 = RuO2 | 2230 | 1956.85 | 5714.411 | 7.518962 | 0.8761579 | 37.40564
O2RU1 | Ru | Ru + O2 = RuO2 | 2240 | 1966.85 | 6083.762 | 8.00495 | 0.9033586 | 38.73986
O2RU1 | Ru | Ru + O2 = RuO2 | 2250 | 1976.85 | 6473.026 | 8.51714 | 0.9302938 | 40.07306
O2RU1 | Ru | Ru + O2 = RuO2 | 2260 | 1986.85 | 6883.045 | 9.056638 | 0.956967 | 41.40524
O2RU1 | Ru | Ru + O2 = RuO2 | 2270 | 1996.85 | 7314.686 | 9.624586 | 0.9833821 | 42.73641
O2RU1 | Ru | Ru + O2 = RuO2 | 2280 | 2006.85 | 7768.839 | 10.22216 | 1.009543 | 44.06658
O2RU1 | Ru | Ru + O2 = RuO2 | 2290 | 2016.85 | 8246.422 | 10.85055 | 1.035452 | 45.39576
O2RU1 | Ru | Ru + O2 = RuO2 | 2300 | 2026.85 | 8748.375 | 11.51102 | 1.061114 | 46.72396
O2RU1 | Ru | Ru + O2 = RuO2 | 2310 | 2036.85 | 9275.665 | 12.20482269 | 1.086531 | 48.05119
O2RU1 | Ru | Ru + O2 = RuO2 | 2320 | 2046.85 | 9829.286 | 12.93327 | 1.111708 | 49.37746
O2RU1 | Ru | Ru + O2 = RuO2 | 2330 | 2056.85 | 10410.26 | 13.69771 | 1.136648 | 50.70277
O2RU1 | Ru | Ru + O2 = RuO2 | 2340 | 2066.85 | 11019.62 | 14.4995 | 1.161353 | 52.02714
O2RU1 | Ru | Ru + O2 = RuO2 | 2350 | 2076.85 | 11658.45 | 15.34006 | 1.185827 | 53.35058
O2RU1 | Ru | Ru + O2 = RuO2 | 2360 | 2086.85 | 12327.84 | 16.22084 | 1.210073 | 54.67309
O2RU1 | Ru | Ru + O2 = RuO2 | 2370 | 2096.85 | 13028.92 | 17.14332 | 1.234095 | 55.99468
O2RU1 | Ru | Ru + O2 = RuO2 | 2380 | 2106.85 | 13762.84 | 18.10901 | 1.257895 | 57.31537
O2RU1 | Ru | Ru + O2 = RuO2 | 2390 | 2116.85 | 14530.79 | 19.11945 | 1.281475 | 58.63516
O2RU1 | Ru | Ru + O2 = RuO2 | 2400 | 2126.85 | 15333.95 | 20.17625 | 1.304841 | 59.95405
O2RU1 | Ru | Ru + O2 = RuO2 | 2410 | 2136.85 | 16173.58 | 21.28103 | 1.327993 | 61.27207
O2RU1 | Ru | Ru + O2 = RuO2 | 2420 | 2146.85 | 17050.93 | 22.43543 | 1.350934 | 62.58922
O2RU1 | Ru | Ru + O2 = RuO2 | 2430 | 2156.85 | 17967.29 | 23.64117 | 1.373669 | 63.9055
O2RU1 | Ru | Ru + O2 = RuO2 | 2440 | 2166.85 | 18923.98 | 24.89998 | 1.396199 | 65.22094
O2RU1 | Ru | Ru + O2 = RuO2 | 2450 | 2176.85 | 19922.35 | 26.21362 | 1.418527 | 66.53552
O2RU1 | Ru | Ru + O2 = RuO2 | 2460 | 2186.85 | 20963.77 | 27.58391 | 1.440656 | 67.84928
O2RU1 | Ru | Ru + O2 = RuO2 | 2470 | 2196.85 | 22049.64 | 29.01269 | 1.462588 | 69.16221
O2RU1 | Ru | Ru + O2 = RuO2 | 2480 | 2206.85 | 23181.4 | 30.50184 | 1.484326 | 70.47432
O2RU1 | Ru | Ru + O2 = RuO2 | 2490 | 2216.85 | 24360.5 | 32.05329 | 1.505873 | 71.78562
O2RU1 | Ru | Ru + O2 = RuO2 | 2500 | 2226.85 | 25588.44 | 33.669 | 1.52723 | 73.09613
O2RU1 | Ru | Ru + O2 = RuO2 | 2510 | 2236.85 | 26866.72 | 35.35095 | 1.548401 | 74.40585
O2RU1 | Ru | Ru + O2 = RuO2 | 2520 | 2246.85 | 28196.9 | 37.10119 | 1.569388 | 75.71478
O2RU1 | Ru | Ru + O2 = RuO2 | 2530 | 2256.85 | 29580.55 | 38.92178 | 1.590193 | 77.02295
O2RU1 | Ru | Ru + O2 = RuO2 | 2540 | 2266.85 | 31019.28 | 40.81484 | 1.610818 | 78.33035
O2RU1 | Ru | Ru + O2 = RuO2 | 2550 | 2276.85 | 32514.71 | 42.78252 | 1.631266 | 79.63701
O2RU1 | Ru | Ru + O2 = RuO2 | 2560 | 2286.85 | 34068.52 | 44.827 | 1.65154 | 80.94292
O2RU1 | Ru | Ru + O2 = RuO2 | 2570 | 2296.85 | 35682.38 | 46.9505 | 1.67164 | 82.24809
O2RU1 | Ru | Ru + O2 = RuO2 | 2580 | 2306.85 | 37358.03 | 49.1553 | 1.69157 | 83.55254
O2RU1 | Ru | Ru + O2 = RuO2 | 2590 | 2316.85 | 39097.2 | 51.44369 | 1.711332 | 84.85627
O2RU1 | Ru | Ru + O2 = RuO2 | 2600 | 2326.85 | 40901.69 | 53.81801 | 1.730928 | 86.15929
O2RU1 | Ru | Ru + O2 = RuO2 | 2607 | 2333.85 | 42204.65 | 55.53244 | 1.744547 | 87.071
O2RU1 | Ru | Ru + O2 = RuO2 | 2607 | 2333.85 | 42204.65 | 55.53244 | 1.744547 | 87.071
O2RU1 | Ru | Ru + O2 = RuO2 | 2610 | 2336.85 | 42860.91 | 56.39593 | 1.751248 | 87.50603
O2RU1 | Ru | Ru + O2 = RuO2 | 2620 | 2346.85 | 45110.61 | 59.35607 | 1.773465 | 88.95571
O2RU1 | Ru | Ru + O2 = RuO2 | 2630 | 2356.85 | 47458.5 | 62.4454 | 1.7955 | 90.40473
O2RU1 | Ru | Ru + O2 = RuO2 | 2640 | 2366.85 | 49907.9 | 65.66829 | 1.817356 | 91.85308
O2RU1 | Ru | Ru + O2 = RuO2 | 2650 | 2376.85 | 52462.21 | 69.02922 | 1.839033 | 93.30078
O2RU1 | Ru | Ru + O2 = RuO2 | 2660 | 2386.85 | 55124.9 | 72.53276 | 1.860534 | 94.74781
O2RU1 | Ru | Ru + O2 = RuO2 | 2670 | 2396.85 | 57899.53 | 76.18359 | 1.881861 | 96.19417
O2RU1 | Ru | Ru + O2 = RuO2 | 2680 | 2406.85 | 60789.71 | 79.98646 | 1.903016 | 97.63988
O2RU1 | Ru | Ru + O2 = RuO2 | 2690 | 2416.85 | 63799.15 | 83.94625 | 1.924001 | 99.08491
O2RU1 | Ru | Ru + O2 = RuO2 | 2700 | 2426.85 | 66931.63 | 88.06794 | 1.944818 | 100.5293
O2RU1 | Ru | Ru + O2 = RuO2 | 2710 | 2436.85 | 70190.99707 | 92.35658 | 1.965468 | 101.973
O2RU1 | Ru | Ru + O2 = RuO2 | 2720 | 2446.85 | 73581.18 | 96.81734 | 1.985953 | 103.416
O2RU1 | Ru | Ru + O2 = RuO2 | 2730 | 2456.85 | 77106.18 | 101.4555 | 2.006276 | 104.8584
O2RU1 | Ru | Ru + O2 = RuO2 | 2740 | 2466.85 | 80770.07564 | 106.2764 | 2.026437 | 106.3001
O2RU1 | Ru | Ru + O2 = RuO2 | 2750 | 2476.85 | 84577.03 | 111.2856 | 2.046439 | 107.7411
O2RU1 | Ru | Ru + O2 = RuO2 | 2760 | 2486.85 | 88531.28 | 116.4885 | 2.066283 | 109.1814
O2RU1 | Ru | Ru + O2 = RuO2 | 2770 | 2496.85 | 92637.12 | 121.8909 | 2.085971 | 110.6211
O2RU1 | Ru | Ru + O2 = RuO2 | 2780 | 2506.85 | 96898.95 | 127.4986 | 2.105505 | 112.0601
O2RU1 | Ru | Ru + O2 = RuO2 | 2790 | 2516.85 | 101321.2 | 133.3174 | 2.124887 | 113.4984
O2RU1 | Ru | Ru + O2 = RuO2 | 2800 | 2526.85 | 105908.4915 | 139.3533 | 2.144117 | 114.9361
O2RU1 | Ru | Ru + O2 = RuO2 | 2810 | 2536.85 | 110665.4 | 145.6123 | 2.163198 | 116.3731
O2RU1 | Ru | Ru + O2 = RuO2 | 2820 | 2546.85 | 115596.5 | 152.1007 | 2.182131 | 117.8094
O2RU1 | Ru | Ru + O2 = RuO2 | 2830 | 2556.85 | 120706.7 | 158.8246405 | 2.200918 | 119.245
O2RU1 | Ru | Ru + O2 = RuO2 | 2840 | 2566.85 | 126000.8 | 165.7906 | 2.21956 | 120.6799
O2RU1 | Ru | Ru + O2 = RuO2 | 2850 | 2576.85 | 131483.8 | 173.005 | 2.238059 | 122.1142
O2RU1 | Ru | Ru + O2 = RuO2 | 2860 | 2586.85 | 137160.5 | 180.4743 | 2.256415 | 123.5478
O2RU1 | Ru | Ru + O2 = RuO2 | 2870 | 2596.85 | 143036.1 | 188.2054 | 2.274632 | 124.9807
O2RU1 | Ru | Ru + O2 = RuO2 | 2880 | 2606.85 | 149115.7 | 196.2049 | 2.29271 | 126.4129
O2RU1 | Ru | Ru + O2 = RuO2 | 2890 | 2616.85 | 155404.6 | 204.4797 | 2.31065 | 127.8445
O2RU1 | Ru | Ru + O2 = RuO2 | 2900 | 2626.85 | 161907.9 | 213.036718 | 2.328454 | 129.2753
O2RU1 | Ru | Ru + O2 = RuO2 | 2910 | 2636.85 | 168631.1 | 221.883 | 2.346124 | 130.7055
O2RU1 | Ru | Ru + O2 = RuO2 | 2920 | 2646.85 | 175579.6 | 231.025823 | 2.363661 | 132.135
O2RU1 | Ru | Ru + O2 = RuO2 | 2930 | 2656.85 | 182758.9 | 240.4723 | 2.381065 | 133.5638
O2RU1 | Ru | Ru + O2 = RuO2 | 2940 | 2666.85 | 190174.6 | 250.2297 | 2.398339 | 134.9919
O2RU1 | Ru | Ru + O2 = RuO2 | 2950 | 2676.85 | 197832.3 | 260.3056 | 2.415484 | 136.4193
O2RU1 | Ru | Ru + O2 = RuO2 | 2960 | 2686.85 | 205737.7 | 270.7075 | 2.4325 | 137.8461
O2RU1 | Ru | Ru + O2 = RuO2 | 2970 | 2696.85 | 213896.6 | 281.4428 | 2.44939 | 139.2722
O2RU1 | Ru | Ru + O2 = RuO2 | 2980 | 2706.85 | 222314.8 | 292.5195 | 2.466155 | 140.6975
O2RU1 | Ru | Ru + O2 = RuO2 | 2990 | 2716.85 | 230998.3 | 303.9451 | 2.482795 | 142.1222
O2RU1 | Ru | Ru + O2 = RuO2 | 3000 | 2726.85 | 239953 | 315.7276 | 2.499313 | 143.5462
O3SB2 | Sb | (4/3)Sb + O2 = (2/3)Sb2O3 | 300 | 26.85 | 9.725446e-71 | 1.279664e-73 | -72.8929 | -418.6551
O3SB2 | Sb | (4/3)Sb + O2 = (2/3)Sb2O3 | 310 | 36.85 | 4.371945e-68 | 5.75256e-71 | -70.24014 | -416.8664
O3SB2 | Sb | (4/3)Sb + O2 = (2/3)Sb2O3 | 320 | 46.85 | 1.340468e-65 | 1.763773e-68 | -67.75356 | -415.0801
O3SB2 | Sb | (4/3)Sb + O2 = (2/3)Sb2O3 | 330 | 56.85 | 2.902355e-63 | 3.818889e-66 | -65.41806 | -413.2963
O3SB2 | Sb | (4/3)Sb + O2 = (2/3)Sb2O3 | 340 | 66.85 | 4.575937e-61 | 6.02097e-64 | -63.22033 | -411.5149
O3SB2 | Sb | (4/3)Sb + O2 = (2/3)Sb2O3 | 350 | 76.85 | 5.398174e-59 | 7.102861e-62 | -61.14857 | -409.7361
O3SB2 | Sb | (4/3)Sb + O2 = (2/3)Sb2O3 | 360 | 86.85 | 4.881391e-57 | 6.422883e-60 | -59.19227 | -407.9598
O3SB2 | Sb | (4/3)Sb + O2 = (2/3)Sb2O3 | 370 | 96.85 | 3.457241026e-55 | 4.54900135e-58 | -57.34208 | -406.1861
O3SB2 | Sb | (4/3)Sb + O2 = (2/3)Sb2O3 | 380 | 106.85 | 1.955152e-53 | 2.572568e-56 | -55.58963 | -404.415
O3SB2 | Sb | (4/3)Sb + O2 = (2/3)Sb2O3 | 390 | 116.85 | 8.982831e-52 | 1.181951e-54 | -53.9274 | -402.6465
O3SB2 | Sb | (4/3)Sb + O2 = (2/3)Sb2O3 | 400 | 126.85 | 3.405604e-50 | 4.481058e-53 | -52.34862 | -400.8807
O3SB2 | Sb | (4/3)Sb + O2 = (2/3)Sb2O3 | 410 | 136.85 | 1.080513e-48 | 1.421728e-51 | -50.84718 | -399.1174
O3SB2 | Sb | (4/3)Sb + O2 = (2/3)Sb2O3 | 420 | 146.85 | 2.90567e-47 | 3.82325e-50 | -49.41757 | -397.3567
O3SB2 | Sb | (4/3)Sb + O2 = (2/3)Sb2O3 | 430 | 156.85 | 6.699693e-46 | 8.815385e-49 | -48.05476 | -395.5986
O3SB2 | Sb | (4/3)Sb + O2 = (2/3)Sb2O3 | 440 | 166.85 | 1.338482e-44 | 1.76116e-47 | -46.7542 | -393.8431
O3SB2 | Sb | (4/3)Sb + O2 = (2/3)Sb2O3 | 450 | 176.85 | 2.339218e-43 | 3.077919e-46 | -45.51174 | -392.0901
O3SB2 | Sb | (4/3)Sb + O2 = (2/3)Sb2O3 | 460 | 186.85 | 3.60762e-42 | 4.746868e-45 | -44.32359 | -390.3396
O3SB2 | Sb | (4/3)Sb + O2 = (2/3)Sb2O3 | 470 | 196.85 | 4.949153e-41 | 6.512044e-44 | -43.18628 | -388.5917
O3SB2 | Sb | (4/3)Sb + O2 = (2/3)Sb2O3 | 480 | 206.85 | 6.083883e-40 | 8.005109e-43 | -42.09663 | -386.8463
O3SB2 | Sb | (4/3)Sb + O2 = (2/3)Sb2O3 | 490 | 216.85 | 6.746687e-39 | 8.877219e-42 | -41.05172 | -385.1034
O3SB2 | Sb | (4/3)Sb + O2 = (2/3)Sb2O3 | 500 | 226.85 | 6.791201742e-38 | 8.935792e-41 | -40.04887 | -383.3629
O3SB2 | Sb | (4/3)Sb + O2 = (2/3)Sb2O3 | 510 | 236.85 | 6.24058e-37 | 8.211289e-40 | -39.08559 | -381.6249
O3SB2 | Sb | (4/3)Sb + O2 = (2/3)Sb2O3 | 520 | 246.85 | 5.262729e-36 | 6.924643e-39 | -38.1596 | -379.8893
O3SB2 | Sb | (4/3)Sb + O2 = (2/3)Sb2O3 | 530 | 256.85 | 4.092773e-35 | 5.385228e-38 | -37.2688 | -378.1561
O3SB2 | Sb | (4/3)Sb + O2 = (2/3)Sb2O3 | 540 | 266.85 | 2.948503e-34 | 3.879609e-37 | -36.41121 | -376.4253
O3SB2 | Sb | (4/3)Sb + O2 = (2/3)Sb2O3 | 550 | 276.85 | 1.975954e-33 | 2.599939e-36 | -35.58504 | -374.6968
O3SB2 | Sb | (4/3)Sb + O2 = (2/3)Sb2O3 | 560 | 286.85 | 1.236596e-32 | 1.6271e-35 | -34.78859 | -372.9707
O3SB2 | Sb | (4/3)Sb + O2 = (2/3)Sb2O3 | 570 | 296.85 | 7.253061681e-32 | 9.543502e-35 | -34.02029 | -371.2468
O3SB2 | Sb | (4/3)Sb + O2 = (2/3)Sb2O3 | 580 | 306.85 | 4.000511e-31 | 5.26383e-34 | -33.2787 | -369.5253
O3SB2 | Sb | (4/3)Sb + O2 = (2/3)Sb2O3 | 590 | 316.85 | 2.081468e-30 | 2.738773e-33 | -32.56244 | -367.8061
O3SB2 | Sb | (4/3)Sb + O2 = (2/3)Sb2O3 | 600 | 326.85 | 1.024596e-29 | 1.348153e-32 | -31.87026 | -366.0891
O3SB2 | Sb | (4/3)Sb + O2 = (2/3)Sb2O3 | 610 | 336.85 | 4.78465e-29 | 6.295592e-32 | -31.20096 | -364.3743
O3SB2 | Sb | (4/3)Sb + O2 = (2/3)Sb2O3 | 620 | 346.85 | 2.125059e-28 | 2.796131e-31 | -30.55344 | -362.6617
O3SB2 | Sb | (4/3)Sb + O2 = (2/3)Sb2O3 | 630 | 356.85 | 8.998166822e-28 | 1.183969e-30 | -29.92666 | -360.9513
O3SB2 | Sb | (4/3)Sb + O2 = (2/3)Sb2O3 | 640 | 366.85 | 3.640597e-27 | 4.79026e-30 | -29.31964 | -359.2431
O3SB2 | Sb | (4/3)Sb + O2 = (2/3)Sb2O3 | 650 | 376.85 | 1.410395e-26 | 1.855782e-29 | -28.73147 | -357.5371
O3SB2 | Sb | (4/3)Sb + O2 = (2/3)Sb2O3 | 660 | 386.85 | 5.242231117e-26 | 6.897673e-29 | -28.1613 | -355.8332
O3SB2 | Sb | (4/3)Sb + O2 = (2/3)Sb2O3 | 670 | 396.85 | 1.872864e-25 | 2.464295e-28 | -27.60831 | -354.1314
O3SB2 | Sb | (4/3)Sb + O2 = (2/3)Sb2O3 | 680 | 406.85 | 6.442739e-25 | 8.477288e-28 | -27.07174 | -352.4317
O3SB2 | Sb | (4/3)Sb + O2 = (2/3)Sb2O3 | 690 | 416.85 | 2.137589e-24 | 2.812617e-27 | -26.55089 | -350.7341
O3SB2 | Sb | (4/3)Sb + O2 = (2/3)Sb2O3 | 700 | 426.85 | 6.850811e-24 | 9.014225e-27 | -26.04507 | -349.0386
O3SB2 | Sb | (4/3)Sb + O2 = (2/3)Sb2O3 | 710 | 436.85 | 2.124028e-23 | 2.794773e-26 | -25.55365 | -347.3451
O3SB2 | Sb | (4/3)Sb + O2 = (2/3)Sb2O3 | 720 | 446.85 | 6.379402e-23 | 8.393949e-26 | -25.07603 | -345.6537
O3SB2 | Sb | (4/3)Sb + O2 = (2/3)Sb2O3 | 730 | 456.85 | 1.858529136e-22 | 2.445433e-25 | -24.61164 | -343.9643
O3SB2 | Sb | (4/3)Sb + O2 = (2/3)Sb2O3 | 740 | 466.85 | 5.258548e-22 | 6.919143e-25 | -24.15995 | -342.2769
O3SB2 | Sb | (4/3)Sb + O2 = (2/3)Sb2O3 | 750 | 476.85 | 1.446699e-21 | 1.903551e-24 | -23.72044 | -340.5915
O3SB2 | Sb | (4/3)Sb + O2 = (2/3)Sb2O3 | 760 | 486.85 | 3.874253e-21 | 5.097702e-24 | -23.29263 | -338.9081
O3SB2 | Sb | (4/3)Sb + O2 = (2/3)Sb2O3 | 770 | 496.85 | 1.011003e-20 | 1.330267e-23 | -22.87606 | -337.2266
O3SB2 | Sb | (4/3)Sb + O2 = (2/3)Sb2O3 | 780 | 506.85 | 2.573384125e-20 | 3.386032e-23 | -22.47031 | -335.5471
O3SB2 | Sb | (4/3)Sb + O2 = (2/3)Sb2O3 | 790 | 516.85 | 6.39523e-20 | 8.414776e-23 | -22.07496 | -333.8696
O3SB2 | Sb | (4/3)Sb + O2 = (2/3)Sb2O3 | 800 | 526.85 | 1.553094e-19 | 2.043545e-22 | -21.68962 | -332.194
O3SB2 | Sb | (4/3)Sb + O2 = (2/3)Sb2O3 | 810 | 536.85 | 3.688935e-19 | 4.853862e-22 | -21.31391 | -330.5203
O3SB2 | Sb | (4/3)Sb + O2 = (2/3)Sb2O3 | 820 | 546.85 | 8.576679e-19 | 1.12851e-21 | -20.94749 | -328.8485
O3SB2 | Sb | (4/3)Sb + O2 = (2/3)Sb2O3 | 830 | 556.85 | 1.953389e-18 | 2.570248e-21 | -20.59002 | -327.1786
O3SB2 | Sb | (4/3)Sb + O2 = (2/3)Sb2O3 | 840 | 566.85 | 4.361437e-18 | 5.738733e-21 | -20.24118 | -325.5106
O3SB2 | Sb | (4/3)Sb + O2 = (2/3)Sb2O3 | 850 | 576.85 | 9.553167e-18 | 1.256996e-20 | -19.90067 | -323.8444
O3SB2 | Sb | (4/3)Sb + O2 = (2/3)Sb2O3 | 860 | 586.85 | 2.054153e-17 | 2.702833e-20 | -19.56818 | -322.1801
O3SB2 | Sb | (4/3)Sb + O2 = (2/3)Sb2O3 | 870 | 596.85 | 4.338739e-17 | 5.708867e-20 | -19.24345 | -320.5177
O3SB2 | Sb | (4/3)Sb + O2 = (2/3)Sb2O3 | 879 | 605.85 | 8.379346e-17 | 1.102546e-19 | -18.9576 | -319.0231
O3SB2 | Sb | (4/3)Sb + O2 = (2/3)Sb2O3 | 879 | 605.85 | 8.379346e-17 | 1.102546e-19 | -18.9576 | -319.0231
O3SB2 | Sb | (4/3)Sb + O2 = (2/3)Sb2O3 | 880 | 606.85 | 8.994056e-17 | 1.183428e-19 | -18.92686 | -318.8681
O3SB2 | Sb | (4/3)Sb + O2 = (2/3)Sb2O3 | 890 | 616.85 | 1.809395e-16 | 2.380783e-19 | -18.62328 | -317.319
O3SB2 | Sb | (4/3)Sb + O2 = (2/3)Sb2O3 | 900 | 626.85 | 3.582838e-16 | 4.714261e-19 | -18.32659 | -315.7723
O3SB2 | Sb | (4/3)Sb + O2 = (2/3)Sb2O3 | 903.7 | 630.55 | 4.595206597e-16 | 6.046324e-19 | -18.21851 | -315.2006
O3SB2 | Sb | (4/3)Sb + O2 = (2/3)Sb2O3 | 903.7 | 630.55 | 4.595206597e-16 | 6.046324e-19 | -18.21851 | -315.2006
O3SB2 | Sb | (4/3)Sb + O2 = (2/3)Sb2O3 | 910 | 636.85 | 7.15927e-16 | 9.420092e-19 | -18.02594 | -314.0431
O3SB2 | Sb | (4/3)Sb + O2 = (2/3)Sb2O3 | 920 | 646.85 | 1.428905e-15 | 1.880138e-18 | -17.72581 | -312.2078
O3SB2 | Sb | (4/3)Sb + O2 = (2/3)Sb2O3 | 928 | 654.85 | 2.456743e-15 | 3.232557e-18 | -17.49045 | -310.7413
O3SB2 | Sb | (4/3)Sb + O2 = (2/3)Sb2O3 | 928 | 654.85 | 2.456743e-15 | 3.232557e-18 | -17.49045 | -310.7413
O3SB2 | Sb | (4/3)Sb + O2 = (2/3)Sb2O3 | 930 | 656.85 | 2.780949e-15 | 3.659142765e-18 | -17.43662 | -310.4525
O3SB2 | Sb | (4/3)Sb + O2 = (2/3)Sb2O3 | 940 | 666.85 | 5.125857e-15 | 6.744549e-18 | -17.17105 | -309.0114
O3SB2 | Sb | (4/3)Sb + O2 = (2/3)Sb2O3 | 950 | 676.85 | 9.321679e-15 | 1.226537e-17 | -16.91132 | -307.575
O3SB2 | Sb | (4/3)Sb + O2 = (2/3)Sb2O3 | 960 | 686.85 | 1.673253e-14 | 2.201648e-17 | -16.65725 | -306.1431
O3SB2 | Sb | (4/3)Sb + O2 = (2/3)Sb2O3 | 970 | 696.85 | 2.965832e-14 | 3.902411e-17 | -16.40867 | -304.7158
O3SB2 | Sb | (4/3)Sb + O2 = (2/3)Sb2O3 | 980 | 706.85 | 5.193018e-14 | 6.832918e-17 | -16.16539 | -303.2929
O3SB2 | Sb | (4/3)Sb + O2 = (2/3)Sb2O3 | 990 | 716.85 | 8.985556e-14 | 1.18231e-16 | -15.92727 | -301.8745
O3SB2 | Sb | (4/3)Sb + O2 = (2/3)Sb2O3 | 1000 | 726.85 | 1.537018e-13 | 2.022392e-16 | -15.69413 | -300.4604
O3SB2 | Sb | (4/3)Sb + O2 = (2/3)Sb2O3 | 1010 | 736.85 | 2.599996e-13 | 3.421048e-16 | -15.46584 | -299.0507
O3SB2 | Sb | (4/3)Sb + O2 = (2/3)Sb2O3 | 1020 | 746.85 | 4.350817e-13 | 5.72476e-16 | -15.24224 | -297.6452
O3SB2 | Sb | (4/3)Sb + O2 = (2/3)Sb2O3 | 1030 | 756.85 | 7.204645e-13 | 9.479796e-16 | -15.0232 | -296.244
O3SB2 | Sb | (4/3)Sb + O2 = (2/3)Sb2O3 | 1040 | 766.85 | 1.18095e-12 | 1.553882e-15 | -14.80858 | -294.847
O3SB2 | Sb | (4/3)Sb + O2 = (2/3)Sb2O3 | 1050 | 776.85 | 1.91671e-12 | 2.521987e-15 | -14.59826 | -293.4541
O3SB2 | Sb | (4/3)Sb + O2 = (2/3)Sb2O3 | 1060 | 786.85 | 3.081136e-12 | 4.054127e-15 | -14.3921 | -292.0653
O3SB2 | Sb | (4/3)Sb + O2 = (2/3)Sb2O3 | 1070 | 796.85 | 4.906976e-12 | 6.456547e-15 | -14.19 | -290.6806
O3SB2 | Sb | (4/3)Sb + O2 = (2/3)Sb2O3 | 1080 | 806.85 | 7.744262e-12 | 1.018982e-14 | -13.99183 | -289.2999
O3SB2 | Sb | (4/3)Sb + O2 = (2/3)Sb2O3 | 1090 | 816.85 | 1.21149e-11 | 1.594065e-14 | -13.79749 | -287.9231
O3SB2 | Sb | (4/3)Sb + O2 = (2/3)Sb2O3 | 1100 | 826.85 | 1.879053e-11 | 2.472438e-14 | -13.60687 | -286.5503
O3SB2 | Sb | (4/3)Sb + O2 = (2/3)Sb2O3 | 1110 | 836.85 | 2.890283e-11 | 3.803004e-14 | -13.41987 | -285.1814
O3SB2 | Sb | (4/3)Sb + O2 = (2/3)Sb2O3 | 1120 | 846.85 | 4.409838e-11 | 5.802419e-14 | -13.23639 | -283.8164
O3SB2 | Sb | (4/3)Sb + O2 = (2/3)Sb2O3 | 1130 | 856.85 | 6.675456e-11 | 8.783495e-14 | -13.05633 | -282.4552
O3SB2 | Sb | (4/3)Sb + O2 = (2/3)Sb2O3 | 1140 | 866.85 | 1.002783218e-10 | 1.319452e-13 | -12.87961 | -281.0977
O3SB2 | Sb | (4/3)Sb + O2 = (2/3)Sb2O3 | 1150 | 876.85 | 1.495167e-10 | 1.967324e-13 | -12.70612 | -279.744
O3SB2 | Sb | (4/3)Sb + O2 = (2/3)Sb2O3 | 1160 | 886.85 | 2.213166e-10 | 2.91206e-13 | -12.5358 | -278.394
O3SB2 | Sb | (4/3)Sb + O2 = (2/3)Sb2O3 | 1170 | 896.85 | 3.252841e-10 | 4.280054e-13 | -12.36855 | -277.0477
O3SB2 | Sb | (4/3)Sb + O2 = (2/3)Sb2O3 | 1180 | 906.85 | 4.748056e-10 | 6.247442e-13 | -12.2043 | -275.705
O3SB2 | Sb | (4/3)Sb + O2 = (2/3)Sb2O3 | 1190 | 916.85 | 6.88414506e-10 | 9.058086e-13 | -12.04296 | -274.3659
O3SB2 | Sb | (4/3)Sb + O2 = (2/3)Sb2O3 | 1200 | 926.85 | 9.916075e-10 | 1.304747e-12 | -11.88447 | -273.0304
O3SB2 | Sb | (4/3)Sb + O2 = (2/3)Sb2O3 | 1210 | 936.85 | 1.419244e-09 | 1.867426e-12 | -11.72876 | -271.6985
O3SB2 | Sb | (4/3)Sb + O2 = (2/3)Sb2O3 | 1220 | 946.85 | 2.018698e-09 | 2.656182235e-12 | -11.57574 | -270.37
O3SB2 | Sb | (4/3)Sb + O2 = (2/3)Sb2O3 | 1230 | 956.85 | 2.853975e-09 | 3.75523e-12 | -11.42536 | -269.0451
O3SB2 | Sb | (4/3)Sb + O2 = (2/3)Sb2O3 | 1240 | 966.85 | 4.011052e-09 | 5.2777e-12 | -11.27756 | -267.7235
O3SB2 | Sb | (4/3)Sb + O2 = (2/3)Sb2O3 | 1250 | 976.85 | 5.604782e-09 | 7.374714e-12 | -11.13225 | -266.4054
O3SB2 | Sb | (4/3)Sb + O2 = (2/3)Sb2O3 | 1260 | 986.85 | 7.78776e-09 | 1.024705e-11 | -10.9894 | -265.0907
O3SB2 | Sb | (4/3)Sb + O2 = (2/3)Sb2O3 | 1270 | 996.85 | 1.076165e-08 | 1.416006e-11 | -10.84893 | -263.7793
O3SB2 | Sb | (4/3)Sb + O2 = (2/3)Sb2O3 | 1280 | 1006.85 | 1.479157e-08 | 1.946259e-11 | -10.7108 | -262.4712
O3SB2 | Sb | (4/3)Sb + O2 = (2/3)Sb2O3 | 1290 | 1016.85 | 2.022435e-08 | 2.661099e-11 | -10.57494 | -261.1665
O3SB2 | Sb | (4/3)Sb + O2 = (2/3)Sb2O3 | 1300 | 1026.85 | 2.751145e-08 | 3.619928e-11 | -10.4413 | -259.865
O3SB2 | Sb | (4/3)Sb + O2 = (2/3)Sb2O3 | 1310 | 1036.85 | 3.723769e-08 | 4.899696e-11 | -10.30983 | -258.5668
O3SB2 | Sb | (4/3)Sb + O2 = (2/3)Sb2O3 | 1320 | 1046.85 | 5.015714308e-08 | 6.599624e-11 | -10.18048 | -257.2717
O3SB2 | Sb | (4/3)Sb + O2 = (2/3)Sb2O3 | 1330 | 1056.85 | 6.723764298e-08 | 8.847058e-11 | -10.0532 | -255.9799
O3SB2 | Sb | (4/3)Sb + O2 = (2/3)Sb2O3 | 1340 | 1066.85 | 8.971585e-08 | 1.180472e-10 | -9.927944 | -254.6912
O3SB2 | Sb | (4/3)Sb + O2 = (2/3)Sb2O3 | 1350 | 1076.85 | 1.19165e-07 | 1.567961e-10 | -9.804665 | -253.4057
O3SB2 | Sb | (4/3)Sb + O2 = (2/3)Sb2O3 | 1360 | 1086.85 | 1.575782e-07 | 2.073397e-10 | -9.683317 | -252.1233
O3SB2 | Sb | (4/3)Sb + O2 = (2/3)Sb2O3 | 1370 | 1096.85 | 2.074694e-07 | 2.729861e-10 | -9.563859 | -250.8439
O3SB2 | Sb | (4/3)Sb + O2 = (2/3)Sb2O3 | 1380 | 1106.85 | 2.719976e-07 | 3.578916e-10 | -9.446249 | -249.5677
O3SB2 | Sb | (4/3)Sb + O2 = (2/3)Sb2O3 | 1390 | 1116.85 | 3.551154e-07 | 4.672571e-10 | -9.330444 | -248.2944
O3SB2 | Sb | (4/3)Sb + O2 = (2/3)Sb2O3 | 1400 | 1126.85 | 4.617504e-07 | 6.075663e-10 | -9.216406 | -247.0242
O3SB2 | Sb | (4/3)Sb + O2 = (2/3)Sb2O3 | 1410 | 1136.85 | 5.980212e-07 | 7.8687e-10 | -9.104097 | -245.757
O3SB2 | Sb | (4/3)Sb + O2 = (2/3)Sb2O3 | 1420 | 1146.85 | 7.714984e-07 | 1.015129e-09 | -8.993479 | -244.4927
O3SB2 | Sb | (4/3)Sb + O2 = (2/3)Sb2O3 | 1430 | 1156.85 | 9.915138e-07 | 1.304623e-09 | -8.884515 | -243.2314
O3SB2 | Sb | (4/3)Sb + O2 = (2/3)Sb2O3 | 1440 | 1166.85 | 1.269531e-06 | 1.670435e-09 | -8.77717 | -241.973
O3SB2 | Sb | (4/3)Sb + O2 = (2/3)Sb2O3 | 1450 | 1176.85 | 1.61958e-06 | 2.131027e-09 | -8.671411 | -240.7175
O3SB2 | Sb | (4/3)Sb + O2 = (2/3)Sb2O3 | 1460 | 1186.85 | 2.058781e-06 | 2.708922e-09 | -8.567203 | -239.4649
O3SB2 | Sb | (4/3)Sb + O2 = (2/3)Sb2O3 | 1460 | 1186.85 | 2.059e-06 | 2.709211e-09 | -8.567157 | -239.4636
O3SB2 | Sb | (4/3)Sb + O2 = (2/3)Sb2O3 | 1470 | 1196.85 | 2.607945e-06 | 3.431507e-09 | -8.464515 | -238.2151
O3SB2 | Sb | (4/3)Sb + O2 = (2/3)Sb2O3 | 1480 | 1206.85 | 3.292297e-06 | 4.33197e-09 | -8.363315 | -236.9682
O3SB2 | Sb | (4/3)Sb + O2 = (2/3)Sb2O3 | 1490 | 1216.85 | 4.142310362e-06 | 5.450408e-09 | -8.263571 | -235.7241
O3SB2 | Sb | (4/3)Sb + O2 = (2/3)Sb2O3 | 1500 | 1226.85 | 5.194683e-06 | 6.835109e-09 | -8.165255 | -234.4827
O3SB2 | Sb | (4/3)Sb + O2 = (2/3)Sb2O3 | 1510 | 1236.85 | 6.493477e-06 | 8.544049e-09 | -8.068336 | -233.2442
O3SB2 | Sb | (4/3)Sb + O2 = (2/3)Sb2O3 | 1520 | 1246.85 | 8.091438e-06 | 1.064663e-08 | -7.972788 | -232.0084
O3SB2 | Sb | (4/3)Sb + O2 = (2/3)Sb2O3 | 1530 | 1256.85 | 1.005152e-05 | 1.322569e-08 | -7.878582 | -230.7753
O3SB2 | Sb | (4/3)Sb + O2 = (2/3)Sb2O3 | 1540 | 1266.85 | 1.244866e-05 | 1.637981e-08 | -7.785691 | -229.545
O3SB2 | Sb | (4/3)Sb + O2 = (2/3)Sb2O3 | 1550 | 1276.85 | 1.537177e-05 | 2.022601e-08 | -7.69409 | -228.3173
O3SB2 | Sb | (4/3)Sb + O2 = (2/3)Sb2O3 | 1560 | 1286.85 | 1.892609953e-05 | 2.490276e-08 | -7.603752 | -227.0923
O3SB2 | Sb | (4/3)Sb + O2 = (2/3)Sb2O3 | 1570 | 1296.85 | 2.323589e-05 | 3.057354e-08 | -7.514654 | -225.87
O3SB2 | Sb | (4/3)Sb + O2 = (2/3)Sb2O3 | 1580 | 1306.85 | 2.844739e-05 | 3.743078e-08 | -7.426771 | -224.6503
O3SB2 | Sb | (4/3)Sb + O2 = (2/3)Sb2O3 | 1590 | 1316.85 | 3.47323412e-05 | 4.570045e-08 | -7.34008 | -223.4332
O3SB2 | Sb | (4/3)Sb + O2 = (2/3)Sb2O3 | 1600 | 1326.85 | 4.229189e-05 | 5.564723e-08 | -7.254556 | -222.2188
O3SB2 | Sb | (4/3)Sb + O2 = (2/3)Sb2O3 | 1610 | 1336.85 | 5.136106e-05 | 6.758034e-08 | -7.17018 | -221.0069
O3SB2 | Sb | (4/3)Sb + O2 = (2/3)Sb2O3 | 1620 | 1346.85 | 6.221375e-05 | 8.18602e-08 | -7.086927 | -219.7976
O3SB2 | Sb | (4/3)Sb + O2 = (2/3)Sb2O3 | 1630 | 1356.85 | 7.516846394e-05 | 9.890587e-08 | -7.004778 | -218.5908
O3SB2 | Sb | (4/3)Sb + O2 = (2/3)Sb2O3 | 1640 | 1366.85 | 9.059464e-05 | 1.192035e-07 | -6.923711 | -217.3865
O3SB2 | Sb | (4/3)Sb + O2 = (2/3)Sb2O3 | 1650 | 1376.85 | 0.0001089199 | 1.433156e-07 | -6.843707 | -216.1848
O3SB2 | Sb | (4/3)Sb + O2 = (2/3)Sb2O3 | 1660 | 1386.85 | 0.0001306379 | 1.71892e-07 | -6.764744 | -214.9856
O3SB2 | Sb | (4/3)Sb + O2 = (2/3)Sb2O3 | 1670 | 1396.85 | 0.0001563176 | 2.056811e-07 | -6.686806 | -213.7888
O3SB2 | Sb | (4/3)Sb + O2 = (2/3)Sb2O3 | 1680 | 1406.85 | 0.0001866132 | 2.455437e-07 | -6.609871 | -212.5946
O3SB2 | Sb | (4/3)Sb + O2 = (2/3)Sb2O3 | 1690 | 1416.85 | 0.000222275 | 2.924671e-07 | -6.533923 | -211.4027
O3SB2 | Sb | (4/3)Sb + O2 = (2/3)Sb2O3 | 1700 | 1426.85 | 0.0002641621 | 3.475817e-07 | -6.458943 | -210.2133
O3SB2 | Sb | (4/3)Sb + O2 = (2/3)Sb2O3 | 1710 | 1436.85 | 0.0003132562 | 4.121792e-07 | -6.384914 | -209.0263
O3SB2 | Sb | (4/3)Sb + O2 = (2/3)Sb2O3 | 1720 | 1446.85 | 0.0003706765 | 4.877322e-07 | -6.311819 | -207.8418
O3SB2 | Sb | (4/3)Sb + O2 = (2/3)Sb2O3 | 1730 | 1456.85 | 0.0004376968 | 5.759169e-07 | -6.23964 | -206.6596
O3SB2 | Sb | (4/3)Sb + O2 = (2/3)Sb2O3 | 1740 | 1466.85 | 0.0005157638752 | 6.786367e-07 | -6.168363 | -205.4797
O3SB2 | Sb | (4/3)Sb + O2 = (2/3)Sb2O3 | 1750 | 1476.85 | 0.0006065177674 | 7.980497e-07 | -6.09797 | -204.3023
O3SB2 | Sb | (4/3)Sb + O2 = (2/3)Sb2O3 | 1760 | 1486.85 | 0.0007118143 | 9.365978e-07 | -6.028447 | -203.1272
O3SB2 | Sb | (4/3)Sb + O2 = (2/3)Sb2O3 | 1770 | 1496.85 | 0.0008337498 | 1.097039e-06 | -5.959778 | -201.9544
O3SB2 | Sb | (4/3)Sb + O2 = (2/3)Sb2O3 | 1780 | 1506.85 | 0.0009746873 | 1.282483e-06 | -5.891948 | -200.7839
O3SB2 | Sb | (4/3)Sb + O2 = (2/3)Sb2O3 | 1790 | 1516.85 | 0.001137287 | 1.49643e-06 | -5.824944 | -199.6157
O3SB2 | Sb | (4/3)Sb + O2 = (2/3)Sb2O3 | 1800 | 1526.85 | 0.001324536 | 1.742811e-06 | -5.75875 | -198.4498
O3SB2 | Sb | (4/3)Sb + O2 = (2/3)Sb2O3 | 1810 | 1536.85 | 0.001539788 | 2.026036e-06 | -5.693353 | -197.2861
O3SB2 | Sb | (4/3)Sb + O2 = (2/3)Sb2O3 | 1820 | 1546.85 | 0.001786794 | 2.351044e-06 | -5.628739 | -196.1247
O3SB2 | Sb | (4/3)Sb + O2 = (2/3)Sb2O3 | 1830 | 1556.85 | 0.00206975 | 2.723355e-06 | -5.564896 | -194.9656
O3SB2 | Sb | (4/3)Sb + O2 = (2/3)Sb2O3 | 1840 | 1566.85 | 0.002393338 | 3.149129e-06 | -5.501809 | -193.8087
O3SB2 | Sb | (4/3)Sb + O2 = (2/3)Sb2O3 | 1850 | 1576.85 | 0.002762777 | 3.635233e-06 | -5.439468 | -192.654
O3SB2 | Sb | (4/3)Sb + O2 = (2/3)Sb2O3 | 1860 | 1586.85 | 0.00318387 | 4.189302e-06 | -5.377858 | -191.5015
O3SB2 | Sb | (4/3)Sb + O2 = (2/3)Sb2O3 | 1870 | 1596.85 | 0.003663066 | 4.819824e-06 | -5.316969 | -190.3512
O3SB2 | Sb | (4/3)Sb + O2 = (2/3)Sb2O3 | 1880 | 1606.85 | 0.004207518 | 5.536208e-06 | -5.256788 | -189.2031
O3SB2 | Sb | (4/3)Sb + O2 = (2/3)Sb2O3 | 1890 | 1616.85 | 0.004825148 | 6.348879e-06 | -5.197303 | -188.0571
O3SB2 | Sb | (4/3)Sb + O2 = (2/3)Sb2O3 | 1900 | 1626.85 | 0.005524716 | 7.269363e-06 | -5.138504 | -186.9133
O3SB2 | Sb | (4/3)Sb + O2 = (2/3)Sb2O3 | 1910 | 1636.85 | 0.006315899 | 8.310393e-06 | -5.080378 | -185.7716
O3SB2 | Sb | (4/3)Sb + O2 = (2/3)Sb2O3 | 1920 | 1646.85 | 0.007209366 | 9.486008e-06 | -5.022917 | -184.632
O3SB2 | Sb | (4/3)Sb + O2 = (2/3)Sb2O3 | 1930 | 1656.85 | 0.008216869 | 1.081167e-05 | -4.966107 | -183.4946
O3SB2 | Sb | (4/3)Sb + O2 = (2/3)Sb2O3 | 1940 | 1666.85 | 0.00935133 | 1.230438e-05 | -4.90994 | -182.3593
O3SB2 | Sb | (4/3)Sb + O2 = (2/3)Sb2O3 | 1950 | 1676.85 | 0.01062694467 | 1.398282e-05 | -4.854405 | -181.226
O3SB2 | Sb | (4/3)Sb + O2 = (2/3)Sb2O3 | 1960 | 1686.85 | 0.0120592808 | 1.586747e-05 | -4.799492 | -180.0948
O3SB2 | Sb | (4/3)Sb + O2 = (2/3)Sb2O3 | 1970 | 1696.85 | 0.01366539 | 1.798078e-05 | -4.745191 | -178.9657
O3SB2 | Sb | (4/3)Sb + O2 = (2/3)Sb2O3 | 1980 | 1706.85 | 0.01546394 | 2.034729e-05 | -4.691493 | -177.8387
O3SB2 | Sb | (4/3)Sb + O2 = (2/3)Sb2O3 | 1990 | 1716.85 | 0.01747532 | 2.299384e-05 | -4.638389 | -176.7136
O3SB2 | Sb | (4/3)Sb + O2 = (2/3)Sb2O3 | 2010 | 1736.85 | 0.02222754 | 2.924677e-05 | -4.533922 | -174.4697
O3SB2 | Sb | (4/3)Sb + O2 = (2/3)Sb2O3 | 2020 | 1746.85 | 0.02501905 | 3.291981e-05 | -4.482543 | -173.3507
O3SB2 | Sb | (4/3)Sb + O2 = (2/3)Sb2O3 | 2030 | 1756.85 | 0.02812501 | 3.700659e-05 | -4.431721 | -172.2338
O3SB2 | Sb | (4/3)Sb + O2 = (2/3)Sb2O3 | 2040 | 1766.85 | 0.03157661 | 4.154817e-05 | -4.381448 | -171.1188
O3SB2 | Sb | (4/3)Sb + O2 = (2/3)Sb2O3 | 2050 | 1776.85 | 0.03540768 | 4.658905e-05 | -4.331716 | -170.0058
O3SB2 | Sb | (4/3)Sb + O2 = (2/3)Sb2O3 | 2060 | 1786.85 | 0.03965489 | 5.217749e-05 | -4.282517 | -168.8948
O3SB2 | Sb | (4/3)Sb + O2 = (2/3)Sb2O3 | 2070 | 1796.85 | 0.04435794 | 5.836572e-05 | -4.233842 | -167.7857
O3SB2 | Sb | (4/3)Sb + O2 = (2/3)Sb2O3 | 2080 | 1806.85 | 0.04955976793 | 6.521022e-05 | -4.185684 | -166.6785
O3SB2 | Sb | (4/3)Sb + O2 = (2/3)Sb2O3 | 2090 | 1816.85 | 0.05530673 | 7.277201e-05 | -4.138036 | -165.5733
O3SB2 | Sb | (4/3)Sb + O2 = (2/3)Sb2O3 | 2100 | 1826.85 | 0.06164886515 | 8.111693e-05 | -4.090889 | -164.47
O3SB2 | Sb | (4/3)Sb + O2 = (2/3)Sb2O3 | 2110 | 1836.85 | 0.06864011 | 9.031593e-05 | -4.044236 | -163.3687
O3SB2 | Sb | (4/3)Sb + O2 = (2/3)Sb2O3 | 2120 | 1846.85 | 0.07633855 | 0.0001004455 | -3.99807 | -162.2692
O3SB2 | Sb | (4/3)Sb + O2 = (2/3)Sb2O3 | 2130 | 1856.85 | 0.08480665 | 0.0001115877 | -3.952384 | -161.1716
O3SB2 | Sb | (4/3)Sb + O2 = (2/3)Sb2O3 | 2140 | 1866.85 | 0.09411158 | 0.000123831 | -3.907171 | -160.0759
O3SB2 | Sb | (4/3)Sb + O2 = (2/3)Sb2O3 | 2150 | 1876.85 | 0.1043254 | 0.0001372703 | -3.862423 | -158.9821
O3SB2 | Sb | (4/3)Sb + O2 = (2/3)Sb2O3 | 2160 | 1886.85 | 0.1155255 | 0.0001520072 | -3.818136 | -157.8901
O3SB2 | Sb | (4/3)Sb + O2 = (2/3)Sb2O3 | 2170 | 1896.85 | 0.1277947 | 0.0001681509 | -3.774301 | -156.8
O3SB2 | Sb | (4/3)Sb + O2 = (2/3)Sb2O3 | 2180 | 1906.85 | 0.1412217 | 0.000185818 | -3.730912 | -155.7118
O3SB2 | Sb | (4/3)Sb + O2 = (2/3)Sb2O3 | 2190 | 1916.85 | 0.1559014 | 0.0002051335 | -3.687963 | -154.6253
O3SB2 | Sb | (4/3)Sb + O2 = (2/3)Sb2O3 | 2200 | 1926.85 | 0.1719353 | 0.0002262307 | -3.645449 | -153.5407
O3SB2 | Sb | (4/3)Sb + O2 = (2/3)Sb2O3 | 2210 | 1936.85 | 0.1894316 | 0.0002492521 | -3.603361 | -152.4579
O3SB2 | Sb | (4/3)Sb + O2 = (2/3)Sb2O3 | 2220 | 1946.85 | 0.2085057 | 0.0002743497 | -3.561696 | -151.3769
O3SB2 | Sb | (4/3)Sb + O2 = (2/3)Sb2O3 | 2230 | 1956.85 | 0.2292809 | 0.0003016854 | -3.520446 | -150.2977
O3SB2 | Sb | (4/3)Sb + O2 = (2/3)Sb2O3 | 2240 | 1966.85 | 0.2518882 | 0.0003314319 | -3.479606 | -149.2203
O3SB2 | Sb | (4/3)Sb + O2 = (2/3)Sb2O3 | 2250 | 1976.85 | 0.2764671 | 0.0003637726 | -3.43917 | -148.1447
O3SB2 | Sb | (4/3)Sb + O2 = (2/3)Sb2O3 | 2260 | 1986.85 | 0.303166 | 0.0003989026 | -3.399133 | -147.0708
O3SB2 | Sb | (4/3)Sb + O2 = (2/3)Sb2O3 | 2270 | 1996.85 | 0.3321423 | 0.0004370293 | -3.359489 | -145.9987
O3SB2 | Sb | (4/3)Sb + O2 = (2/3)Sb2O3 | 2280 | 2006.85 | 0.3635632 | 0.0004783726 | -3.320234 | -144.9284
O3SB2 | Sb | (4/3)Sb + O2 = (2/3)Sb2O3 | 2290 | 2016.85 | 0.3976062 | 0.0005231661 | -3.28136 | -143.8597
O3SB2 | Sb | (4/3)Sb + O2 = (2/3)Sb2O3 | 2300 | 2026.85 | 0.4344592 | 0.0005716568 | -3.242865 | -142.7929
O3SB2 | Sb | (4/3)Sb + O2 = (2/3)Sb2O3 | 2310 | 2036.85 | 0.4743211 | 0.0006241067 | -3.204741 | -141.7277
O3SB2 | Sb | (4/3)Sb + O2 = (2/3)Sb2O3 | 2320 | 2046.85 | 0.5174027 | 0.000680793 | -3.166985 | -140.6643
O3SB2 | Sb | (4/3)Sb + O2 = (2/3)Sb2O3 | 2330 | 2056.85 | 0.5639264 | 0.0007420085 | -3.129591 | -139.6026
O3SB2 | Sb | (4/3)Sb + O2 = (2/3)Sb2O3 | 2340 | 2066.85 | 0.6141277 | 0.0008080628 | -3.092555 | -138.5425
O3SB2 | Sb | (4/3)Sb + O2 = (2/3)Sb2O3 | 2350 | 2076.85 | 0.6682549 | 0.0008792828 | -3.055871 | -137.4842
O3SB2 | Sb | (4/3)Sb + O2 = (2/3)Sb2O3 | 2360 | 2086.85 | 0.72657 | 0.0009560131 | -3.019536 | -136.4276
O3SB2 | Sb | (4/3)Sb + O2 = (2/3)Sb2O3 | 2370 | 2096.85 | 0.7893492332 | 0.001038617 | -2.983544 | -135.3726
O3SB2 | Sb | (4/3)Sb + O2 = (2/3)Sb2O3 | 2380 | 2106.85 | 0.8568837 | 0.001127479 | -2.947892 | -134.3193
O3SB2 | Sb | (4/3)Sb + O2 = (2/3)Sb2O3 | 2390 | 2116.85 | 0.9294798 | 0.001223 | -2.912574 | -133.2676
O3SB2 | Sb | (4/3)Sb + O2 = (2/3)Sb2O3 | 2400 | 2126.85 | 1.00746 | 0.001325605 | -2.877586 | -132.2176
O3SB2 | Sb | (4/3)Sb + O2 = (2/3)Sb2O3 | 2410 | 2136.85 | 1.091163 | 0.001435741 | -2.842924 | -131.1693
O3SB2 | Sb | (4/3)Sb + O2 = (2/3)Sb2O3 | 2420 | 2146.85 | 1.180945 | 0.001553875 | -2.808584 | -130.1226
O3SB2 | Sb | (4/3)Sb + O2 = (2/3)Sb2O3 | 2430 | 2156.85 | 1.27718 | 0.0016805 | -2.774562 | -129.0775
O3SB2 | Sb | (4/3)Sb + O2 = (2/3)Sb2O3 | 2440 | 2166.85 | 1.38026 | 0.001816131 | -2.740853 | -128.034
O3SB2 | Sb | (4/3)Sb + O2 = (2/3)Sb2O3 | 2450 | 2176.85 | 1.490596 | 0.001961311 | -2.707454 | -126.9922
O3SB2 | Sb | (4/3)Sb + O2 = (2/3)Sb2O3 | 2460 | 2186.85 | 1.608621 | 0.002116606 | -2.67436 | -125.9519
O3SB2 | Sb | (4/3)Sb + O2 = (2/3)Sb2O3 | 2470 | 2196.85 | 1.734785 | 0.002282611 | -2.641568 | -124.9133
O3SB2 | Sb | (4/3)Sb + O2 = (2/3)Sb2O3 | 2480 | 2206.85 | 1.86956 | 0.002459948 | -2.609074 | -123.8762
O3SB2 | Sb | (4/3)Sb + O2 = (2/3)Sb2O3 | 2490 | 2216.85 | 2.013442 | 0.002649266 | -2.576874 | -122.8408
O3SB2 | Sb | (4/3)Sb + O2 = (2/3)Sb2O3 | 2500 | 2226.85 | 2.166947 | 0.002851246 | -2.544965 | -121.8069
O3SB2 | Sb | (4/3)Sb + O2 = (2/3)Sb2O3 | 2510 | 2236.85 | 2.330615 | 0.003066598 | -2.513343 | -120.7745
O3SB2 | Sb | (4/3)Sb + O2 = (2/3)Sb2O3 | 2520 | 2246.85 | 2.505009 | 0.003296065 | -2.482004 | -119.7438
O3SB2 | Sb | (4/3)Sb + O2 = (2/3)Sb2O3 | 2530 | 2256.85 | 2.690719 | 0.00354042 | -2.450945 | -118.7146
O3SB2 | Sb | (4/3)Sb + O2 = (2/3)Sb2O3 | 2540 | 2266.85 | 2.888358 | 0.003800471 | -2.420163 | -117.6869
O3SB2 | Sb | (4/3)Sb + O2 = (2/3)Sb2O3 | 2550 | 2276.85 | 3.098565 | 0.00407706 | -2.389653 | -116.6608
O3SB2 | Sb | (4/3)Sb + O2 = (2/3)Sb2O3 | 2560 | 2286.85 | 3.322008 | 0.004371063 | -2.359413 | -115.6362
O3SB2 | Sb | (4/3)Sb + O2 = (2/3)Sb2O3 | 2570 | 2296.85 | 3.559379 | 0.004683394 | -2.329439 | -114.6131
O3SB2 | Sb | (4/3)Sb + O2 = (2/3)Sb2O3 | 2580 | 2306.85 | 3.811402 | 0.005015002 | -2.299729 | -113.5916
O3SB2 | Sb | (4/3)Sb + O2 = (2/3)Sb2O3 | 2590 | 2316.85 | 4.078827 | 0.005366877 | -2.270278 | -112.5716
O3SB2 | Sb | (4/3)Sb + O2 = (2/3)Sb2O3 | 2600 | 2326.85 | 4.362435 | 0.005740046 | -2.241085 | -111.5531
O3SB2 | Sb | (4/3)Sb + O2 = (2/3)Sb2O3 | 2610 | 2336.85 | 4.663038 | 0.006135576 | -2.212145 | -110.536
O3SB2 | Sb | (4/3)Sb + O2 = (2/3)Sb2O3 | 2620 | 2346.85 | 4.981478 | 0.006554576 | -2.183455 | -109.5205
O3SB2 | Sb | (4/3)Sb + O2 = (2/3)Sb2O3 | 2630 | 2356.85 | 5.31863 | 0.006998197 | -2.155014 | -108.5065
O3SB2 | Sb | (4/3)Sb + O2 = (2/3)Sb2O3 | 2640 | 2366.85 | 5.675401 | 0.007467633 | -2.126817 | -107.4939
O3SB2 | Sb | (4/3)Sb + O2 = (2/3)Sb2O3 | 2650 | 2376.85 | 6.052732 | 0.007964122 | -2.098862 | -106.4828
O3SB2 | Sb | (4/3)Sb + O2 = (2/3)Sb2O3 | 2660 | 2386.85 | 6.451599188 | 0.0084889463 | -2.071146 | -105.4732
O3SB2 | Sb | (4/3)Sb + O2 = (2/3)Sb2O3 | 2670 | 2396.85 | 6.873012 | 0.009043436 | -2.043667 | -104.4651
O3SB2 | Sb | (4/3)Sb + O2 = (2/3)Sb2O3 | 2680 | 2406.85 | 7.318016 | 0.009628968 | -2.01642 | -103.4584
O3SB2 | Sb | (4/3)Sb + O2 = (2/3)Sb2O3 | 2690 | 2416.85 | 7.787694 | 0.01024697 | -1.989405 | -102.4531
O3SB2 | Sb | (4/3)Sb + O2 = (2/3)Sb2O3 | 2700 | 2426.85 | 8.283167 | 0.0108989 | -1.962617 | -101.4493
O3SB2 | Sb | (4/3)Sb + O2 = (2/3)Sb2O3 | 2710 | 2436.85 | 8.805592 | 0.0115863 | -1.936055 | -100.447
O3SB2 | Sb | (4/3)Sb + O2 = (2/3)Sb2O3 | 2720 | 2446.85 | 9.356165 | 0.01231074 | -1.909716 | -99.44604
O3SB2 | Sb | (4/3)Sb + O2 = (2/3)Sb2O3 | 2730 | 2456.85 | 9.936124016 | 0.01307385 | -1.883597 | -98.44653
O3SB2 | Sb | (4/3)Sb + O2 = (2/3)Sb2O3 | 2740 | 2466.85 | 10.54674 | 0.0138773 | -1.857695 | -97.44844
O3SB2 | Sb | (4/3)Sb + O2 = (2/3)Sb2O3 | 2750 | 2476.85 | 11.18934 | 0.01472282 | -1.832009 | -96.45176
O3SB2 | Sb | (4/3)Sb + O2 = (2/3)Sb2O3 | 2760 | 2486.85 | 11.86528 | 0.01561221 | -1.806535 | -95.45649
O3SB2 | Sb | (4/3)Sb + O2 = (2/3)Sb2O3 | 2770 | 2496.85 | 12.57596 | 0.01654732 | -1.781272 | -94.46262
O3SB2 | Sb | (4/3)Sb + O2 = (2/3)Sb2O3 | 2780 | 2506.85 | 13.32283 | 0.01753003 | -1.756217 | -93.47014
O3SB2 | Sb | (4/3)Sb + O2 = (2/3)Sb2O3 | 2790 | 2516.85 | 14.10736 | 0.01856232 | -1.731368 | -92.47906
O3SB2 | Sb | (4/3)Sb + O2 = (2/3)Sb2O3 | 2800 | 2526.85 | 14.93111 | 0.0196462 | -1.706721 | -91.48935
O3SB2 | Sb | (4/3)Sb + O2 = (2/3)Sb2O3 | 2810 | 2536.85 | 15.79564 | 0.02078374 | -1.682276 | -90.50103
O3SB2 | Sb | (4/3)Sb + O2 = (2/3)Sb2O3 | 2820 | 2546.85 | 16.70258 | 0.02197709 | -1.65803 | -89.51408
O3SB2 | Sb | (4/3)Sb + O2 = (2/3)Sb2O3 | 2830 | 2556.85 | 17.65361 | 0.02322843 | -1.63398 | -88.52849
O3SB2 | Sb | (4/3)Sb + O2 = (2/3)Sb2O3 | 2840 | 2566.85 | 18.65043 | 0.02454004 | -1.610125 | -87.54427
O3SB2 | Sb | (4/3)Sb + O2 = (2/3)Sb2O3 | 2850 | 2576.85 | 19.69482 | 0.02591424 | -1.586462 | -86.5614
O3SB2 | Sb | (4/3)Sb + O2 = (2/3)Sb2O3 | 2860 | 2586.85 | 20.78859 | 0.02735341 | -1.562988 | -85.57988
O3SB2 | Sb | (4/3)Sb + O2 = (2/3)Sb2O3 | 2870 | 2596.85 | 21.93361 | 0.02886001 | -1.539704 | -84.59971
O3SB2 | Sb | (4/3)Sb + O2 = (2/3)Sb2O3 | 2880 | 2606.85 | 23.13178 | 0.03043655 | -1.516605 | -83.62088
O3SB2 | Sb | (4/3)Sb + O2 = (2/3)Sb2O3 | 2890 | 2616.85 | 24.38507 | 0.03208562 | -1.49369 | -82.64338
O3SB2 | Sb | (4/3)Sb + O2 = (2/3)Sb2O3 | 2900 | 2626.85 | 25.6955 | 0.03380987 | -1.470956 | -81.6672
O3SB2 | Sb | (4/3)Sb + O2 = (2/3)Sb2O3 | 2910 | 2636.85 | 27.06513386 | 0.03561202 | -1.448403 | -80.69236
O3SB2 | Sb | (4/3)Sb + O2 = (2/3)Sb2O3 | 2920 | 2646.85 | 28.49608 | 0.03749485 | -1.426028 | -79.71883
O3SB2 | Sb | (4/3)Sb + O2 = (2/3)Sb2O3 | 2930 | 2656.85 | 29.99052 | 0.03946122 | -1.40383 | -78.74661
O3SB2 | Sb | (4/3)Sb + O2 = (2/3)Sb2O3 | 2940 | 2666.85 | 31.55068 | 0.04151405 | -1.381805 | -77.7757
O3SB2 | Sb | (4/3)Sb + O2 = (2/3)Sb2O3 | 2950 | 2676.85 | 33.17882 | 0.04365634 | -1.359953 | -76.8061
O3SB2 | Sb | (4/3)Sb + O2 = (2/3)Sb2O3 | 2960 | 2686.85 | 34.87728 | 0.04589116 | -1.338271 | -75.83779
O3SB2 | Sb | (4/3)Sb + O2 = (2/3)Sb2O3 | 2970 | 2696.85 | 36.64844 | 0.04822164 | -1.316758 | -74.87077
O3SB2 | Sb | (4/3)Sb + O2 = (2/3)Sb2O3 | 2980 | 2706.85 | 38.49475 | 0.05065099 | -1.295412 | -73.90504
O3SB2 | Sb | (4/3)Sb + O2 = (2/3)Sb2O3 | 2990 | 2716.85 | 40.4187 | 0.0531825 | -1.274231 | -72.9406
O3SB2 | Sb | (4/3)Sb + O2 = (2/3)Sb2O3 | 3000 | 2726.85 | 42.42284 | 0.05581952 | -1.253214 | -71.97743
O3SB2_O2SB1 | Sb | 2Sb2O3 + O2 = 4SbO2 | 300 | 26.85 | 3.840602e-56 | 5.053424e-59 | -58.29641 | -334.8212
O3SB2_O2SB1 | Sb | 2Sb2O3 + O2 = 4SbO2 | 310 | 36.85 | 6.602055e-54 | 8.686915e-57 | -56.06113 | -332.7158
O3SB2_O2SB1 | Sb | 2Sb2O3 + O2 = 4SbO2 | 320 | 46.85 | 8.236643132e-52 | 1.083769e-54 | -53.96506 | -330.6074
O3SB2_O2SB1 | Sb | 2Sb2O3 + O2 = 4SbO2 | 330 | 56.85 | 7.678607e-50 | 1.010343e-52 | -51.99553 | -328.4958
O3SB2_O2SB1 | Sb | 2Sb2O3 + O2 = 4SbO2 | 340 | 66.85 | 5.488432957e-48 | 7.221622e-51 | -50.14137 | -326.3811
O3SB2_O2SB1 | Sb | 2Sb2O3 + O2 = 4SbO2 | 350 | 76.85 | 3.077078e-46 | 4.048787e-49 | -48.39268 | -324.2631
O3SB2_O2SB1 | Sb | 2Sb2O3 + O2 = 4SbO2 | 360 | 86.85 | 1.380831e-44 | 1.816883e-47 | -46.74067 | -322.142
O3SB2_O2SB1 | Sb | 2Sb2O3 + O2 = 4SbO2 | 370 | 96.85 | 5.049968e-43 | 6.644695e-46 | -45.17752 | -320.0177
O3SB2_O2SB1 | Sb | 2Sb2O3 + O2 = 4SbO2 | 380 | 106.85 | 1.529643e-41 | 2.012689e-44 | -43.69622 | -317.8904
O3SB2_O2SB1 | Sb | 2Sb2O3 + O2 = 4SbO2 | 390 | 116.85 | 3.893424693e-40 | 5.122927e-43 | -42.29048 | -315.76
O3SB2_O2SB1 | Sb | 2Sb2O3 + O2 = 4SbO2 | 400 | 126.85 | 8.436651e-39 | 1.110086e-41 | -40.95464 | -313.6267
O3SB2_O2SB1 | Sb | 2Sb2O3 + O2 = 4SbO2 | 410 | 136.85 | 1.574739e-37 | 2.072026e-40 | -39.6836 | -311.4905
O3SB2_O2SB1 | Sb | 2Sb2O3 + O2 = 4SbO2 | 420 | 146.85 | 2.558966e-36 | 3.36706e-39 | -38.47275 | -309.3516
O3SB2_O2SB1 | Sb | 2Sb2O3 + O2 = 4SbO2 | 430 | 156.85 | 3.655309152e-35 | 4.809617e-38 | -37.31789 | -307.21
O3SB2_O2SB1 | Sb | 2Sb2O3 + O2 = 4SbO2 | 440 | 166.85 | 4.630133e-34 | 6.09228e-37 | -36.21522 | -305.0659
O3SB2_O2SB1 | Sb | 2Sb2O3 + O2 = 4SbO2 | 450 | 176.85 | 5.242515e-33 | 6.898046e-36 | -35.16127 | -302.9193
O3SB2_O2SB1 | Sb | 2Sb2O3 + O2 = 4SbO2 | 460 | 186.85 | 5.344764e-32 | 7.032584e-35 | -34.15289 | -300.7704
O3SB2_O2SB1 | Sb | 2Sb2O3 + O2 = 4SbO2 | 470 | 196.85 | 4.939193e-31 | 6.498939e-34 | -33.18716 | -298.6192
O3SB2_O2SB1 | Sb | 2Sb2O3 + O2 = 4SbO2 | 480 | 206.85 | 4.162719e-30 | 5.477262e-33 | -32.26144 | -296.4659
O3SB2_O2SB1 | Sb | 2Sb2O3 + O2 = 4SbO2 | 490 | 216.85 | 3.217585e-29 | 4.233665e-32 | -31.37328 | -294.3106
O3SB2_O2SB1 | Sb | 2Sb2O3 + O2 = 4SbO2 | 500 | 226.85 | 2.292758e-28 | 3.016786e-31 | -30.52046 | -292.1534
O3SB2_O2SB1 | Sb | 2Sb2O3 + O2 = 4SbO2 | 510 | 236.85 | 1.513314e-27 | 1.991202e-30 | -29.70088 | -289.9943
O3SB2_O2SB1 | Sb | 2Sb2O3 + O2 = 4SbO2 | 520 | 246.85 | 9.292896e-27 | 1.222749e-29 | -28.91266 | -287.8335
O3SB2_O2SB1 | Sb | 2Sb2O3 + O2 = 4SbO2 | 530 | 256.85 | 5.330764e-26 | 7.014163e-29 | -28.15402 | -285.671
O3SB2_O2SB1 | Sb | 2Sb2O3 + O2 = 4SbO2 | 540 | 266.85 | 2.867335e-25 | 3.772809e-28 | -27.42334 | -283.5071
O3SB2_O2SB1 | Sb | 2Sb2O3 + O2 = 4SbO2 | 550 | 276.85 | 1.451222e-24 | 1.909502e-27 | -26.71908 | -281.3417
O3SB2_O2SB1 | Sb | 2Sb2O3 + O2 = 4SbO2 | 560 | 286.85 | 6.933669e-24 | 9.123248e-27 | -26.03985 | -279.1749
O3SB2_O2SB1 | Sb | 2Sb2O3 + O2 = 4SbO2 | 570 | 296.85 | 3.136719e-23 | 4.127262e-26 | -25.38434 | -277.0069
O3SB2_O2SB1 | Sb | 2Sb2O3 + O2 = 4SbO2 | 580 | 306.85 | 1.347381e-22 | 1.77287e-25 | -24.75132 | -274.8377
O3SB2_O2SB1 | Sb | 2Sb2O3 + O2 = 4SbO2 | 590 | 316.85 | 5.509908e-22 | 7.249879e-25 | -24.13967 | -272.6674
O3SB2_O2SB1 | Sb | 2Sb2O3 + O2 = 4SbO2 | 600 | 326.85 | 2.150297e-21 | 2.829338e-24 | -23.54832 | -270.4961
O3SB2_O2SB1 | Sb | 2Sb2O3 + O2 = 4SbO2 | 610 | 336.85 | 8.026838e-21 | 1.056163e-23 | -22.97627 | -268.3238
O3SB2_O2SB1 | Sb | 2Sb2O3 + O2 = 4SbO2 | 620 | 346.85 | 2.872174e-20 | 3.779176e-23 | -22.4226 | -266.1507
O3SB2_O2SB1 | Sb | 2Sb2O3 + O2 = 4SbO2 | 630 | 356.85 | 9.871117e-20 | 1.298831e-22 | -21.88645 | -263.9768
O3SB2_O2SB1 | Sb | 2Sb2O3 + O2 = 4SbO2 | 640 | 366.85 | 3.264575e-19 | 4.295493e-22 | -21.36699 | -261.8021
O3SB2_O2SB1 | Sb | 2Sb2O3 + O2 = 4SbO2 | 650 | 376.85 | 1.040774999e-18 | 1.369441e-21 | -20.86346 | -259.6268
O3SB2_O2SB1 | Sb | 2Sb2O3 + O2 = 4SbO2 | 660 | 386.85 | 3.203879e-18 | 4.21563e-21 | -20.37514 | -257.4509
O3SB2_O2SB1 | Sb | 2Sb2O3 + O2 = 4SbO2 | 670 | 396.85 | 9.538076e-18 | 1.25501e-20 | -19.90135 | -255.2744
O3SB2_O2SB1 | Sb | 2Sb2O3 + O2 = 4SbO2 | 680 | 406.85 | 2.750094e-17 | 3.618545e-20 | -19.44147 | -253.0975
O3SB2_O2SB1 | Sb | 2Sb2O3 + O2 = 4SbO2 | 690 | 416.85 | 7.690181e-17 | 1.011866e-19 | -18.99488 | -250.9201
O3SB2_O2SB1 | Sb | 2Sb2O3 + O2 = 4SbO2 | 700 | 426.85 | 2.088304e-16 | 2.747768e-19 | -18.56102 | -248.7424
O3SB2_O2SB1 | Sb | 2Sb2O3 + O2 = 4SbO2 | 710 | 436.85 | 5.513826e-16 | 7.255034e-19 | -18.13936 | -246.5643
O3SB2_O2SB1 | Sb | 2Sb2O3 + O2 = 4SbO2 | 720 | 446.85 | 1.417162e-15 | 1.864687e-18 | -17.72939 | -244.386
O3SB2_O2SB1 | Sb | 2Sb2O3 + O2 = 4SbO2 | 730 | 456.85 | 3.549525e-15 | 4.670427e-18 | -17.33064 | -242.2074
O3SB2_O2SB1 | Sb | 2Sb2O3 + O2 = 4SbO2 | 740 | 466.85 | 8.672748e-15 | 1.141151e-17 | -16.94266 | -240.0287
O3SB2_O2SB1 | Sb | 2Sb2O3 + O2 = 4SbO2 | 750 | 476.85 | 2.06922e-14 | 2.722658e-17 | -16.56501 | -237.8498
O3SB2_O2SB1 | Sb | 2Sb2O3 + O2 = 4SbO2 | 760 | 486.85 | 4.825312e-14 | 6.34909531e-17 | -16.19729 | -235.6708
O3SB2_O2SB1 | Sb | 2Sb2O3 + O2 = 4SbO2 | 770 | 496.85 | 1.100772e-13 | 1.448384e-16 | -15.83912 | -233.4918
O3SB2_O2SB1 | Sb | 2Sb2O3 + O2 = 4SbO2 | 780 | 506.85 | 2.458596e-13 | 3.234994e-16 | -15.49013 | -231.3127
O3SB2_O2SB1 | Sb | 2Sb2O3 + O2 = 4SbO2 | 790 | 516.85 | 5.380731e-13 | 7.07991e-16 | -15.14997 | -229.1336
O3SB2_O2SB1 | Sb | 2Sb2O3 + O2 = 4SbO2 | 800 | 526.85 | 1.154753e-12 | 1.519412e-15 | -14.81832 | -226.9546
O3SB2_O2SB1 | Sb | 2Sb2O3 + O2 = 4SbO2 | 810 | 536.85 | 2.431889e-12 | 3.199854e-15 | -14.49487 | -224.7756
O3SB2_O2SB1 | Sb | 2Sb2O3 + O2 = 4SbO2 | 820 | 546.85 | 5.029250146e-12 | 6.617434e-15 | -14.17931 | -222.5968
O3SB2_O2SB1 | Sb | 2Sb2O3 + O2 = 4SbO2 | 830 | 556.85 | 1.022001e-11 | 1.344738e-14 | -13.87136 | -220.418
O3SB2_O2SB1 | Sb | 2Sb2O3 + O2 = 4SbO2 | 840 | 566.85 | 2.04201e-11 | 2.686855e-14 | -13.57076 | -218.2394
O3SB2_O2SB1 | Sb | 2Sb2O3 + O2 = 4SbO2 | 850 | 576.85 | 4.014035e-11 | 5.281625e-14 | -13.27723 | -216.061
O3SB2_O2SB1 | Sb | 2Sb2O3 + O2 = 4SbO2 | 860 | 586.85 | 7.767241e-11 | 1.022005e-13 | -12.99055 | -213.8827
O3SB2_O2SB1 | Sb | 2Sb2O3 + O2 = 4SbO2 | 870 | 596.85 | 1.480299e-10 | 1.947762e-13 | -12.71046 | -211.7047
O3SB2_O2SB1 | Sb | 2Sb2O3 + O2 = 4SbO2 | 879 | 605.85 | 2.611943e-10 | 3.436767e-13 | -12.46385 | -209.7447
O3SB2_O2SB1 | Sb | 2Sb2O3 + O2 = 4SbO2 | 879 | 605.85 | 2.611943e-10 | 3.436767e-13 | -12.46385 | -209.7447
O3SB2_O2SB1 | Sb | 2Sb2O3 + O2 = 4SbO2 | 880 | 606.85 | 2.792542e-10 | 3.674398e-13 | -12.43481 | -209.4941
O3SB2_O2SB1 | Sb | 2Sb2O3 + O2 = 4SbO2 | 890 | 616.85 | 5.405274e-10 | 7.112202e-13 | -12.148 | -206.9877
O3SB2_O2SB1 | Sb | 2Sb2O3 + O2 = 4SbO2 | 900 | 626.85 | 1.031199e-09 | 1.356841e-12 | -11.86747 | -204.4799
O3SB2_O2SB1 | Sb | 2Sb2O3 + O2 = 4SbO2 | 910 | 636.85 | 1.939904e-09 | 2.552505e-12 | -11.59303 | -201.9707
O3SB2_O2SB1 | Sb | 2Sb2O3 + O2 = 4SbO2 | 920 | 646.85 | 3.600206e-09 | 4.737113e-12 | -11.32449 | -199.4602
O3SB2_O2SB1 | Sb | 2Sb2O3 + O2 = 4SbO2 | 928 | 654.85 | 5.848585e-09 | 7.695506e-12 | -11.11376 | -197.4508
O3SB2_O2SB1 | Sb | 2Sb2O3 + O2 = 4SbO2 | 928 | 654.85 | 5.848585e-09 | 7.695506e-12 | -11.11376 | -197.4508
O3SB2_O2SB1 | Sb | 2Sb2O3 + O2 = 4SbO2 | 930 | 656.85 | 6.795995e-09 | 8.942099e-12 | -11.04856 | -196.7155
O3SB2_O2SB1 | Sb | 2Sb2O3 + O2 = 4SbO2 | 940 | 666.85 | 1.426857e-08 | 1.877443e-11 | -10.72643 | -193.0337
O3SB2_O2SB1 | Sb | 2Sb2O3 + O2 = 4SbO2 | 950 | 676.85 | 2.952387e-08 | 3.88472e-11 | -10.41064 | -189.3437
O3SB2_O2SB1 | Sb | 2Sb2O3 + O2 = 4SbO2 | 960 | 686.85 | 6.023066e-08 | 7.925087e-11 | -10.101 | -185.6459
O3SB2_O2SB1 | Sb | 2Sb2O3 + O2 = 4SbO2 | 970 | 696.85 | 1.211969e-07 | 1.594697e-10 | -9.797322 | -181.9403
O3SB2_O2SB1 | Sb | 2Sb2O3 + O2 = 4SbO2 | 980 | 706.85 | 2.406394e-07 | 3.166308e-10 | -9.499447 | -178.2273
O3SB2_O2SB1 | Sb | 2Sb2O3 + O2 = 4SbO2 | 990 | 716.85 | 4.716364e-07 | 6.205741e-10 | -9.207206 | -174.507
O3SB2_O2SB1 | Sb | 2Sb2O3 + O2 = 4SbO2 | 1000 | 726.85 | 9.127915578e-07 | 1.201042e-09 | -8.920442 | -170.7797
O3SB2_O2SB1 | Sb | 2Sb2O3 + O2 = 4SbO2 | 1010 | 736.85 | 1.745066e-06 | 2.29614e-09 | -8.639002 | -167.0455
O3SB2_O2SB1 | Sb | 2Sb2O3 + O2 = 4SbO2 | 1020 | 746.85 | 3.296662e-06 | 4.337713e-09 | -8.362739 | -163.3047
O3SB2_O2SB1 | Sb | 2Sb2O3 + O2 = 4SbO2 | 1030 | 756.85 | 6.156023e-06 | 8.10003e-09 | -8.091513 | -159.5574
O3SB2_O2SB1 | Sb | 2Sb2O3 + O2 = 4SbO2 | 1040 | 766.85 | 1.136645e-05 | 1.495586e-08 | -7.825189 | -155.8038
O3SB2_O2SB1 | Sb | 2Sb2O3 + O2 = 4SbO2 | 1050 | 776.85 | 2.07577e-05 | 2.731276e-08 | -7.563634 | -152.0441
O3SB2_O2SB1 | Sb | 2Sb2O3 + O2 = 4SbO2 | 1060 | 786.85 | 3.750498e-05 | 4.934866e-08 | -7.306725 | -148.2786
O3SB2_O2SB1 | Sb | 2Sb2O3 + O2 = 4SbO2 | 1070 | 796.85 | 6.706185e-05 | 8.823928e-08 | -7.054338 | -144.5073
O3SB2_O2SB1 | Sb | 2Sb2O3 + O2 = 4SbO2 | 1080 | 806.85 | 0.0001187015 | 1.561861e-07 | -6.806357 | -140.7305
O3SB2_O2SB1 | Sb | 2Sb2O3 + O2 = 4SbO2 | 1090 | 816.85 | 0.0002080384 | 2.737347e-07 | -6.56267 | -136.9484
O3SB2_O2SB1 | Sb | 2Sb2O3 + O2 = 4SbO2 | 1100 | 826.85 | 0.0003611159 | 4.751525e-07 | -6.323167 | -133.161
O3SB2_O2SB1 | Sb | 2Sb2O3 + O2 = 4SbO2 | 1110 | 836.85 | 0.0006209702 | 8.17066e-07 | -6.087743 | -129.3687
O3SB2_O2SB1 | Sb | 2Sb2O3 + O2 = 4SbO2 | 1120 | 846.85 | 0.001058077 | 1.392207e-06 | -5.856296 | -125.5715
O3SB2_O2SB1 | Sb | 2Sb2O3 + O2 = 4SbO2 | 1130 | 856.85 | 0.001786835 | 2.351099e-06 | -5.628729 | -121.7695
O3SB2_O2SB1 | Sb | 2Sb2O3 + O2 = 4SbO2 | 1140 | 866.85 | 0.002991349 | 3.935985e-06 | -5.404947 | -117.9631
O3SB2_O2SB1 | Sb | 2Sb2O3 + O2 = 4SbO2 | 1150 | 876.85 | 0.004965427 | 6.533456e-06 | -5.184857 | -114.1523
O3SB2_O2SB1 | Sb | 2Sb2O3 + O2 = 4SbO2 | 1160 | 886.85 | 0.008174131 | 1.075544e-05 | -4.968372 | -110.3372
O3SB2_O2SB1 | Sb | 2Sb2O3 + O2 = 4SbO2 | 1170 | 896.85 | 0.01334774 | 1.756282e-05 | -4.755406 | -106.5181
O3SB2_O2SB1 | Sb | 2Sb2O3 + O2 = 4SbO2 | 1180 | 906.85 | 0.0216241 | 2.845277e-05 | -4.545876 | -102.695
O3SB2_O2SB1 | Sb | 2Sb2O3 + O2 = 4SbO2 | 1190 | 916.85 | 0.03476263 | 4.57403e-05 | -4.339701 | -98.8682
O3SB2_O2SB1 | Sb | 2Sb2O3 + O2 = 4SbO2 | 1200 | 926.85 | 0.05546371 | 7.297857e-05 | -4.136805 | -95.03775
O3SB2_O2SB1 | Sb | 2Sb2O3 + O2 = 4SbO2 | 1210 | 936.85 | 0.08784202 | 0.0001155816 | -3.937111 | -91.2038
O3SB2_O2SB1 | Sb | 2Sb2O3 + O2 = 4SbO2 | 1220 | 946.85 | 0.1381228 | 0.0001817406 | -3.740548 | -87.3665
O3SB2_O2SB1 | Sb | 2Sb2O3 + O2 = 4SbO2 | 1230 | 956.85 | 0.2156597 | 0.0002837628 | -3.547045 | -83.52599
O3SB2_O2SB1 | Sb | 2Sb2O3 + O2 = 4SbO2 | 1240 | 966.85 | 0.3344115 | 0.0004400151 | -3.356532 | -79.6824
O3SB2_O2SB1 | Sb | 2Sb2O3 + O2 = 4SbO2 | 1250 | 976.85 | 0.5150724 | 0.0006777268 | -3.168945 | -75.83586
O3SB2_O2SB1 | Sb | 2Sb2O3 + O2 = 4SbO2 | 1260 | 986.85 | 0.7881238 | 0.001037005 | -2.984219 | -71.98651
O3SB2_O2SB1 | Sb | 2Sb2O3 + O2 = 4SbO2 | 1270 | 996.85 | 1.19818 | 0.001576553 | -2.802292 | -68.13447
O3SB2_O2SB1 | Sb | 2Sb2O3 + O2 = 4SbO2 | 1280 | 1006.85 | 1.810137303 | 0.00238176 | -2.623102 | -64.27988
O3SB2_O2SB1 | Sb | 2Sb2O3 + O2 = 4SbO2 | 1290 | 1016.85 | 2.717825 | 0.003576085 | -2.446592 | -60.42284
O3SB2_O2SB1 | Sb | 2Sb2O3 + O2 = 4SbO2 | 1300 | 1026.85 | 4.0561 | 0.005336974 | -2.272705 | -56.5635
O3SB2_O2SB1 | Sb | 2Sb2O3 + O2 = 4SbO2 | 1310 | 1036.85 | 6.017673 | 0.007917991 | -2.101385 | -52.70196
O3SB2_O2SB1 | Sb | 2Sb2O3 + O2 = 4SbO2 | 1320 | 1046.85 | 8.876355 | 0.01167941 | -1.932579 | -48.83836
O3SB2_O2SB1 | Sb | 2Sb2O3 + O2 = 4SbO2 | 1330 | 1056.85 | 13.01904 | 0.01713032 | -1.766234 | -44.97279
O3SB2_O2SB1 | Sb | 2Sb2O3 + O2 = 4SbO2 | 1340 | 1066.85 | 18.98945 | 0.02498612 | -1.602301 | -41.10539
O3SB2_O2SB1 | Sb | 2Sb2O3 + O2 = 4SbO2 | 1350 | 1076.85 | 27.54761 | 0.03624685 | -1.44073 | -37.23627
O3SB2_O2SB1 | Sb | 2Sb2O3 + O2 = 4SbO2 | 1360 | 1086.85 | 39.75037 | 0.05230312 | -1.281472 | -33.36553
O3SB2_O2SB1 | Sb | 2Sb2O3 + O2 = 4SbO2 | 1370 | 1096.85 | 57.05989 | 0.0750788 | -1.124483 | -29.49329
O3SB2_O2SB1 | Sb | 2Sb2O3 + O2 = 4SbO2 | 1380 | 1106.85 | 81.48883 | 0.1072221 | -0.9697155 | -25.61966
O3SB2_O2SB1 | Sb | 2Sb2O3 + O2 = 4SbO2 | 1390 | 1116.85 | 115.7942 | 0.1523608 | -0.8171269 | -21.74474
O3SB2_O2SB1 | Sb | 2Sb2O3 + O2 = 4SbO2 | 1400 | 1126.85 | 163.7343 | 0.2154398 | -0.666674 | -17.86864
O3SB2_O2SB1 | Sb | 2Sb2O3 + O2 = 4SbO2 | 1410 | 1136.85 | 230.4083 | 0.3031688 | -0.5183155 | -13.99146
O3SB2_O2SB1 | Sb | 2Sb2O3 + O2 = 4SbO2 | 1420 | 1146.85 | 322.7029 | 0.4246091 | -0.3720107 | -10.11332
O3SB2_O2SB1 | Sb | 2Sb2O3 + O2 = 4SbO2 | 1430 | 1156.85 | 449.8764 | 0.5919426 | -0.2277204 | -6.234302
O3SB2_O2SB1 | Sb | 2Sb2O3 + O2 = 4SbO2 | 1440 | 1166.85 | 624.3203 | 0.8214741 | -0.08540612 | -2.354515
O3SB2_O2SB1 | Sb | 2Sb2O3 + O2 = 4SbO2 | 1450 | 1176.85 | 862.5474 | 1.134931 | 0.05496938 | 1.525944
O3SB2_O2SB1 | Sb | 2Sb2O3 + O2 = 4SbO2 | 1460 | 1186.85 | 1186 | 1.560526 | 0.1932711 | 5.402187
O3SB2_O2SB1 | Sb | 2Sb2O3 + O2 = 4SbO2 | 1460 | 1186.85 | 1186.468 | 1.561142 | 0.1934425 | 5.406978
O3SB2_O2SB1 | Sb | 2Sb2O3 + O2 = 4SbO2 | 1470 | 1196.85 | 1625.033 | 2.138201 | 0.3300486 | 9.288489
O3SB2_O2SB1 | Sb | 2Sb2O3 + O2 = 4SbO2 | 1480 | 1206.85 | 2216.337 | 2.916233 | 0.4648222 | 13.17038
O3SB2_O2SB1 | Sb | 2Sb2O3 + O2 = 4SbO2 | 1490 | 1216.85 | 3010.305 | 3.960928 | 0.5977969 | 17.05257
O3SB2_O2SB1 | Sb | 2Sb2O3 + O2 = 4SbO2 | 1500 | 1226.85 | 4072.107 | 5.358035 | 0.7290056 | 20.93495
O3SB2_O2SB1 | Sb | 2Sb2O3 + O2 = 4SbO2 | 1510 | 1236.85 | 5486.477 | 7.219049 | 0.85848 | 24.81744
O3SB2_O2SB1 | Sb | 2Sb2O3 + O2 = 4SbO2 | 1520 | 1246.85 | 7363.173 | 9.688386 | 0.9862514 | 28.69995
O3SB2_O2SB1 | Sb | 2Sb2O3 + O2 = 4SbO2 | 1530 | 1256.85 | 9843.822 | 12.9524 | 1.11235 | 32.58238
O3SB2_O2SB1 | Sb | 2Sb2O3 + O2 = 4SbO2 | 1540 | 1266.85 | 13110.51 | 17.25067 | 1.236806 | 36.46466
O3SB2_O2SB1 | Sb | 2Sb2O3 + O2 = 4SbO2 | 1550 | 1276.85 | 17396.46 | 22.89008 | 1.359647 | 40.34669
O3SB2_O2SB1 | Sb | 2Sb2O3 + O2 = 4SbO2 | 1560 | 1286.85 | 22999.4 | 30.26237 | 1.480903 | 44.22838
O3SB2_O2SB1 | Sb | 2Sb2O3 + O2 = 4SbO2 | 1570 | 1296.85 | 30297.97 | 39.86576 | 1.6006 | 48.10967
O3SB2_O2SB1 | Sb | 2Sb2O3 + O2 = 4SbO2 | 1580 | 1306.85 | 39772.15 | 52.33177 | 1.718765 | 51.99045
O3SB2_O2SB1 | Sb | 2Sb2O3 + O2 = 4SbO2 | 1590 | 1316.85 | 52028.23 | 68.4582 | 1.835425 | 55.87065
O3SB2_O2SB1 | Sb | 2Sb2O3 + O2 = 4SbO2 | 1600 | 1326.85 | 67829.59 | 89.24946 | 1.950606 | 59.7502
O3SB2_O2SB1 | Sb | 2Sb2O3 + O2 = 4SbO2 | 1610 | 1336.85 | 88134.21 | 115.9661 | 2.064331 | 63.629
O3SB2_O2SB1 | Sb | 2Sb2O3 + O2 = 4SbO2 | 1620 | 1346.85 | 114140.4 | 150.1847 | 2.176626 | 67.50697
O3SB2_O2SB1 | Sb | 2Sb2O3 + O2 = 4SbO2 | 1630 | 1356.85 | 147342.3 | 193.8714 | 2.287514 | 71.38405
O3SB2_O2SB1 | Sb | 2Sb2O3 + O2 = 4SbO2 | 1640 | 1366.85 | 189597.3 | 249.4702 | 2.397019 | 75.26016
O3SB2_O2SB1 | Sb | 2Sb2O3 + O2 = 4SbO2 | 1650 | 1376.85 | 243207.1 | 320.0094 | 2.505163 | 79.13521
O3SB2_O2SB1 | Sb | 2Sb2O3 + O2 = 4SbO2 | 1660 | 1386.85 | 311015.5 | 409.2309 | 2.611968 | 83.00913
O3SB2_O2SB1 | Sb | 2Sb2O3 + O2 = 4SbO2 | 1670 | 1396.85 | 396525.4095 | 521.744 | 2.717457 | 86.88186
O3SB2_O2SB1 | Sb | 2Sb2O3 + O2 = 4SbO2 | 1680 | 1406.85 | 504039.5 | 663.2098 | 2.821651 | 90.7533
O3SB2_O2SB1 | Sb | 2Sb2O3 + O2 = 4SbO2 | 1690 | 1416.85 | 638827.083 | 840.562 | 2.92457 | 94.6234
O3SB2_O2SB1 | Sb | 2Sb2O3 + O2 = 4SbO2 | 1700 | 1426.85 | 807323.6335 | 1062.268 | 3.026234 | 98.49208
O3SB2_O2SB1 | Sb | 2Sb2O3 + O2 = 4SbO2 | 1710 | 1436.85 | 1017366.5 | 1338.64 | 3.126664 | 102.3593
O3SB2_O2SB1 | Sb | 2Sb2O3 + O2 = 4SbO2 | 1720 | 1446.85 | 1278474.2 | 1682.203 | 3.225878 | 106.2249
O3SB2_O2SB1 | Sb | 2Sb2O3 + O2 = 4SbO2 | 1730 | 1456.85 | 1602176.3 | 2108.127 | 3.323897 | 110.0889
O3SB2_O2SB1 | Sb | 2Sb2O3 + O2 = 4SbO2 | 1740 | 1466.85 | 2002400.8 | 2634.738 | 3.420737 | 113.9512
O3SB2_O2SB1 | Sb | 2Sb2O3 + O2 = 4SbO2 | 1750 | 1476.85 | 2495929.0 | 3284.117 | 3.516419 | 117.8117
O3SB2_O2SB1 | Sb | 2Sb2O3 + O2 = 4SbO2 | 1760 | 1486.85 | 3102928.3 | 4082.8 | 3.610958 | 121.6704
O3SB2_O2SB1 | Sb | 2Sb2O3 + O2 = 4SbO2 | 1770 | 1496.85 | 3847573.7 | 5062.597 | 3.704373 | 125.5272
O3SB2_O2SB1 | Sb | 2Sb2O3 + O2 = 4SbO2 | 1780 | 1506.85 | 4758771.8 | 6261.542 | 3.796681 | 129.382
O3SB2_O2SB1 | Sb | 2Sb2O3 + O2 = 4SbO2 | 1790 | 1516.85 | 5871001.6 | 7725.002 | 3.887899 | 133.2348
O3SB2_O2SB1 | Sb | 2Sb2O3 + O2 = 4SbO2 | 1800 | 1526.85 | 7225289.3 | 9506.96 | 3.978042 | 137.0856
O3SB2_O2SB1 | Sb | 2Sb2O3 + O2 = 4SbO2 | 1810 | 1536.85 | 8870333.8 | 11671.49 | 4.067126 | 140.9341
O3SB2_O2SB1 | Sb | 2Sb2O3 + O2 = 4SbO2 | 1820 | 1546.85 | 10863806.8 | 14294.48 | 4.155168 | 144.7804
O3SB2_O2SB1 | Sb | 2Sb2O3 + O2 = 4SbO2 | 1830 | 1556.85 | 13273845.7 | 17465.59 | 4.242183 | 148.6245
O3SB2_O2SB1 | Sb | 2Sb2O3 + O2 = 4SbO2 | 1840 | 1566.85 | 16180769.5 | 21290.49 | 4.328186 | 152.4662
O3SB2_O2SB1 | Sb | 2Sb2O3 + O2 = 4SbO2 | 1850 | 1576.85 | 19679042.5 | 25893.48 | 4.41319 | 156.3055
O3SB2_O2SB1 | Sb | 2Sb2O3 + O2 = 4SbO2 | 1860 | 1586.85 | 23879517.4 | 31420.42 | 4.497212 | 160.1423
O3SB2_O2SB1 | Sb | 2Sb2O3 + O2 = 4SbO2 | 1870 | 1596.85 | 28911993.4 | 38042.1 | 4.580264 | 163.9767
O3SB2_O2SB1 | Sb | 2Sb2O3 + O2 = 4SbO2 | 1880 | 1606.85 | 34928124.8 | 45958.06 | 4.662362 | 167.8084
O3SB2_O2SB1 | Sb | 2Sb2O3 + O2 = 4SbO2 | 1890 | 1616.85 | 42104722.2 | 55400.95 | 4.743517 | 171.6375
O3SB2_O2SB1 | Sb | 2Sb2O3 + O2 = 4SbO2 | 1900 | 1626.85 | 50647491.0 | 66641.44 | 4.823744 | 175.4639
O3SB2_O2SB1 | Sb | 2Sb2O3 + O2 = 4SbO2 | 1910 | 1636.85 | 60795255.6 | 79993.76 | 4.903056 | 179.2875
O3SB2_O2SB1 | Sb | 2Sb2O3 + O2 = 4SbO2 | 1920 | 1646.85 | 72824722.2 | 95822 | 4.981465 | 183.1084
O3SB2_O2SB1 | Sb | 2Sb2O3 + O2 = 4SbO2 | 1930 | 1656.85 | 87055838.9 | 114547.2 | 5.058984 | 186.9263
O3SB2_O2SB1 | Sb | 2Sb2O3 + O2 = 4SbO2 | 1940 | 1666.85 | 103857813.7 | 136655 | 5.135626 | 190.7414
O3SB2_O2SB1 | Sb | 2Sb2O3 + O2 = 4SbO2 | 1950 | 1676.85 | 123655857.8 | 162705.1 | 5.211401 | 194.5535
O3SB2_O2SB1 | Sb | 2Sb2O3 + O2 = 4SbO2 | 1960 | 1686.85 | 146938727.6 | 193340.4 | 5.286323 | 198.3625
O3SB2_O2SB1 | Sb | 2Sb2O3 + O2 = 4SbO2 | 1970 | 1696.85 | 174267140.8 | 229298.9 | 5.360402 | 202.1685
O3SB2_O2SB1 | Sb | 2Sb2O3 + O2 = 4SbO2 | 1980 | 1706.85 | 206283150.8 | 271425.2 | 5.43365 | 205.9713
O3SB2_O2SB1 | Sb | 2Sb2O3 + O2 = 4SbO2 | 1990 | 1716.85 | 243720567.8 | 320685 | 5.506079 | 209.771
O3SB2_O2SB1 | Sb | 2Sb2O3 + O2 = 4SbO2 | 2010 | 1736.85 | 338324251.7 | 445163.5 | 5.64852 | 217.3605
O3SB2_O2SB1 | Sb | 2Sb2O3 + O2 = 4SbO2 | 2020 | 1746.85 | 397527278.8 | 523062.2 | 5.718553 | 221.1502
O3SB2_O2SB1 | Sb | 2Sb2O3 + O2 = 4SbO2 | 2030 | 1756.85 | 466254986.6 | 613493.4 | 5.78781 | 224.9366
O3SB2_O2SB1 | Sb | 2Sb2O3 + O2 = 4SbO2 | 2040 | 1766.85 | 545899815.7 | 718289.2 | 5.856299 | 228.7196
O3SB2_O2SB1 | Sb | 2Sb2O3 + O2 = 4SbO2 | 2050 | 1776.85 | 638036142.1 | 839521.2 | 5.924032 | 232.499
O3SB2_O2SB1 | Sb | 2Sb2O3 + O2 = 4SbO2 | 2060 | 1786.85 | 744440988.4 | 979527.6 | 5.991017 | 236.2749
O3SB2_O2SB1 | Sb | 2Sb2O3 + O2 = 4SbO2 | 2070 | 1796.85 | 867116698.0 | 1140943.0 | 6.057264 | 240.0472
O3SB2_O2SB1 | Sb | 2Sb2O3 + O2 = 4SbO2 | 2080 | 1806.85 | 1008315716.2 | 1326731.2 | 6.122783 | 243.8159
O3SB2_O2SB1 | Sb | 2Sb2O3 + O2 = 4SbO2 | 2090 | 1816.85 | 1170567622.6 | 1540220.6 | 6.187583 | 247.5809
O3SB2_O2SB1 | Sb | 2Sb2O3 + O2 = 4SbO2 | 2100 | 1826.85 | 1356708566.6 | 1785142.9 | 6.251673 | 251.3422
O3SB2_O2SB1 | Sb | 2Sb2O3 + O2 = 4SbO2 | 2110 | 1836.85 | 1569913262.3 | 2065675.3 | 6.315062 | 255.0997
O3SB2_O2SB1 | Sb | 2Sb2O3 + O2 = 4SbO2 | 2120 | 1846.85 | 1813729704.3 | 2386486.5 | 6.377759 | 258.8534
O3SB2_O2SB1 | Sb | 2Sb2O3 + O2 = 4SbO2 | 2130 | 1856.85 | 2092116766.9 | 2752785.2 | 6.439772 | 262.6032
O3SB2_O2SB1 | Sb | 2Sb2O3 + O2 = 4SbO2 | 2140 | 1866.85 | 2409484856.8 | 3170374.8 | 6.501111 | 266.3491
O3SB2_O2SB1 | Sb | 2Sb2O3 + O2 = 4SbO2 | 2150 | 1876.85 | 2770739788.6 | 3645710.2 | 6.561782 | 270.091
O3SB2_O2SB1 | Sb | 2Sb2O3 + O2 = 4SbO2 | 2160 | 1886.85 | 3181330056.3 | 4185960.6 | 6.621795 | 273.829
O3SB2_O2SB1 | Sb | 2Sb2O3 + O2 = 4SbO2 | 2170 | 1896.85 | 3647297676.1 | 4799075.9 | 6.681158 | 277.5628
O3SB2_O2SB1 | Sb | 2Sb2O3 + O2 = 4SbO2 | 2180 | 1906.85 | 4175332774.1 | 5493858.9 | 6.739878 | 281.2926
O3SB2_O2SB1 | Sb | 2Sb2O3 + O2 = 4SbO2 | 2190 | 1916.85 | 4772832094.2 | 6280042.2 | 6.797963 | 285.0183
O3SB2_O2SB1 | Sb | 2Sb2O3 + O2 = 4SbO2 | 2200 | 1926.85 | 5447961600.1 | 7168370.5 | 6.85542 | 288.7398
O3SB2_O2SB1 | Sb | 2Sb2O3 + O2 = 4SbO2 | 2210 | 1936.85 | 6209723342.5 | 8170688.6 | 6.912259 | 292.4571
O3SB2_O2SB1 | Sb | 2Sb2O3 + O2 = 4SbO2 | 2220 | 1946.85 | 7068026759.2 | 9300035.2 | 6.968485 | 296.1701
O3SB2_O2SB1 | Sb | 2Sb2O3 + O2 = 4SbO2 | 2230 | 1956.85 | 8033764572.4 | 10570742.9 | 7.024106 | 299.8788
O3SB2_O2SB1 | Sb | 2Sb2O3 + O2 = 4SbO2 | 2240 | 1966.85 | 9118893440.6 | 11998544.0 | 7.079129 | 303.5832
O3SB2_O2SB1 | Sb | 2Sb2O3 + O2 = 4SbO2 | 2250 | 1976.85 | 10336519517 | 13600683.6 | 7.133561 | 307.2832
O3SB2_O2SB1 | Sb | 2Sb2O3 + O2 = 4SbO2 | 2260 | 1986.85 | 11700989055 | 15396038.2 | 7.187409 | 310.9787
O3SB2_O2SB1 | Sb | 2Sb2O3 + O2 = 4SbO2 | 2270 | 1996.85 | 13227984198 | 17405242.4 | 7.24068 | 314.6698
O3SB2_O2SB1 | Sb | 2Sb2O3 + O2 = 4SbO2 | 2280 | 2006.85 | 14934624072 | 19650821.1 | 7.293381 | 318.3564
O3SB2_O2SB1 | Sb | 2Sb2O3 + O2 = 4SbO2 | 2290 | 2016.85 | 16839571292 | 22157330.6 | 7.345517 | 322.0385
O3SB2_O2SB1 | Sb | 2Sb2O3 + O2 = 4SbO2 | 2300 | 2026.85 | 18963143896 | 24951505.1 | 7.397097 | 325.7159
O3SB2_O2SB1 | Sb | 2Sb2O3 + O2 = 4SbO2 | 2310 | 2036.85 | 21327433257 | 28062412.2 | 7.448125 | 329.3888
O3SB2_O2SB1 | Sb | 2Sb2O3 + O2 = 4SbO2 | 2320 | 2046.85 | 23956426866 | 31521614.3 | 7.498608 | 333.057
O3SB2_O2SB1 | Sb | 2Sb2O3 + O2 = 4SbO2 | 2330 | 2056.85 | 26876137577 | 35363338.9 | 7.548553 | 336.7205
O3SB2_O2SB1 | Sb | 2Sb2O3 + O2 = 4SbO2 | 2340 | 2066.85 | 30114738211 | 39624655.5 | 7.597965 | 340.3792
O3SB2_O2SB1 | Sb | 2Sb2O3 + O2 = 4SbO2 | 2350 | 2076.85 | 33702701934 | 44345660.4 | 7.646851 | 344.0332
O3SB2_O2SB1 | Sb | 2Sb2O3 + O2 = 4SbO2 | 2360 | 2086.85 | 37672948347 | 49569668.9 | 7.695216 | 347.6824
O3SB2_O2SB1 | Sb | 2Sb2O3 + O2 = 4SbO2 | 2370 | 2096.85 | 42060995220 | 55343414.8 | 7.743066 | 351.3267
O3SB2_O2SB1 | Sb | 2Sb2O3 + O2 = 4SbO2 | 2380 | 2106.85 | 46905115801 | 61717257.6 | 7.790407 | 354.9662
O3SB2_O2SB1 | Sb | 2Sb2O3 + O2 = 4SbO2 | 2390 | 2116.85 | 52246501613 | 68745396.9 | 7.837244 | 358.6007
O3SB2_O2SB1 | Sb | 2Sb2O3 + O2 = 4SbO2 | 2400 | 2126.85 | 58129430584 | 76486092.9 | 7.883582 | 362.2303
O3SB2_O2SB1 | Sb | 2Sb2O3 + O2 = 4SbO2 | 2410 | 2136.85 | 64601440372 | 85001895.2 | 7.929429 | 365.8548
O3SB2_O2SB1 | Sb | 2Sb2O3 + O2 = 4SbO2 | 2420 | 2146.85 | 71713506678 | 94359877.2 | 7.974787 | 369.4744
O3SB2_O2SB1 | Sb | 2Sb2O3 + O2 = 4SbO2 | 2430 | 2156.85 | 79520226326 | 104631876.7 | 8.019664 | 373.0889
O3SB2_O2SB1 | Sb | 2Sb2O3 + O2 = 4SbO2 | 2440 | 2166.85 | 88080004844 | 115894743.2 | 8.064064 | 376.6983
O3SB2_O2SB1 | Sb | 2Sb2O3 + O2 = 4SbO2 | 2450 | 2176.85 | 97455248263 | 128230589.8 | 8.107992 | 380.3026
O3SB2_O2SB1 | Sb | 2Sb2O3 + O2 = 4SbO2 | 2460 | 2186.85 | 107712558790 | 141727051.0 | 8.151453 | 383.9017
O3SB2_O2SB1 | Sb | 2Sb2O3 + O2 = 4SbO2 | 2470 | 2196.85 | 118922933980 | 156477544.7 | 8.194452 | 387.4956
O3SB2_O2SB1 | Sb | 2Sb2O3 + O2 = 4SbO2 | 2480 | 2206.85 | 131161969050 | 172581538.2 | 8.236994 | 391.0842
O3SB2_O2SB1 | Sb | 2Sb2O3 + O2 = 4SbO2 | 2490 | 2216.85 | 144510061810 | 190144818.2 | 8.279084 | 394.6677
O3SB2_O2SB1 | Sb | 2Sb2O3 + O2 = 4SbO2 | 2500 | 2226.85 | 159052619820 | 209279762.9 | 8.320727 | 398.2458
O3SB2_O2SB1 | Sb | 2Sb2O3 + O2 = 4SbO2 | 2510 | 2236.85 | 174880269180 | 230105617.3 | 8.361927 | 401.8185
O3SB2_O2SB1 | Sb | 2Sb2O3 + O2 = 4SbO2 | 2520 | 2246.85 | 192089064430 | 252748769.0 | 8.402689 | 405.386
O3SB2_O2SB1 | Sb | 2Sb2O3 + O2 = 4SbO2 | 2530 | 2256.85 | 210780699020 | 277343025.0 | 8.443017 | 408.948
O3SB2_O2SB1 | Sb | 2Sb2O3 + O2 = 4SbO2 | 2540 | 2266.85 | 231062715580 | 304029888.9 | 8.482916 | 412.5046
O3SB2_O2SB1 | Sb | 2Sb2O3 + O2 = 4SbO2 | 2550 | 2276.85 | 253048715510 | 332958836.2 | 8.522391 | 416.0557
O3SB2_O2SB1 | Sb | 2Sb2O3 + O2 = 4SbO2 | 2560 | 2286.85 | 276858566990 | 364287588.1 | 8.561444 | 419.6014
O3SB2_O2SB1 | Sb | 2Sb2O3 + O2 = 4SbO2 | 2570 | 2296.85 | 302618610860 | 398182382.7 | 8.600082 | 423.1415
O3SB2_O2SB1 | Sb | 2Sb2O3 + O2 = 4SbO2 | 2580 | 2306.85 | 330461863480 | 434818241.4 | 8.638308 | 426.676
O3SB2_O2SB1 | Sb | 2Sb2O3 + O2 = 4SbO2 | 2590 | 2316.85 | 360528215800 | 474379231.3 | 8.676126 | 430.205
O3SB2_O2SB1 | Sb | 2Sb2O3 + O2 = 4SbO2 | 2600 | 2326.85 | 392964627850 | 517058720.9 | 8.71354 | 433.7284
O3SB2_O2SB1 | Sb | 2Sb2O3 + O2 = 4SbO2 | 2610 | 2336.85 | 427925317760 | 563059628.6 | 8.750554 | 437.2461
O3SB2_O2SB1 | Sb | 2Sb2O3 + O2 = 4SbO2 | 2620 | 2346.85 | 465571944380 | 612594663.7 | 8.787173 | 440.7582
O3SB2_O2SB1 | Sb | 2Sb2O3 + O2 = 4SbO2 | 2630 | 2356.85 | 506073782750 | 665886556.2 | 8.8234 | 444.2645
O3SB2_O2SB1 | Sb | 2Sb2O3 + O2 = 4SbO2 | 2640 | 2366.85 | 549607891290 | 723168278.0 | 8.859239 | 447.7651
O3SB2_O2SB1 | Sb | 2Sb2O3 + O2 = 4SbO2 | 2650 | 2376.85 | 596359269960 | 784683249.9 | 8.894694 | 451.2599
O3SB2_O2SB1 | Sb | 2Sb2O3 + O2 = 4SbO2 | 2660 | 2386.85 | 646521008300 | 850685537.2 | 8.929769 | 454.749
O3SB2_O2SB1 | Sb | 2Sb2O3 + O2 = 4SbO2 | 2670 | 2396.85 | 700294422390 | 921440029.5 | 8.964467 | 458.2322
O3SB2_O2SB1 | Sb | 2Sb2O3 + O2 = 4SbO2 | 2680 | 2406.85 | 757889179900 | 997222605.1 | 8.998792 | 461.7096
O3SB2_O2SB1 | Sb | 2Sb2O3 + O2 = 4SbO2 | 2690 | 2416.85 | 819523412040 | 1078320279 | 9.032748 | 465.1811
O3SB2_O2SB1 | Sb | 2Sb2O3 + O2 = 4SbO2 | 2700 | 2426.85 | 885423811550 | 1165031331.0 | 9.066338 | 468.6467
O3SB2_O2SB1 | Sb | 2Sb2O3 + O2 = 4SbO2 | 2710 | 2436.85 | 955825715750 | 1257665415.5 | 9.099565 | 472.1063
O3SB2_O2SB1 | Sb | 2Sb2O3 + O2 = 4SbO2 | 2720 | 2446.85 | 1030973173600 | 1356543649.5 | 9.132434 | 475.56
O3SB2_O2SB1 | Sb | 2Sb2O3 + O2 = 4SbO2 | 2730 | 2456.85 | 1111118996100 | 1461998679.1 | 9.164947 | 479.0077
O3SB2_O2SB1 | Sb | 2Sb2O3 + O2 = 4SbO2 | 2740 | 2466.85 | 1196524788000 | 1574374721.1 | 9.197108 | 482.4494
O3SB2_O2SB1 | Sb | 2Sb2O3 + O2 = 4SbO2 | 2750 | 2476.85 | 1287460962400 | 1694027582.1 | 9.22892 | 485.885
O3SB2_O2SB1 | Sb | 2Sb2O3 + O2 = 4SbO2 | 2760 | 2486.85 | 1384206733500 | 1821324649.3 | 9.260387 | 489.3145
O3SB2_O2SB1 | Sb | 2Sb2O3 + O2 = 4SbO2 | 2770 | 2496.85 | 1487050090700 | 1956644856.2 | 9.291512 | 492.738
O3SB2_O2SB1 | Sb | 2Sb2O3 + O2 = 4SbO2 | 2780 | 2506.85 | 1596287749900 | 2100378618.3 | 9.322298 | 496.1553
O3SB2_O2SB1 | Sb | 2Sb2O3 + O2 = 4SbO2 | 2790 | 2516.85 | 1712225083600 | 2252927741.6 | 9.352747 | 499.5665
O3SB2_O2SB1 | Sb | 2Sb2O3 + O2 = 4SbO2 | 2800 | 2526.85 | 1835176026900 | 2414705298.6 | 9.382864 | 502.9714
O3SB2_O2SB1 | Sb | 2Sb2O3 + O2 = 4SbO2 | 2810 | 2536.85 | 1965462961000 | 2586135475 | 9.412651 | 506.3702
O3SB2_O2SB1 | Sb | 2Sb2O3 + O2 = 4SbO2 | 2820 | 2546.85 | 2103416571100 | 2767653383.0 | 9.442112 | 509.7628
O3SB2_O2SB1 | Sb | 2Sb2O3 + O2 = 4SbO2 | 2830 | 2556.85 | 2249375679800 | 2959704841.8 | 9.471248 | 513.1491
O3SB2_O2SB1 | Sb | 2Sb2O3 + O2 = 4SbO2 | 2840 | 2566.85 | 2403687054900 | 3162746124.9 | 9.500064 | 516.5291
O3SB2_O2SB1 | Sb | 2Sb2O3 + O2 = 4SbO2 | 2850 | 2576.85 | 2566705190700 | 3377243672.0 | 9.528562 | 519.9028
O3SB2_O2SB1 | Sb | 2Sb2O3 + O2 = 4SbO2 | 2860 | 2586.85 | 2738792063100 | 3603673767.2 | 9.556745 | 523.2701
O3SB2_O2SB1 | Sb | 2Sb2O3 + O2 = 4SbO2 | 2870 | 2596.85 | 2920316857200 | 3842522180.5 | 9.584616 | 526.6311
O3SB2_O2SB1 | Sb | 2Sb2O3 + O2 = 4SbO2 | 2880 | 2606.85 | 3111655667700 | 4094283773.3 | 9.612178 | 529.9857
O3SB2_O2SB1 | Sb | 2Sb2O3 + O2 = 4SbO2 | 2890 | 2616.85 | 3313191172000 | 4359462068.4 | 9.639433 | 533.3339
O3SB2_O2SB1 | Sb | 2Sb2O3 + O2 = 4SbO2 | 2900 | 2626.85 | 3525312275300 | 4638568783.3 | 9.666384 | 536.6757
O3SB2_O2SB1 | Sb | 2Sb2O3 + O2 = 4SbO2 | 2910 | 2636.85 | 3748413727500 | 4932123325.7 | 9.693034 | 540.011
O3SB2_O2SB1 | Sb | 2Sb2O3 + O2 = 4SbO2 | 2920 | 2646.85 | 3982895713100 | 5240652254.1 | 9.719385 | 543.3398
O3SB2_O2SB1 | Sb | 2Sb2O3 + O2 = 4SbO2 | 2930 | 2656.85 | 4229163412300 | 5564688700.4 | 9.745441 | 546.6621
O3SB2_O2SB1 | Sb | 2Sb2O3 + O2 = 4SbO2 | 2940 | 2666.85 | 4487626535000 | 5904771756.6 | 9.771203 | 549.9779
O3SB2_O2SB1 | Sb | 2Sb2O3 + O2 = 4SbO2 | 2950 | 2676.85 | 4758698827400 | 6261445825.5 | 9.796675 | 553.2871
O3SB2_O2SB1 | Sb | 2Sb2O3 + O2 = 4SbO2 | 2960 | 2686.85 | 5042797551300 | 6635259935.9 | 9.821858 | 556.5898
O3SB2_O2SB1 | Sb | 2Sb2O3 + O2 = 4SbO2 | 2970 | 2696.85 | 5340342936700 | 7026767022.0 | 9.846756 | 559.8858
O3SB2_O2SB1 | Sb | 2Sb2O3 + O2 = 4SbO2 | 2980 | 2706.85 | 5651757608400 | 7436523168.9 | 9.87137 | 563.1753
O3SB2_O2SB1 | Sb | 2Sb2O3 + O2 = 4SbO2 | 2990 | 2716.85 | 5977465987100 | 7865086825.1 | 9.895704 | 566.458
O3SB2_O2SB1 | Sb | 2Sb2O3 + O2 = 4SbO2 | 3000 | 2726.85 | 6317893665000 | 8313017980.3 | 9.919759 | 569.7341
O2SB1_O5SB2 | Sb | 4SbO2 + O2 = 2Sb2O5 | 300 | 26.85 | 2.404064e-09 | 3.163242e-12 | -11.49987 | -66.04865
O2SB1_O5SB2 | Sb | 4SbO2 + O2 = 2Sb2O5 | 310 | 36.85 | 1.273959e-08 | 1.676262e-11 | -10.77566 | -63.95218
O2SB1_O5SB2 | Sb | 4SbO2 + O2 = 2Sb2O5 | 320 | 46.85 | 6.099493e-08 | 8.025649e-11 | -10.09552 | -61.84841
O2SB1_O5SB2 | Sb | 4SbO2 + O2 = 2Sb2O5 | 330 | 56.85 | 2.662429456e-07 | 3.503197e-10 | -9.455535 | -59.7379
O2SB1_O5SB2 | Sb | 4SbO2 + O2 = 2Sb2O5 | 340 | 66.85 | 1.068024e-06 | 1.405294e-09 | -8.852233 | -57.62111
O2SB1_O5SB2 | Sb | 4SbO2 + O2 = 2Sb2O5 | 350 | 76.85 | 3.965438e-06 | 5.217681e-09 | -8.282522 | -55.49841
O2SB1_O5SB2 | Sb | 4SbO2 + O2 = 2Sb2O5 | 360 | 86.85 | 1.371403e-05 | 1.804478e-08 | -7.743648 | -53.3701
O2SB1_O5SB2 | Sb | 4SbO2 + O2 = 2Sb2O5 | 370 | 96.85 | 4.442942e-05 | 5.845976e-08 | -7.233143 | -51.2364
O2SB1_O5SB2 | Sb | 4SbO2 + O2 = 2Sb2O5 | 380 | 106.85 | 0.0001355259 | 1.783235e-07 | -6.748791 | -49.09751
O2SB1_O5SB2 | Sb | 4SbO2 + O2 = 2Sb2O5 | 390 | 116.85 | 0.0003910332 | 5.145173e-07 | -6.2886 | -46.95355
O2SB1_O5SB2 | Sb | 4SbO2 + O2 = 2Sb2O5 | 400 | 126.85 | 0.001071627883 | 1.410037e-06 | -5.85077 | -44.80463
O2SB1_O5SB2 | Sb | 4SbO2 + O2 = 2Sb2O5 | 410 | 136.85 | 0.002799891 | 3.684067e-06 | -5.433672 | -42.6508
O2SB1_O5SB2 | Sb | 4SbO2 + O2 = 2Sb2O5 | 420 | 146.85 | 0.006998113 | 9.208044e-06 | -5.035833 | -40.49211
O2SB1_O5SB2 | Sb | 4SbO2 + O2 = 2Sb2O5 | 430 | 156.85 | 0.01678437 | 2.20847e-05 | -4.655909 | -38.32858
O2SB1_O5SB2 | Sb | 4SbO2 + O2 = 2Sb2O5 | 440 | 166.85 | 0.03873781 | 5.097081e-05 | -4.292678 | -36.16021
O2SB1_O5SB2 | Sb | 4SbO2 + O2 = 2Sb2O5 | 450 | 176.85 | 0.08625539669 | 0.0001134939 | -3.945027 | -33.98697
O2SB1_O5SB2 | Sb | 4SbO2 + O2 = 2Sb2O5 | 460 | 186.85 | 0.1857284 | 0.0002443794 | -3.611935 | -31.80883
O2SB1_O5SB2 | Sb | 4SbO2 + O2 = 2Sb2O5 | 470 | 196.85 | 0.3875656 | 0.0005099547 | -3.292468 | -29.62575
O2SB1_O5SB2 | Sb | 4SbO2 + O2 = 2Sb2O5 | 480 | 206.85 | 0.7853163 | 0.001033311 | -2.985769 | -27.43768
O2SB1_O5SB2 | Sb | 4SbO2 + O2 = 2Sb2O5 | 490 | 216.85 | 1.547977 | 0.002036812 | -2.691049 | -25.24455
O2SB1_O5SB2 | Sb | 4SbO2 + O2 = 2Sb2O5 | 500 | 226.85 | 2.973249 | 0.00391217 | -2.407582 | -23.04629
O2SB1_O5SB2 | Sb | 4SbO2 + O2 = 2Sb2O5 | 510 | 236.85 | 5.573323 | 0.007333319 | -2.134699 | -20.84283
O2SB1_O5SB2 | Sb | 4SbO2 + O2 = 2Sb2O5 | 520 | 246.85 | 10.21014 | 0.0134344 | -1.871782 | -18.6341
O2SB1_O5SB2 | Sb | 4SbO2 + O2 = 2Sb2O5 | 530 | 256.85 | 18.30443872 | 0.02408479 | -1.618257 | -16.42
O2SB1_O5SB2 | Sb | 4SbO2 + O2 = 2Sb2O5 | 540 | 266.85 | 32.15275 | 0.04230625 | -1.373595 | -14.20046
O2SB1_O5SB2 | Sb | 4SbO2 + O2 = 2Sb2O5 | 550 | 276.85 | 55.39989 | 0.07289459 | -1.137305 | -11.97538
O2SB1_O5SB2 | Sb | 4SbO2 + O2 = 2Sb2O5 | 560 | 286.85 | 93.73147 | 0.1233309 | -0.9089281 | -9.744677
O2SB1_O5SB2 | Sb | 4SbO2 + O2 = 2Sb2O5 | 570 | 296.85 | 155.8737 | 0.2050969 | -0.6880408 | -7.508253
O2SB1_O5SB2 | Sb | 4SbO2 + O2 = 2Sb2O5 | 580 | 306.85 | 255.0155 | 0.3355467 | -0.474247 | -5.266019
O2SB1_O5SB2 | Sb | 4SbO2 + O2 = 2Sb2O5 | 590 | 316.85 | 410.8052 | 0.5405331 | -0.2671777 | -3.017881
O2SB1_O5SB2 | Sb | 4SbO2 + O2 = 2Sb2O5 | 600 | 326.85 | 652.1163 | 0.8580477 | -0.06648856 | -0.7637445
O2SB1_O5SB2 | Sb | 4SbO2 + O2 = 2Sb2O5 | 610 | 336.85 | 1020.836 | 1.343205 | 0.1281422 | 1.496484
O2SB1_O5SB2 | Sb | 4SbO2 + O2 = 2Sb2O5 | 620 | 346.85 | 1576.991 | 2.074988 | 0.3170157 | 3.762897
O2SB1_O5SB2 | Sb | 4SbO2 + O2 = 2Sb2O5 | 630 | 356.85 | 2405.621 | 3.165291 | 0.5004137 | 6.035588
O2SB1_O5SB2 | Sb | 4SbO2 + O2 = 2Sb2O5 | 640 | 366.85 | 3625.886 | 4.770902 | 0.6786005 | 8.314651
O2SB1_O5SB2 | Sb | 4SbO2 + O2 = 2Sb2O5 | 650 | 376.85 | 5403.032 | 7.109253 | 0.851824 | 10.60018
O2SB1_O5SB2 | Sb | 4SbO2 + O2 = 2Sb2O5 | 660 | 386.85 | 7963.986 | 10.47893 | 1.020317 | 12.89226
O2SB1_O5SB2 | Sb | 4SbO2 + O2 = 2Sb2O5 | 670 | 396.85 | 11617.47 | 15.28615 | 1.184298 | 15.19098
O2SB1_O5SB2 | Sb | 4SbO2 + O2 = 2Sb2O5 | 680 | 406.85 | 16779.81 | 22.0787 | 1.343974 | 17.49643
O2SB1_O5SB2 | Sb | 4SbO2 + O2 = 2Sb2O5 | 690 | 416.85 | 24007.7 | 31.58908 | 1.499537 | 19.80871
O2SB1_O5SB2 | Sb | 4SbO2 + O2 = 2Sb2O5 | 700 | 426.85 | 34039.62 | 44.78898 | 1.651171 | 22.12789
O2SB1_O5SB2 | Sb | 4SbO2 + O2 = 2Sb2O5 | 710 | 436.85 | 47847.8 | 62.95763 | 1.799048 | 24.45407
O2SB1_O5SB2 | Sb | 4SbO2 + O2 = 2Sb2O5 | 720 | 446.85 | 66702.93 | 87.76702 | 1.943331 | 26.78732
O2SB1_O5SB2 | Sb | 4SbO2 + O2 = 2Sb2O5 | 730 | 456.85 | 92254.44 | 121.3874 | 2.084174 | 29.12773
O2SB1_O5SB2 | Sb | 4SbO2 + O2 = 2Sb2O5 | 740 | 466.85 | 126629.3 | 166.6175 | 2.221721 | 31.47538
O2SB1_O5SB2 | Sb | 4SbO2 + O2 = 2Sb2O5 | 750 | 476.85 | 172553.3 | 227.0438 | 2.35611 | 33.83036
O2SB1_O5SB2 | Sb | 4SbO2 + O2 = 2Sb2O5 | 760 | 486.85 | 233498.8 | 307.2352 | 2.487471 | 36.19274
O2SB1_O5SB2 | Sb | 4SbO2 + O2 = 2Sb2O5 | 770 | 496.85 | 313863.8 | 412.9787 | 2.615928 | 38.5626
O2SB1_O5SB2 | Sb | 4SbO2 + O2 = 2Sb2O5 | 780 | 506.85 | 419189.4449 | 551.5651 | 2.741597 | 40.94002
O2SB1_O5SB2 | Sb | 4SbO2 + O2 = 2Sb2O5 | 790 | 516.85 | 556419.8 | 732.1313 | 2.864589 | 43.32507
O2SB1_O5SB2 | Sb | 4SbO2 + O2 = 2Sb2O5 | 800 | 526.85 | 734215 | 966.0724 | 2.98501 | 45.71783
O2SB1_O5SB2 | Sb | 4SbO2 + O2 = 2Sb2O5 | 810 | 536.85 | 963323.9 | 1267.531 | 3.102959 | 48.11837
O2SB1_O5SB2 | Sb | 4SbO2 + O2 = 2Sb2O5 | 820 | 546.85 | 1257027.6 | 1653.984 | 3.218531 | 50.52676
O2SB1_O5SB2 | Sb | 4SbO2 + O2 = 2Sb2O5 | 830 | 556.85 | 1631665.2 | 2146.928 | 3.331817 | 52.94308
O2SB1_O5SB2 | Sb | 4SbO2 + O2 = 2Sb2O5 | 840 | 566.85 | 2107254.6 | 2772.703 | 3.442903 | 55.36738
O2SB1_O5SB2 | Sb | 4SbO2 + O2 = 2Sb2O5 | 850 | 576.85 | 2708223.8 | 3563.452 | 3.551871 | 57.79975
O2SB1_O5SB2 | Sb | 4SbO2 + O2 = 2Sb2O5 | 860 | 586.85 | 3464269.4 | 4558.249 | 3.658798 | 60.24025
O2SB1_O5SB2 | Sb | 4SbO2 + O2 = 2Sb2O5 | 870 | 596.85 | 4411361.5 | 5804.423 | 3.763759 | 62.68894
O2SB1_O5SB2 | Sb | 4SbO2 + O2 = 2Sb2O5 | 880 | 606.85 | 5592917.3 | 7359.102 | 3.866825 | 65.14589
O2SB1_O5SB2 | Sb | 4SbO2 + O2 = 2Sb2O5 | 890 | 616.85 | 7061167.8 | 9291.01 | 3.968063 | 67.61117
O2SB1_O5SB2 | Sb | 4SbO2 + O2 = 2Sb2O5 | 900 | 626.85 | 8878745.4 | 11682.56 | 4.067538 | 70.08483
O2SB1_O5SB2 | Sb | 4SbO2 + O2 = 2Sb2O5 | 910 | 636.85 | 11120524.3 | 14632.2688 | 4.165312 | 72.56693
O2SB1_O5SB2 | Sb | 4SbO2 + O2 = 2Sb2O5 | 920 | 646.85 | 13875748.9 | 18257.56 | 4.261443 | 75.05755
O2SB1_O5SB2 | Sb | 4SbO2 + O2 = 2Sb2O5 | 930 | 656.85 | 17250489.5 | 22698.01 | 4.355988 | 77.55673
O2SB1_O5SB2 | Sb | 4SbO2 + O2 = 2Sb2O5 | 940 | 666.85 | 21370471.6 | 28119.0416 | 4.449001 | 80.06453
O2SB1_O5SB2 | Sb | 4SbO2 + O2 = 2Sb2O5 | 950 | 676.85 | 26384327.1 | 34716.22 | 4.540532 | 82.58102
O2SB1_O5SB2 | Sb | 4SbO2 + O2 = 2Sb2O5 | 960 | 686.85 | 32467325.2 | 42720.16 | 4.630633 | 85.10625
O2SB1_O5SB2 | Sb | 4SbO2 + O2 = 2Sb2O5 | 970 | 696.85 | 39825645.5 | 52402.17 | 4.719349 | 87.64027
O2SB1_O5SB2 | Sb | 4SbO2 + O2 = 2Sb2O5 | 980 | 706.85 | 48701264.1 | 64080.61 | 4.806727 | 90.18314
O2SB1_O5SB2 | Sb | 4SbO2 + O2 = 2Sb2O5 | 990 | 716.85 | 59377531.0 | 78128.33 | 4.892809 | 92.73492
O2SB1_O5SB2 | Sb | 4SbO2 + O2 = 2Sb2O5 | 1000 | 726.85 | 72185528.71 | 94980.96 | 4.977637 | 95.29565
O2SB1_O5SB2 | Sb | 4SbO2 + O2 = 2Sb2O5 | 1010 | 736.85 | 87511305.1 | 115146.5 | 5.061251 | 97.86538
O2SB1_O5SB2 | Sb | 4SbO2 + O2 = 2Sb2O5 | 1020 | 746.85 | 105804102.5 | 139215.9 | 5.143689 | 100.4442
O2SB1_O5SB2 | Sb | 4SbO2 + O2 = 2Sb2O5 | 1030 | 756.85 | 127585689.0 | 167875.9 | 5.224988 | 103.0321
O2SB1_O5SB2 | Sb | 4SbO2 + O2 = 2Sb2O5 | 1040 | 766.85 | 153460939.2 | 201922.3 | 5.305184 | 105.6291
O2SB1_O5SB2 | Sb | 4SbO2 + O2 = 2Sb2O5 | 1050 | 776.85 | 184129812.2 | 242276.1 | 5.384311 | 108.2354
O2SB1_O5SB2 | Sb | 4SbO2 + O2 = 2Sb2O5 | 1060 | 786.85 | 220400896.0 | 290001.179 | 5.4624 | 110.8509
O2SB1_O5SB2 | Sb | 4SbO2 + O2 = 2Sb2O5 | 1070 | 796.85 | 263206704.6 | 346324.6 | 5.539483 | 113.4757
O2SB1_O5SB2 | Sb | 4SbO2 + O2 = 2Sb2O5 | 1080 | 806.85 | 313620936.2 | 412659.1 | 5.615591 | 116.1099
O2SB1_O5SB2 | Sb | 4SbO2 + O2 = 2Sb2O5 | 1090 | 816.85 | 372877923.6 | 490628.8 | 5.690753 | 118.7534
O2SB1_O5SB2 | Sb | 4SbO2 + O2 = 2Sb2O5 | 1100 | 826.85 | 442394531.3 | 582098.1 | 5.764996 | 121.4064
O2SB1_O5SB2 | Sb | 4SbO2 + O2 = 2Sb2O5 | 1110 | 836.85 | 523794784.0 | 689203.7 | 5.838348 | 124.0689
O2SB1_O5SB2 | Sb | 4SbO2 + O2 = 2Sb2O5 | 1120 | 846.85 | 618937541.7 | 814391.5 | 5.910833 | 126.7408
O2SB1_O5SB2 | Sb | 4SbO2 + O2 = 2Sb2O5 | 1130 | 856.85 | 729947567.2 | 960457.3 | 5.982478 | 129.4224
O2SB1_O5SB2 | Sb | 4SbO2 + O2 = 2Sb2O5 | 1140 | 866.85 | 859250373.6 | 1130592.6 | 6.053306 | 132.1136
O2SB1_O5SB2 | Sb | 4SbO2 + O2 = 2Sb2O5 | 1150 | 876.85 | 1009611277.8 | 1328435.9 | 6.123341 | 134.8144
O2SB1_O5SB2 | Sb | 4SbO2 + O2 = 2Sb2O5 | 1150 | 876.85 | 1010000000 | 1328947.4 | 6.123508 | 134.818
O2SB1_O5SB2 | Sb | 4SbO2 + O2 = 2Sb2O5 | 1160 | 886.85 | 1184179131.1 | 1558130.4 | 6.192604 | 137.5248
O2SB1_O5SB2 | Sb | 4SbO2 + O2 = 2Sb2O5 | 1170 | 896.85 | 1386535249.1 | 1824388.5 | 6.261117 | 140.2451
O2SB1_O5SB2 | Sb | 4SbO2 + O2 = 2Sb2O5 | 1180 | 906.85 | 1620748116.6 | 2132563.3 | 6.328902 | 142.975
O2SB1_O5SB2 | Sb | 4SbO2 + O2 = 2Sb2O5 | 1190 | 916.85 | 1891434505.1 | 2488729.6 | 6.395978 | 145.7148
O2SB1_O5SB2 | Sb | 4SbO2 + O2 = 2Sb2O5 | 1200 | 926.85 | 2203827704.2 | 2899773.295 | 6.462364 | 148.4645
O2SB1_O5SB2 | Sb | 4SbO2 + O2 = 2Sb2O5 | 1210 | 936.85 | 2563853643.5 | 3373491.6 | 6.52808 | 151.224
O2SB1_O5SB2 | Sb | 4SbO2 + O2 = 2Sb2O5 | 1220 | 946.85 | 2978215761.5 | 3918704.9 | 6.593143 | 153.9934
O2SB1_O5SB2 | Sb | 4SbO2 + O2 = 2Sb2O5 | 1230 | 956.85 | 3454489563.7 | 4545381.0 | 6.65757 | 156.7728
O2SB1_O5SB2 | Sb | 4SbO2 + O2 = 2Sb2O5 | 1240 | 966.85 | 4001227911.6 | 5264773.6 | 6.72138 | 159.5622
O2SB1_O5SB2 | Sb | 4SbO2 + O2 = 2Sb2O5 | 1250 | 976.85 | 4628078189.4 | 6089576.565 | 6.784587 | 162.3616
O2SB1_O5SB2 | Sb | 4SbO2 + O2 = 2Sb2O5 | 1260 | 986.85 | 5345912611.4 | 7034095.5 | 6.847208 | 165.1711
O2SB1_O5SB2 | Sb | 4SbO2 + O2 = 2Sb2O5 | 1270 | 996.85 | 6166973061.5 | 8114438.2 | 6.909258 | 167.9906
O2SB1_O5SB2 | Sb | 4SbO2 + O2 = 2Sb2O5 | 1280 | 1006.85 | 7105031998 | 9348726.3 | 6.970752 | 170.8203
O2SB1_O5SB2 | Sb | 4SbO2 + O2 = 2Sb2O5 | 1290 | 1016.85 | 8175571108.1 | 10757330.4 | 7.031705 | 173.6602
O2SB1_O5SB2 | Sb | 4SbO2 + O2 = 2Sb2O5 | 1300 | 1026.85 | 9395979569.8 | 12363131.0 | 7.092128 | 176.5102
O2SB1_O5SB2 | Sb | 4SbO2 + O2 = 2Sb2O5 | 1310 | 1036.85 | 10785773960 | 14191807.8 | 7.152038 | 179.3705
O2SB1_O5SB2 | Sb | 4SbO2 + O2 = 2Sb2O5 | 1320 | 1046.85 | 12366842053 | 16272160.6 | 7.211445 | 182.241
O2SB1_O5SB2 | Sb | 4SbO2 + O2 = 2Sb2O5 | 1330 | 1056.85 | 14163712984 | 18636464.5 | 7.270364 | 185.1218
O2SB1_O5SB2 | Sb | 4SbO2 + O2 = 2Sb2O5 | 1340 | 1066.85 | 16203856475 | 21320863.8 | 7.328805 | 188.013
O2SB1_O5SB2 | Sb | 4SbO2 + O2 = 2Sb2O5 | 1350 | 1076.85 | 18518014119 | 24365808.1 | 7.386781 | 190.9145
O2SB1_O5SB2 | Sb | 4SbO2 + O2 = 2Sb2O5 | 1360 | 1086.85 | 21140565986 | 27816534.2 | 7.444303 | 193.8264
O2SB1_O5SB2 | Sb | 4SbO2 + O2 = 2Sb2O5 | 1370 | 1096.85 | 24109936148 | 31723600.2 | 7.501382 | 196.7486
O2SB1_O5SB2 | Sb | 4SbO2 + O2 = 2Sb2O5 | 1380 | 1106.85 | 27469041075 | 36143475.1 | 7.55803 | 199.6814
O2SB1_O5SB2 | Sb | 4SbO2 + O2 = 2Sb2O5 | 1390 | 1116.85 | 31265785221 | 41139191.1 | 7.614256 | 202.6246
O2SB1_O5SB2 | Sb | 4SbO2 + O2 = 2Sb2O5 | 1400 | 1126.85 | 35553608579 | 46781063.9 | 7.67007 | 205.5783
O2SB1_O5SB2 | Sb | 4SbO2 + O2 = 2Sb2O5 | 1410 | 1136.85 | 40392091392 | 53147488.7 | 7.725483 | 208.5425
O2SB1_O5SB2 | Sb | 4SbO2 + O2 = 2Sb2O5 | 1420 | 1146.85 | 45847621772 | 60325818.1 | 7.780503 | 211.5173
O2SB1_O5SB2 | Sb | 4SbO2 + O2 = 2Sb2O5 | 1430 | 1156.85 | 51994132481 | 68413332.2 | 7.835141 | 214.5027
O2SB1_O5SB2 | Sb | 4SbO2 + O2 = 2Sb2O5 | 1440 | 1166.85 | 58913913771 | 77518307.6 | 7.889404 | 217.4987
O2SB1_O5SB2 | Sb | 4SbO2 + O2 = 2Sb2O5 | 1450 | 1176.85 | 66698509812 | 87761197.1 | 7.943303 | 220.5053
O2SB1_O5SB2 | Sb | 4SbO2 + O2 = 2Sb2O5 | 1460 | 1186.85 | 75449706994 | 99275930.3 | 7.996844 | 223.5226
O2SB1_O5SB2 | Sb | 4SbO2 + O2 = 2Sb2O5 | 1470 | 1196.85 | 85280623152 | 112211346.3 | 8.050037 | 226.5505
O2SB1_O5SB2 | Sb | 4SbO2 + O2 = 2Sb2O5 | 1480 | 1206.85 | 96316907638 | 126732773.2 | 8.102889 | 229.5892
O2SB1_O5SB2 | Sb | 4SbO2 + O2 = 2Sb2O5 | 1490 | 1216.85 | 108698063120 | 143023767.3 | 8.155408 | 232.6386
O2SB1_O5SB2 | Sb | 4SbO2 + O2 = 2Sb2O5 | 1500 | 1226.85 | 122578901040 | 161288027.7 | 8.207602 | 235.6988
O2SB1_O5SB2 | Sb | 4SbO2 + O2 = 2Sb2O5 | 1510 | 1236.85 | 138131143670 | 181751504.8 | 8.259478 | 238.7698
O2SB1_O5SB2 | Sb | 4SbO2 + O2 = 2Sb2O5 | 1520 | 1246.85 | 155545187240 | 204664720.1 | 8.311043 | 241.8516
O2SB1_O5SB2 | Sb | 4SbO2 + O2 = 2Sb2O5 | 1530 | 1256.85 | 175032041510 | 230305317.8 | 8.362304 | 244.9443
O2SB1_O5SB2 | Sb | 4SbO2 + O2 = 2Sb2O5 | 1540 | 1266.85 | 196825463100 | 258980872.5 | 8.413268 | 248.0478
O2SB1_O5SB2 | Sb | 4SbO2 + O2 = 2Sb2O5 | 1550 | 1276.85 | 221184301180 | 291031975.2 | 8.463941 | 251.1621
O2SB1_O5SB2 | Sb | 4SbO2 + O2 = 2Sb2O5 | 1560 | 1286.85 | 248395076010 | 326835626.3 | 8.514329 | 254.2874
O2SB1_O5SB2 | Sb | 4SbO2 + O2 = 2Sb2O5 | 1570 | 1296.85 | 278774812770 | 366808964.2 | 8.56444 | 257.4237
O2SB1_O5SB2 | Sb | 4SbO2 + O2 = 2Sb2O5 | 1580 | 1306.85 | 312674155070 | 411413361.9 | 8.614278 | 260.5709
O2SB1_O5SB2 | Sb | 4SbO2 + O2 = 2Sb2O5 | 1590 | 1316.85 | 350480785050 | 461158927.7 | 8.663851 | 263.729
O2SB1_O5SB2 | Sb | 4SbO2 + O2 = 2Sb2O5 | 1600 | 1326.85 | 392623179250 | 516609446.4 | 8.713162 | 266.8982
O2SB1_O5SB2 | Sb | 4SbO2 + O2 = 2Sb2O5 | 1610 | 1336.85 | 439574732330 | 578387805.7 | 8.762219 | 270.0784
O2SB1_O5SB2 | Sb | 4SbO2 + O2 = 2Sb2O5 | 1620 | 1346.85 | 491858283590 | 647181952.1 | 8.811026 | 273.2696
O2SB1_O5SB2 | Sb | 4SbO2 + O2 = 2Sb2O5 | 1630 | 1356.85 | 550051084520 | 723751427 | 8.859589 | 276.4719
O2SB1_O5SB2 | Sb | 4SbO2 + O2 = 2Sb2O5 | 1640 | 1366.85 | 614790249270 | 808934538.5 | 8.907913 | 279.6853
O2SB1_O5SB2 | Sb | 4SbO2 + O2 = 2Sb2O5 | 1650 | 1376.85 | 686778733580 | 903656228.4 | 8.956003 | 282.9098
O2SB1_O5SB2 | Sb | 4SbO2 + O2 = 2Sb2O5 | 1660 | 1386.85 | 766791892080 | 1008936700.1 | 9.003864 | 286.1455
O2SB1_O5SB2 | Sb | 4SbO2 + O2 = 2Sb2O5 | 1670 | 1396.85 | 855684668500 | 1125900879.6 | 9.0515 | 289.3923
O2SB1_O5SB2 | Sb | 4SbO2 + O2 = 2Sb2O5 | 1680 | 1406.85 | 954399478270 | 1255788787.2 | 9.098917 | 292.6502
O2SB1_O5SB2 | Sb | 4SbO2 + O2 = 2Sb2O5 | 1690 | 1416.85 | 1063974848400 | 1399966905.8 | 9.146118 | 295.9194
O2SB1_O5SB2 | Sb | 4SbO2 + O2 = 2Sb2O5 | 1700 | 1426.85 | 1185554886000 | 1559940639.5 | 9.193108 | 299.1997
O2SB1_O5SB2 | Sb | 4SbO2 + O2 = 2Sb2O5 | 1710 | 1436.85 | 1320399651800 | 1737367962.9 | 9.239892 | 302.4913
O2SB1_O5SB2 | Sb | 4SbO2 + O2 = 2Sb2O5 | 1720 | 1446.85 | 1469896525300 | 1934074375.4 | 9.286473 | 305.7941
O2SB1_O5SB2 | Sb | 4SbO2 + O2 = 2Sb2O5 | 1730 | 1456.85 | 1635572651500 | 2152069278.3 | 9.332856 | 309.1082
O2SB1_O5SB2 | Sb | 4SbO2 + O2 = 2Sb2O5 | 1740 | 1466.85 | 1819108571100 | 2393563909.3 | 9.379045 | 312.4336
O2SB1_O5SB2 | Sb | 4SbO2 + O2 = 2Sb2O5 | 1750 | 1476.85 | 2022353145300 | 2660990980.7 | 9.425043 | 315.7703
O2SB1_O5SB2 | Sb | 4SbO2 + O2 = 2Sb2O5 | 1760 | 1486.85 | 2247339892000 | 2957026173.7 | 9.470855 | 319.1183
O2SB1_O5SB2 | Sb | 4SbO2 + O2 = 2Sb2O5 | 1770 | 1496.85 | 2496304868300 | 3284611668.8 | 9.516484 | 322.4777
O2SB1_O5SB2 | Sb | 4SbO2 + O2 = 2Sb2O5 | 1780 | 1506.85 | 2771706237900 | 3646981892.0 | 9.561934 | 325.8484
O2SB1_O5SB2 | Sb | 4SbO2 + O2 = 2Sb2O5 | 1790 | 1516.85 | 3076245683100 | 4047691688.3 | 9.607207 | 329.2305
O2SB1_O5SB2 | Sb | 4SbO2 + O2 = 2Sb2O5 | 1800 | 1526.85 | 3412891828300 | 4490647142.5 | 9.652309 | 332.624
O2SB1_O5SB2 | Sb | 4SbO2 + O2 = 2Sb2O5 | 1810 | 1536.85 | 3784905862000 | 4980139292.1 | 9.697241 | 336.0289
O2SB1_O5SB2 | Sb | 4SbO2 + O2 = 2Sb2O5 | 1820 | 1546.85 | 4195869558300 | 5520880997.8 | 9.742008 | 339.4453
O2SB1_O5SB2 | Sb | 4SbO2 + O2 = 2Sb2O5 | 1830 | 1556.85 | 4649715918800 | 6118047261.6 | 9.786613 | 342.8731
O2SB1_O5SB2 | Sb | 4SbO2 + O2 = 2Sb2O5 | 1840 | 1566.85 | 5150762675300 | 6777319309.6 | 9.831058 | 346.3123
O2SB1_O5SB2 | Sb | 4SbO2 + O2 = 2Sb2O5 | 1850 | 1576.85 | 5703748914600 | 7504932782.4 | 9.875347 | 349.7631
O2SB1_O5SB2 | Sb | 4SbO2 + O2 = 2Sb2O5 | 1860 | 1586.85 | 6313875110300 | 8307730408.3 | 9.919482 | 353.2253
O2SB1_O5SB2 | Sb | 4SbO2 + O2 = 2Sb2O5 | 1870 | 1596.85 | 6986846874900 | 9193219572.2 | 9.963468 | 356.6991
O2SB1_O5SB2 | Sb | 4SbO2 + O2 = 2Sb2O5 | 1880 | 1606.85 | 7728922768400 | 10169635221.6 | 10.00731 | 360.1844
O2SB1_O5SB2 | Sb | 4SbO2 + O2 = 2Sb2O5 | 1890 | 1616.85 | 8546966535400 | 11246008599.2 | 10.051 | 363.6812
O2SB1_O5SB2 | Sb | 4SbO2 + O2 = 2Sb2O5 | 1900 | 1626.85 | 9448504171700 | 12432242331.2 | 10.09455 | 367.1896
O2SB1_O5SB2 | Sb | 4SbO2 + O2 = 2Sb2O5 | 1910 | 1636.85 | 10441786260000 | 13739192447.4 | 10.13796 | 370.7096
O2SB1_O5SB2 | Sb | 4SbO2 + O2 = 2Sb2O5 | 1920 | 1646.85 | 11535856054000 | 15178757965.8 | 10.18124 | 374.2412
O2SB1_O5SB2 | Sb | 4SbO2 + O2 = 2Sb2O5 | 1930 | 1656.85 | 12740623828000 | 16763978721.1 | 10.22438 | 377.7844
O2SB1_O5SB2 | Sb | 4SbO2 + O2 = 2Sb2O5 | 1940 | 1666.85 | 14066948061000 | 18509142185.5 | 10.26739 | 381.3392
O2SB1_O5SB2 | Sb | 4SbO2 + O2 = 2Sb2O5 | 1950 | 1676.85 | 15526724079000 | 20429900103.9 | 10.31027 | 384.9057
O2SB1_O5SB2 | Sb | 4SbO2 + O2 = 2Sb2O5 | 1960 | 1686.85 | 17132980820000 | 22543395815.8 | 10.35302 | 388.4839
O2SB1_O5SB2 | Sb | 4SbO2 + O2 = 2Sb2O5 | 1970 | 1696.85 | 18899986457000 | 24868403232.9 | 10.39565 | 392.0737
O2SB1_O5SB2 | Sb | 4SbO2 + O2 = 2Sb2O5 | 1980 | 1706.85 | 20843363681000 | 27425478527.6 | 10.43815 | 395.6751
O2SB1_O5SB2 | Sb | 4SbO2 + O2 = 2Sb2O5 | 1990 | 1716.85 | 22980215512000 | 30237125673.7 | 10.48054 | 399.2883
O2SB1_O5SB2 | Sb | 4SbO2 + O2 = 2Sb2O5 | 2010 | 1736.85 | 27910992920000 | 36724990684.2 | 10.56496 | 406.5499
O2SB1_O5SB2 | Sb | 4SbO2 + O2 = 2Sb2O5 | 2020 | 1746.85 | 30747825376000 | 40457664968.4 | 10.607 | 410.1983
O2SB1_O5SB2 | Sb | 4SbO2 + O2 = 2Sb2O5 | 2030 | 1756.85 | 33864287875000 | 44558273519.7 | 10.64893 | 413.8584
O2SB1_O5SB2 | Sb | 4SbO2 + O2 = 2Sb2O5 | 2040 | 1766.85 | 37287211861000 | 49062120869.7 | 10.69075 | 417.5304
O2SB1_O5SB2 | Sb | 4SbO2 + O2 = 2Sb2O5 | 2050 | 1776.85 | 41045944368000 | 54007821536.8 | 10.73246 | 421.2141
O2SB1_O5SB2 | Sb | 4SbO2 + O2 = 2Sb2O5 | 2060 | 1786.85 | 45172579284000 | 59437604321.1 | 10.77406 | 424.9096
O2SB1_O5SB2 | Sb | 4SbO2 + O2 = 2Sb2O5 | 2070 | 1796.85 | 49702209539000 | 65397644130.3 | 10.81556 | 428.6169
O2SB1_O5SB2 | Sb | 4SbO2 + O2 = 2Sb2O5 | 2080 | 1806.85 | 54673202069000 | 71938423775 | 10.85696 | 432.3361
O2SB1_O5SB2 | Sb | 4SbO2 + O2 = 2Sb2O5 | 2090 | 1816.85 | 60127497600000 | 79115128421.1 | 10.89826 | 436.0671
O2SB1_O5SB2 | Sb | 4SbO2 + O2 = 2Sb2O5 | 2100 | 1826.85 | 66110937451000 | 86988075593.4 | 10.93946 | 439.8099
O2SB1_O5SB2 | Sb | 4SbO2 + O2 = 2Sb2O5 | 2110 | 1836.85 | 72673619764000 | 95623183900 | 10.98056 | 443.5647
O2SB1_O5SB2 | Sb | 4SbO2 + O2 = 2Sb2O5 | 2120 | 1846.85 | 79870287781000 | 105092483922.4 | 11.02157 | 447.3313
O2SB1_O5SB2 | Sb | 4SbO2 + O2 = 2Sb2O5 | 2130 | 1856.85 | 87760753014000 | 115474675018.4 | 11.06249 | 451.1098
O2SB1_O5SB2 | Sb | 4SbO2 + O2 = 2Sb2O5 | 2140 | 1866.85 | 96410356395000 | 126855732098.7 | 11.10331 | 454.9002
O2SB1_O5SB2 | Sb | 4SbO2 + O2 = 2Sb2O5 | 2150 | 1876.85 | 105890470790000 | 139329566828.9 | 11.14404 | 458.7025
O2SB1_O5SB2 | Sb | 4SbO2 + O2 = 2Sb2O5 | 2160 | 1886.85 | 116279048540000 | 152998748078.9 | 11.18469 | 462.5168
O2SB1_O5SB2 | Sb | 4SbO2 + O2 = 2Sb2O5 | 2170 | 1896.85 | 127661217990000 | 167975286828.9 | 11.22525 | 466.343
O2SB1_O5SB2 | Sb | 4SbO2 + O2 = 2Sb2O5 | 2180 | 1906.85 | 140129933390000 | 184381491302.6 | 11.26572 | 470.1812
O2SB1_O5SB2 | Sb | 4SbO2 + O2 = 2Sb2O5 | 2190 | 1916.85 | 153786682820000 | 202350898447.4 | 11.30611 | 474.0313
O2SB1_O5SB2 | Sb | 4SbO2 + O2 = 2Sb2O5 | 2200 | 1926.85 | 168742259350000 | 222029288618.4 | 11.34641 | 477.8934
O2SB1_O5SB2 | Sb | 4SbO2 + O2 = 2Sb2O5 | 2210 | 1936.85 | 185117600930000 | 243575790697.4 | 11.38663 | 481.7675
O2SB1_O5SB2 | Sb | 4SbO2 + O2 = 2Sb2O5 | 2220 | 1946.85 | 203044705130000 | 267164085697.4 | 11.42678 | 485.6536
O2SB1_O5SB2 | Sb | 4SbO2 + O2 = 2Sb2O5 | 2230 | 1956.85 | 222667625310000 | 292983717513.2 | 11.46684 | 489.5518
O2SB1_O5SB2 | Sb | 4SbO2 + O2 = 2Sb2O5 | 2240 | 1966.85 | 244143555350000 | 321241520197.4 | 11.50683 | 493.4619
O2SB1_O5SB2 | Sb | 4SbO2 + O2 = 2Sb2O5 | 2250 | 1976.85 | 267644010890000 | 352163172223.7 | 11.54674 | 497.3841
O2SB1_O5SB2 | Sb | 4SbO2 + O2 = 2Sb2O5 | 2260 | 1986.85 | 293356115300000 | 385994888552.6 | 11.58658 | 501.3184
O2SB1_O5SB2 | Sb | 4SbO2 + O2 = 2Sb2O5 | 2270 | 1996.85 | 321483999870000 | 423005262986.8 | 11.62635 | 505.2647
O2SB1_O5SB2 | Sb | 4SbO2 + O2 = 2Sb2O5 | 2280 | 2006.85 | 352250328070000 | 463487273776.3 | 11.66604 | 509.2231
O2SB1_O5SB2 | Sb | 4SbO2 + O2 = 2Sb2O5 | 2290 | 2016.85 | 385897954830000 | 507760466881.6 | 11.70566 | 513.1936
O2SB1_O5SB2 | Sb | 4SbO2 + O2 = 2Sb2O5 | 2300 | 2026.85 | 422691730890000 | 556173330118.4 | 11.74521 | 517.1762
O2SB1_O5SB2 | Sb | 4SbO2 + O2 = 2Sb2O5 | 2310 | 2036.85 | 462920475570000 | 609105888907.9 | 11.78469 | 521.1709
O2SB1_O5SB2 | Sb | 4SbO2 + O2 = 2Sb2O5 | 2320 | 2046.85 | 506899105740000 | 666972507552.6 | 11.82411 | 525.1777
O2SB1_O5SB2 | Sb | 4SbO2 + O2 = 2Sb2O5 | 2330 | 2056.85 | 554970971140000 | 730224962026.3 | 11.86346 | 529.1966
O2SB1_O5SB2 | Sb | 4SbO2 + O2 = 2Sb2O5 | 2340 | 2066.85 | 607510386850000 | 799355772171.1 | 11.90274 | 533.2277
O2SB1_O5SB2 | Sb | 4SbO2 + O2 = 2Sb2O5 | 2350 | 2076.85 | 664925390620000 | 874901829763.2 | 11.94196 | 537.2709
O2SB1_O5SB2 | Sb | 4SbO2 + O2 = 2Sb2O5 | 2360 | 2086.85 | 727660743240000 | 957448346368.4 | 11.98112 | 541.3263
O2SB1_O5SB2 | Sb | 4SbO2 + O2 = 2Sb2O5 | 2370 | 2096.85 | 796201193080000 | 1047633148789.5 | 12.02021 | 545.3939
O2SB1_O5SB2 | Sb | 4SbO2 + O2 = 2Sb2O5 | 2380 | 2106.85 | 871075027870000 | 1146151352460.5 | 12.05924 | 549.4736
O2SB1_O5SB2 | Sb | 4SbO2 + O2 = 2Sb2O5 | 2390 | 2116.85 | 952857938760000 | 1253760445736.8 | 12.09821 | 553.5656
O2SB1_O5SB2 | Sb | 4SbO2 + O2 = 2Sb2O5 | 2400 | 2126.85 | 1042177224000000 | 1371285821052.6 | 12.13713 | 557.6697
O2SB1_O5SB2 | Sb | 4SbO2 + O2 = 2Sb2O5 | 2410 | 2136.85 | 1139716361500000 | 1499626791447.4 | 12.17598 | 561.7861
O2SB1_O5SB2 | Sb | 4SbO2 + O2 = 2Sb2O5 | 2420 | 2146.85 | 1246219983100000 | 1639763135657.9 | 12.21478 | 565.9146
O2SB1_O5SB2 | Sb | 4SbO2 + O2 = 2Sb2O5 | 2430 | 2156.85 | 1362499284900000 | 1792762216973.7 | 12.25352 | 570.0555
O2SB1_O5SB2 | Sb | 4SbO2 + O2 = 2Sb2O5 | 2440 | 2166.85 | 1489437911200000 | 1959786725263.2 | 12.29221 | 574.2085
O2SB1_O5SB2 | Sb | 4SbO2 + O2 = 2Sb2O5 | 2450 | 2176.85 | 1627998354900000 | 2142103098552.6 | 12.33084 | 578.3738
O2SB1_O5SB2 | Sb | 4SbO2 + O2 = 2Sb2O5 | 2460 | 2186.85 | 1779228917100000 | 2341090680394.7 | 12.36942 | 582.5514
O2SB1_O5SB2 | Sb | 4SbO2 + O2 = 2Sb2O5 | 2470 | 2196.85 | 1944271276300000 | 2558251679342.1 | 12.40794 | 586.7413
O2SB1_O5SB2 | Sb | 4SbO2 + O2 = 2Sb2O5 | 2480 | 2206.85 | 2124368719100000 | 2795221998815.8 | 12.44642 | 590.9434
O2SB1_O5SB2 | Sb | 4SbO2 + O2 = 2Sb2O5 | 2490 | 2216.85 | 2320875089900000 | 3053783013026.3 | 12.48484 | 595.1578
O2SB1_O5SB2 | Sb | 4SbO2 + O2 = 2Sb2O5 | 2500 | 2226.85 | 2535264522600000 | 3335874371842.1 | 12.52321 | 599.3845
O2SB1_O5SB2 | Sb | 4SbO2 + O2 = 2Sb2O5 | 2510 | 2236.85 | 2769142021100000 | 3643607922500 | 12.56153 | 603.6236
O2SB1_O5SB2 | Sb | 4SbO2 + O2 = 2Sb2O5 | 2520 | 2246.85 | 3024254963500000 | 3979282846710.5 | 12.5998 | 607.8749
O2SB1_O5SB2 | Sb | 4SbO2 + O2 = 2Sb2O5 | 2530 | 2256.85 | 3302505608500000 | 4345402116447.4 | 12.63803 | 612.1386
O2SB1_O5SB2 | Sb | 4SbO2 + O2 = 2Sb2O5 | 2540 | 2266.85 | 3605964692300000 | 4744690384605.3 | 12.67621 | 616.4146
O2SB1_O5SB2 | Sb | 4SbO2 + O2 = 2Sb2O5 | 2550 | 2276.85 | 3936886208900000 | 5180113432763.2 | 12.71434 | 620.703
O2SB1_O5SB2 | Sb | 4SbO2 + O2 = 2Sb2O5 | 2560 | 2286.85 | 4297723477400000 | 5654899312368.4 | 12.75242 | 625.0037
O2SB1_O5SB2 | Sb | 4SbO2 + O2 = 2Sb2O5 | 2570 | 2296.85 | 4691146607100000 | 6172561325131.6 | 12.79047 | 629.3168
O2SB1_O5SB2 | Sb | 4SbO2 + O2 = 2Sb2O5 | 2580 | 2306.85 | 5120061481300000 | 6736923001710.5 | 12.82846 | 633.6423
O2SB1_O5SB2 | Sb | 4SbO2 + O2 = 2Sb2O5 | 2590 | 2316.85 | 5587630390300000 | 7352145250394.7 | 12.86641 | 637.9801
O2SB1_O5SB2 | Sb | 4SbO2 + O2 = 2Sb2O5 | 2600 | 2326.85 | 6097294458200000 | 8022755866052.6 | 12.90432 | 642.3304
O2SB1_O5SB2 | Sb | 4SbO2 + O2 = 2Sb2O5 | 2610 | 2336.85 | 6652798015200000 | 8753681598947.4 | 12.94219 | 646.693
O2SB1_O5SB2 | Sb | 4SbO2 + O2 = 2Sb2O5 | 2620 | 2346.85 | 7258215086300000 | 9550283008289.5 | 12.98002 | 651.0681
O2SB1_O5SB2 | Sb | 4SbO2 + O2 = 2Sb2O5 | 2630 | 2356.85 | 7917978177300000 | 10418392338552.6 | 13.0178 | 655.4555
O2SB1_O5SB2 | Sb | 4SbO2 + O2 = 2Sb2O5 | 2640 | 2366.85 | 8636909555900000 | 11364354678815.8 | 13.05554 | 659.8554
O2SB1_O5SB2 | Sb | 4SbO2 + O2 = 2Sb2O5 | 2650 | 2376.85 | 9420255245100000 | 12395072690921.1 | 13.09325 | 664.2678
O2SB1_O5SB2 | Sb | 4SbO2 + O2 = 2Sb2O5 | 2660 | 2386.85 | 10273721960000000 | 13518055210526.3 | 13.13091 | 668.6925
O2SB1_O5SB2 | Sb | 4SbO2 + O2 = 2Sb2O5 | 2670 | 2396.85 | 11203517244000000 | 14741470057894.7 | 13.16854 | 673.1298
O2SB1_O5SB2 | Sb | 4SbO2 + O2 = 2Sb2O5 | 2680 | 2406.85 | 12216393075000000 | 16074201414473.7 | 13.20613 | 677.5794
O2SB1_O5SB2 | Sb | 4SbO2 + O2 = 2Sb2O5 | 2690 | 2416.85 | 13319693251000000 | 17525912172368.4 | 13.24368 | 682.0416
O2SB1_O5SB2 | Sb | 4SbO2 + O2 = 2Sb2O5 | 2700 | 2426.85 | 14521404868000000 | 19107111668421.1 | 13.2812 | 686.5162
O2SB1_O5SB2 | Sb | 4SbO2 + O2 = 2Sb2O5 | 2710 | 2436.85 | 15830214244000000 | 20829229268421.1 | 13.31867 | 691.0033
O2SB1_O5SB2 | Sb | 4SbO2 + O2 = 2Sb2O5 | 2720 | 2446.85 | 17255567687000000 | 22704694325000 | 13.35612 | 695.5029
O2SB1_O5SB2 | Sb | 4SbO2 + O2 = 2Sb2O5 | 2730 | 2456.85 | 18807737496000000 | 24747023021052.6 | 13.39352 | 700.015
O2SB1_O5SB2 | Sb | 4SbO2 + O2 = 2Sb2O5 | 2740 | 2466.85 | 20497893674000000 | 26970912728947.4 | 13.4309 | 704.5396
O2SB1_O5SB2 | Sb | 4SbO2 + O2 = 2Sb2O5 | 2750 | 2476.85 | 22338181819000000 | 29392344498684.2 | 13.46823 | 709.0767
O2SB1_O5SB2 | Sb | 4SbO2 + O2 = 2Sb2O5 | 2760 | 2486.85 | 24341807740000000 | 32028694394736.8 | 13.50554 | 713.6264
O2SB1_O5SB2 | Sb | 4SbO2 + O2 = 2Sb2O5 | 2770 | 2496.85 | 26523129368000000 | 34898854431578.9 | 13.54281 | 718.1885
O2SB1_O5SB2 | Sb | 4SbO2 + O2 = 2Sb2O5 | 2780 | 2506.85 | 28897756590000000 | 38023363934210.5 | 13.58005 | 722.7632
O2SB1_O5SB2 | Sb | 4SbO2 + O2 = 2Sb2O5 | 2790 | 2516.85 | 31482659682000000 | 41424552213157.9 | 13.61726 | 727.3505
O2SB1_O5SB2 | Sb | 4SbO2 + O2 = 2Sb2O5 | 2800 | 2526.85 | 34296287087000000 | 45126693535526.3 | 13.65443 | 731.9503
O2SB1_O5SB2 | Sb | 4SbO2 + O2 = 2Sb2O5 | 2810 | 2536.85 | 37358693333000000 | 49156175438157.9 | 13.69158 | 736.5627
O2SB1_O5SB2 | Sb | 4SbO2 + O2 = 2Sb2O5 | 2820 | 2546.85 | 40691677955000000 | 53541681519736.8 | 13.72869 | 741.1876
O2SB1_O5SB2 | Sb | 4SbO2 + O2 = 2Sb2O5 | 2830 | 2556.85 | 44318936380000000 | 58314389973684.2 | 13.76578 | 745.8251
O2SB1_O5SB2 | Sb | 4SbO2 + O2 = 2Sb2O5 | 2840 | 2566.85 | 48266223785000000 | 63508189190789.5 | 13.80283 | 750.4752
O2SB1_O5SB2 | Sb | 4SbO2 + O2 = 2Sb2O5 | 2850 | 2576.85 | 52561533040000000 | 69159911894736.8 | 13.83985 | 755.1379
O2SB1_O5SB2 | Sb | 4SbO2 + O2 = 2Sb2O5 | 2860 | 2586.85 | 57235287958000000 | 75309589418421.0 | 13.87685 | 759.8132
O2SB1_O5SB2 | Sb | 4SbO2 + O2 = 2Sb2O5 | 2870 | 2596.85 | 62320553136000000 | 82000727810526.3 | 13.91382 | 764.501
O2SB1_O5SB2 | Sb | 4SbO2 + O2 = 2Sb2O5 | 2880 | 2606.85 | 67853261835000000 | 89280607677631.6 | 13.95076 | 769.2015
O2SB1_O5SB2 | Sb | 4SbO2 + O2 = 2Sb2O5 | 2890 | 2616.85 | 73872463417000000 | 97200609759210.5 | 13.98767 | 773.9146
O2SB1_O5SB2 | Sb | 4SbO2 + O2 = 2Sb2O5 | 2900 | 2626.85 | 80420592032000000 | 105816568463157.9 | 14.02455 | 778.6404
O2SB1_O5SB2 | Sb | 4SbO2 + O2 = 2Sb2O5 | 2910 | 2636.85 | 87543758358000000 | 115189155734210.5 | 14.06141 | 783.3787
O2SB1_O5SB2 | Sb | 4SbO2 + O2 = 2Sb2O5 | 2920 | 2646.85 | 95292066372000000 | 125384297857894.7 | 14.09824 | 788.1298
O2SB1_O5SB2 | Sb | 4SbO2 + O2 = 2Sb2O5 | 2930 | 2656.85 | 1.0372e+17 | 136473628013157.9 | 14.13505 | 792.8934
O2SB1_O5SB2 | Sb | 4SbO2 + O2 = 2Sb2O5 | 2940 | 2666.85 | 1.1289e+17 | 148534977631578.9 | 14.17183 | 797.6697
O2SB1_O5SB2 | Sb | 4SbO2 + O2 = 2Sb2O5 | 2950 | 2676.85 | 1.2286e+17 | 161652909842105.2 | 14.20858 | 802.4587
O2SB1_O5SB2 | Sb | 4SbO2 + O2 = 2Sb2O5 | 2960 | 2686.85 | 1.337e+17 | 175919298710526.3 | 14.24531 | 807.2603
O2SB1_O5SB2 | Sb | 4SbO2 + O2 = 2Sb2O5 | 2970 | 2696.85 | 1.4549e+17 | 191433958013157.9 | 14.28202 | 812.0746
O2SB1_O5SB2 | Sb | 4SbO2 + O2 = 2Sb2O5 | 2980 | 2706.85 | 1.5831e+17 | 208305323842105.2 | 14.3187 | 816.9016
O2SB1_O5SB2 | Sb | 4SbO2 + O2 = 2Sb2O5 | 2990 | 2716.85 | 1.7225e+17 | 226651195815789.5 | 14.35536 | 821.7413
O2SB1_O5SB2 | Sb | 4SbO2 + O2 = 2Sb2O5 | 3000 | 2726.85 | 1.8742e+17 | 246599541539473.7 | 14.39199 | 826.5936
O3SC2 | Sc | (4/3)Sc + O2 = (2/3)Sc2O3 | 300 | 26.85 | 6.086569e-209 | 8.008644e-212 | -211.0964 | -1212.417
O3SC2 | Sc | (4/3)Sc + O2 = (2/3)Sc2O3 | 310 | 36.85 | 8.527016721e-202 | 1.121976e-204 | -203.95 | -1210.418
O3SC2 | Sc | (4/3)Sc + O2 = (2/3)Sc2O3 | 320 | 46.85 | 4.271118e-195 | 5.619892e-198 | -197.2503 | -1208.419
O3SC2 | Sc | (4/3)Sc + O2 = (2/3)Sc2O3 | 330 | 56.85 | 8.397911e-189 | 1.104988e-191 | -190.9566 | -1206.42
O3SC2 | Sc | (4/3)Sc + O2 = (2/3)Sc2O3 | 340 | 66.85 | 7.038586e-183 | 9.261298e-186 | -185.0333 | -1204.422
O3SC2 | Sc | (4/3)Sc + O2 = (2/3)Sc2O3 | 350 | 76.85 | 2.705186e-177 | 3.559455755e-180 | -179.4486 | -1202.425
O3SC2 | Sc | (4/3)Sc + O2 = (2/3)Sc2O3 | 360 | 86.85 | 5.087452e-172 | 6.694015e-175 | -174.1743 | -1200.429
O3SC2 | Sc | (4/3)Sc + O2 = (2/3)Sc2O3 | 370 | 96.85 | 4.960713e-167 | 6.527254e-170 | -169.1853 | -1198.434
O3SC2 | Sc | (4/3)Sc + O2 = (2/3)Sc2O3 | 380 | 106.85 | 2.641397e-162 | 3.475522e-165 | -164.459 | -1196.44
O3SC2 | Sc | (4/3)Sc + O2 = (2/3)Sc2O3 | 390 | 116.85 | 8.045779e-158 | 1.058655e-160 | -159.9752 | -1194.448
O3SC2 | Sc | (4/3)Sc + O2 = (2/3)Sc2O3 | 400 | 126.85 | 1.461938e-153 | 1.923602e-156 | -155.7159 | -1192.457
O3SC2 | Sc | (4/3)Sc + O2 = (2/3)Sc2O3 | 410 | 136.85 | 1.645604e-149 | 2.16526836e-152 | -151.6645 | -1190.468
O3SC2 | Sc | (4/3)Sc + O2 = (2/3)Sc2O3 | 420 | 146.85 | 1.187423e-145 | 1.562398e-148 | -147.8062 | -1188.48
O3SC2 | Sc | (4/3)Sc + O2 = (2/3)Sc2O3 | 430 | 156.85 | 5.665485e-142 | 7.454585e-145 | -144.1276 | -1186.494
O3SC2 | Sc | (4/3)Sc + O2 = (2/3)Sc2O3 | 440 | 166.85 | 1.838506e-138 | 2.419087e-141 | -140.6163 | -1184.509
O3SC2 | Sc | (4/3)Sc + O2 = (2/3)Sc2O3 | 450 | 176.85 | 4.163384e-135 | 5.478136e-138 | -137.2614 | -1182.526
O3SC2 | Sc | (4/3)Sc + O2 = (2/3)Sc2O3 | 460 | 186.85 | 6.735485e-132 | 8.862481e-135 | -134.0524 | -1180.545
O3SC2 | Sc | (4/3)Sc + O2 = (2/3)Sc2O3 | 470 | 196.85 | 7.953417e-129 | 1.046502e-131 | -130.9803 | -1178.565
O3SC2 | Sc | (4/3)Sc + O2 = (2/3)Sc2O3 | 480 | 206.85 | 6.991108e-126 | 9.198827e-129 | -128.0363 | -1176.587
O3SC2 | Sc | (4/3)Sc + O2 = (2/3)Sc2O3 | 490 | 216.85 | 4.657938e-123 | 6.128866e-126 | -125.2126 | -1174.611
O3SC2 | Sc | (4/3)Sc + O2 = (2/3)Sc2O3 | 500 | 226.85 | 2.391758133e-120 | 3.147050175e-123 | -122.5021 | -1172.636
O3SC2 | Sc | (4/3)Sc + O2 = (2/3)Sc2O3 | 510 | 236.85 | 9.611059e-118 | 1.264613e-120 | -119.898 | -1170.664
O3SC2 | Sc | (4/3)Sc + O2 = (2/3)Sc2O3 | 520 | 246.85 | 3.06548e-115 | 4.033527e-118 | -117.3943 | -1168.693
O3SC2 | Sc | (4/3)Sc + O2 = (2/3)Sc2O3 | 530 | 256.85 | 7.862827605e-113 | 1.034583e-115 | -114.9852 | -1166.723
O3SC2 | Sc | (4/3)Sc + O2 = (2/3)Sc2O3 | 540 | 266.85 | 1.641614e-110 | 2.160018e-113 | -112.6655 | -1164.755
O3SC2 | Sc | (4/3)Sc + O2 = (2/3)Sc2O3 | 550 | 276.85 | 2.821316e-108 | 3.712258e-111 | -110.4304 | -1162.789
O3SC2 | Sc | (4/3)Sc + O2 = (2/3)Sc2O3 | 560 | 286.85 | 4.033202e-106 | 5.306844e-109 | -108.2752 | -1160.825
O3SC2 | Sc | (4/3)Sc + O2 = (2/3)Sc2O3 | 570 | 296.85 | 4.842574e-104 | 6.371808e-107 | -106.1957 | -1158.862
O3SC2 | Sc | (4/3)Sc + O2 = (2/3)Sc2O3 | 580 | 306.85 | 4.927781e-102 | 6.483923e-105 | -104.1882 | -1156.901
O3SC2 | Sc | (4/3)Sc + O2 = (2/3)Sc2O3 | 590 | 316.85 | 4.285784e-100 | 5.639189e-103 | -102.2488 | -1154.942
O3SC2 | Sc | (4/3)Sc + O2 = (2/3)Sc2O3 | 600 | 326.85 | 3.21088e-98 | 4.224842e-101 | -100.3742 | -1152.984
O3SC2 | Sc | (4/3)Sc + O2 = (2/3)Sc2O3 | 610 | 336.85 | 2.087472e-96 | 2.746673e-99 | -98.56119 | -1151.027
O3SC2 | Sc | (4/3)Sc + O2 = (2/3)Sc2O3 | 620 | 346.85 | 1.185774e-94 | 1.560229e-97 | -96.80681 | -1149.073
O3SC2 | Sc | (4/3)Sc + O2 = (2/3)Sc2O3 | 630 | 356.85 | 5.92326e-93 | 7.793763e-96 | -95.10825 | -1147.119
O3SC2 | Sc | (4/3)Sc + O2 = (2/3)Sc2O3 | 640 | 366.85 | 2.617673e-91 | 3.444307e-94 | -93.4629 | -1145.168
O3SC2 | Sc | (4/3)Sc + O2 = (2/3)Sc2O3 | 650 | 376.85 | 1.029255e-89 | 1.354283e-92 | -91.86829 | -1143.218
O3SC2 | Sc | (4/3)Sc + O2 = (2/3)Sc2O3 | 660 | 386.85 | 3.619862e-88 | 4.762977e-91 | -90.32212 | -1141.269
O3SC2 | Sc | (4/3)Sc + O2 = (2/3)Sc2O3 | 670 | 396.85 | 1.144438969e-86 | 1.505841e-89 | -88.82222 | -1139.322
O3SC2 | Sc | (4/3)Sc + O2 = (2/3)Sc2O3 | 680 | 406.85 | 3.267892e-85 | 4.299858e-88 | -87.36655 | -1137.376
O3SC2 | Sc | (4/3)Sc + O2 = (2/3)Sc2O3 | 690 | 416.85 | 8.465288e-84 | 1.113854e-86 | -85.95317 | -1135.431
O3SC2 | Sc | (4/3)Sc + O2 = (2/3)Sc2O3 | 700 | 426.85 | 1.997694e-82 | 2.628545e-85 | -84.58028 | -1133.488
O3SC2 | Sc | (4/3)Sc + O2 = (2/3)Sc2O3 | 710 | 436.85 | 4.311634198e-81 | 5.673203e-84 | -83.24617 | -1131.547
O3SC2 | Sc | (4/3)Sc + O2 = (2/3)Sc2O3 | 720 | 446.85 | 8.542743e-80 | 1.124045e-82 | -81.94922 | -1129.606
O3SC2 | Sc | (4/3)Sc + O2 = (2/3)Sc2O3 | 730 | 456.85 | 1.559279e-78 | 2.051683e-81 | -80.68789 | -1127.668
O3SC2 | Sc | (4/3)Sc + O2 = (2/3)Sc2O3 | 740 | 466.85 | 2.630676e-77 | 3.461416e-80 | -79.46075 | -1125.73
O3SC2 | Sc | (4/3)Sc + O2 = (2/3)Sc2O3 | 750 | 476.85 | 4.115254e-76 | 5.414807e-79 | -78.26642 | -1123.794
O3SC2 | Sc | (4/3)Sc + O2 = (2/3)Sc2O3 | 760 | 486.85 | 5.986985e-75 | 7.877612e-78 | -77.10361 | -1121.859
O3SC2 | Sc | (4/3)Sc + O2 = (2/3)Sc2O3 | 770 | 496.85 | 8.123281e-74 | 1.068853e-76 | -75.97108 | -1119.925
O3SC2 | Sc | (4/3)Sc + O2 = (2/3)Sc2O3 | 780 | 506.85 | 1.030701e-72 | 1.356186e-75 | -74.86768 | -1117.992
O3SC2 | Sc | (4/3)Sc + O2 = (2/3)Sc2O3 | 790 | 516.85 | 1.22608164e-71 | 1.613265e-74 | -73.79229 | -1116.061
O3SC2 | Sc | (4/3)Sc + O2 = (2/3)Sc2O3 | 800 | 526.85 | 1.370702e-70 | 1.803555e-73 | -72.74387 | -1114.131
O3SC2 | Sc | (4/3)Sc + O2 = (2/3)Sc2O3 | 810 | 536.85 | 1.443456523e-69 | 1.899285e-72 | -71.72141 | -1112.202
O3SC2 | Sc | (4/3)Sc + O2 = (2/3)Sc2O3 | 820 | 546.85 | 1.435002e-68 | 1.88816e-71 | -70.72396 | -1110.274
O3SC2 | Sc | (4/3)Sc + O2 = (2/3)Sc2O3 | 830 | 556.85 | 1.349567e-67 | 1.775746e-70 | -69.75062 | -1108.348
O3SC2 | Sc | (4/3)Sc + O2 = (2/3)Sc2O3 | 840 | 566.85 | 1.203073e-66 | 1.582991e-69 | -68.80052 | -1106.422
O3SC2 | Sc | (4/3)Sc + O2 = (2/3)Sc2O3 | 850 | 576.85 | 1.018512e-65 | 1.340148e-68 | -67.87285 | -1104.498
O3SC2 | Sc | (4/3)Sc + O2 = (2/3)Sc2O3 | 860 | 586.85 | 8.203531e-65 | 1.079412e-67 | -66.96681 | -1102.575
O3SC2 | Sc | (4/3)Sc + O2 = (2/3)Sc2O3 | 870 | 596.85 | 6.297132e-64 | 8.285701e-67 | -66.08167 | -1100.652
O3SC2 | Sc | (4/3)Sc + O2 = (2/3)Sc2O3 | 880 | 606.85 | 4.614298e-63 | 6.071444e-66 | -65.21671 | -1098.731
O3SC2 | Sc | (4/3)Sc + O2 = (2/3)Sc2O3 | 890 | 616.85 | 3.232737e-62 | 4.253601e-65 | -64.37124 | -1096.811
O3SC2 | Sc | (4/3)Sc + O2 = (2/3)Sc2O3 | 900 | 626.85 | 2.168643e-61 | 2.853477e-64 | -63.54463 | -1094.892
O3SC2 | Sc | (4/3)Sc + O2 = (2/3)Sc2O3 | 910 | 636.85 | 1.395021e-60 | 1.835555e-63 | -62.73623 | -1092.974
O3SC2 | Sc | (4/3)Sc + O2 = (2/3)Sc2O3 | 920 | 646.85 | 8.616763895e-60 | 1.133785e-62 | -61.94547 | -1091.057
O3SC2 | Sc | (4/3)Sc + O2 = (2/3)Sc2O3 | 930 | 656.85 | 5.117379e-59 | 6.733393e-62 | -61.17177 | -1089.14
O3SC2 | Sc | (4/3)Sc + O2 = (2/3)Sc2O3 | 940 | 666.85 | 2.925744e-58 | 3.849663e-61 | -60.41458 | -1087.225
O3SC2 | Sc | (4/3)Sc + O2 = (2/3)Sc2O3 | 950 | 676.85 | 1.612252064e-57 | 2.121384e-60 | -59.67338 | -1085.311
O3SC2 | Sc | (4/3)Sc + O2 = (2/3)Sc2O3 | 960 | 686.85 | 8.573102e-57 | 1.12804e-59 | -58.94768 | -1083.397
O3SC2 | Sc | (4/3)Sc + O2 = (2/3)Sc2O3 | 970 | 696.85 | 4.403839e-56 | 5.794525e-59 | -58.23698 | -1081.485
O3SC2 | Sc | (4/3)Sc + O2 = (2/3)Sc2O3 | 980 | 706.85 | 2.18762866e-55 | 2.878459e-58 | -57.54084 | -1079.573
O3SC2 | Sc | (4/3)Sc + O2 = (2/3)Sc2O3 | 990 | 716.85 | 1.051977e-54 | 1.38418e-57 | -56.85881 | -1077.663
O3SC2 | Sc | (4/3)Sc + O2 = (2/3)Sc2O3 | 1000 | 726.85 | 4.901777e-54 | 6.449707e-57 | -56.19046 | -1075.753
O3SC2 | Sc | (4/3)Sc + O2 = (2/3)Sc2O3 | 1010 | 736.85 | 2.21525e-53 | 2.914802e-56 | -55.53539 | -1073.844
O3SC2 | Sc | (4/3)Sc + O2 = (2/3)Sc2O3 | 1020 | 746.85 | 9.718626e-53 | 1.278767e-55 | -54.89321 | -1071.936
O3SC2 | Sc | (4/3)Sc + O2 = (2/3)Sc2O3 | 1030 | 756.85 | 4.142632e-52 | 5.450831e-55 | -54.26354 | -1070.028
O3SC2 | Sc | (4/3)Sc + O2 = (2/3)Sc2O3 | 1040 | 766.85 | 1.717112e-51 | 2.259358e-54 | -53.64602 | -1068.122
O3SC2 | Sc | (4/3)Sc + O2 = (2/3)Sc2O3 | 1050 | 776.85 | 6.92659e-51 | 9.113934e-54 | -53.04029 | -1066.216
O3SC2 | Sc | (4/3)Sc + O2 = (2/3)Sc2O3 | 1060 | 786.85 | 2.721283e-50 | 3.580635e-53 | -52.44604 | -1064.311
O3SC2 | Sc | (4/3)Sc + O2 = (2/3)Sc2O3 | 1070 | 796.85 | 1.042038e-49 | 1.371102e-52 | -51.86293 | -1062.406
O3SC2 | Sc | (4/3)Sc + O2 = (2/3)Sc2O3 | 1080 | 806.85 | 3.891876e-49 | 5.120889e-52 | -51.29065 | -1060.503
O3SC2 | Sc | (4/3)Sc + O2 = (2/3)Sc2O3 | 1090 | 816.85 | 1.418728e-48 | 1.86674692e-51 | -50.72891 | -1058.6
O3SC2 | Sc | (4/3)Sc + O2 = (2/3)Sc2O3 | 1100 | 826.85 | 5.051166e-48 | 6.646272e-51 | -50.17742 | -1056.698
O3SC2 | Sc | (4/3)Sc + O2 = (2/3)Sc2O3 | 1110 | 836.85 | 1.757577e-47 | 2.312602e-50 | -49.6359 | -1054.797
O3SC2 | Sc | (4/3)Sc + O2 = (2/3)Sc2O3 | 1120 | 846.85 | 5.980466e-47 | 7.869035e-50 | -49.10408 | -1052.896
O3SC2 | Sc | (4/3)Sc + O2 = (2/3)Sc2O3 | 1130 | 856.85 | 1.991185094e-46 | 2.61998e-49 | -48.5817 | -1050.996
O3SC2 | Sc | (4/3)Sc + O2 = (2/3)Sc2O3 | 1140 | 866.85 | 6.490727e-46 | 8.54043e-49 | -48.06852 | -1049.097
O3SC2 | Sc | (4/3)Sc + O2 = (2/3)Sc2O3 | 1150 | 876.85 | 2.072624e-45 | 2.72713698e-48 | -47.56429 | -1047.198
O3SC2 | Sc | (4/3)Sc + O2 = (2/3)Sc2O3 | 1160 | 886.85 | 6.486725e-45 | 8.535164e-48 | -47.06879 | -1045.3
O3SC2 | Sc | (4/3)Sc + O2 = (2/3)Sc2O3 | 1170 | 896.85 | 1.990821482e-44 | 2.61950195e-47 | -46.58178 | -1043.402
O3SC2 | Sc | (4/3)Sc + O2 = (2/3)Sc2O3 | 1180 | 906.85 | 5.994565e-44 | 7.887585e-47 | -46.10306 | -1041.506
O3SC2 | Sc | (4/3)Sc + O2 = (2/3)Sc2O3 | 1190 | 916.85 | 1.771784e-43 | 2.33129514e-46 | -45.6324 | -1039.609
O3SC2 | Sc | (4/3)Sc + O2 = (2/3)Sc2O3 | 1200 | 926.85 | 5.142736e-43 | 6.766757e-46 | -45.16962 | -1037.714
O3SC2 | Sc | (4/3)Sc + O2 = (2/3)Sc2O3 | 1210 | 936.85 | 1.466572e-42 | 1.9297e-45 | -44.71451 | -1035.819
O3SC2 | Sc | (4/3)Sc + O2 = (2/3)Sc2O3 | 1220 | 946.85 | 4.110811e-42 | 5.408962e-45 | -44.26689 | -1033.924
O3SC2 | Sc | (4/3)Sc + O2 = (2/3)Sc2O3 | 1230 | 956.85 | 1.133052e-41 | 1.490858e-44 | -43.82656 | -1032.03
O3SC2 | Sc | (4/3)Sc + O2 = (2/3)Sc2O3 | 1240 | 966.85 | 3.072184e-41 | 4.042348e-44 | -43.39337 | -1030.137
O3SC2 | Sc | (4/3)Sc + O2 = (2/3)Sc2O3 | 1250 | 976.85 | 8.19769e-41 | 1.078643e-43 | -42.96712 | -1028.244
O3SC2 | Sc | (4/3)Sc + O2 = (2/3)Sc2O3 | 1260 | 986.85 | 2.153518e-40 | 2.833576e-43 | -42.54767 | -1026.352
O3SC2 | Sc | (4/3)Sc + O2 = (2/3)Sc2O3 | 1270 | 996.85 | 5.571589e-40 | 7.331038e-43 | -42.13483 | -1024.46
O3SC2 | Sc | (4/3)Sc + O2 = (2/3)Sc2O3 | 1280 | 1006.85 | 1.420165506e-39 | 1.868639e-42 | -41.72847 | -1022.568
O3SC2 | Sc | (4/3)Sc + O2 = (2/3)Sc2O3 | 1290 | 1016.85 | 3.567624e-39 | 4.694243e-42 | -41.32843 | -1020.677
O3SC2 | Sc | (4/3)Sc + O2 = (2/3)Sc2O3 | 1300 | 1026.85 | 8.8358e-39 | 1.162605e-41 | -40.93457 | -1018.787
O3SC2 | Sc | (4/3)Sc + O2 = (2/3)Sc2O3 | 1310 | 1036.85 | 2.158147e-38 | 2.839667e-41 | -40.54673 | -1016.897
O3SC2 | Sc | (4/3)Sc + O2 = (2/3)Sc2O3 | 1320 | 1046.85 | 5.200223e-38 | 6.842399e-41 | -40.16479 | -1015.008
O3SC2 | Sc | (4/3)Sc + O2 = (2/3)Sc2O3 | 1330 | 1056.85 | 1.236523e-37 | 1.627004e-40 | -39.78861 | -1013.119
O3SC2 | Sc | (4/3)Sc + O2 = (2/3)Sc2O3 | 1340 | 1066.85 | 2.90236e-37 | 3.818895e-40 | -39.41806 | -1011.23
O3SC2 | Sc | (4/3)Sc + O2 = (2/3)Sc2O3 | 1350 | 1076.85 | 6.726582945e-37 | 8.850767e-40 | -39.05302 | -1009.342
O3SC2 | Sc | (4/3)Sc + O2 = (2/3)Sc2O3 | 1360 | 1086.85 | 1.539763e-36 | 2.026004e-39 | -38.69336 | -1007.454
O3SC2 | Sc | (4/3)Sc + O2 = (2/3)Sc2O3 | 1370 | 1096.85 | 3.482151e-36 | 4.581777e-39 | -38.33897 | -1005.567
O3SC2 | Sc | (4/3)Sc + O2 = (2/3)Sc2O3 | 1380 | 1106.85 | 7.781989e-36 | 1.023946e-38 | -37.98972 | -1003.68
O3SC2 | Sc | (4/3)Sc + O2 = (2/3)Sc2O3 | 1390 | 1116.85 | 1.719074e-35 | 2.261939e-38 | -37.64552 | -1001.793
O3SC2 | Sc | (4/3)Sc + O2 = (2/3)Sc2O3 | 1400 | 1126.85 | 3.754633e-35 | 4.940307e-38 | -37.30625 | -999.9067
O3SC2 | Sc | (4/3)Sc + O2 = (2/3)Sc2O3 | 1410 | 1136.85 | 8.109893e-35 | 1.067091e-37 | -36.9718 | -998.0207
O3SC2 | Sc | (4/3)Sc + O2 = (2/3)Sc2O3 | 1420 | 1146.85 | 1.732764e-34 | 2.279953e-37 | -36.64207 | -996.1352
O3SC2 | Sc | (4/3)Sc + O2 = (2/3)Sc2O3 | 1430 | 1156.85 | 3.663028e-34 | 4.819774e-37 | -36.31697 | -994.2499
O3SC2 | Sc | (4/3)Sc + O2 = (2/3)Sc2O3 | 1440 | 1166.85 | 7.663268e-34 | 1.008325e-36 | -35.9964 | -992.365
O3SC2 | Sc | (4/3)Sc + O2 = (2/3)Sc2O3 | 1450 | 1176.85 | 1.586919e-33 | 2.088051e-36 | -35.68026 | -990.4804
O3SC2 | Sc | (4/3)Sc + O2 = (2/3)Sc2O3 | 1460 | 1186.85 | 3.253524e-33 | 4.280952e-36 | -35.36846 | -988.5961
O3SC2 | Sc | (4/3)Sc + O2 = (2/3)Sc2O3 | 1470 | 1196.85 | 6.605423e-33 | 8.691346e-36 | -35.06091 | -986.712
O3SC2 | Sc | (4/3)Sc + O2 = (2/3)Sc2O3 | 1480 | 1206.85 | 1.328255e-32 | 1.747703e-35 | -34.75753 | -984.8283
O3SC2 | Sc | (4/3)Sc + O2 = (2/3)Sc2O3 | 1490 | 1216.85 | 2.645941189e-32 | 3.481502e-35 | -34.45823 | -982.9448
O3SC2 | Sc | (4/3)Sc + O2 = (2/3)Sc2O3 | 1500 | 1226.85 | 5.22251e-32 | 6.871723e-35 | -34.16293 | -981.0616
O3SC2 | Sc | (4/3)Sc + O2 = (2/3)Sc2O3 | 1510 | 1236.85 | 1.021547e-31 | 1.344141e-34 | -33.87156 | -979.1787
O3SC2 | Sc | (4/3)Sc + O2 = (2/3)Sc2O3 | 1520 | 1246.85 | 1.980593e-31 | 2.606043e-34 | -33.58402 | -977.296
O3SC2 | Sc | (4/3)Sc + O2 = (2/3)Sc2O3 | 1530 | 1256.85 | 3.806846e-31 | 5.009008e-34 | -33.30025 | -975.4135
O3SC2 | Sc | (4/3)Sc + O2 = (2/3)Sc2O3 | 1540 | 1266.85 | 7.255086e-31 | 9.546166e-34 | -33.02017 | -973.5313
O3SC2 | Sc | (4/3)Sc + O2 = (2/3)Sc2O3 | 1550 | 1276.85 | 1.371193e-30 | 1.804202e-33 | -32.74371 | -971.6493
O3SC2 | Sc | (4/3)Sc + O2 = (2/3)Sc2O3 | 1560 | 1286.85 | 2.570418e-30 | 3.382129e-33 | -32.47081 | -969.7674
O3SC2 | Sc | (4/3)Sc + O2 = (2/3)Sc2O3 | 1570 | 1296.85 | 4.779976e-30 | 6.289442e-33 | -32.20139 | -967.8858
O3SC2 | Sc | (4/3)Sc + O2 = (2/3)Sc2O3 | 1580 | 1306.85 | 8.819241e-30 | 1.160426e-32 | -31.93538 | -966.0043
O3SC2 | Sc | (4/3)Sc + O2 = (2/3)Sc2O3 | 1590 | 1316.85 | 1.614674e-29 | 2.124571e-32 | -31.67273 | -964.1231
O3SC2 | Sc | (4/3)Sc + O2 = (2/3)Sc2O3 | 1600 | 1326.85 | 2.933932e-29 | 3.860436e-32 | -31.41336 | -962.242
O3SC2 | Sc | (4/3)Sc + O2 = (2/3)Sc2O3 | 1608 | 1334.85 | 4.705608e-29 | 6.191589e-32 | -31.2082 | -960.7372
O3SC2 | Sc | (4/3)Sc + O2 = (2/3)Sc2O3 | 1608 | 1334.85 | 4.705608e-29 | 6.191589e-32 | -31.2082 | -960.7372
O3SC2 | Sc | (4/3)Sc + O2 = (2/3)Sc2O3 | 1610 | 1336.85 | 5.294244e-29 | 6.96611e-32 | -31.15701 | -960.3544
O3SC2 | Sc | (4/3)Sc + O2 = (2/3)Sc2O3 | 1620 | 1346.85 | 9.502829e-29 | 1.250372e-31 | -30.90296 | -958.4401
O3SC2 | Sc | (4/3)Sc + O2 = (2/3)Sc2O3 | 1630 | 1356.85 | 1.693521e-28 | 2.228317e-31 | -30.65202 | -956.5256
O3SC2 | Sc | (4/3)Sc + O2 = (2/3)Sc2O3 | 1640 | 1366.85 | 2.996911e-28 | 3.943304e-31 | -30.40414 | -954.611
O3SC2 | Sc | (4/3)Sc + O2 = (2/3)Sc2O3 | 1650 | 1376.85 | 5.266931e-28 | 6.930173e-31 | -30.15926 | -952.6962
O3SC2 | Sc | (4/3)Sc + O2 = (2/3)Sc2O3 | 1660 | 1386.85 | 9.193824982e-28 | 1.209714e-30 | -29.91732 | -950.7813
O3SC2 | Sc | (4/3)Sc + O2 = (2/3)Sc2O3 | 1670 | 1396.85 | 1.594198e-27 | 2.097629e-30 | -29.67827 | -948.8661
O3SC2 | Sc | (4/3)Sc + O2 = (2/3)Sc2O3 | 1680 | 1406.85 | 2.746294e-27 | 3.613544105e-30 | -29.44207 | -946.9509
O3SC2 | Sc | (4/3)Sc + O2 = (2/3)Sc2O3 | 1690 | 1416.85 | 4.700681e-27 | 6.185106e-30 | -29.20865 | -945.0355
O3SC2 | Sc | (4/3)Sc + O2 = (2/3)Sc2O3 | 1700 | 1426.85 | 7.995261e-27 | 1.052008e-29 | -28.97798 | -943.1199
O3SC2 | Sc | (4/3)Sc + O2 = (2/3)Sc2O3 | 1710 | 1436.85 | 1.351483e-26 | 1.778267e-29 | -28.75 | -941.2043
O3SC2 | Sc | (4/3)Sc + O2 = (2/3)Sc2O3 | 1720 | 1446.85 | 2.270602495e-26 | 2.987635e-29 | -28.52467 | -939.2885
O3SC2 | Sc | (4/3)Sc + O2 = (2/3)Sc2O3 | 1730 | 1456.85 | 3.792016e-26 | 4.989495e-29 | -28.30194 | -937.3726
O3SC2 | Sc | (4/3)Sc + O2 = (2/3)Sc2O3 | 1740 | 1466.85 | 6.295676e-26 | 8.283784e-29 | -28.08177 | -935.4565
O3SC2 | Sc | (4/3)Sc + O2 = (2/3)Sc2O3 | 1750 | 1476.85 | 1.039205e-25 | 1.367375e-28 | -27.86411 | -933.5404
O3SC2 | Sc | (4/3)Sc + O2 = (2/3)Sc2O3 | 1760 | 1486.85 | 1.705649e-25 | 2.244275e-28 | -27.64892 | -931.6242
O3SC2 | Sc | (4/3)Sc + O2 = (2/3)Sc2O3 | 1770 | 1496.85 | 2.78387e-25 | 3.662987e-28 | -27.43616 | -929.7079
O3SC2 | Sc | (4/3)Sc + O2 = (2/3)Sc2O3 | 1780 | 1506.85 | 4.51877e-25 | 5.94575e-28 | -27.22579 | -927.7916
O3SC2 | Sc | (4/3)Sc + O2 = (2/3)Sc2O3 | 1790 | 1516.85 | 7.2953e-25 | 9.599078e-28 | -27.01777 | -925.8751
O3SC2 | Sc | (4/3)Sc + O2 = (2/3)Sc2O3 | 1800 | 1526.85 | 1.171538717e-24 | 1.541498e-27 | -26.81206 | -923.9586
O3SC2 | Sc | (4/3)Sc + O2 = (2/3)Sc2O3 | 1810 | 1536.85 | 1.871539e-24 | 2.462551e-27 | -26.60861 | -922.042
O3SC2 | Sc | (4/3)Sc + O2 = (2/3)Sc2O3 | 1814 | 1540.85 | 2.25397e-24 | 2.965751e-27 | -26.52787 | -921.2754
O3SC2 | Sc | (4/3)Sc + O2 = (2/3)Sc2O3 | 1814 | 1540.85 | 2.25397e-24 | 2.965751e-27 | -26.52787 | -921.2754
O3SC2 | Sc | (4/3)Sc + O2 = (2/3)Sc2O3 | 1820 | 1546.85 | 2.986697e-24 | 3.929865e-27 | -26.40562 | -920.0632
O3SC2 | Sc | (4/3)Sc + O2 = (2/3)Sc2O3 | 1830 | 1556.85 | 4.754988e-24 | 6.256563e-27 | -26.20366 | -918.0429
O3SC2 | Sc | (4/3)Sc + O2 = (2/3)Sc2O3 | 1840 | 1566.85 | 7.532058e-24 | 9.910602e-27 | -26.0039 | -916.0226
O3SC2 | Sc | (4/3)Sc + O2 = (2/3)Sc2O3 | 1850 | 1576.85 | 1.187188e-23 | 1.562088885e-26 | -25.80629 | -914.0022
O3SC2 | Sc | (4/3)Sc + O2 = (2/3)Sc2O3 | 1860 | 1586.85 | 1.862092e-23 | 2.450121e-26 | -25.61081 | -911.9818
O3SC2 | Sc | (4/3)Sc + O2 = (2/3)Sc2O3 | 1870 | 1596.85 | 2.906652e-23 | 3.824542e-26 | -25.41742 | -909.9614
O3SC2 | Sc | (4/3)Sc + O2 = (2/3)Sc2O3 | 1880 | 1606.85 | 4.515730484e-23 | 5.941751e-26 | -25.22609 | -907.9409
O3SC2 | Sc | (4/3)Sc + O2 = (2/3)Sc2O3 | 1890 | 1616.85 | 6.982947e-23 | 9.188088e-26 | -25.03677 | -905.9204
O3SC2 | Sc | (4/3)Sc + O2 = (2/3)Sc2O3 | 1900 | 1626.85 | 1.074873e-22 | 1.414306e-25 | -24.84946 | -903.9
O3SC2 | Sc | (4/3)Sc + O2 = (2/3)Sc2O3 | 1900 | 1626.85 | 1.075e-22 | 1.414474e-25 | -24.84941 | -903.8981
O3SC2 | Sc | (4/3)Sc + O2 = (2/3)Sc2O3 | 1910 | 1636.85 | 1.647077e-22 | 2.167206e-25 | -24.6641 | -901.8795
O3SC2 | Sc | (4/3)Sc + O2 = (2/3)Sc2O3 | 1920 | 1646.85 | 2.512696e-22 | 3.306179e-25 | -24.48067 | -899.859
O3SC2 | Sc | (4/3)Sc + O2 = (2/3)Sc2O3 | 1930 | 1656.85 | 3.816497e-22 | 5.021707e-25 | -24.29915 | -897.8385
O3SC2 | Sc | (4/3)Sc + O2 = (2/3)Sc2O3 | 1940 | 1666.85 | 5.771892e-22 | 7.594595e-25 | -24.1195 | -895.8181
O3SC2 | Sc | (4/3)Sc + O2 = (2/3)Sc2O3 | 1950 | 1676.85 | 8.692174e-22 | 1.143707e-24 | -23.94169 | -893.7976
O3SC2 | Sc | (4/3)Sc + O2 = (2/3)Sc2O3 | 1960 | 1686.85 | 1.303538e-21 | 1.715181e-24 | -23.76569 | -891.7772
O3SC2 | Sc | (4/3)Sc + O2 = (2/3)Sc2O3 | 1970 | 1696.85 | 1.946844e-21 | 2.561637e-24 | -23.59148 | -889.7568
O3SC2 | Sc | (4/3)Sc + O2 = (2/3)Sc2O3 | 1980 | 1706.85 | 2.895864e-21 | 3.810347e-24 | -23.41904 | -887.7365
O3SC2 | Sc | (4/3)Sc + O2 = (2/3)Sc2O3 | 1990 | 1716.85 | 4.290333e-21 | 5.645175e-24 | -23.24832 | -885.7162
O3SC2 | Sc | (4/3)Sc + O2 = (2/3)Sc2O3 | 2010 | 1736.85 | 9.307158e-21 | 1.224626e-23 | -22.912 | -881.6757
O3SC2 | Sc | (4/3)Sc + O2 = (2/3)Sc2O3 | 2020 | 1746.85 | 1.362952e-20 | 1.793358e-23 | -22.74633 | -879.6555
O3SC2 | Sc | (4/3)Sc + O2 = (2/3)Sc2O3 | 2030 | 1756.85 | 1.98843e-20 | 2.616355e-23 | -22.5823 | -877.6354
O3SC2 | Sc | (4/3)Sc + O2 = (2/3)Sc2O3 | 2040 | 1766.85 | 2.890215868e-20 | 3.802916e-23 | -22.41988 | -875.6154
O3SC2 | Sc | (4/3)Sc + O2 = (2/3)Sc2O3 | 2050 | 1776.85 | 4.185659e-20 | 5.507446e-23 | -22.25905 | -873.5954
O3SC2 | Sc | (4/3)Sc + O2 = (2/3)Sc2O3 | 2060 | 1786.85 | 6.039959e-20 | 7.947314e-23 | -22.09978 | -871.5755
O3SC2 | Sc | (4/3)Sc + O2 = (2/3)Sc2O3 | 2070 | 1796.85 | 8.684868283e-20 | 1.142746e-22 | -21.94205 | -869.5557
O3SC2 | Sc | (4/3)Sc + O2 = (2/3)Sc2O3 | 2080 | 1806.85 | 1.244439e-19 | 1.63742e-22 | -21.78584 | -867.536
O3SC2 | Sc | (4/3)Sc + O2 = (2/3)Sc2O3 | 2090 | 1816.85 | 1.776999e-19 | 2.338156e-22 | -21.63113 | -865.5164
O3SC2 | Sc | (4/3)Sc + O2 = (2/3)Sc2O3 | 2100 | 1826.85 | 2.528859e-19 | 3.327446e-22 | -21.47789 | -863.4969
O3SC2 | Sc | (4/3)Sc + O2 = (2/3)Sc2O3 | 2110 | 1836.85 | 3.586801e-19 | 4.719475e-22 | -21.32611 | -861.4774
O3SC2 | Sc | (4/3)Sc + O2 = (2/3)Sc2O3 | 2120 | 1846.85 | 5.070553e-19 | 6.67178e-22 | -21.17576 | -859.4581
O3SC2 | Sc | (4/3)Sc + O2 = (2/3)Sc2O3 | 2130 | 1856.85 | 7.144783e-19 | 9.40103e-22 | -21.02682 | -857.4389
O3SC2 | Sc | (4/3)Sc + O2 = (2/3)Sc2O3 | 2140 | 1866.85 | 1.003525e-18 | 1.320427e-21 | -20.87929 | -855.4198
O3SC2 | Sc | (4/3)Sc + O2 = (2/3)Sc2O3 | 2150 | 1876.85 | 1.40505e-18 | 1.84875e-21 | -20.73312 | -853.4008
O3SC2 | Sc | (4/3)Sc + O2 = (2/3)Sc2O3 | 2160 | 1886.85 | 1.961097e-18 | 2.58039e-21 | -20.58831 | -851.3819
O3SC2 | Sc | (4/3)Sc + O2 = (2/3)Sc2O3 | 2170 | 1896.85 | 2.72878e-18 | 3.5905e-21 | -20.44485 | -849.3632
O3SC2 | Sc | (4/3)Sc + O2 = (2/3)Sc2O3 | 2180 | 1906.85 | 3.785461e-18 | 4.980869e-21 | -20.30269 | -847.3446
O3SC2 | Sc | (4/3)Sc + O2 = (2/3)Sc2O3 | 2190 | 1916.85 | 5.235612e-18 | 6.888963e-21 | -20.16185 | -845.3261
O3SC2 | Sc | (4/3)Sc + O2 = (2/3)Sc2O3 | 2200 | 1926.85 | 7.21992e-18 | 9.499895e-21 | -20.02228 | -843.3078
O3SC2 | Sc | (4/3)Sc + O2 = (2/3)Sc2O3 | 2210 | 1936.85 | 9.927293e-18 | 1.306223e-20 | -19.88398 | -841.2896
O3SC2 | Sc | (4/3)Sc + O2 = (2/3)Sc2O3 | 2220 | 1946.85 | 1.361068e-17 | 1.790879e-20 | -19.74693 | -839.2716
O3SC2 | Sc | (4/3)Sc + O2 = (2/3)Sc2O3 | 2230 | 1956.85 | 1.860784e-17 | 2.448401e-20 | -19.61112 | -837.2537
O3SC2 | Sc | (4/3)Sc + O2 = (2/3)Sc2O3 | 2240 | 1966.85 | 2.536856749e-17 | 3.337969e-20 | -19.47652 | -835.236
O3SC2 | Sc | (4/3)Sc + O2 = (2/3)Sc2O3 | 2250 | 1976.85 | 3.449019e-17 | 4.538183e-20 | -19.34312 | -833.2184
O3SC2 | Sc | (4/3)Sc + O2 = (2/3)Sc2O3 | 2260 | 1986.85 | 4.676391e-17 | 6.153146e-20 | -19.2109 | -831.2011
O3SC2 | Sc | (4/3)Sc + O2 = (2/3)Sc2O3 | 2270 | 1996.85 | 6.323496e-17 | 8.320389e-20 | -19.07986 | -829.1838
O3SC2 | Sc | (4/3)Sc + O2 = (2/3)Sc2O3 | 2280 | 2006.85 | 8.528056e-17 | 1.122113e-19 | -18.94996 | -827.1668
O3SC2 | Sc | (4/3)Sc + O2 = (2/3)Sc2O3 | 2290 | 2016.85 | 1.147108e-16 | 1.509353e-19 | -18.82121 | -825.15
O3SC2 | Sc | (4/3)Sc + O2 = (2/3)Sc2O3 | 2300 | 2026.85 | 1.538987e-16 | 2.024982e-19 | -18.69358 | -823.1333
O3SC2 | Sc | (4/3)Sc + O2 = (2/3)Sc2O3 | 2310 | 2036.85 | 2.059473e-16 | 2.709833e-19 | -18.56706 | -821.1168
O3SC2 | Sc | (4/3)Sc + O2 = (2/3)Sc2O3 | 2320 | 2046.85 | 2.749047e-16 | 3.617168e-19 | -18.44163 | -819.1005
O3SC2 | Sc | (4/3)Sc + O2 = (2/3)Sc2O3 | 2330 | 2056.85 | 3.66039e-16 | 4.816303e-19 | -18.31729 | -817.0844
O3SC2 | Sc | (4/3)Sc + O2 = (2/3)Sc2O3 | 2340 | 2066.85 | 4.861892e-16 | 6.397226e-19 | -18.19401 | -815.0685
O3SC2 | Sc | (4/3)Sc + O2 = (2/3)Sc2O3 | 2350 | 2076.85 | 6.442129196e-16 | 8.476486e-19 | -18.07178 | -813.0528
O3SC2 | Sc | (4/3)Sc + O2 = (2/3)Sc2O3 | 2360 | 2086.85 | 8.515559e-16 | 1.120468e-18 | -17.9506 | -811.0374
O3SC2 | Sc | (4/3)Sc + O2 = (2/3)Sc2O3 | 2370 | 2096.85 | 1.122974e-15 | 1.477597e-18 | -17.83044 | -809.0221
O3SC2 | Sc | (4/3)Sc + O2 = (2/3)Sc2O3 | 2380 | 2106.85 | 1.477445698e-15 | 1.944007e-18 | -17.7113 | -807.007
O3SC2 | Sc | (4/3)Sc + O2 = (2/3)Sc2O3 | 2390 | 2116.85 | 1.939329661e-15 | 2.55175e-18 | -17.59316 | -804.9922
O3SC2 | Sc | (4/3)Sc + O2 = (2/3)Sc2O3 | 2400 | 2126.85 | 2.539817e-15 | 3.341864e-18 | -17.47601 | -802.9776
O3SC2 | Sc | (4/3)Sc + O2 = (2/3)Sc2O3 | 2410 | 2136.85 | 3.318760639e-15 | 4.36679e-18 | -17.35984 | -800.9632
O3SC2 | Sc | (4/3)Sc + O2 = (2/3)Sc2O3 | 2420 | 2146.85 | 4.326974852e-15 | 5.693388e-18 | -17.24463 | -798.9491
O3SC2 | Sc | (4/3)Sc + O2 = (2/3)Sc2O3 | 2430 | 2156.85 | 5.629107e-15 | 7.40672e-18 | -17.13037 | -796.9352
O3SC2 | Sc | (4/3)Sc + O2 = (2/3)Sc2O3 | 2440 | 2166.85 | 7.307234e-15 | 9.614781e-18 | -17.01706 | -794.9215
O3SC2 | Sc | (4/3)Sc + O2 = (2/3)Sc2O3 | 2450 | 2176.85 | 9.465342e-15 | 1.24544e-17 | -16.90468 | -792.9081
O3SC2 | Sc | (4/3)Sc + O2 = (2/3)Sc2O3 | 2460 | 2186.85 | 1.223491e-14 | 1.609856e-17 | -16.79321 | -790.8949
O3SC2 | Sc | (4/3)Sc + O2 = (2/3)Sc2O3 | 2470 | 2196.85 | 1.578182e-14 | 2.076555e-17 | -16.68266 | -788.882
O3SC2 | Sc | (4/3)Sc + O2 = (2/3)Sc2O3 | 2480 | 2206.85 | 2.031499e-14 | 2.673025e-17 | -16.573 | -786.8693
O3SC2 | Sc | (4/3)Sc + O2 = (2/3)Sc2O3 | 2490 | 2216.85 | 2.609696e-14 | 3.433811e-17 | -16.46422 | -784.8569
O3SC2 | Sc | (4/3)Sc + O2 = (2/3)Sc2O3 | 2500 | 2226.85 | 3.345704e-14 | 4.402243e-17 | -16.35633 | -782.8447
O3SC2 | Sc | (4/3)Sc + O2 = (2/3)Sc2O3 | 2510 | 2236.85 | 4.28075e-14 | 5.632566e-17 | -16.24929 | -780.8329
O3SC2 | Sc | (4/3)Sc + O2 = (2/3)Sc2O3 | 2520 | 2246.85 | 5.466347e-14 | 7.192562e-17 | -16.14312 | -778.8212
O3SC2 | Sc | (4/3)Sc + O2 = (2/3)Sc2O3 | 2530 | 2256.85 | 6.966738e-14 | 9.166761e-17 | -16.03778 | -776.8099
O3SC2 | Sc | (4/3)Sc + O2 = (2/3)Sc2O3 | 2540 | 2266.85 | 8.861897e-14 | 1.166039e-16 | -15.93329 | -774.7988
O3SC2 | Sc | (4/3)Sc + O2 = (2/3)Sc2O3 | 2550 | 2276.85 | 1.125119e-13 | 1.48042e-16 | -15.82962 | -772.7881
O3SC2 | Sc | (4/3)Sc + O2 = (2/3)Sc2O3 | 2560 | 2286.85 | 1.425787e-13 | 1.876036e-16 | -15.72676 | -770.7776
O3SC2 | Sc | (4/3)Sc + O2 = (2/3)Sc2O3 | 2570 | 2296.85 | 1.803452e-13 | 2.372963e-16 | -15.62471 | -768.7674
O3SC2 | Sc | (4/3)Sc + O2 = (2/3)Sc2O3 | 2580 | 2306.85 | 2.276971e-13 | 2.996014e-16 | -15.52346 | -766.7574
O3SC2 | Sc | (4/3)Sc + O2 = (2/3)Sc2O3 | 2590 | 2316.85 | 2.869608e-13 | 3.775799e-16 | -15.42299 | -764.7478
O3SC2 | Sc | (4/3)Sc + O2 = (2/3)Sc2O3 | 2600 | 2326.85 | 3.610013e-13 | 4.750017e-16 | -15.3233 | -762.7385
O3SC2 | Sc | (4/3)Sc + O2 = (2/3)Sc2O3 | 2610 | 2336.85 | 4.533411e-13 | 5.965014e-16 | -15.22439 | -760.7295
O3SC2 | Sc | (4/3)Sc + O2 = (2/3)Sc2O3 | 2620 | 2346.85 | 5.683034e-13 | 7.477676e-16 | -15.12623 | -758.7207
O3SC2 | Sc | (4/3)Sc + O2 = (2/3)Sc2O3 | 2630 | 2356.85 | 7.111854e-13 | 9.357702e-16 | -15.02883 | -756.7123
O3SC2 | Sc | (4/3)Sc + O2 = (2/3)Sc2O3 | 2640 | 2366.85 | 8.884671e-13 | 1.169036e-15 | -14.93217 | -754.7042
O3SC2 | Sc | (4/3)Sc + O2 = (2/3)Sc2O3 | 2650 | 2376.85 | 1.108062e-12 | 1.457977e-15 | -14.83625 | -752.6965
O3SC2 | Sc | (4/3)Sc + O2 = (2/3)Sc2O3 | 2660 | 2386.85 | 1.37962e-12 | 1.815289e-15 | -14.74105 | -750.689
O3SC2 | Sc | (4/3)Sc + O2 = (2/3)Sc2O3 | 2670 | 2396.85 | 1.714886e-12 | 2.25643e-15 | -14.64658 | -748.6819
O3SC2 | Sc | (4/3)Sc + O2 = (2/3)Sc2O3 | 2680 | 2406.85 | 2.128139e-12 | 2.800182e-15 | -14.55281 | -746.675
O3SC2 | Sc | (4/3)Sc + O2 = (2/3)Sc2O3 | 2690 | 2416.85 | 2.636701e-12 | 3.469344e-15 | -14.45975 | -744.6686
O3SC2 | Sc | (4/3)Sc + O2 = (2/3)Sc2O3 | 2700 | 2426.85 | 3.261566e-12 | 4.291534e-15 | -14.36739 | -742.6624
O3SC2 | Sc | (4/3)Sc + O2 = (2/3)Sc2O3 | 2710 | 2436.85 | 4.028128e-12 | 5.300168e-15 | -14.27571 | -740.6566
O3SC2 | Sc | (4/3)Sc + O2 = (2/3)Sc2O3 | 2720 | 2446.85 | 4.967064e-12 | 6.53561e-15 | -14.18471 | -738.6511
O3SC2 | Sc | (4/3)Sc + O2 = (2/3)Sc2O3 | 2730 | 2456.85 | 6.115374e-12 | 8.046545e-15 | -14.09439 | -736.646
O3SC2 | Sc | (4/3)Sc + O2 = (2/3)Sc2O3 | 2740 | 2466.85 | 7.517621e-12 | 9.891607e-15 | -14.00473 | -734.6412
O3SC2 | Sc | (4/3)Sc + O2 = (2/3)Sc2O3 | 2750 | 2476.85 | 9.227396e-12 | 1.214131e-14 | -13.91573 | -732.6367
O3SC2 | Sc | (4/3)Sc + O2 = (2/3)Sc2O3 | 2760 | 2486.85 | 1.130906e-11 | 1.488034e-14 | -13.82739 | -730.6327
O3SC2 | Sc | (4/3)Sc + O2 = (2/3)Sc2O3 | 2762 | 2488.85 | 1.177656e-11 | 1.549547e-14 | -13.8098 | -730.2319
O3SC2 | Sc | (4/3)Sc + O2 = (2/3)Sc2O3 | 2762 | 2488.85 | 1.177656e-11 | 1.549547e-14 | -13.8098 | -730.2319
O3SC2 | Sc | (4/3)Sc + O2 = (2/3)Sc2O3 | 2770 | 2496.85 | 1.369302e-11 | 1.801713e-14 | -13.74431 | -728.8744
O3SC2 | Sc | (4/3)Sc + O2 = (2/3)Sc2O3 | 2780 | 2506.85 | 1.651198e-11 | 2.172629e-14 | -13.66301 | -727.1788
O3SC2 | Sc | (4/3)Sc + O2 = (2/3)Sc2O3 | 2790 | 2516.85 | 1.98835e-11 | 2.61625e-14 | -13.58232 | -725.4844
O3SC2 | Sc | (4/3)Sc + O2 = (2/3)Sc2O3 | 2800 | 2526.85 | 2.39104e-11 | 3.146105e-14 | -13.50223 | -723.7912
O3SC2 | Sc | (4/3)Sc + O2 = (2/3)Sc2O3 | 2810 | 2536.85 | 2.871361e-11 | 3.778106e-14 | -13.42273 | -722.0993
O3SC2 | Sc | (4/3)Sc + O2 = (2/3)Sc2O3 | 2820 | 2546.85 | 3.443514e-11 | 4.530939e-14 | -13.34381 | -720.4086
O3SC2 | Sc | (4/3)Sc + O2 = (2/3)Sc2O3 | 2830 | 2556.85 | 4.12416e-11 | 5.426526e-14 | -13.26548 | -718.7191
O3SC2 | Sc | (4/3)Sc + O2 = (2/3)Sc2O3 | 2840 | 2566.85 | 4.932816e-11 | 6.490548e-14 | -13.18772 | -717.0309
O3SC2 | Sc | (4/3)Sc + O2 = (2/3)Sc2O3 | 2850 | 2576.85 | 5.89232e-11 | 7.753052e-14 | -13.11053 | -715.3439
O3SC2 | Sc | (4/3)Sc + O2 = (2/3)Sc2O3 | 2860 | 2586.85 | 7.029358e-11 | 9.249155e-14 | -13.0339 | -713.6581
O3SC2 | Sc | (4/3)Sc + O2 = (2/3)Sc2O3 | 2870 | 2596.85 | 8.375079e-11 | 1.101984e-13 | -12.95782 | -711.9736
O3SC2 | Sc | (4/3)Sc + O2 = (2/3)Sc2O3 | 2880 | 2606.85 | 9.965796e-11 | 1.311289e-13 | -12.8823 | -710.2902
O3SC2 | Sc | (4/3)Sc + O2 = (2/3)Sc2O3 | 2890 | 2616.85 | 1.184379e-10 | 1.558394e-13 | -12.80732 | -708.608
O3SC2 | Sc | (4/3)Sc + O2 = (2/3)Sc2O3 | 2900 | 2626.85 | 1.405823e-10 | 1.849768e-13 | -12.73288 | -706.9271
O3SC2 | Sc | (4/3)Sc + O2 = (2/3)Sc2O3 | 2910 | 2636.85 | 1.666625e-10 | 2.192927e-13 | -12.65898 | -705.2473
O3SC2 | Sc | (4/3)Sc + O2 = (2/3)Sc2O3 | 2920 | 2646.85 | 1.97341e-10 | 2.596592e-13 | -12.5856 | -703.5687
O3SC2 | Sc | (4/3)Sc + O2 = (2/3)Sc2O3 | 2930 | 2656.85 | 2.333861e-10 | 3.07087e-13 | -12.51274 | -701.8913
O3SC2 | Sc | (4/3)Sc + O2 = (2/3)Sc2O3 | 2940 | 2666.85 | 2.75686812e-10 | 3.627458e-13 | -12.4404 | -700.2151
O3SC2 | Sc | (4/3)Sc + O2 = (2/3)Sc2O3 | 2950 | 2676.85 | 3.252713e-10 | 4.279886e-13 | -12.36857 | -698.54
O3SC2 | Sc | (4/3)Sc + O2 = (2/3)Sc2O3 | 2960 | 2686.85 | 3.833271916e-10 | 5.043779e-13 | -12.29724 | -696.8662
O3SC2 | Sc | (4/3)Sc + O2 = (2/3)Sc2O3 | 2970 | 2696.85 | 4.512245e-10 | 5.937165e-13 | -12.22642 | -695.1934
O3SC2 | Sc | (4/3)Sc + O2 = (2/3)Sc2O3 | 2980 | 2706.85 | 5.305424e-10 | 6.980821e-13 | -12.15609 | -693.5219
O3SC2 | Sc | (4/3)Sc + O2 = (2/3)Sc2O3 | 2990 | 2716.85 | 6.230988e-10 | 8.198669e-13 | -12.08626 | -691.8515
O3SC2 | Sc | (4/3)Sc + O2 = (2/3)Sc2O3 | 3000 | 2726.85 | 7.309844e-10 | 9.618216e-13 | -12.01691 | -690.1822
O2SE1 | Se | Se + O2 = SeO2 | 300 | 26.85 | 1.076322e-27 | 1.416213e-30 | -29.84887 | -171.4348
O2SE1 | Se | Se + O2 = SeO2 | 310 | 36.85 | 1.987439e-26 | 2.615051e-29 | -28.58252 | -169.6337
O2SE1 | Se | Se + O2 = SeO2 | 320 | 46.85 | 3.056611e-25 | 4.021857e-28 | -27.39557 | -167.8341
O2SE1 | Se | Se + O2 = SeO2 | 330 | 56.85 | 3.980861e-24 | 5.237975e-27 | -26.28084 | -166.0363
O2SE1 | Se | Se + O2 = SeO2 | 340 | 66.85 | 4.455114e-23 | 5.861993e-26 | -25.23195 | -164.2403
O2SE1 | Se | Se + O2 = SeO2 | 350 | 76.85 | 4.340286e-22 | 5.710903e-25 | -24.2433 | -162.4462
O2SE1 | Se | Se + O2 = SeO2 | 360 | 86.85 | 3.723627e-21 | 4.899509e-24 | -23.30985 | -160.6541
O2SE1 | Se | Se + O2 = SeO2 | 370 | 96.85 | 2.842327e-20 | 3.739905e-23 | -22.42714 | -158.864
O2SE1 | Se | Se + O2 = SeO2 | 380 | 106.85 | 1.948256e-19 | 2.563495e-22 | -21.59117 | -157.0759
O2SE1 | Se | Se + O2 = SeO2 | 390 | 116.85 | 1.209141e-18 | 1.590975e-21 | -20.79834 | -155.2899
O2SE1 | Se | Se + O2 = SeO2 | 400 | 126.85 | 6.845492e-18 | 9.007227e-21 | -20.04541 | -153.5058
O2SE1 | Se | Se + O2 = SeO2 | 410 | 136.85 | 3.559196e-17 | 4.683153e-20 | -19.32946 | -151.7237
O2SE1 | Se | Se + O2 = SeO2 | 420 | 146.85 | 1.709877e-16 | 2.249838e-19 | -18.64785 | -149.9436
O2SE1 | Se | Se + O2 = SeO2 | 430 | 156.85 | 7.6321e-16 | 1.004224e-18 | -17.99817 | -148.1654
O2SE1 | Se | Se + O2 = SeO2 | 440 | 166.85 | 3.18107e-15 | 4.185618e-18 | -17.37824 | -146.389
O2SE1 | Se | Se + O2 = SeO2 | 450 | 176.85 | 1.243776e-14 | 1.636548e-17 | -16.78607 | -144.6144
O2SE1 | Se | Se + O2 = SeO2 | 460 | 186.85 | 4.581093e-14 | 6.027754e-17 | -16.21984 | -142.8415
O2SE1 | Se | Se + O2 = SeO2 | 470 | 196.85 | 1.595575e-13 | 2.09944059e-16 | -15.6779 | -141.0703
O2SE1 | Se | Se + O2 = SeO2 | 480 | 206.85 | 5.273657e-13 | 6.939023e-16 | -15.1587 | -139.3006
O2SE1 | Se | Se + O2 = SeO2 | 490 | 216.85 | 1.659413e-12 | 2.183438e-15 | -14.66086 | -137.5325
O2SE1 | Se | Se + O2 = SeO2 | 494 | 220.85 | 2.590629e-12 | 3.408722e-15 | -14.46741 | -136.8257
O2SE1 | Se | Se + O2 = SeO2 | 494 | 220.85 | 2.590629e-12 | 3.408722e-15 | -14.46741 | -136.8257
O2SE1 | Se | Se + O2 = SeO2 | 500 | 226.85 | 5.084435e-12 | 6.690046e-15 | -14.17457 | -135.6844
O2SE1 | Se | Se + O2 = SeO2 | 510 | 236.85 | 1.509877e-11 | 1.986681e-14 | -13.70187 | -133.7827
O2SE1 | Se | Se + O2 = SeO2 | 520 | 246.85 | 4.299269e-11 | 5.656933e-14 | -13.24742 | -131.8817
O2SE1 | Se | Se + O2 = SeO2 | 530 | 256.85 | 1.17661e-10 | 1.548171e-13 | -12.81018 | -129.9813
O2SE1 | Se | Se + O2 = SeO2 | 540 | 266.85 | 3.101774e-10 | 4.081282e-13 | -12.3892 | -128.0817
O2SE1 | Se | Se + O2 = SeO2 | 550 | 276.85 | 7.892474838e-10 | 1.038484e-12 | -11.9836 | -126.1827
O2SE1 | Se | Se + O2 = SeO2 | 560 | 286.85 | 1.942066e-09 | 2.555351e-12 | -11.59255 | -124.2845
O2SE1 | Se | Se + O2 = SeO2 | 570 | 296.85 | 4.629434e-09 | 6.09136e-12 | -11.21529 | -122.3869
O2SE1 | Se | Se + O2 = SeO2 | 580 | 306.85 | 1.070821e-08 | 1.408975e-11 | -10.8511 | -120.4901
O2SE1 | Se | Se + O2 = SeO2 | 590 | 316.85 | 2.407107e-08 | 3.167246e-11 | -10.49932 | -118.5941
O2SE1 | Se | Se + O2 = SeO2 | 600 | 326.85 | 5.266029e-08 | 6.928986e-11 | -10.15933 | -116.6988
O2SE1 | Se | Se + O2 = SeO2 | 610 | 336.85 | 1.122691e-07 | 1.477225e-10 | -9.830553 | -114.8042
O2SE1 | Se | Se + O2 = SeO2 | 620 | 346.85 | 2.335438e-07 | 3.072944e-10 | -9.512445 | -112.9103
O2SE1 | Se | Se + O2 = SeO2 | 630 | 356.85 | 4.745864e-07 | 6.244558e-10 | -9.204498 | -111.0173
O2SE1 | Se | Se + O2 = SeO2 | 633 | 359.85 | 5.845074e-07 | 7.690887e-10 | -9.114024 | -110.4495
O2SE1 | Se | Se + O2 = SeO2 | 633 | 359.85 | 5.845074e-07 | 7.690887e-10 | -9.114024 | -110.4495
O2SE1 | Se | Se + O2 = SeO2 | 640 | 366.85 | 9.090552e-07 | 1.196125e-09 | -8.922223 | -109.3208
O2SE1 | Se | Se + O2 = SeO2 | 650 | 376.85 | 1.678905039e-06 | 2.209086e-09 | -8.655787 | -107.7134
O2SE1 | Se | Se + O2 = SeO2 | 660 | 386.85 | 3.04042365e-06 | 4.000557e-09 | -8.397879 | -106.1117
O2SE1 | Se | Se + O2 = SeO2 | 670 | 396.85 | 5.403857e-06 | 7.110338e-09 | -8.14811 | -104.5157
O2SE1 | Se | Se + O2 = SeO2 | 680 | 406.85 | 9.434129e-06 | 1.241333e-08 | -7.906112 | -102.9252
O2SE1 | Se | Se + O2 = SeO2 | 690 | 416.85 | 1.619098e-05 | 2.130392e-08 | -7.67154 | -101.3402
O2SE1 | Se | Se + O2 = SeO2 | 700 | 426.85 | 2.733649e-05 | 3.596906e-08 | -7.444071 | -99.76045
O2SE1 | Se | Se + O2 = SeO2 | 710 | 436.85 | 4.54378e-05 | 5.978658e-08 | -7.223396 | -98.18602
O2SE1 | Se | Se + O2 = SeO2 | 720 | 446.85 | 7.440227e-05 | 9.789772e-08 | -7.009227 | -96.61677
O2SE1 | Se | Se + O2 = SeO2 | 730 | 456.85 | 0.0001200944 | 1.580189e-07 | -6.801291 | -95.05262
O2SE1 | Se | Se + O2 = SeO2 | 740 | 466.85 | 0.0001911987 | 2.515772e-07 | -6.599329 | -93.49349
O2SE1 | Se | Se + O2 = SeO2 | 750 | 476.85 | 0.0003004122 | 3.952792e-07 | -6.403096 | -91.93929
O2SE1 | Se | Se + O2 = SeO2 | 760 | 486.85 | 0.0004660709235 | 6.132512e-07 | -6.212362 | -90.38996
O2SE1 | Se | Se + O2 = SeO2 | 770 | 496.85 | 0.0007143439 | 9.399262e-07 | -6.026906 | -88.84542
O2SE1 | Se | Se + O2 = SeO2 | 780 | 506.85 | 0.00108216 | 1.423895e-06 | -5.846522 | -87.30559
O2SE1 | Se | Se + O2 = SeO2 | 790 | 516.85 | 0.00162107 | 2.132986e-06 | -5.671012 | -85.77042
O2SE1 | Se | Se + O2 = SeO2 | 800 | 526.85 | 0.002402287 | 3.160904e-06 | -5.500189 | -84.23982
O2SE1 | Se | Se + O2 = SeO2 | 810 | 536.85 | 0.003523216 | 4.635811e-06 | -5.333874 | -82.71374
O2SE1 | Se | Se + O2 = SeO2 | 820 | 546.85 | 0.005115801 | 6.731317e-06 | -5.1719 | -81.19211
O2SE1 | Se | Se + O2 = SeO2 | 830 | 556.85 | 0.007357138 | 9.680445e-06 | -5.014105 | -79.67487
O2SE1 | Se | Se + O2 = SeO2 | 840 | 566.85 | 0.01048282 | 1.379318e-05 | -4.860336 | -78.16195
O2SE1 | Se | Se + O2 = SeO2 | 850 | 576.85 | 0.01480358 | 1.94784e-05 | -4.710447 | -76.65331
O2SE1 | Se | Se + O2 = SeO2 | 860 | 586.85 | 0.02072593 | 2.727096e-05 | -4.5643 | -75.14887
O2SE1 | Se | Se + O2 = SeO2 | 870 | 596.85 | 0.02877745 | 3.786506e-05 | -4.421761 | -73.64859
O2SE1 | Se | Se + O2 = SeO2 | 880 | 606.85 | 0.03963762 | 5.215476e-05 | -4.282706 | -72.1524
O2SE1 | Se | Se + O2 = SeO2 | 890 | 616.85 | 0.05417521 | 7.128317e-05 | -4.147013 | -70.66027
O2SE1 | Se | Se + O2 = SeO2 | 900 | 626.85 | 0.07349307 | 9.670141e-05 | -4.014567 | -69.17212
O2SE1 | Se | Se + O2 = SeO2 | 910 | 636.85 | 0.09898172 | 0.0001302391 | -3.885259 | -67.68792
O2SE1 | Se | Se + O2 = SeO2 | 920 | 646.85 | 0.1323828 | 0.0001741879 | -3.758982 | -66.20762
O2SE1 | Se | Se + O2 = SeO2 | 930 | 656.85 | 0.1758637499 | 0.0002313997 | -3.635637 | -64.73116
O2SE1 | Se | Se + O2 = SeO2 | 940 | 666.85 | 0.2321057 | 0.0003054022 | -3.515128 | -63.25849
O2SE1 | Se | Se + O2 = SeO2 | 950 | 676.85 | 0.3044051 | 0.000400533 | -3.397362 | -61.78958
O2SE1 | Se | Se + O2 = SeO2 | 960 | 686.85 | 0.396792 | 0.0005220947 | -3.282251 | -60.32438
O2SE1 | Se | Se + O2 = SeO2 | 970 | 696.85 | 0.5141657 | 0.0006765338 | -3.16971 | -58.86284
O2SE1 | Se | Se + O2 = SeO2 | 980 | 706.85 | 0.6624509 | 0.0008716459 | -3.05966 | -57.40492
O2SE1 | Se | Se + O2 = SeO2 | 990 | 716.85 | 0.8487743 | 0.001116808 | -2.952021 | -55.95058
O2SE1 | Se | Se + O2 = SeO2 | 1000 | 726.85 | 1.081666 | 0.001423245 | -2.84672 | -54.49977
O2SE1 | Se | Se + O2 = SeO2 | 1010 | 736.85 | 1.371286 | 0.001804324 | -2.743685 | -53.05247
O2SE1 | Se | Se + O2 = SeO2 | 1020 | 746.85 | 1.72968 | 0.002275894 | -2.642848 | -51.60862
O2SE1 | Se | Se + O2 = SeO2 | 1030 | 756.85 | 2.171059814 | 0.00285665765 | -2.544142 | -50.16819
O2SE1 | Se | Se + O2 = SeO2 | 1040 | 766.85 | 2.712125912 | 0.003568587 | -2.447504 | -48.73114
O2SE1 | Se | Se + O2 = SeO2 | 1050 | 776.85 | 3.372413 | 0.004437386 | -2.352873 | -47.29744
O2SE1 | Se | Se + O2 = SeO2 | 1060 | 786.85 | 4.174679 | 0.005492999 | -2.26019 | -45.86705
O2SE1 | Se | Se + O2 = SeO2 | 1070 | 796.85 | 5.14533 | 0.006770172 | -2.1694 | -44.43993
O2SE1 | Se | Se + O2 = SeO2 | 1080 | 806.85 | 6.314885 | 0.008309059 | -2.080448 | -43.01605
O2SE1 | Se | Se + O2 = SeO2 | 1090 | 816.85 | 7.718481 | 0.0101559 | -1.993282 | -41.59538
O2SE1 | Se | Se + O2 = SeO2 | 1100 | 826.85 | 9.396427 | 0.01236372 | -1.907851 | -40.17788
O2SE1 | Se | Se + O2 = SeO2 | 1110 | 836.85 | 11.3948 | 0.01499315 | -1.824107 | -38.76352
O2SE1 | Se | Se + O2 = SeO2 | 1120 | 846.85 | 13.76607 | 0.01811325 | -1.742004 | -37.35226
O2SE1 | Se | Se + O2 = SeO2 | 1130 | 856.85 | 16.56983 | 0.02180241 | -1.661495 | -35.94409
O2SE1 | Se | Se + O2 = SeO2 | 1140 | 866.85 | 19.87349 | 0.02614933 | -1.582539 | -34.53896
O2SE1 | Se | Se + O2 = SeO2 | 1150 | 876.85 | 23.75309 | 0.03125407 | -1.505093 | -33.13685
O2SE1 | Se | Se + O2 = SeO2 | 1160 | 886.85 | 28.29412 | 0.03722911 | -1.429117 | -31.73772
O2SE1 | Se | Se + O2 = SeO2 | 1170 | 896.85 | 33.59244 | 0.04420058 | -1.354572 | -30.34156
O2SE1 | Se | Se + O2 = SeO2 | 1180 | 906.85 | 39.75518 | 0.05230945 | -1.28142 | -28.94832
O2SE1 | Se | Se + O2 = SeO2 | 1190 | 916.85 | 46.90175369 | 0.06171283 | -1.209625 | -27.55798
O2SE1 | Se | Se + O2 = SeO2 | 1200 | 926.85 | 55.16488 | 0.07258537 | -1.139151 | -26.17052
O2SE1 | Se | Se + O2 = SeO2 | 1210 | 936.85 | 64.6917 | 0.08512065 | -1.069965 | -24.78591
O2SE1 | Se | Se + O2 = SeO2 | 1220 | 946.85 | 75.64486 | 0.0995327 | -1.002034 | -23.40412
O2SE1 | Se | Se + O2 = SeO2 | 1230 | 956.85 | 88.20373 | 0.1160575 | -0.9353266 | -22.02512
O2SE1 | Se | Se + O2 = SeO2 | 1240 | 966.85 | 102.5656447 | 0.1349548 | -0.8698117 | -20.64889
O2SE1 | Se | Se + O2 = SeO2 | 1250 | 976.85 | 118.9471156 | 0.1565094 | -0.8054597 | -19.27541
O2SE1 | Se | Se + O2 = SeO2 | 1260 | 986.85 | 137.5851856 | 0.1810331 | -0.7422419 | -17.90465
O2SE1 | Se | Se + O2 = SeO2 | 1270 | 996.85 | 158.7388 | 0.2088668 | -0.6801306 | -16.53659
O2SE1 | Se | Se + O2 = SeO2 | 1280 | 1006.85 | 182.69 | 0.2403816 | -0.6190989 | -15.1712
O2SE1 | Se | Se + O2 = SeO2 | 1290 | 1016.85 | 209.7457 | 0.2759811 | -0.5591206 | -13.80846
O2SE1 | Se | Se + O2 = SeO2 | 1300 | 1026.85 | 240.2386835 | 0.3161035 | -0.5001707 | -12.44834
O2SE1 | Se | Se + O2 = SeO2 | 1310 | 1036.85 | 274.5 | 0.3611842 | -0.4422712 | -11.092
O2SE1 | Se | Se + O2 = SeO2 | 1310 | 1036.85 | 274.5295 | 0.3612231 | -0.4422245 | -11.09083
O2SE1 | Se | Se + O2 = SeO2 | 1320 | 1046.85 | 313.0077617 | 0.4118523 | -0.3852585 | -9.735898
O2SE1 | Se | Se + O2 = SeO2 | 1330 | 1056.85 | 356.0934 | 0.468544 | -0.3292496 | -8.383528
O2SE1 | Se | Se + O2 = SeO2 | 1340 | 1066.85 | 404.2387 | 0.5318931 | -0.2741757 | -7.033696
O2SE1 | Se | Se + O2 = SeO2 | 1350 | 1076.85 | 457.9294465 | 0.6025387 | -0.220015 | -5.686381
O2SE1 | Se | Se + O2 = SeO2 | 1360 | 1086.85 | 517.6865 | 0.6811665 | -0.1667467 | -4.341563
O2SE1 | Se | Se + O2 = SeO2 | 1370 | 1096.85 | 584.0676 | 0.76851 | -0.1143505 | -2.99922
O2SE1 | Se | Se + O2 = SeO2 | 1380 | 1106.85 | 657.6685 | 0.8653533 | -0.06280652 | -1.659334
O2SE1 | Se | Se + O2 = SeO2 | 1390 | 1116.85 | 739.1249 | 0.9725328 | -0.01209575 | -0.3218826
O2SE1 | Se | Se + O2 = SeO2 | 1400 | 1126.85 | 829.1136 | 1.090939 | 0.03780043 | 1.013152
O2SE1 | Se | Se + O2 = SeO2 | 1410 | 1136.85 | 928.3541 | 1.221519 | 0.08690007 | 2.34579
O2SE1 | Se | Se + O2 = SeO2 | 1420 | 1146.85 | 1037.61 | 1.365277 | 0.1352207 | 3.67605
O2SE1 | Se | Se + O2 = SeO2 | 1430 | 1156.85 | 1157.692 | 1.523279 | 0.1827793 | 5.00395
O2SE1 | Se | Se + O2 = SeO2 | 1440 | 1166.85 | 1289.455 | 1.696651 | 0.2295925 | 6.32951
O2SE1 | Se | Se + O2 = SeO2 | 1450 | 1176.85 | 1433.804 | 1.886585 | 0.2756763 | 7.652747
O2SE1 | Se | Se + O2 = SeO2 | 1460 | 1186.85 | 1591.695 | 2.094336 | 0.3210464 | 8.973679
O2SE1 | Se | Se + O2 = SeO2 | 1470 | 1196.85 | 1764.134 | 2.321229 | 0.3657179 | 10.29232
O2SE1 | Se | Se + O2 = SeO2 | 1480 | 1206.85 | 1952.177189 | 2.568654 | 0.4097056 | 11.6087
O2SE1 | Se | Se + O2 = SeO2 | 1490 | 1216.85 | 2156.938 | 2.838076 | 0.453024 | 12.92282
O2SE1 | Se | Se + O2 = SeO2 | 1500 | 1226.85 | 2379.581 | 3.131027 | 0.4956869 | 14.23471
O2SE1 | Se | Se + O2 = SeO2 | 1510 | 1236.85 | 2621.329 | 3.449117 | 0.5377079 | 15.54437
O2SE1 | Se | Se + O2 = SeO2 | 1520 | 1246.85 | 2883.46 | 3.794027 | 0.5791004 | 16.85184
O2SE1 | Se | Se + O2 = SeO2 | 1530 | 1256.85 | 3167.311 | 4.167515 | 0.6198771 | 18.15712
O2SE1 | Se | Se + O2 = SeO2 | 1540 | 1266.85 | 3474.276 | 4.571415 | 0.6600507 | 19.46023
O2SE1 | Se | Se + O2 = SeO2 | 1550 | 1276.85 | 3805.808 | 5.00764164 | 0.6996332 | 20.76118
O2SE1 | Se | Se + O2 = SeO2 | 1560 | 1286.85 | 4163.421 | 5.478185 | 0.7386367 | 22.05999
O2SE1 | Se | Se + O2 = SeO2 | 1570 | 1296.85 | 4548.689187 | 5.985117 | 0.7770727 | 23.35668
O2SE1 | Se | Se + O2 = SeO2 | 1580 | 1306.85 | 4963.248 | 6.530589 | 0.8149524 | 24.65126
O2SE1 | Se | Se + O2 = SeO2 | 1590 | 1316.85 | 5408.794 | 7.116834 | 0.8522868 | 25.94375
O2SE1 | Se | Se + O2 = SeO2 | 1600 | 1326.85 | 5887.085 | 7.746165 | 0.8890867 | 27.23416
O2SE1 | Se | Se + O2 = SeO2 | 1610 | 1336.85 | 6399.943 | 8.420978 | 0.9253625 | 28.5225
O2SE1 | Se | Se + O2 = SeO2 | 1620 | 1346.85 | 6949.25 | 9.143751 | 0.9611244 | 29.8088
O2SE1 | Se | Se + O2 = SeO2 | 1630 | 1356.85 | 7536.952 | 9.917043 | 0.9963822 | 31.09306
O2SE1 | Se | Se + O2 = SeO2 | 1640 | 1366.85 | 8165.057 | 10.7435 | 1.031146 | 32.37529
O2SE1 | Se | Se + O2 = SeO2 | 1650 | 1376.85 | 8835.634 | 11.62583 | 1.065424 | 33.65552
O2SE1 | Se | Se + O2 = SeO2 | 1660 | 1386.85 | 9550.815 | 12.56686 | 1.099227 | 34.93376
O2SE1 | Se | Se + O2 = SeO2 | 1670 | 1396.85 | 10312.8 | 13.56947 | 1.132563 | 36.21001
O2SE1 | Se | Se + O2 = SeO2 | 1680 | 1406.85 | 11123.83 | 14.63662 | 1.165441 | 37.4843
O2SE1 | Se | Se + O2 = SeO2 | 1690 | 1416.85 | 11986.24 | 15.77136 | 1.197869 | 38.75663
O2SE1 | Se | Se + O2 = SeO2 | 1700 | 1426.85 | 12902.39 | 16.97683 | 1.229856 | 40.02702
O2SE1 | Se | Se + O2 = SeO2 | 1710 | 1436.85 | 13874.72 | 18.25622 | 1.261411 | 41.29548
O2SE1 | Se | Se + O2 = SeO2 | 1720 | 1446.85 | 14905.74 | 19.61281 | 1.29254 | 42.56203
O2SE1 | Se | Se + O2 = SeO2 | 1730 | 1456.85 | 15997.99 | 21.04998 | 1.323252 | 43.82667
O2SE1 | Se | Se + O2 = SeO2 | 1740 | 1466.85 | 17154.08 | 22.57116 | 1.353554 | 45.08942
O2SE1 | Se | Se + O2 = SeO2 | 1750 | 1476.85 | 18376.68 | 24.17984 | 1.383453 | 46.35029
O2SE1 | Se | Se + O2 = SeO2 | 1760 | 1486.85 | 19668.52 | 25.87963 | 1.412958 | 47.6093
O2SE1 | Se | Se + O2 = SeO2 | 1770 | 1496.85 | 21032.36 | 27.67416 | 1.442074 | 48.86645
O2SE1 | Se | Se + O2 = SeO2 | 1780 | 1506.85 | 22471.04 | 29.56716 | 1.47081 | 50.12176
O2SE1 | Se | Se + O2 = SeO2 | 1790 | 1516.85 | 23987.43556 | 31.56242 | 1.49917 | 51.37524
O2SE1 | Se | Se + O2 = SeO2 | 1800 | 1526.85 | 25584.48 | 33.66379 | 1.527163 | 52.6269
O2SE1 | Se | Se + O2 = SeO2 | 1810 | 1536.85 | 27265.15 | 35.87519 | 1.554794 | 53.87675
O2SE1 | Se | Se + O2 = SeO2 | 1820 | 1546.85 | 29032.47 | 38.20061 | 1.58207 | 55.1248
O2SE1 | Se | Se + O2 = SeO2 | 1830 | 1556.85 | 30889.5 | 40.64408 | 1.608997 | 56.37107
O2SE1 | Se | Se + O2 = SeO2 | 1840 | 1566.85 | 32839.37 | 43.2097 | 1.635581 | 57.61556
O2SE1 | Se | Se + O2 = SeO2 | 1850 | 1576.85 | 34885.23 | 45.90162 | 1.661828 | 58.85829
O2SE1 | Se | Se + O2 = SeO2 | 1860 | 1586.85 | 37030.27 | 48.72404 | 1.687743 | 60.09927
O2SE1 | Se | Se + O2 = SeO2 | 1870 | 1596.85 | 39277.73 | 51.68122 | 1.713333 | 61.33851
O2SE1 | Se | Se + O2 = SeO2 | 1880 | 1606.85 | 41630.87 | 54.77746 | 1.738602 | 62.57601
O2SE1 | Se | Se + O2 = SeO2 | 1890 | 1616.85 | 44093 | 58.01711 | 1.763556 | 63.81179
O2SE1 | Se | Se + O2 = SeO2 | 1900 | 1626.85 | 46667.46 | 61.40455 | 1.788201 | 65.04587
O2SE1 | Se | Se + O2 = SeO2 | 1910 | 1636.85 | 49357.6 | 64.94421 | 1.81254 | 66.27824
O2SE1 | Se | Se + O2 = SeO2 | 1920 | 1646.85 | 52166.83 | 68.64056 | 1.836581 | 67.50892
O2SE1 | Se | Se + O2 = SeO2 | 1930 | 1656.85 | 55098.55 | 72.49809 | 1.860327 | 68.73792
O2SE1 | Se | Se + O2 = SeO2 | 1940 | 1666.85 | 58156.22 | 76.52134 | 1.883783 | 69.96525
O2SE1 | Se | Se + O2 = SeO2 | 1950 | 1676.85 | 61343.2974 | 80.714865 | 1.906954 | 71.19092
O2SE1 | Se | Se + O2 = SeO2 | 1960 | 1686.85 | 64663.26 | 85.08324 | 1.929844 | 72.41494
O2SE1 | Se | Se + O2 = SeO2 | 1970 | 1696.85 | 68119.62 | 89.63108 | 1.952459 | 73.63731
O2SE1 | Se | Se + O2 = SeO2 | 1980 | 1706.85 | 71715.88 | 94.363 | 1.974802 | 74.85806
O2SE1 | Se | Se + O2 = SeO2 | 1990 | 1716.85 | 75455.57 | 99.28365 | 1.996878 | 76.07718
O2SE1 | Se | Se + O2 = SeO2 | 2010 | 1736.85 | 83379.4 | 109.7097 | 2.040245 | 78.5106
O2SE1 | Se | Se + O2 = SeO2 | 2020 | 1746.85 | 87570.63 | 115.2245 | 2.061545 | 79.72491
O2SE1 | Se | Se + O2 = SeO2 | 2030 | 1756.85 | 91919.48 | 120.9467 | 2.082594 | 80.93764
O2SE1 | Se | Se + O2 = SeO2 | 2040 | 1766.85 | 96429.49 | 126.8809 | 2.103396 | 82.14879
O2SE1 | Se | Se + O2 = SeO2 | 2050 | 1776.85 | 101104.2305 | 133.0319 | 2.123956 | 83.35837
O2SE1 | Se | Se + O2 = SeO2 | 2060 | 1786.85 | 105947.2 | 139.4043 | 2.144276 | 84.56639
O2SE1 | Se | Se + O2 = SeO2 | 2070 | 1796.85 | 110962.1 | 146.0027 | 2.164361 | 85.77286
O2SE1 | Se | Se + O2 = SeO2 | 2080 | 1806.85 | 116152.2 | 152.8319 | 2.184214 | 86.97779
O2SE1 | Se | Se + O2 = SeO2 | 2090 | 1816.85 | 121521.2 | 159.8964 | 2.203839 | 88.18119
O2SE1 | Se | Se + O2 = SeO2 | 2100 | 1826.85 | 127072.6 | 167.2009 | 2.223238 | 89.38306
O2SE1 | Se | Se + O2 = SeO2 | 2110 | 1836.85 | 132809.9 | 174.7499 | 2.242417 | 90.58342
O2SE1 | Se | Se + O2 = SeO2 | 2120 | 1846.85 | 138736.6 | 182.5481 | 2.261377 | 91.78226
O2SE1 | Se | Se + O2 = SeO2 | 2130 | 1856.85 | 144855.9919 | 190.6 | 2.280123 | 92.97961
O2SE1 | Se | Se + O2 = SeO2 | 2140 | 1866.85 | 151171.6729 | 198.9101 | 2.298657 | 94.17547
O2SE1 | Se | Se + O2 = SeO2 | 2150 | 1876.85 | 157687 | 207.4829 | 2.316982 | 95.36984
O2SE1 | Se | Se + O2 = SeO2 | 2160 | 1886.85 | 164405.4 | 216.3229 | 2.335102 | 96.56274
O2SE1 | Se | Se + O2 = SeO2 | 2170 | 1896.85 | 171330.2 | 225.4344 | 2.35302 | 97.75417
O2SE1 | Se | Se + O2 = SeO2 | 2180 | 1906.85 | 178464.7 | 234.8219 | 2.370739 | 98.94413
O2SE1 | Se | Se + O2 = SeO2 | 2190 | 1916.85 | 185812.2 | 244.4898 | 2.388261 | 100.1327
O2SE1 | Se | Se + O2 = SeO2 | 2200 | 1926.85 | 193376 | 254.4422 | 2.405589 | 101.3197
O2SE1 | Se | Se + O2 = SeO2 | 2210 | 1936.85 | 201159.4 | 264.6834 | 2.422727 | 102.5054
O2SE1 | Se | Se + O2 = SeO2 | 2220 | 1946.85 | 209165.4 | 275.2176 | 2.439676 | 103.6896
O2SE1 | Se | Se + O2 = SeO2 | 2230 | 1956.85 | 217397.3 | 286.0491 | 2.456441 | 104.8723
O2SE1 | Se | Se + O2 = SeO2 | 2240 | 1966.85 | 225858.1 | 297.1818 | 2.473022 | 106.0537
O2SE1 | Se | Se + O2 = SeO2 | 2250 | 1976.85 | 234551 | 308.6198 | 2.489424 | 107.2337
O2SE1 | Se | Se + O2 = SeO2 | 2260 | 1986.85 | 243478.9193 | 320.367 | 2.505648 | 108.4122
O2SE1 | Se | Se + O2 = SeO2 | 2270 | 1996.85 | 252644.8 | 332.4274 | 2.521697 | 109.5894
O2SE1 | Se | Se + O2 = SeO2 | 2280 | 2006.85 | 262051.7045 | 344.8049 | 2.537573 | 110.7652
O2SE1 | Se | Se + O2 = SeO2 | 2290 | 2016.85 | 271702.4 | 357.5031 | 2.55328 | 111.9396
O2SE1 | Se | Se + O2 = SeO2 | 2300 | 2026.85 | 281599.7 | 370.5259 | 2.568819 | 113.1126
O2SE1 | Se | Se + O2 = SeO2 | 2310 | 2036.85 | 291746.4 | 383.8769 | 2.584192 | 114.2843
O2SE1 | Se | Se + O2 = SeO2 | 2320 | 2046.85 | 302145.3 | 397.5596 | 2.599402 | 115.4546
O2SE1 | Se | Se + O2 = SeO2 | 2330 | 2056.85 | 312798.9 | 411.5775 | 2.614452 | 116.6236
O2SE1 | Se | Se + O2 = SeO2 | 2340 | 2066.85 | 323709.9 | 425.9341 | 2.629342 | 117.7912
O2SE1 | Se | Se + O2 = SeO2 | 2350 | 2076.85 | 334880.9 | 440.6328 | 2.644077 | 118.9575
O2SE1 | Se | Se + O2 = SeO2 | 2360 | 2086.85 | 346314.3152 | 455.6767 | 2.658657 | 120.1224
O2SE1 | Se | Se + O2 = SeO2 | 2370 | 2096.85 | 358012.6 | 471.0692 | 2.673085 | 121.2861
O2SE1 | Se | Se + O2 = SeO2 | 2380 | 2106.85 | 369978.1 | 486.8132 | 2.687362 | 122.4484
O2SE1 | Se | Se + O2 = SeO2 | 2390 | 2116.85 | 382213.0601 | 502.9119 | 2.701492 | 123.6094
O2SE1 | Se | Se + O2 = SeO2 | 2400 | 2126.85 | 394719.8 | 519.3682 | 2.715475 | 124.7691
O2SE1 | Se | Se + O2 = SeO2 | 2410 | 2136.85 | 407500.6 | 536.1849 | 2.729315 | 125.9275
O2SE1 | Se | Se + O2 = SeO2 | 2420 | 2146.85 | 420557.3 | 553.3649 | 2.743012 | 127.0846
O2SE1 | Se | Se + O2 = SeO2 | 2430 | 2156.85 | 433892.2 | 570.9108 | 2.756568 | 128.2404
O2SE1 | Se | Se + O2 = SeO2 | 2440 | 2166.85 | 447507.1 | 588.8252 | 2.769986 | 129.395
O2SE1 | Se | Se + O2 = SeO2 | 2450 | 2176.85 | 461404.1 | 607.1106 | 2.783268 | 130.5482
O2SE1 | Se | Se + O2 = SeO2 | 2460 | 2186.85 | 475584.9 | 625.7696 | 2.796414 | 131.7002
O2SE1 | Se | Se + O2 = SeO2 | 2470 | 2196.85 | 490051.2 | 644.8043 | 2.809428 | 132.851
O2SE1 | Se | Se + O2 = SeO2 | 2480 | 2206.85 | 504804.9 | 664.217 | 2.82231 | 134.0005
O2SE1 | Se | Se + O2 = SeO2 | 2490 | 2216.85 | 519847.6 | 684.01 | 2.835062 | 135.1487
O2SE1 | Se | Se + O2 = SeO2 | 2500 | 2226.85 | 535180.7 | 704.1852 | 2.847687 | 136.2957
O2SE1 | Se | Se + O2 = SeO2 | 2510 | 2236.85 | 550805.9 | 724.7446 | 2.860185 | 137.4414
O2SE1 | Se | Se + O2 = SeO2 | 2520 | 2246.85 | 566724.5 | 745.6901 | 2.872558 | 138.586
O2SE1 | Se | Se + O2 = SeO2 | 2530 | 2256.85 | 582937.8 | 767.0235 | 2.884809 | 139.7293
O2SE1 | Se | Se + O2 = SeO2 | 2540 | 2266.85 | 599447.3 | 788.7464 | 2.896937 | 140.8714
O2SE1 | Se | Se + O2 = SeO2 | 2550 | 2276.85 | 616253.9 | 810.8605 | 2.908946 | 142.0122
O2SE1 | Se | Se + O2 = SeO2 | 2560 | 2286.85 | 633359 | 833.3672 | 2.920836 | 143.1519
O2SE1 | Se | Se + O2 = SeO2 | 2570 | 2296.85 | 650763.6 | 856.2679 | 2.93261 | 144.2903
O2SE1 | Se | Se + O2 = SeO2 | 2580 | 2306.85 | 668468.7 | 879.564 | 2.944267 | 145.4276
O2SE1 | Se | Se + O2 = SeO2 | 2590 | 2316.85 | 686475.1 | 903.2567 | 2.955811 | 146.5637
O2SE1 | Se | Se + O2 = SeO2 | 2600 | 2326.85 | 704783.7 | 927.347 | 2.967242 | 147.6985
O2SE1 | Se | Se + O2 = SeO2 | 2610 | 2336.85 | 723395.4 | 951.836 | 2.978562 | 148.8322
O2SE1 | Se | Se + O2 = SeO2 | 2620 | 2346.85 | 742310.7 | 976.7246 | 2.989772 | 149.9648
O2SE1 | Se | Se + O2 = SeO2 | 2630 | 2356.85 | 761530.4 | 1002.014 | 3.000874 | 151.0961
O2SE1 | Se | Se + O2 = SeO2 | 2640 | 2366.85 | 781055 | 1027.704 | 3.011868 | 152.2263
O2SE1 | Se | Se + O2 = SeO2 | 2650 | 2376.85 | 800885 | 1053.796 | 3.022757 | 153.3553
O2SE1 | Se | Se + O2 = SeO2 | 2660 | 2386.85 | 821020.7 | 1080.29 | 3.033541 | 154.4832
O2SE1 | Se | Se + O2 = SeO2 | 2670 | 2396.85 | 841462.7 | 1107.188 | 3.044221 | 155.6099
O2SE1 | Se | Se + O2 = SeO2 | 2680 | 2406.85 | 862211 | 1134.488 | 3.0548 | 156.7355
O2SE1 | Se | Se + O2 = SeO2 | 2690 | 2416.85 | 883265.9 | 1162.192 | 3.065278 | 157.86
O2SE1 | Se | Se + O2 = SeO2 | 2700 | 2426.85 | 904627.7 | 1190.3 | 3.075656 | 158.9833
O2SE1 | Se | Se + O2 = SeO2 | 2710 | 2436.85 | 926296.2 | 1218.811 | 3.085936 | 160.1055
O2SE1 | Se | Se + O2 = SeO2 | 2720 | 2446.85 | 948271.5 | 1247.726 | 3.096119 | 161.2265
O2SE1 | Se | Se + O2 = SeO2 | 2730 | 2456.85 | 970553.6 | 1277.044 | 3.106206 | 162.3464
O2SE1 | Se | Se + O2 = SeO2 | 2740 | 2466.85 | 993142.3 | 1306.766 | 3.116198 | 163.4653
O2SE1 | Se | Se + O2 = SeO2 | 2750 | 2476.85 | 1016037.4 | 1336.891 | 3.126096 | 164.583
O2SE1 | Se | Se + O2 = SeO2 | 2760 | 2486.85 | 1039238.6 | 1367.419 | 3.135902 | 165.6996
O2SE1 | Se | Se + O2 = SeO2 | 2770 | 2496.85 | 1062745.5 | 1398.349 | 3.145616 | 166.8151
O2SE1 | Se | Se + O2 = SeO2 | 2780 | 2506.85 | 1086557.8 | 1429.681 | 3.155239 | 167.9295
O2SE1 | Se | Se + O2 = SeO2 | 2790 | 2516.85 | 1110675.0 | 1461.414 | 3.164773 | 169.0428
O2SE1 | Se | Se + O2 = SeO2 | 2800 | 2526.85 | 1135096.5 | 1493.548 | 3.174219 | 170.155
O2SE1 | Se | Se + O2 = SeO2 | 2810 | 2536.85 | 1159821.7 | 1526.081 | 3.183578 | 171.2662
O2SE1 | Se | Se + O2 = SeO2 | 2820 | 2546.85 | 1184849.971 | 1559.013 | 3.19285 | 172.3763
O2SE1 | Se | Se + O2 = SeO2 | 2830 | 2556.85 | 1210180.6 | 1592.343 | 3.202037 | 173.4853
O2SE1 | Se | Se + O2 = SeO2 | 2840 | 2566.85 | 1235812.746 | 1626.069 | 3.211139 | 174.5932
O2SE1 | Se | Se + O2 = SeO2 | 2850 | 2576.85 | 1261745.6 | 1660.192 | 3.220158 | 175.7001
O2SE1 | Se | Se + O2 = SeO2 | 2860 | 2586.85 | 1287978.2 | 1694.708 | 3.229095 | 176.8059
O2SE1 | Se | Se + O2 = SeO2 | 2870 | 2596.85 | 1314509.584 | 1729.618 | 3.23795 | 177.9106
O2SE1 | Se | Se + O2 = SeO2 | 2880 | 2606.85 | 1341338.7 | 1764.919 | 3.246725 | 179.0144
O2SE1 | Se | Se + O2 = SeO2 | 2890 | 2616.85 | 1368464.6 | 1800.611 | 3.25542 | 180.117
O2SE1 | Se | Se + O2 = SeO2 | 2900 | 2626.85 | 1395885.9 | 1836.692 | 3.264036 | 181.2186
O2SE1 | Se | Se + O2 = SeO2 | 2910 | 2636.85 | 1423601.6 | 1873.16 | 3.272575 | 182.3192
O2SE1 | Se | Se + O2 = SeO2 | 2920 | 2646.85 | 1451610.3 | 1910.014 | 3.281036 | 183.4188
O2SE1 | Se | Se + O2 = SeO2 | 2930 | 2656.85 | 1479910.7 | 1947.251 | 3.289422 | 184.5173
O2SE1 | Se | Se + O2 = SeO2 | 2940 | 2666.85 | 1508501.5 | 1984.87 | 3.297732 | 185.6148
O2SE1 | Se | Se + O2 = SeO2 | 2950 | 2676.85 | 1537381.284 | 2022.87 | 3.305968 | 186.7113
O2SE1 | Se | Se + O2 = SeO2 | 2960 | 2686.85 | 1566548.5 | 2061.248 | 3.31413 | 187.8067
O2SE1 | Se | Se + O2 = SeO2 | 2970 | 2696.85 | 1596001.7 | 2100.002 | 3.32222 | 188.9012
O2SE1 | Se | Se + O2 = SeO2 | 2980 | 2706.85 | 1625739.3 | 2139.131 | 3.330237 | 189.9946
O2SE1 | Se | Se + O2 = SeO2 | 2990 | 2716.85 | 1655759.6 | 2178.631 | 3.338184 | 191.0871
O2SE1 | Se | Se + O2 = SeO2 | 3000 | 2726.85 | 1686060.9 | 2218.501 | 3.34606 | 192.1785
O2SI1 | Si | Si + O2 = SiO2 | 300 | 26.85 | 6.900052e-147 | 9.079016e-150 | -149.042 | -856.0117
O2SI1 | Si | Si + O2 = SiO2 | 310 | 36.85 | 8.994275e-142 | 1.183457e-144 | -143.9268 | -854.1878
O2SI1 | Si | Si + O2 = SiO2 | 320 | 46.85 | 5.618431e-137 | 7.392672e-140 | -139.1312 | -852.3626
O2SI1 | Si | Si + O2 = SiO2 | 330 | 56.85 | 1.798083e-132 | 2.365898e-135 | -134.626 | -850.5361
O2SI1 | Si | Si + O2 = SiO2 | 340 | 66.85 | 3.127138e-128 | 4.114656e-131 | -130.3857 | -848.7087
O2SI1 | Si | Si + O2 = SiO2 | 350 | 76.85 | 3.11386e-124 | 4.097184e-127 | -126.3875 | -846.8804
O2SI1 | Si | Si + O2 = SiO2 | 360 | 86.85 | 1.859596e-120 | 2.446837e-123 | -122.6114 | -845.0516
O2SI1 | Si | Si + O2 = SiO2 | 370 | 96.85 | 6.94195e-117 | 9.134144e-120 | -119.0393 | -843.2223
O2SI1 | Si | Si + O2 = SiO2 | 380 | 106.85 | 1.681015e-113 | 2.211861e-116 | -115.6552 | -841.3928
O2SI1 | Si | Si + O2 = SiO2 | 390 | 116.85 | 2.729761e-110 | 3.59179e-113 | -112.4447 | -839.5633
O2SI1 | Si | Si + O2 = SiO2 | 400 | 126.85 | 3.062909e-107 | 4.030144e-110 | -109.3947 | -837.7339
O2SI1 | Si | Si + O2 = SiO2 | 410 | 136.85 | 2.439649e-104 | 3.210065e-107 | -106.4935 | -835.9047
O2SI1 | Si | Si + O2 = SiO2 | 420 | 146.85 | 1.413565e-101 | 1.859954e-104 | -103.7305 | -834.076
O2SI1 | Si | Si + O2 = SiO2 | 430 | 156.85 | 6.091517289e-99 | 8.015154e-102 | -101.0961 | -832.2478
O2SI1 | Si | Si + O2 = SiO2 | 440 | 166.85 | 1.992087e-96 | 2.621167e-99 | -98.58151 | -830.4204
O2SI1 | Si | Si + O2 = SiO2 | 450 | 176.85 | 5.035467e-94 | 6.625614e-97 | -96.17877 | -828.5937
O2SI1 | Si | Si + O2 = SiO2 | 460 | 186.85 | 1.000467e-91 | 1.316404e-94 | -93.88061 | -826.7679
O2SI1 | Si | Si + O2 = SiO2 | 470 | 196.85 | 1.586582e-89 | 2.087608e-92 | -91.68035 | -824.9431
O2SI1 | Si | Si + O2 = SiO2 | 480 | 206.85 | 2.036707e-87 | 2.679878e-90 | -89.57188 | -823.1194
O2SI1 | Si | Si + O2 = SiO2 | 490 | 216.85 | 2.143947e-85 | 2.820983e-88 | -87.5496 | -821.2968
O2SI1 | Si | Si + O2 = SiO2 | 500 | 226.85 | 1.872766e-83 | 2.464166e-86 | -85.60833 | -819.4754
O2SI1 | Si | Si + O2 = SiO2 | 510 | 236.85 | 1.372453561e-81 | 1.80586e-84 | -83.74332 | -817.6552
O2SI1 | Si | Si + O2 = SiO2 | 520 | 246.85 | 8.524164e-80 | 1.121601e-82 | -81.95016 | -815.8363
O2SI1 | Si | Si + O2 = SiO2 | 530 | 256.85 | 4.529087e-78 | 5.959325e-81 | -80.2248 | -814.0187
O2SI1 | Si | Si + O2 = SiO2 | 540 | 266.85 | 2.076528e-76 | 2.732274e-79 | -78.56348 | -812.2025
O2SI1 | Si | Si + O2 = SiO2 | 550 | 276.85 | 8.281824e-75 | 1.089714e-77 | -76.96269 | -810.3876
O2SI1 | Si | Si + O2 = SiO2 | 560 | 286.85 | 2.894782e-73 | 3.808923e-76 | -75.4192 | -808.5741
O2SI1 | Si | Si + O2 = SiO2 | 570 | 296.85 | 8.929386e-72 | 1.174919e-74 | -73.92999 | -806.7619
O2SI1 | Si | Si + O2 = SiO2 | 580 | 306.85 | 2.446529625e-70 | 3.219118e-73 | -72.49226 | -804.9512
O2SI1 | Si | Si + O2 = SiO2 | 590 | 316.85 | 5.989904e-69 | 7.881453e-72 | -71.10339 | -803.1418
O2SI1 | Si | Si + O2 = SiO2 | 600 | 326.85 | 1.317870921e-67 | 1.734041e-70 | -69.76094 | -801.3338
O2SI1 | Si | Si + O2 = SiO2 | 610 | 336.85 | 2.619345e-66 | 3.446506e-69 | -68.46262 | -799.5272
O2SI1 | Si | Si + O2 = SiO2 | 620 | 346.85 | 4.726232e-65 | 6.218726415e-68 | -67.2063 | -797.7219
O2SI1 | Si | Si + O2 = SiO2 | 630 | 356.85 | 7.777504e-64 | 1.023356e-66 | -65.98997 | -795.9181
O2SI1 | Si | Si + O2 = SiO2 | 640 | 366.85 | 1.172312e-62 | 1.542516e-65 | -64.81177 | -794.1156
O2SI1 | Si | Si + O2 = SiO2 | 650 | 376.85 | 1.625113001e-61 | 2.138307e-64 | -63.66993 | -792.3145
O2SI1 | Si | Si + O2 = SiO2 | 660 | 386.85 | 2.079762e-60 | 2.736528845e-63 | -62.5628 | -790.5148
O2SI1 | Si | Si + O2 = SiO2 | 670 | 396.85 | 2.465965e-59 | 3.244691e-62 | -61.48883 | -788.7164
O2SI1 | Si | Si + O2 = SiO2 | 680 | 406.85 | 2.7181e-58 | 3.576448e-61 | -60.44655 | -786.9195
O2SI1 | Si | Si + O2 = SiO2 | 690 | 416.85 | 2.793996e-57 | 3.67631e-60 | -59.43459 | -785.1239
O2SI1 | Si | Si + O2 = SiO2 | 700 | 426.85 | 2.686367e-56 | 3.534693e-59 | -58.45165 | -783.3298
O2SI1 | Si | Si + O2 = SiO2 | 710 | 436.85 | 2.422749e-55 | 3.187827e-58 | -57.49651 | -781.5372
O2SI1 | Si | Si + O2 = SiO2 | 720 | 446.85 | 2.054994e-54 | 2.703939e-57 | -56.568 | -779.7461
O2SI1 | Si | Si + O2 = SiO2 | 730 | 456.85 | 1.643476e-53 | 2.162469e-56 | -55.66505 | -777.9565
O2SI1 | Si | Si + O2 = SiO2 | 740 | 466.85 | 1.242224e-52 | 1.63450467e-55 | -54.78661 | -776.1686
O2SI1 | Si | Si + O2 = SiO2 | 750 | 476.85 | 8.89398e-52 | 1.170261e-54 | -53.93172 | -774.3822
O2SI1 | Si | Si + O2 = SiO2 | 760 | 486.85 | 6.04474e-51 | 7.953606e-54 | -53.09944 | -772.5976
O2SI1 | Si | Si + O2 = SiO2 | 770 | 496.85 | 3.907703e-50 | 5.141715e-53 | -52.28889 | -770.8148
O2SI1 | Si | Si + O2 = SiO2 | 780 | 506.85 | 2.407449e-49 | 3.167696e-52 | -51.49926 | -769.0338
O2SI1 | Si | Si + O2 = SiO2 | 790 | 516.85 | 1.416032e-48 | 1.8632e-51 | -50.72974 | -767.2548
O2SI1 | Si | Si + O2 = SiO2 | 800 | 526.85 | 7.96558e-48 | 1.048103e-50 | -49.9796 | -765.4778
O2SI1 | Si | Si + O2 = SiO2 | 810 | 536.85 | 4.2924e-47 | 5.647894e-50 | -49.24811 | -763.703
O2SI1 | Si | Si + O2 = SiO2 | 820 | 546.85 | 2.219198e-46 | 2.919997e-49 | -48.53462 | -761.9305
O2SI1 | Si | Si + O2 = SiO2 | 830 | 556.85 | 1.10241891e-45 | 1.450551e-48 | -47.83847 | -760.1604
O2SI1 | Si | Si + O2 = SiO2 | 840 | 566.85 | 5.269411e-45 | 6.933435e-48 | -47.15905 | -758.3928
O2SI1 | Si | Si + O2 = SiO2 | 847.0732242 | 573.9232242 | 1.557903e-44 | 2.049872e-47 | -46.68827 | -757.1443
O2SI1 | Si | Si + O2 = SiO2 | 847.0732242 | 573.9232242 | 1.557903e-44 | 2.049872e-47 | -46.68827 | -757.1443
O2SI1 | Si | Si + O2 = SiO2 | 850 | 576.85 | 2.426262e-44 | 3.19245e-47 | -46.49588 | -756.6294
O2SI1 | Si | Si + O2 = SiO2 | 860 | 586.85 | 1.077434e-43 | 1.417676e-46 | -45.84842 | -754.871
O2SI1 | Si | Si + O2 = SiO2 | 870 | 596.85 | 4.622803e-43 | 6.082636e-46 | -45.21591 | -753.1134
O2SI1 | Si | Si + O2 = SiO2 | 880 | 606.85 | 1.918633e-42 | 2.524517e-45 | -44.59782 | -751.3568
O2SI1 | Si | Si + O2 = SiO2 | 890 | 616.85 | 7.711467e-42 | 1.014667e-44 | -43.99368 | -749.601
O2SI1 | Si | Si + O2 = SiO2 | 900 | 626.85 | 3.004735e-41 | 3.953599e-44 | -43.40301 | -747.8461
O2SI1 | Si | Si + O2 = SiO2 | 910 | 636.85 | 1.136173e-40 | 1.494964e-43 | -42.82537 | -746.092
O2SI1 | Si | Si + O2 = SiO2 | 920 | 646.85 | 4.173276e-40 | 5.491153e-43 | -42.26034 | -744.3388
O2SI1 | Si | Si + O2 = SiO2 | 930 | 656.85 | 1.490429e-39 | 1.961091e-42 | -41.7075 | -742.5864
O2SI1 | Si | Si + O2 = SiO2 | 940 | 666.85 | 5.180088e-39 | 6.815905e-42 | -41.16648 | -740.8349
O2SI1 | Si | Si + O2 = SiO2 | 950 | 676.85 | 1.753589e-38 | 2.307354e-41 | -40.63689 | -739.0842
O2SI1 | Si | Si + O2 = SiO2 | 960 | 686.85 | 5.786834e-38 | 7.614256e-41 | -40.11837 | -737.3343
O2SI1 | Si | Si + O2 = SiO2 | 970 | 696.85 | 1.863030973e-37 | 2.451357e-40 | -39.61059 | -735.5852
O2SI1 | Si | Si + O2 = SiO2 | 980 | 706.85 | 5.855903e-37 | 7.705135e-40 | -39.11322 | -733.8369
O2SI1 | Si | Si + O2 = SiO2 | 990 | 716.85 | 1.798366e-36 | 2.366271e-39 | -38.62594 | -732.0893
O2SI1 | Si | Si + O2 = SiO2 | 1000 | 726.85 | 5.399778e-36 | 7.104971e-39 | -38.14844 | -730.3426
O2SI1 | Si | Si + O2 = SiO2 | 1010 | 736.85 | 1.586274e-35 | 2.087203e-38 | -37.68044 | -728.5966
O2SI1 | Si | Si + O2 = SiO2 | 1020 | 746.85 | 4.562101e-35 | 6.002764e-38 | -37.22165 | -726.8514
O2SI1 | Si | Si + O2 = SiO2 | 1030 | 756.85 | 1.2853e-34 | 1.69118413e-37 | -36.77181 | -725.107
O2SI1 | Si | Si + O2 = SiO2 | 1040 | 766.85 | 3.549405e-34 | 4.670269e-37 | -36.33066 | -723.3633
O2SI1 | Si | Si + O2 = SiO2 | 1050 | 776.85 | 9.613167e-34 | 1.26489e-36 | -35.89795 | -721.6204
O2SI1 | Si | Si + O2 = SiO2 | 1060 | 786.85 | 2.554916e-33 | 3.361731e-36 | -35.47344 | -719.8782
O2SI1 | Si | Si + O2 = SiO2 | 1070 | 796.85 | 6.666778e-33 | 8.772077e-36 | -35.0569 | -718.1367
O2SI1 | Si | Si + O2 = SiO2 | 1080 | 806.85 | 1.70886e-32 | 2.2485e-35 | -34.64811 | -716.396
O2SI1 | Si | Si + O2 = SiO2 | 1090 | 816.85 | 4.304885e-32 | 5.664322e-35 | -34.24685 | -714.656
O2SI1 | Si | Si + O2 = SiO2 | 1100 | 826.85 | 1.066318e-31 | 1.40305e-34 | -33.85293 | -712.9167
O2SI1 | Si | Si + O2 = SiO2 | 1110 | 836.85 | 2.598249e-31 | 3.418749e-34 | -33.46613 | -711.1781
O2SI1 | Si | Si + O2 = SiO2 | 1120 | 846.85 | 6.230669957e-31 | 8.19825e-34 | -33.08628 | -709.4402
O2SI1 | Si | Si + O2 = SiO2 | 1130 | 856.85 | 1.471069e-30 | 1.935617e-33 | -32.71318 | -707.7031
O2SI1 | Si | Si + O2 = SiO2 | 1140 | 866.85 | 3.421004405e-30 | 4.501322e-33 | -32.34666 | -705.9666
O2SI1 | Si | Si + O2 = SiO2 | 1143.293092 | 870.143092 | 4.502378e-30 | 5.924181e-33 | -32.22737 | -705.3949
O2SI1 | Si | Si + O2 = SiO2 | 1143.293092 | 870.143092 | 4.502378e-30 | 5.924181e-33 | -32.22737 | -705.3949
O2SI1 | Si | Si + O2 = SiO2 | 1150 | 876.85 | 7.828444e-30 | 1.030058e-32 | -31.98714 | -704.2439
O2SI1 | Si | Si + O2 = SiO2 | 1160 | 886.85 | 1.76474e-29 | 2.322026e-32 | -31.63413 | -702.5283
O2SI1 | Si | Si + O2 = SiO2 | 1170 | 896.85 | 3.923045e-29 | 5.161902e-32 | -31.28719 | -700.8132
O2SI1 | Si | Si + O2 = SiO2 | 1180 | 906.85 | 8.603160925e-29 | 1.131995e-31 | -30.94616 | -699.0988
O2SI1 | Si | Si + O2 = SiO2 | 1190 | 916.85 | 1.861805e-28 | 2.449743e-31 | -30.61088 | -697.3851
O2SI1 | Si | Si + O2 = SiO2 | 1200 | 926.85 | 3.977369e-28 | 5.233381e-31 | -30.28122 | -695.6719
O2SI1 | Si | Si + O2 = SiO2 | 1210 | 936.85 | 8.390407e-28 | 1.104001e-30 | -29.95703 | -693.9593
O2SI1 | Si | Si + O2 = SiO2 | 1220 | 946.85 | 1.748358e-27 | 2.300472e-30 | -29.63818 | -692.2473
O2SI1 | Si | Si + O2 = SiO2 | 1230 | 956.85 | 3.599721e-27 | 4.736475e-30 | -29.32454 | -690.5359
O2SI1 | Si | Si + O2 = SiO2 | 1240 | 966.85 | 7.325283e-27 | 9.63853e-30 | -29.01599 | -688.8251
O2SI1 | Si | Si + O2 = SiO2 | 1250 | 976.85 | 1.473736e-26 | 1.939126e-29 | -28.71239 | -687.1148
O2SI1 | Si | Si + O2 = SiO2 | 1260 | 986.85 | 2.932059e-26 | 3.857973e-29 | -28.41364 | -685.4051
O2SI1 | Si | Si + O2 = SiO2 | 1270 | 996.85 | 5.770303e-26 | 7.592505e-29 | -28.11961 | -683.6959
O2SI1 | Si | Si + O2 = SiO2 | 1280 | 1006.85 | 1.123591e-25 | 1.478409e-28 | -27.83021 | -681.9872
O2SI1 | Si | Si + O2 = SiO2 | 1290 | 1016.85 | 2.165257e-25 | 2.849022e-28 | -27.5453 | -680.2791
O2SI1 | Si | Si + O2 = SiO2 | 1300 | 1026.85 | 4.130534502e-25 | 5.434914e-28 | -27.26481 | -678.5716
O2SI1 | Si | Si + O2 = SiO2 | 1310 | 1036.85 | 7.801892e-25 | 1.026565e-27 | -26.98861 | -676.8645
O2SI1 | Si | Si + O2 = SiO2 | 1320 | 1046.85 | 1.459448e-24 | 1.920326e-27 | -26.71663 | -675.158
O2SI1 | Si | Si + O2 = SiO2 | 1330 | 1056.85 | 2.704376e-24 | 3.55839e-27 | -26.44875 | -673.4519
O2SI1 | Si | Si + O2 = SiO2 | 1340 | 1066.85 | 4.965099e-24 | 6.533025e-27 | -26.18489 | -671.7464
O2SI1 | Si | Si + O2 = SiO2 | 1350 | 1076.85 | 9.033591e-24 | 1.18863e-26 | -25.92495 | -670.0414
O2SI1 | Si | Si + O2 = SiO2 | 1360 | 1086.85 | 1.629114e-23 | 2.143571e-26 | -25.66886 | -668.3368
O2SI1 | Si | Si + O2 = SiO2 | 1370 | 1096.85 | 2.912631e-23 | 3.83241e-26 | -25.41653 | -666.6328
O2SI1 | Si | Si + O2 = SiO2 | 1380 | 1106.85 | 5.163501e-23 | 6.79408e-26 | -25.16787 | -664.9292
O2SI1 | Si | Si + O2 = SiO2 | 1390 | 1116.85 | 9.078356e-23 | 1.194521e-25 | -24.92281 | -663.2261
O2SI1 | Si | Si + O2 = SiO2 | 1400 | 1126.85 | 1.583258e-22 | 2.083234e-25 | -24.68126 | -661.5235
O2SI1 | Si | Si + O2 = SiO2 | 1410 | 1136.85 | 2.739381e-22 | 3.604449e-25 | -24.44316 | -659.8213
O2SI1 | Si | Si + O2 = SiO2 | 1420 | 1146.85 | 4.703083e-22 | 6.188268e-25 | -24.20843 | -658.1197
O2SI1 | Si | Si + O2 = SiO2 | 1430 | 1156.85 | 8.013330946e-22 | 1.054386e-24 | -23.977 | -656.4184
O2SI1 | Si | Si + O2 = SiO2 | 1440 | 1166.85 | 1.355229e-21 | 1.783195e-24 | -23.7488 | -654.7177
O2SI1 | Si | Si + O2 = SiO2 | 1450 | 1176.85 | 2.275349e-21 | 2.99388e-24 | -23.52377 | -653.0173
O2SI1 | Si | Si + O2 = SiO2 | 1460 | 1186.85 | 3.793015e-21 | 4.990809e-24 | -23.30183 | -651.3175
O2SI1 | Si | Si + O2 = SiO2 | 1470 | 1196.85 | 6.27893e-21 | 8.261749e-24 | -23.08293 | -649.6181
O2SI1 | Si | Si + O2 = SiO2 | 1480 | 1206.85 | 1.032316e-20 | 1.358311e-23 | -22.867 | -647.9191
O2SI1 | Si | Si + O2 = SiO2 | 1490 | 1216.85 | 1.685877e-20 | 2.218259e-23 | -22.65399 | -646.2206
O2SI1 | Si | Si + O2 = SiO2 | 1500 | 1226.85 | 2.735164079e-20 | 3.5989e-23 | -22.44383 | -644.5225
O2SI1 | Si | Si + O2 = SiO2 | 1510 | 1236.85 | 4.40902e-20 | 5.801342e-23 | -22.23647 | -642.8249
O2SI1 | Si | Si + O2 = SiO2 | 1520 | 1246.85 | 7.062479e-20 | 9.292736e-23 | -22.03186 | -641.1277
O2SI1 | Si | Si + O2 = SiO2 | 1530 | 1256.85 | 1.124301e-19 | 1.479344e-22 | -21.82993 | -639.431
O2SI1 | Si | Si + O2 = SiO2 | 1540 | 1266.85 | 1.778979e-19 | 2.340762e-22 | -21.63064 | -637.7347
O2SI1 | Si | Si + O2 = SiO2 | 1550 | 1276.85 | 2.798161e-19 | 3.681791e-22 | -21.43394 | -636.0388
O2SI1 | Si | Si + O2 = SiO2 | 1560 | 1286.85 | 4.375606e-19 | 5.757376e-22 | -21.23978 | -634.3434
O2SI1 | Si | Si + O2 = SiO2 | 1570 | 1296.85 | 6.803238689e-19 | 8.95163e-22 | -21.0481 | -632.6484
O2SI1 | Si | Si + O2 = SiO2 | 1580 | 1306.85 | 1.051847e-18 | 1.384009e-21 | -20.85886 | -630.9538
O2SI1 | Si | Si + O2 = SiO2 | 1590 | 1316.85 | 1.617315e-18 | 2.128046e-21 | -20.67202 | -629.2597
O2SI1 | Si | Si + O2 = SiO2 | 1600 | 1326.85 | 2.473358e-18 | 3.254418e-21 | -20.48753 | -627.566
O2SI1 | Si | Si + O2 = SiO2 | 1610 | 1336.85 | 3.762471e-18 | 4.95062e-21 | -20.30534 | -625.8727
O2SI1 | Si | Si + O2 = SiO2 | 1620 | 1346.85 | 5.693721e-18 | 7.491738e-21 | -20.12542 | -624.1799
O2SI1 | Si | Si + O2 = SiO2 | 1630 | 1356.85 | 8.572301e-18 | 1.127934e-20 | -19.94772 | -622.4875
O2SI1 | Si | Si + O2 = SiO2 | 1640 | 1366.85 | 1.284155374e-17 | 1.689678e-20 | -19.7722 | -620.7956
O2SI1 | Si | Si + O2 = SiO2 | 1650 | 1376.85 | 1.914239e-17 | 2.518736e-20 | -19.59882 | -619.1041
O2SI1 | Si | Si + O2 = SiO2 | 1660 | 1386.85 | 2.839697e-17 | 3.736444e-20 | -19.42754 | -617.4131
O2SI1 | Si | Si + O2 = SiO2 | 1670 | 1396.85 | 4.192594e-17 | 5.516571e-20 | -19.25833 | -615.7224
O2SI1 | Si | Si + O2 = SiO2 | 1680 | 1406.85 | 6.1612e-17 | 8.106842e-20 | -19.09115 | -614.0323
O2SI1 | Si | Si + O2 = SiO2 | 1687 | 1413.85 | 8.044621256e-17 | 1.058503e-19 | -18.97531 | -612.8494
O2SI1 | Si | Si + O2 = SiO2 | 1687 | 1413.85 | 8.044621256e-17 | 1.058503e-19 | -18.97531 | -612.8494
O2SI1 | Si | Si + O2 = SiO2 | 1690 | 1416.85 | 9.070162e-17 | 1.193442e-19 | -18.9232 | -612.2533
O2SI1 | Si | Si + O2 = SiO2 | 1700 | 1426.85 | 1.348881e-16 | 1.774844e-19 | -18.75084 | -610.2665
O2SI1 | Si | Si + O2 = SiO2 | 1710 | 1436.85 | 1.996639e-16 | 2.627156e-19 | -18.58051 | -608.2802
O2SI1 | Si | Si + O2 = SiO2 | 1720 | 1446.85 | 2.9419e-16 | 3.870921e-19 | -18.41219 | -606.2946
O2SI1 | Si | Si + O2 = SiO2 | 1730 | 1456.85 | 4.315126e-16 | 5.677797e-19 | -18.24582 | -604.3094
O2SI1 | Si | Si + O2 = SiO2 | 1740 | 1466.85 | 6.301302e-16 | 8.291187e-19 | -18.08138 | -602.3248
O2SI1 | Si | Si + O2 = SiO2 | 1745.501 | 1472.351 | 7.745978e-16 | 1.019208e-18 | -17.99174 | -601.2334
O2SI1 | Si | Si + O2 = SiO2 | 1745.501 | 1472.351 | 7.745978e-16 | 1.019208e-18 | -17.99174 | -601.2334
O2SI1 | Si | Si + O2 = SiO2 | 1750 | 1476.85 | 9.160696e-16 | 1.205355e-18 | -17.91889 | -600.3422
O2SI1 | Si | Si + O2 = SiO2 | 1760 | 1486.85 | 1.325903e-15 | 1.744609e-18 | -17.7583 | -598.362
O2SI1 | Si | Si + O2 = SiO2 | 1770 | 1496.85 | 1.911015e-15 | 2.514494e-18 | -17.59955 | -596.3822
O2SI1 | Si | Si + O2 = SiO2 | 1780 | 1506.85 | 2.742943327e-15 | 3.609136e-18 | -17.4426 | -594.403
O2SI1 | Si | Si + O2 = SiO2 | 1790 | 1516.85 | 3.921028e-15 | 5.159248e-18 | -17.28741 | -592.4244
O2SI1 | Si | Si + O2 = SiO2 | 1800 | 1526.85 | 5.582684e-15 | 7.345637e-18 | -17.13397 | -590.4463
O2SI1 | Si | Si + O2 = SiO2 | 1810 | 1536.85 | 7.917262e-15 | 1.041745e-17 | -16.98224 | -588.4687
O2SI1 | Si | Si + O2 = SiO2 | 1820 | 1546.85 | 1.118469e-14 | 1.47167e-17 | -16.83219 | -586.4917
O2SI1 | Si | Si + O2 = SiO2 | 1830 | 1556.85 | 1.574047e-14 | 2.071115e-17 | -16.6838 | -584.5152
O2SI1 | Si | Si + O2 = SiO2 | 1840 | 1566.85 | 2.206903e-14 | 2.90382e-17 | -16.53703 | -582.5393
O2SI1 | Si | Si + O2 = SiO2 | 1850 | 1576.85 | 3.082810736e-14 | 4.05633e-17 | -16.39187 | -580.5639
O2SI1 | Si | Si + O2 = SiO2 | 1860 | 1586.85 | 4.290763e-14 | 5.645741e-17 | -16.24828 | -578.589
O2SI1 | Si | Si + O2 = SiO2 | 1870 | 1596.85 | 5.950748e-14 | 7.829931e-17 | -16.10624 | -576.6147
O2SI1 | Si | Si + O2 = SiO2 | 1870 | 1596.85 | 5.951e-14 | 7.830263e-17 | -16.10622 | -576.614
O2SI1 | Si | Si + O2 = SiO2 | 1880 | 1606.85 | 8.223992e-14 | 1.082104e-16 | -15.96573 | -574.6409
O2SI1 | Si | Si + O2 = SiO2 | 1890 | 1616.85 | 1.132641e-13 | 1.490317e-16 | -15.82672 | -572.6676
O2SI1 | Si | Si + O2 = SiO2 | 1900 | 1626.85 | 1.554619e-13 | 2.045551e-16 | -15.68919 | -570.6949
O2SI1 | Si | Si + O2 = SiO2 | 1910 | 1636.85 | 2.126673e-13 | 2.798255e-16 | -15.55311 | -568.7227
O2SI1 | Si | Si + O2 = SiO2 | 1920 | 1646.85 | 2.899652e-13 | 3.815332e-16 | -15.41847 | -566.751
O2SI1 | Si | Si + O2 = SiO2 | 1930 | 1656.85 | 3.940772774e-13 | 5.185227e-16 | -15.28523 | -564.7799
O2SI1 | Si | Si + O2 = SiO2 | 1940 | 1666.85 | 5.338621e-13 | 7.024501e-16 | -15.15338 | -562.8093
O2SI1 | Si | Si + O2 = SiO2 | 1950 | 1676.85 | 7.209586876e-13 | 9.486299e-16 | -15.0229 | -560.8392
O2SI1 | Si | Si + O2 = SiO2 | 1960 | 1686.85 | 9.706132e-13 | 1.277123e-15 | -14.89377 | -558.8696
O2SI1 | Si | Si + O2 = SiO2 | 1970 | 1696.85 | 1.302738e-12 | 1.714129e-15 | -14.76596 | -556.9006
O2SI1 | Si | Si + O2 = SiO2 | 1980 | 1706.85 | 1.743263e-12 | 2.293768e-15 | -14.63945 | -554.9321
O2SI1 | Si | Si + O2 = SiO2 | 1990 | 1716.85 | 2.325861e-12 | 3.060344e-15 | -14.51423 | -552.9641
O2SI1 | Si | Si + O2 = SiO2 | 2010 | 1736.85 | 4.104372096e-12 | 5.4004896e-15 | -14.26757 | -549.0297
O2SI1 | Si | Si + O2 = SiO2 | 2020 | 1746.85 | 5.42908e-12 | 7.143527e-15 | -14.14609 | -547.0633
O2SI1 | Si | Si + O2 = SiO2 | 2030 | 1756.85 | 7.161361e-12 | 9.422843e-15 | -14.02582 | -545.0974
O2SI1 | Si | Si + O2 = SiO2 | 2040 | 1766.85 | 9.420466e-12 | 1.239535e-14 | -13.90674 | -543.132
O2SI1 | Si | Si + O2 = SiO2 | 2050 | 1776.85 | 1.235874e-11 | 1.62615e-14 | -13.78884 | -541.1672
O2SI1 | Si | Si + O2 = SiO2 | 2060 | 1786.85 | 1.617031e-11 | 2.127672e-14 | -13.6721 | -539.2028
O2SI1 | Si | Si + O2 = SiO2 | 2070 | 1796.85 | 2.110188176e-11 | 2.776563e-14 | -13.55649 | -537.239
O2SI1 | Si | Si + O2 = SiO2 | 2080 | 1806.85 | 2.746626e-11 | 3.613982e-14 | -13.44201 | -535.2757
O2SI1 | Si | Si + O2 = SiO2 | 2090 | 1816.85 | 3.565903e-11 | 4.691977e-14 | -13.32864 | -533.313
O2SI1 | Si | Si + O2 = SiO2 | 2100 | 1826.85 | 4.617925e-11 | 6.076216e-14 | -13.21637 | -531.3507
O2SI1 | Si | Si + O2 = SiO2 | 2110 | 1836.85 | 5.965504e-11 | 7.849347e-14 | -13.10517 | -529.3889
O2SI1 | Si | Si + O2 = SiO2 | 2120 | 1846.85 | 7.687509e-11 | 1.011514e-13 | -12.99503 | -527.4277
O2SI1 | Si | Si + O2 = SiO2 | 2130 | 1856.85 | 9.88274e-11 | 1.300361e-13 | -12.88594 | -525.467
O2SI1 | Si | Si + O2 = SiO2 | 2140 | 1866.85 | 1.267468e-10 | 1.667721e-13 | -12.77788 | -523.5068
O2SI1 | Si | Si + O2 = SiO2 | 2150 | 1876.85 | 1.621731e-10 | 2.133856e-13 | -12.67083 | -521.5471
O2SI1 | Si | Si + O2 = SiO2 | 2160 | 1886.85 | 2.070222539e-10 | 2.723977025e-13 | -12.5648 | -519.588
O2SI1 | Si | Si + O2 = SiO2 | 2170 | 1896.85 | 2.63673e-10 | 3.469381e-13 | -12.45975 | -517.6293
O2SI1 | Si | Si + O2 = SiO2 | 2180 | 1906.85 | 3.35072e-10 | 4.408841e-13 | -12.35568 | -515.6712
O2SI1 | Si | Si + O2 = SiO2 | 2190 | 1916.85 | 4.24862e-10 | 5.590289e-13 | -12.25257 | -513.7136
O2SI1 | Si | Si + O2 = SiO2 | 2200 | 1926.85 | 5.375367e-10 | 7.072851e-13 | -12.15041 | -511.7565
O2SI1 | Si | Si + O2 = SiO2 | 2210 | 1936.85 | 6.786277971e-10 | 8.929313e-13 | -12.04918 | -509.7999
O2SI1 | Si | Si + O2 = SiO2 | 2220 | 1946.85 | 8.549313e-10 | 1.12491e-12 | -11.94888 | -507.8438
O2SI1 | Si | Si + O2 = SiO2 | 2230 | 1956.85 | 1.074779e-09 | 1.414183e-12 | -11.84949 | -505.8882
O2SI1 | Si | Si + O2 = SiO2 | 2240 | 1966.85 | 1.348366e-09 | 1.774166e-12 | -11.75101 | -503.9332
O2SI1 | Si | Si + O2 = SiO2 | 2250 | 1976.85 | 1.688142e-09 | 2.22124e-12 | -11.6534 | -501.9786
O2SI1 | Si | Si + O2 = SiO2 | 2260 | 1986.85 | 2.109283e-09 | 2.775371795e-12 | -11.55668 | -500.0246
O2SI1 | Si | Si + O2 = SiO2 | 2270 | 1996.85 | 2.630246e-09 | 3.460851e-12 | -11.46082 | -498.0711
O2SI1 | Si | Si + O2 = SiO2 | 2280 | 2006.85 | 3.273448e-09 | 4.307169e-12 | -11.36581 | -496.1181
O2SI1 | Si | Si + O2 = SiO2 | 2290 | 2016.85 | 4.066053e-09 | 5.35007e-12 | -11.27164 | -494.1656
O2SI1 | Si | Si + O2 = SiO2 | 2300 | 2026.85 | 5.040924e-09 | 6.632795e-12 | -11.1783 | -492.2136
O2SI1 | Si | Si + O2 = SiO2 | 2310 | 2036.85 | 6.237744054e-09 | 8.207558e-12 | -11.08579 | -490.2621
O2SI1 | Si | Si + O2 = SiO2 | 2320 | 2046.85 | 7.704347e-09 | 1.01373e-11 | -10.99408 | -488.3112
O2SI1 | Si | Si + O2 = SiO2 | 2330 | 2056.85 | 9.49829e-09 | 1.249775e-11 | -10.90317 | -486.3607
O2SI1 | Si | Si + O2 = SiO2 | 2340 | 2066.85 | 1.168871e-08 | 1.537988e-11 | -10.81305 | -484.4108
O2SI1 | Si | Si + O2 = SiO2 | 2350 | 2076.85 | 1.435851008e-08 | 1.889278e-11 | -10.7237 | -482.4614
O2SI1 | Si | Si + O2 = SiO2 | 2360 | 2086.85 | 1.760693e-08 | 2.316701e-11 | -10.63513 | -480.5125
O2SI1 | Si | Si + O2 = SiO2 | 2370 | 2096.85 | 2.155258e-08 | 2.835865e-11 | -10.54731 | -478.5641
O2SI1 | Si | Si + O2 = SiO2 | 2380 | 2106.85 | 2.633695061e-08 | 3.465388e-11 | -10.46025 | -476.6162
O2SI1 | Si | Si + O2 = SiO2 | 2390 | 2116.85 | 3.212861e-08 | 4.227449e-11 | -10.37392 | -474.6689
O2SI1 | Si | Si + O2 = SiO2 | 2400 | 2126.85 | 3.912803e-08 | 5.148425e-11 | -10.28833 | -472.722
O2SI1 | Si | Si + O2 = SiO2 | 2410 | 2136.85 | 4.757320604e-08 | 6.259632e-11 | -10.20345 | -470.7757
O2SI1 | Si | Si + O2 = SiO2 | 2420 | 2146.85 | 5.774633e-08 | 7.598201e-11 | -10.11929 | -468.8298
O2SI1 | Si | Si + O2 = SiO2 | 2430 | 2156.85 | 6.998139e-08 | 9.208078e-11 | -10.03583 | -466.8845
O2SI1 | Si | Si + O2 = SiO2 | 2440 | 2166.85 | 8.467314e-08 | 1.11412e-10 | -9.953068 | -464.9397
O2SI1 | Si | Si + O2 = SiO2 | 2450 | 2176.85 | 1.022874e-07 | 1.345887e-10 | -9.870991 | -462.9955
O2SI1 | Si | Si + O2 = SiO2 | 2460 | 2186.85 | 1.233731e-07 | 1.62333e-10 | -9.789593 | -461.0517
O2SI1 | Si | Si + O2 = SiO2 | 2470 | 2196.85 | 1.485760518e-07 | 1.95494805e-10 | -9.708865 | -459.1084
O2SI1 | Si | Si + O2 = SiO2 | 2480 | 2206.85 | 1.78655e-07 | 2.350724e-10 | -9.628798 | -457.1657
O2SI1 | Si | Si + O2 = SiO2 | 2490 | 2216.85 | 2.145002e-07 | 2.822371e-10 | -9.549386 | -455.2235
O2SI1 | Si | Si + O2 = SiO2 | 2500 | 2226.85 | 2.571545e-07 | 3.383612e-10 | -9.470619 | -453.2818
O2SI1 | Si | Si + O2 = SiO2 | 2510 | 2236.85 | 3.07838e-07 | 4.050499e-10 | -9.392491 | -451.3406
O2SI1 | Si | Si + O2 = SiO2 | 2520 | 2246.85 | 3.679759e-07 | 4.841789e-10 | -9.314994 | -449.3999
O2SI1 | Si | Si + O2 = SiO2 | 2530 | 2256.85 | 4.392314e-07 | 5.77936e-10 | -9.23812 | -447.4598
O2SI1 | Si | Si + O2 = SiO2 | 2540 | 2266.85 | 5.235418e-07 | 6.888708e-10 | -9.161862 | -445.5201
O2SI1 | Si | Si + O2 = SiO2 | 2550 | 2276.85 | 6.231615e-07 | 8.199493e-10 | -9.086213 | -443.581
O2SI1 | Si | Si + O2 = SiO2 | 2560 | 2286.85 | 7.407101e-07 | 9.746186e-10 | -9.011165 | -441.6424
O2SI1 | Si | Si + O2 = SiO2 | 2570 | 2296.85 | 8.792277e-07 | 1.156879e-09 | -8.936712 | -439.7044
O2SI1 | Si | Si + O2 = SiO2 | 2580 | 2306.85 | 1.042238e-06 | 1.371365e-09 | -8.862847 | -437.7668
O2SI1 | Si | Si + O2 = SiO2 | 2590 | 2316.85 | 1.233819e-06 | 1.623445e-09 | -8.789562 | -435.8298
O2SI1 | Si | Si + O2 = SiO2 | 2600 | 2326.85 | 1.458685e-06 | 1.919323e-09 | -8.716852 | -433.8932
O2SI1 | Si | Si + O2 = SiO2 | 2610 | 2336.85 | 1.722282e-06 | 2.266161e-09 | -8.644709 | -431.9573
O2SI1 | Si | Si + O2 = SiO2 | 2620 | 2346.85 | 2.030888e-06 | 2.672221e-09 | -8.573128 | -430.0218
O2SI1 | Si | Si + O2 = SiO2 | 2630 | 2356.85 | 2.391734e-06 | 3.147018e-09 | -8.502101 | -428.0868
O2SI1 | Si | Si + O2 = SiO2 | 2640 | 2366.85 | 2.813139e-06 | 3.701499e-09 | -8.431622 | -426.1524
O2SI1 | Si | Si + O2 = SiO2 | 2650 | 2376.85 | 3.304665e-06 | 4.348244e-09 | -8.361686 | -424.2185
O2SI1 | Si | Si + O2 = SiO2 | 2660 | 2386.85 | 3.877283e-06 | 5.101688e-09 | -8.292286 | -422.2851
O2SI1 | Si | Si + O2 = SiO2 | 2670 | 2396.85 | 4.543572481e-06 | 5.978385e-09 | -8.223416 | -420.3523
O2SI1 | Si | Si + O2 = SiO2 | 2680 | 2406.85 | 5.317937e-06 | 6.997286e-09 | -8.15507 | -418.4199
O2SI1 | Si | Si + O2 = SiO2 | 2690 | 2416.85 | 6.216852e-06 | 8.180069e-09 | -8.087243 | -416.4881
O2SI1 | Si | Si + O2 = SiO2 | 2700 | 2426.85 | 7.259142e-06 | 9.551503e-09 | -8.019928 | -414.5569
O2SI1 | Si | Si + O2 = SiO2 | 2710 | 2436.85 | 8.466289e-06 | 1.113985e-08 | -7.953121 | -412.6261
O2SI1 | Si | Si + O2 = SiO2 | 2720 | 2446.85 | 9.862783e-06 | 1.297735e-08 | -7.886814 | -410.6959
O2SI1 | Si | Si + O2 = SiO2 | 2730 | 2456.85 | 1.147651e-05 | 1.510067e-08 | -7.821004 | -408.7662
O2SI1 | Si | Si + O2 = SiO2 | 2740 | 2466.85 | 1.333921e-05 | 1.755159e-08 | -7.755684 | -406.8371
O2SI1 | Si | Si + O2 = SiO2 | 2750 | 2476.85 | 1.548691e-05 | 2.037752e-08 | -7.690849 | -404.9084
O2SI1 | Si | Si + O2 = SiO2 | 2760 | 2486.85 | 1.796056e-05 | 2.363231e-08 | -7.626494 | -402.9804
O2SI1 | Si | Si + O2 = SiO2 | 2770 | 2496.85 | 2.080655e-05 | 2.737704e-08 | -7.562613 | -401.0528
O2SI1 | Si | Si + O2 = SiO2 | 2780 | 2506.85 | 2.407747e-05 | 3.168087995e-08 | -7.499203 | -399.1258
O2SI1 | Si | Si + O2 = SiO2 | 2790 | 2516.85 | 2.78328e-05 | 3.662211e-08 | -7.436257 | -397.1993
O2SI1 | Si | Si + O2 = SiO2 | 2800 | 2526.85 | 3.213982e-05 | 4.228924e-08 | -7.37377 | -395.2733
O2SI1 | Si | Si + O2 = SiO2 | 2810 | 2536.85 | 3.70745e-05 | 4.878224e-08 | -7.311738 | -393.3479
O2SI1 | Si | Si + O2 = SiO2 | 2820 | 2546.85 | 4.272256e-05 | 5.62139e-08 | -7.250156 | -391.423
O2SI1 | Si | Si + O2 = SiO2 | 2830 | 2556.85 | 4.918063e-05 | 6.471136e-08 | -7.189019 | -389.4987
O2SI1 | Si | Si + O2 = SiO2 | 2840 | 2566.85 | 5.655753e-05 | 7.441781e-08 | -7.128323 | -387.5749
O2SI1 | Si | Si + O2 = SiO2 | 2850 | 2576.85 | 6.49757e-05 | 8.549435e-08 | -7.068063 | -385.6516
O2SI1 | Si | Si + O2 = SiO2 | 2860 | 2586.85 | 7.457277e-05 | 9.812206e-08 | -7.008233 | -383.7289
O2SI1 | Si | Si + O2 = SiO2 | 2870 | 2596.85 | 8.550327e-05 | 1.125043e-07 | -6.948831 | -381.8067
O2SI1 | Si | Si + O2 = SiO2 | 2880 | 2606.85 | 9.794062e-05 | 1.288692e-07 | -6.889851 | -379.885
O2SI1 | Si | Si + O2 = SiO2 | 2890 | 2616.85 | 0.0001120792 | 1.474726e-07 | -6.831289 | -377.9639
O2SI1 | Si | Si + O2 = SiO2 | 2900 | 2626.85 | 0.0001281367 | 1.686009e-07 | -6.77314 | -376.0434
O2SI1 | Si | Si + O2 = SiO2 | 2910 | 2636.85 | 0.0001463567 | 1.925745e-07 | -6.715401 | -374.1234
O2SI1 | Si | Si + O2 = SiO2 | 2920 | 2646.85 | 0.0001670114 | 2.197519e-07 | -6.658067 | -372.2039
O2SI1 | Si | Si + O2 = SiO2 | 2930 | 2656.85 | 0.0001904052 | 2.505332e-07 | -6.601135 | -370.285
O2SI1 | Si | Si + O2 = SiO2 | 2940 | 2666.85 | 0.0002168775 | 2.853651e-07 | -6.544599 | -368.3666
O2SI1 | Si | Si + O2 = SiO2 | 2950 | 2676.85 | 0.0002468068 | 3.247458e-07 | -6.488457 | -366.4488
O2SI1 | Si | Si + O2 = SiO2 | 2960 | 2686.85 | 0.0002806148 | 3.6923e-07 | -6.432703 | -364.5315
O2SI1 | Si | Si + O2 = SiO2 | 2970 | 2696.85 | 0.0003187712 | 4.194357e-07 | -6.377335 | -362.6148
O2SI1 | Si | Si + O2 = SiO2 | 2980 | 2706.85 | 0.000361798 | 4.760499e-07 | -6.322347 | -360.6986
O2SI1 | Si | Si + O2 = SiO2 | 2990 | 2716.85 | 0.0004102756 | 5.398364e-07 | -6.267738 | -358.783
O2SI1 | Si | Si + O2 = SiO2 | 3000 | 2726.85 | 0.0004648487 | 6.11643e-07 | -6.213502 | -356.868
O3SM2 | Sm | (4/3)Sm + O2 = (2/3)Sm2O3 | 300 | 26.85 | 1.827877404e-199 | 2.405102e-202 | -201.6189 | -1157.983
O3SM2 | Sm | (4/3)Sm + O2 = (2/3)Sm2O3 | 310 | 36.85 | 1.267028e-192 | 1.667142e-195 | -194.778 | -1155.983
O3SM2 | Sm | (4/3)Sm + O2 = (2/3)Sm2O3 | 320 | 46.85 | 3.277202e-186 | 4.312107e-189 | -188.3653 | -1153.987
O3SM2 | Sm | (4/3)Sm + O2 = (2/3)Sm2O3 | 330 | 56.85 | 3.459732e-180 | 4.552279e-183 | -182.3418 | -1151.993
O3SM2 | Sm | (4/3)Sm + O2 = (2/3)Sm2O3 | 340 | 66.85 | 1.613492e-174 | 2.123016e-177 | -176.673 | -1150.003
O3SM2 | Sm | (4/3)Sm + O2 = (2/3)Sm2O3 | 350 | 76.85 | 3.56543e-169 | 4.691355e-172 | -171.3287 | -1148.016
O3SM2 | Sm | (4/3)Sm + O2 = (2/3)Sm2O3 | 360 | 86.85 | 3.973114e-164 | 5.227781e-167 | -166.2817 | -1146.032
O3SM2 | Sm | (4/3)Sm + O2 = (2/3)Sm2O3 | 370 | 96.85 | 2.360220989e-159 | 3.105554e-162 | -161.5079 | -1144.051
O3SM2 | Sm | (4/3)Sm + O2 = (2/3)Sm2O3 | 380 | 106.85 | 7.855341e-155 | 1.033597e-157 | -156.9856 | -1142.072
O3SM2 | Sm | (4/3)Sm + O2 = (2/3)Sm2O3 | 390 | 116.85 | 1.531586e-150 | 2.015245e-153 | -152.6957 | -1140.095
O3SM2 | Sm | (4/3)Sm + O2 = (2/3)Sm2O3 | 400 | 126.85 | 1.82103e-146 | 2.396092e-149 | -148.6205 | -1138.121
O3SM2 | Sm | (4/3)Sm + O2 = (2/3)Sm2O3 | 410 | 136.85 | 1.369071e-142 | 1.801409e-145 | -144.7444 | -1136.149
O3SM2 | Sm | (4/3)Sm + O2 = (2/3)Sm2O3 | 420 | 146.85 | 6.725155e-139 | 8.848888e-142 | -141.0531 | -1134.18
O3SM2 | Sm | (4/3)Sm + O2 = (2/3)Sm2O3 | 430 | 156.85 | 2.223597e-135 | 2.925786e-138 | -137.5338 | -1132.212
O3SM2 | Sm | (4/3)Sm + O2 = (2/3)Sm2O3 | 440 | 166.85 | 5.084205e-132 | 6.689743e-135 | -134.1746 | -1130.246
O3SM2 | Sm | (4/3)Sm + O2 = (2/3)Sm2O3 | 450 | 176.85 | 8.239381909e-129 | 1.084129e-131 | -130.9649 | -1128.281
O3SM2 | Sm | (4/3)Sm + O2 = (2/3)Sm2O3 | 460 | 186.85 | 9.679041e-126 | 1.273558e-128 | -127.895 | -1126.318
O3SM2 | Sm | (4/3)Sm + O2 = (2/3)Sm2O3 | 470 | 196.85 | 8.413296e-123 | 1.107013e-125 | -124.9558 | -1124.357
O3SM2 | Sm | (4/3)Sm + O2 = (2/3)Sm2O3 | 480 | 206.85 | 5.514187e-120 | 7.255509e-123 | -122.1393 | -1122.397
O3SM2 | Sm | (4/3)Sm + O2 = (2/3)Sm2O3 | 490 | 216.85 | 2.772649e-117 | 3.648222e-120 | -119.4379 | -1120.439
O3SM2 | Sm | (4/3)Sm + O2 = (2/3)Sm2O3 | 500 | 226.85 | 1.086728e-114 | 1.429906e-117 | -116.8447 | -1118.482
O3SM2 | Sm | (4/3)Sm + O2 = (2/3)Sm2O3 | 510 | 236.85 | 3.369238e-112 | 4.433208e-115 | -114.3533 | -1116.526
O3SM2 | Sm | (4/3)Sm + O2 = (2/3)Sm2O3 | 520 | 246.85 | 8.375454e-110 | 1.102033e-112 | -111.9578 | -1114.571
O3SM2 | Sm | (4/3)Sm + O2 = (2/3)Sm2O3 | 530 | 256.85 | 1.690394e-107 | 2.224202e-110 | -109.6528 | -1112.617
O3SM2 | Sm | (4/3)Sm + O2 = (2/3)Sm2O3 | 540 | 266.85 | 2.802232e-105 | 3.687147295e-108 | -107.4333 | -1110.664
O3SM2 | Sm | (4/3)Sm + O2 = (2/3)Sm2O3 | 550 | 276.85 | 3.856773797e-103 | 5.074702e-106 | -105.2946 | -1108.712
O3SM2 | Sm | (4/3)Sm + O2 = (2/3)Sm2O3 | 560 | 286.85 | 4.451246924e-101 | 5.856904e-104 | -103.2323 | -1106.76
O3SM2 | Sm | (4/3)Sm + O2 = (2/3)Sm2O3 | 570 | 296.85 | 4.348162e-99 | 5.721265e-102 | -101.2425 | -1104.81
O3SM2 | Sm | (4/3)Sm + O2 = (2/3)Sm2O3 | 580 | 306.85 | 3.62616e-97 | 4.771263e-100 | -99.32137 | -1102.86
O3SM2 | Sm | (4/3)Sm + O2 = (2/3)Sm2O3 | 590 | 316.85 | 2.602566e-95 | 3.424429e-98 | -97.46541 | -1100.911
O3SM2 | Sm | (4/3)Sm + O2 = (2/3)Sm2O3 | 600 | 326.85 | 1.619693e-93 | 2.131175e-96 | -95.67138 | -1098.963
O3SM2 | Sm | (4/3)Sm + O2 = (2/3)Sm2O3 | 610 | 336.85 | 8.802147e-92 | 1.158177e-94 | -93.93622 | -1097.016
O3SM2 | Sm | (4/3)Sm + O2 = (2/3)Sm2O3 | 620 | 346.85 | 4.204564e-90 | 5.532321e-93 | -92.25709 | -1095.069
O3SM2 | Sm | (4/3)Sm + O2 = (2/3)Sm2O3 | 630 | 356.85 | 1.776233e-88 | 2.337148e-91 | -90.63131 | -1093.122
O3SM2 | Sm | (4/3)Sm + O2 = (2/3)Sm2O3 | 640 | 366.85 | 6.674651e-87 | 8.782436e-90 | -89.05639 | -1091.176
O3SM2 | Sm | (4/3)Sm + O2 = (2/3)Sm2O3 | 650 | 376.85 | 2.243137e-85 | 2.951496e-88 | -87.52996 | -1089.231
O3SM2 | Sm | (4/3)Sm + O2 = (2/3)Sm2O3 | 660 | 386.85 | 6.776224e-84 | 8.916085e-87 | -86.04983 | -1087.286
O3SM2 | Sm | (4/3)Sm + O2 = (2/3)Sm2O3 | 670 | 396.85 | 1.848838e-82 | 2.432681e-85 | -84.61391 | -1085.342
O3SM2 | Sm | (4/3)Sm + O2 = (2/3)Sm2O3 | 680 | 406.85 | 4.576577e-81 | 6.021812e-84 | -83.22027 | -1083.398
O3SM2 | Sm | (4/3)Sm + O2 = (2/3)Sm2O3 | 690 | 416.85 | 1.032173e-79 | 1.358123e-82 | -81.86706 | -1081.454
O3SM2 | Sm | (4/3)Sm + O2 = (2/3)Sm2O3 | 700 | 426.85 | 2.12945e-78 | 2.801908e-81 | -80.55255 | -1079.511
O3SM2 | Sm | (4/3)Sm + O2 = (2/3)Sm2O3 | 710 | 436.85 | 4.033861e-77 | 5.307712e-80 | -79.27509 | -1077.569
O3SM2 | Sm | (4/3)Sm + O2 = (2/3)Sm2O3 | 720 | 446.85 | 7.041376e-76 | 9.264969e-79 | -78.03316 | -1075.627
O3SM2 | Sm | (4/3)Sm + O2 = (2/3)Sm2O3 | 730 | 456.85 | 1.136415e-74 | 1.495283e-77 | -76.82528 | -1073.685
O3SM2 | Sm | (4/3)Sm + O2 = (2/3)Sm2O3 | 740 | 466.85 | 1.701138e-73 | 2.238339e-76 | -75.65007 | -1071.744
O3SM2 | Sm | (4/3)Sm + O2 = (2/3)Sm2O3 | 750 | 476.85 | 2.369039e-72 | 3.117157e-75 | -74.50624 | -1069.803
O3SM2 | Sm | (4/3)Sm + O2 = (2/3)Sm2O3 | 760 | 486.85 | 3.078033e-71 | 4.050044e-74 | -73.39254 | -1067.863
O3SM2 | Sm | (4/3)Sm + O2 = (2/3)Sm2O3 | 770 | 496.85 | 3.741246e-70 | 4.922692e-73 | -72.3078 | -1065.923
O3SM2 | Sm | (4/3)Sm + O2 = (2/3)Sm2O3 | 780 | 506.85 | 4.264956e-69 | 5.611784e-72 | -71.2509 | -1063.983
O3SM2 | Sm | (4/3)Sm + O2 = (2/3)Sm2O3 | 790 | 516.85 | 4.571147e-68 | 6.014667e-71 | -70.22079 | -1062.044
O3SM2 | Sm | (4/3)Sm + O2 = (2/3)Sm2O3 | 800 | 526.85 | 4.616919e-67 | 6.074894e-70 | -69.21646 | -1060.106
O3SM2 | Sm | (4/3)Sm + O2 = (2/3)Sm2O3 | 810 | 536.85 | 4.404031e-66 | 5.794778e-69 | -68.23696 | -1058.168
O3SM2 | Sm | (4/3)Sm + O2 = (2/3)Sm2O3 | 820 | 546.85 | 3.975825979e-65 | 5.23135e-68 | -67.28139 | -1056.23
O3SM2 | Sm | (4/3)Sm + O2 = (2/3)Sm2O3 | 830 | 556.85 | 3.40367e-64 | 4.478513e-67 | -66.34887 | -1054.293
O3SM2 | Sm | (4/3)Sm + O2 = (2/3)Sm2O3 | 840 | 566.85 | 2.768431e-63 | 3.642672e-66 | -65.43858 | -1052.357
O3SM2 | Sm | (4/3)Sm + O2 = (2/3)Sm2O3 | 850 | 576.85 | 2.143237e-62 | 2.820049e-65 | -64.54974 | -1050.421
O3SM2 | Sm | (4/3)Sm + O2 = (2/3)Sm2O3 | 860 | 586.85 | 1.581995e-61 | 2.081572e-64 | -63.68161 | -1048.485
O3SM2 | Sm | (4/3)Sm + O2 = (2/3)Sm2O3 | 870 | 596.85 | 1.115197e-60 | 1.467364e-63 | -62.83346 | -1046.55
O3SM2 | Sm | (4/3)Sm + O2 = (2/3)Sm2O3 | 880 | 606.85 | 7.519528e-60 | 9.894116e-63 | -62.00462 | -1044.616
O3SM2 | Sm | (4/3)Sm + O2 = (2/3)Sm2O3 | 890 | 616.85 | 4.857052e-59 | 6.390858e-62 | -61.19444 | -1042.682
O3SM2 | Sm | (4/3)Sm + O2 = (2/3)Sm2O3 | 900 | 626.85 | 3.009675e-58 | 3.960098e-61 | -60.40229 | -1040.749
O3SM2 | Sm | (4/3)Sm + O2 = (2/3)Sm2O3 | 910 | 636.85 | 1.791534519e-57 | 2.357282e-60 | -59.62759 | -1038.816
O3SM2 | Sm | (4/3)Sm + O2 = (2/3)Sm2O3 | 920 | 646.85 | 1.025789e-56 | 1.349722e-59 | -58.86976 | -1036.883
O3SM2 | Sm | (4/3)Sm + O2 = (2/3)Sm2O3 | 930 | 656.85 | 5.656688e-56 | 7.44301e-59 | -58.12825 | -1034.952
O3SM2 | Sm | (4/3)Sm + O2 = (2/3)Sm2O3 | 940 | 666.85 | 3.007866e-55 | 3.957718e-58 | -57.40256 | -1033.021
O3SM2 | Sm | (4/3)Sm + O2 = (2/3)Sm2O3 | 950 | 676.85 | 1.543994e-54 | 2.031572e-57 | -56.69217 | -1031.09
O3SM2 | Sm | (4/3)Sm + O2 = (2/3)Sm2O3 | 960 | 686.85 | 7.659533e-54 | 1.007833e-56 | -55.99661 | -1029.16
O3SM2 | Sm | (4/3)Sm + O2 = (2/3)Sm2O3 | 970 | 696.85 | 3.676094e-53 | 4.836966e-56 | -55.31543 | -1027.23
O3SM2 | Sm | (4/3)Sm + O2 = (2/3)Sm2O3 | 980 | 706.85 | 1.708592e-52 | 2.248148e-55 | -54.64818 | -1025.302
O3SM2 | Sm | (4/3)Sm + O2 = (2/3)Sm2O3 | 990 | 716.85 | 7.698036e-52 | 1.012899e-54 | -53.99443 | -1023.373
O3SM2 | Sm | (4/3)Sm + O2 = (2/3)Sm2O3 | 1000 | 726.85 | 3.365242e-51 | 4.42795e-54 | -53.3538 | -1021.446
O3SM2 | Sm | (4/3)Sm + O2 = (2/3)Sm2O3 | 1010 | 736.85 | 1.428685e-50 | 1.879849e-53 | -52.72588 | -1019.518
O3SM2 | Sm | (4/3)Sm + O2 = (2/3)Sm2O3 | 1020 | 746.85 | 5.895423e-50 | 7.757136e-53 | -52.1103 | -1017.592
O3SM2 | Sm | (4/3)Sm + O2 = (2/3)Sm2O3 | 1030 | 756.85 | 2.366523e-49 | 3.113846e-52 | -51.5067 | -1015.666
O3SM2 | Sm | (4/3)Sm + O2 = (2/3)Sm2O3 | 1040 | 766.85 | 9.248466265e-49 | 1.216903e-51 | -50.91474 | -1013.74
O3SM2 | Sm | (4/3)Sm + O2 = (2/3)Sm2O3 | 1050 | 776.85 | 3.521473e-48 | 4.633517e-51 | -50.33409 | -1011.816
O3SM2 | Sm | (4/3)Sm + O2 = (2/3)Sm2O3 | 1060 | 786.85 | 1.307358e-47 | 1.720208e-50 | -49.76442 | -1009.891
O3SM2 | Sm | (4/3)Sm + O2 = (2/3)Sm2O3 | 1070 | 796.85 | 4.735748e-47 | 6.231247e-50 | -49.20543 | -1007.968
O3SM2 | Sm | (4/3)Sm + O2 = (2/3)Sm2O3 | 1080 | 806.85 | 1.674955e-46 | 2.203888e-49 | -48.65681 | -1006.045
O3SM2 | Sm | (4/3)Sm + O2 = (2/3)Sm2O3 | 1090 | 816.85 | 5.787937e-46 | 7.615706e-49 | -48.11829 | -1004.122
O3SM2 | Sm | (4/3)Sm + O2 = (2/3)Sm2O3 | 1100 | 826.85 | 1.955358e-45 | 2.572839165e-48 | -47.58959 | -1002.2
O3SM2 | Sm | (4/3)Sm + O2 = (2/3)Sm2O3 | 1110 | 836.85 | 6.462135e-45 | 8.502809e-48 | -47.07044 | -1000.279
O3SM2 | Sm | (4/3)Sm + O2 = (2/3)Sm2O3 | 1120 | 846.85 | 2.090399e-44 | 2.750525e-47 | -46.56058 | -998.358
O3SM2 | Sm | (4/3)Sm + O2 = (2/3)Sm2O3 | 1130 | 856.85 | 6.622667e-44 | 8.714036e-47 | -46.05978 | -996.4378
O3SM2 | Sm | (4/3)Sm + O2 = (2/3)Sm2O3 | 1140 | 866.85 | 2.056012e-43 | 2.705278e-46 | -45.56779 | -994.5181
O3SM2 | Sm | (4/3)Sm + O2 = (2/3)Sm2O3 | 1150 | 876.85 | 6.258025e-43 | 8.234244e-46 | -45.08438 | -992.5989
O3SM2 | Sm | (4/3)Sm + O2 = (2/3)Sm2O3 | 1160 | 886.85 | 1.868488e-42 | 2.458537e-45 | -44.60932 | -990.6802
O3SM2 | Sm | (4/3)Sm + O2 = (2/3)Sm2O3 | 1170 | 896.85 | 5.475193717e-42 | 7.204202e-45 | -44.14241 | -988.7621
O3SM2 | Sm | (4/3)Sm + O2 = (2/3)Sm2O3 | 1180 | 906.85 | 1.575332e-41 | 2.072805e-44 | -43.68344 | -986.8445
O3SM2 | Sm | (4/3)Sm + O2 = (2/3)Sm2O3 | 1190 | 916.85 | 4.452548e-41 | 5.858616e-44 | -43.2322 | -984.9274
O3SM2 | Sm | (4/3)Sm + O2 = (2/3)Sm2O3 | 1190 | 916.85 | 4.452547e-41 | 5.858615e-44 | -43.23221 | -984.9274
O3SM2 | Sm | (4/3)Sm + O2 = (2/3)Sm2O3 | 1190 | 916.85 | 4.452547e-41 | 5.858615e-44 | -43.23221 | -984.9274
O3SM2 | Sm | (4/3)Sm + O2 = (2/3)Sm2O3 | 1200 | 926.85 | 1.241131e-40 | 1.633067e-43 | -42.787 | -982.976
O3SM2 | Sm | (4/3)Sm + O2 = (2/3)Sm2O3 | 1210 | 936.85 | 3.401253e-40 | 4.475333e-43 | -42.34917 | -981.0253
O3SM2 | Sm | (4/3)Sm + O2 = (2/3)Sm2O3 | 1220 | 946.85 | 9.16756234e-40 | 1.206258e-42 | -41.91856 | -979.0752
O3SM2 | Sm | (4/3)Sm + O2 = (2/3)Sm2O3 | 1223 | 949.8499999 | 1.230437e-39 | 1.618996e-42 | -41.79075 | -978.4903
O3SM2 | Sm | (4/3)Sm + O2 = (2/3)Sm2O3 | 1223 | 949.8499999 | 1.230437e-39 | 1.618996e-42 | -41.79075 | -978.4903
O3SM2 | Sm | (4/3)Sm + O2 = (2/3)Sm2O3 | 1230 | 956.85 | 2.42878e-39 | 3.195763e-42 | -41.49543 | -977.1364
O3SM2 | Sm | (4/3)Sm + O2 = (2/3)Sm2O3 | 1240 | 966.85 | 6.331287e-39 | 8.330641e-42 | -41.07932 | -975.2025
O3SM2 | Sm | (4/3)Sm + O2 = (2/3)Sm2O3 | 1250 | 976.85 | 1.625271e-38 | 2.138515e-41 | -40.66989 | -973.2689
O3SM2 | Sm | (4/3)Sm + O2 = (2/3)Sm2O3 | 1260 | 986.85 | 4.110062e-38 | 5.407976e-41 | -40.26697 | -971.3356
O3SM2 | Sm | (4/3)Sm + O2 = (2/3)Sm2O3 | 1270 | 996.85 | 1.024267e-37 | 1.347719e-40 | -39.8704 | -969.4026
O3SM2 | Sm | (4/3)Sm + O2 = (2/3)Sm2O3 | 1280 | 1006.85 | 2.516336e-37 | 3.310968e-40 | -39.48004 | -967.4699
O3SM2 | Sm | (4/3)Sm + O2 = (2/3)Sm2O3 | 1290 | 1016.85 | 6.096202e-37 | 8.021319e-40 | -39.09575 | -965.5376
O3SM2 | Sm | (4/3)Sm + O2 = (2/3)Sm2O3 | 1300 | 1026.85 | 1.456884e-36 | 1.916953e-39 | -38.71739 | -963.6055
O3SM2 | Sm | (4/3)Sm + O2 = (2/3)Sm2O3 | 1310 | 1036.85 | 3.435588e-36 | 4.52051e-39 | -38.34481 | -961.6738
O3SM2 | Sm | (4/3)Sm + O2 = (2/3)Sm2O3 | 1320 | 1046.85 | 7.996849e-36 | 1.052217e-38 | -37.97789 | -959.7424
O3SM2 | Sm | (4/3)Sm + O2 = (2/3)Sm2O3 | 1330 | 1056.85 | 1.837833e-35 | 2.418201e-38 | -37.61651 | -957.8114
O3SM2 | Sm | (4/3)Sm + O2 = (2/3)Sm2O3 | 1340 | 1066.85 | 4.171441e-35 | 5.488739e-38 | -37.26053 | -955.8807
O3SM2 | Sm | (4/3)Sm + O2 = (2/3)Sm2O3 | 1345 | 1071.85 | 6.255848e-35 | 8.23138e-38 | -37.08453 | -954.9154
O3SM2 | Sm | (4/3)Sm + O2 = (2/3)Sm2O3 | 1345 | 1071.85 | 6.255848e-35 | 8.23138e-38 | -37.08453 | -954.9154
O3SM2 | Sm | (4/3)Sm + O2 = (2/3)Sm2O3 | 1350 | 1076.85 | 9.389311e-35 | 1.235436e-37 | -36.90818 | -953.9075
O3SM2 | Sm | (4/3)Sm + O2 = (2/3)Sm2O3 | 1360 | 1086.85 | 2.096226e-34 | 2.758192e-37 | -36.55938 | -951.8917
O3SM2 | Sm | (4/3)Sm + O2 = (2/3)Sm2O3 | 1370 | 1096.85 | 4.625401e-34 | 6.086054e-37 | -36.21566 | -949.876
O3SM2 | Sm | (4/3)Sm + O2 = (2/3)Sm2O3 | 1380 | 1106.85 | 1.00897e-33 | 1.327592e-36 | -35.87694 | -947.8602
O3SM2 | Sm | (4/3)Sm + O2 = (2/3)Sm2O3 | 1390 | 1116.85 | 2.176365e-33 | 2.863638e-36 | -35.54308 | -945.8445
O3SM2 | Sm | (4/3)Sm + O2 = (2/3)Sm2O3 | 1400 | 1126.85 | 4.643167063e-33 | 6.10943e-36 | -35.214 | -943.8289
O3SM2 | Sm | (4/3)Sm + O2 = (2/3)Sm2O3 | 1410 | 1136.85 | 9.800029e-33 | 1.289478e-35 | -34.88959 | -941.8133
O3SM2 | Sm | (4/3)Sm + O2 = (2/3)Sm2O3 | 1420 | 1146.85 | 2.046772e-32 | 2.693121e-35 | -34.56974 | -939.7977
O3SM2 | Sm | (4/3)Sm + O2 = (2/3)Sm2O3 | 1430 | 1156.85 | 4.230933e-32 | 5.567017e-35 | -34.25438 | -937.7822
O3SM2 | Sm | (4/3)Sm + O2 = (2/3)Sm2O3 | 1440 | 1166.85 | 8.658061555e-32 | 1.139219e-34 | -33.94339 | -935.7668
O3SM2 | Sm | (4/3)Sm + O2 = (2/3)Sm2O3 | 1450 | 1176.85 | 1.754339e-31 | 2.308341e-34 | -33.6367 | -933.7514
O3SM2 | Sm | (4/3)Sm + O2 = (2/3)Sm2O3 | 1460 | 1186.85 | 3.520488e-31 | 4.632221e-34 | -33.33421 | -931.7361
O3SM2 | Sm | (4/3)Sm + O2 = (2/3)Sm2O3 | 1470 | 1196.85 | 6.998006e-31 | 9.207903e-34 | -33.03584 | -929.7208
O3SM2 | Sm | (4/3)Sm + O2 = (2/3)Sm2O3 | 1480 | 1206.85 | 1.378197e-30 | 1.813417e-33 | -32.7415 | -927.7056
O3SM2 | Sm | (4/3)Sm + O2 = (2/3)Sm2O3 | 1490 | 1216.85 | 2.689644e-30 | 3.539005e-33 | -32.45112 | -925.6905
O3SM2 | Sm | (4/3)Sm + O2 = (2/3)Sm2O3 | 1500 | 1226.85 | 5.202401e-30 | 6.845265e-33 | -32.16461 | -923.6755
O3SM2 | Sm | (4/3)Sm + O2 = (2/3)Sm2O3 | 1510 | 1236.85 | 9.97505779e-30 | 1.312508e-32 | -31.8819 | -921.6605
O3SM2 | Sm | (4/3)Sm + O2 = (2/3)Sm2O3 | 1520 | 1246.85 | 1.896288e-29 | 2.495116e-32 | -31.60291 | -919.6457
O3SM2 | Sm | (4/3)Sm + O2 = (2/3)Sm2O3 | 1530 | 1256.85 | 3.574733e-29 | 4.703596e-32 | -31.32757 | -917.6309
O3SM2 | Sm | (4/3)Sm + O2 = (2/3)Sm2O3 | 1540 | 1266.85 | 6.683503e-29 | 8.794083e-32 | -31.05581 | -915.6162
O3SM2 | Sm | (4/3)Sm + O2 = (2/3)Sm2O3 | 1550 | 1276.85 | 1.239525e-28 | 1.630954e-31 | -30.78756 | -913.6015
O3SM2 | Sm | (4/3)Sm + O2 = (2/3)Sm2O3 | 1560 | 1286.85 | 2.280679e-28 | 3.000894e-31 | -30.52275 | -911.587
O3SM2 | Sm | (4/3)Sm + O2 = (2/3)Sm2O3 | 1570 | 1296.85 | 4.163868e-28 | 5.478773e-31 | -30.26132 | -909.5726
O3SM2 | Sm | (4/3)Sm + O2 = (2/3)Sm2O3 | 1580 | 1306.85 | 7.544272e-28 | 9.926674e-31 | -30.0032 | -907.5582
O3SM2 | Sm | (4/3)Sm + O2 = (2/3)Sm2O3 | 1590 | 1316.85 | 1.356713e-27 | 1.785149e-30 | -29.74833 | -905.5439
O3SM2 | Sm | (4/3)Sm + O2 = (2/3)Sm2O3 | 1600 | 1326.85 | 2.421975e-27 | 3.186809e-30 | -29.49664 | -903.5298
O3SM2 | Sm | (4/3)Sm + O2 = (2/3)Sm2O3 | 1610 | 1336.85 | 4.292614e-27 | 5.648176e-30 | -29.24809 | -901.5157
O3SM2 | Sm | (4/3)Sm + O2 = (2/3)Sm2O3 | 1620 | 1346.85 | 7.554441e-27 | 9.940054e-30 | -29.00261 | -899.5017
O3SM2 | Sm | (4/3)Sm + O2 = (2/3)Sm2O3 | 1630 | 1356.85 | 1.320285e-26 | 1.737217e-29 | -28.76015 | -897.4878
O3SM2 | Sm | (4/3)Sm + O2 = (2/3)Sm2O3 | 1640 | 1366.85 | 2.291781e-26 | 3.015502e-29 | -28.52064 | -895.474
O3SM2 | Sm | (4/3)Sm + O2 = (2/3)Sm2O3 | 1650 | 1376.85 | 3.951595e-26 | 5.199467e-29 | -28.28404 | -893.4603
O3SM2 | Sm | (4/3)Sm + O2 = (2/3)Sm2O3 | 1660 | 1386.85 | 6.768898e-26 | 8.906444e-29 | -28.0503 | -891.4467
O3SM2 | Sm | (4/3)Sm + O2 = (2/3)Sm2O3 | 1670 | 1396.85 | 1.152e-25 | 1.515789e-28 | -27.81936 | -889.4335
O3SM2 | Sm | (4/3)Sm + O2 = (2/3)Sm2O3 | 1670 | 1396.85 | 1.152023e-25 | 1.515819e-28 | -27.81935 | -889.4333
O3SM2 | Sm | (4/3)Sm + O2 = (2/3)Sm2O3 | 1680 | 1406.85 | 1.948282e-25 | 2.563528e-28 | -27.59116 | -887.4199
O3SM2 | Sm | (4/3)Sm + O2 = (2/3)Sm2O3 | 1690 | 1416.85 | 3.274453e-25 | 4.308491e-28 | -27.36567 | -885.4066
O3SM2 | Sm | (4/3)Sm + O2 = (2/3)Sm2O3 | 1700 | 1426.85 | 5.46978255e-25 | 7.197082e-28 | -27.14284 | -883.3934
O3SM2 | Sm | (4/3)Sm + O2 = (2/3)Sm2O3 | 1710 | 1436.85 | 9.08222e-25 | 1.195029e-27 | -26.92262 | -881.3803
O3SM2 | Sm | (4/3)Sm + O2 = (2/3)Sm2O3 | 1720 | 1446.85 | 1.499168e-24 | 1.972589e-27 | -26.70496 | -879.3673
O3SM2 | Sm | (4/3)Sm + O2 = (2/3)Sm2O3 | 1730 | 1456.85 | 2.460305e-24 | 3.237244e-27 | -26.48982 | -877.3544
O3SM2 | Sm | (4/3)Sm + O2 = (2/3)Sm2O3 | 1740 | 1466.85 | 4.014689e-24 | 5.282486e-27 | -26.27716 | -875.3416
O3SM2 | Sm | (4/3)Sm + O2 = (2/3)Sm2O3 | 1750 | 1476.85 | 6.514505e-24 | 8.571717e-27 | -26.06693 | -873.3289
O3SM2 | Sm | (4/3)Sm + O2 = (2/3)Sm2O3 | 1760 | 1486.85 | 1.051281e-23 | 1.383265e-26 | -25.85909 | -871.3163
O3SM2 | Sm | (4/3)Sm + O2 = (2/3)Sm2O3 | 1770 | 1496.85 | 1.687349e-23 | 2.220196e-26 | -25.65361 | -869.3039
O3SM2 | Sm | (4/3)Sm + O2 = (2/3)Sm2O3 | 1780 | 1506.85 | 2.693886e-23 | 3.544587e-26 | -25.45043 | -867.2915
O3SM2 | Sm | (4/3)Sm + O2 = (2/3)Sm2O3 | 1790 | 1516.85 | 4.278391e-23 | 5.629462e-26 | -25.24953 | -865.2792
O3SM2 | Sm | (4/3)Sm + O2 = (2/3)Sm2O3 | 1800 | 1526.85 | 6.759998e-23 | 8.894734e-26 | -25.05087 | -863.267
O3SM2 | Sm | (4/3)Sm + O2 = (2/3)Sm2O3 | 1810 | 1536.85 | 1.062709433e-22 | 1.398302e-25 | -24.8544 | -861.2549
O3SM2 | Sm | (4/3)Sm + O2 = (2/3)Sm2O3 | 1820 | 1546.85 | 1.662343e-22 | 2.187293e-25 | -24.66009 | -859.2429
O3SM2 | Sm | (4/3)Sm + O2 = (2/3)Sm2O3 | 1830 | 1556.85 | 2.587619e-22 | 3.404762e-25 | -24.46791 | -857.2311
O3SM2 | Sm | (4/3)Sm + O2 = (2/3)Sm2O3 | 1840 | 1566.85 | 4.008559e-22 | 5.27442e-25 | -24.27783 | -855.2193
O3SM2 | Sm | (4/3)Sm + O2 = (2/3)Sm2O3 | 1850 | 1576.85 | 6.180427e-22 | 8.132141e-25 | -24.0898 | -853.2076
O3SM2 | Sm | (4/3)Sm + O2 = (2/3)Sm2O3 | 1860 | 1586.85 | 9.48471e-22 | 1.247988e-24 | -23.90379 | -851.196
O3SM2 | Sm | (4/3)Sm + O2 = (2/3)Sm2O3 | 1870 | 1596.85 | 1.448897e-21 | 1.906443e-24 | -23.71978 | -849.1845
O3SM2 | Sm | (4/3)Sm + O2 = (2/3)Sm2O3 | 1880 | 1606.85 | 2.203387e-21 | 2.899193e-24 | -23.53772 | -847.1731
O3SM2 | Sm | (4/3)Sm + O2 = (2/3)Sm2O3 | 1890 | 1616.85 | 3.335913e-21 | 4.389359e-24 | -23.3576 | -845.1618
O3SM2 | Sm | (4/3)Sm + O2 = (2/3)Sm2O3 | 1900 | 1626.85 | 5.028518e-21 | 6.616471e-24 | -23.17937 | -843.1506
O3SM2 | Sm | (4/3)Sm + O2 = (2/3)Sm2O3 | 1910 | 1636.85 | 7.547385e-21 | 9.930769e-24 | -23.00302 | -841.1395
O3SM2 | Sm | (4/3)Sm + O2 = (2/3)Sm2O3 | 1920 | 1646.85 | 1.128011e-20 | 1.484225e-23 | -22.8285 | -839.1285
O3SM2 | Sm | (4/3)Sm + O2 = (2/3)Sm2O3 | 1930 | 1656.85 | 1.678878e-20 | 2.20905e-23 | -22.65579 | -837.1176
O3SM2 | Sm | (4/3)Sm + O2 = (2/3)Sm2O3 | 1940 | 1666.85 | 2.488525e-20 | 3.274375e-23 | -22.48487 | -835.1068
O3SM2 | Sm | (4/3)Sm + O2 = (2/3)Sm2O3 | 1950 | 1676.85 | 3.673747e-20 | 4.833878e-23 | -22.3157 | -833.0961
O3SM2 | Sm | (4/3)Sm + O2 = (2/3)Sm2O3 | 1960 | 1686.85 | 5.401916535e-20 | 7.107785e-23 | -22.14827 | -831.0854
O3SM2 | Sm | (4/3)Sm + O2 = (2/3)Sm2O3 | 1970 | 1696.85 | 7.911962e-20 | 1.041048e-22 | -21.98253 | -829.0749
O3SM2 | Sm | (4/3)Sm + O2 = (2/3)Sm2O3 | 1980 | 1706.85 | 1.154367e-19 | 1.518904e-22 | -21.81847 | -827.0644
O3SM2 | Sm | (4/3)Sm + O2 = (2/3)Sm2O3 | 1990 | 1716.85 | 1.677848173e-19 | 2.207695e-22 | -21.65606 | -825.0541
O3SM2 | Sm | (4/3)Sm + O2 = (2/3)Sm2O3 | 2010 | 1736.85 | 3.505218e-19 | 4.612129e-22 | -21.3361 | -821.0336
O3SM2 | Sm | (4/3)Sm + O2 = (2/3)Sm2O3 | 2020 | 1746.85 | 5.038681e-19 | 6.629843e-22 | -21.1785 | -819.0235
O3SM2 | Sm | (4/3)Sm + O2 = (2/3)Sm2O3 | 2030 | 1756.85 | 7.217116e-19 | 9.496206e-22 | -21.02245 | -817.0135
O3SM2 | Sm | (4/3)Sm + O2 = (2/3)Sm2O3 | 2040 | 1766.85 | 1.030098e-18 | 1.355392e-21 | -20.86794 | -815.0036
O3SM2 | Sm | (4/3)Sm + O2 = (2/3)Sm2O3 | 2050 | 1776.85 | 1.465156e-18 | 1.927836e-21 | -20.71493 | -812.9937
O3SM2 | Sm | (4/3)Sm + O2 = (2/3)Sm2O3 | 2060 | 1786.85 | 2.076832e-18 | 2.732674e-21 | -20.56341 | -810.984
O3SM2 | Sm | (4/3)Sm + O2 = (2/3)Sm2O3 | 2070 | 1796.85 | 2.933952e-18 | 3.860463e-21 | -20.41336 | -808.9743
O3SM2 | Sm | (4/3)Sm + O2 = (2/3)Sm2O3 | 2080 | 1806.85 | 4.131043e-18 | 5.435583e-21 | -20.26475 | -806.9647
O3SM2 | Sm | (4/3)Sm + O2 = (2/3)Sm2O3 | 2090 | 1816.85 | 5.797521456e-18 | 7.628318e-21 | -20.11757 | -804.9552
O3SM2 | Sm | (4/3)Sm + O2 = (2/3)Sm2O3 | 2100 | 1826.85 | 8.110009e-18 | 1.067106e-20 | -19.97179 | -802.9458
O3SM2 | Sm | (4/3)Sm + O2 = (2/3)Sm2O3 | 2110 | 1836.85 | 1.13088e-17 | 1.488e-20 | -19.8274 | -800.9364
O3SM2 | Sm | (4/3)Sm + O2 = (2/3)Sm2O3 | 2120 | 1846.85 | 1.571982e-17 | 2.068398e-20 | -19.68437 | -798.9271
O3SM2 | Sm | (4/3)Sm + O2 = (2/3)Sm2O3 | 2130 | 1856.85 | 2.178381e-17 | 2.866291e-20 | -19.54268 | -796.9179
O3SM2 | Sm | (4/3)Sm + O2 = (2/3)Sm2O3 | 2140 | 1866.85 | 3.009498e-17 | 3.959865e-20 | -19.40232 | -794.9088
O3SM2 | Sm | (4/3)Sm + O2 = (2/3)Sm2O3 | 2150 | 1876.85 | 4.145212e-17 | 5.454226e-20 | -19.26327 | -792.8997
O3SM2 | Sm | (4/3)Sm + O2 = (2/3)Sm2O3 | 2160 | 1886.85 | 5.692593e-17 | 7.490255e-20 | -19.1255 | -790.8908
O3SM2 | Sm | (4/3)Sm + O2 = (2/3)Sm2O3 | 2170 | 1896.85 | 7.794749e-17 | 1.025625e-19 | -18.98901 | -788.8818
O3SM2 | Sm | (4/3)Sm + O2 = (2/3)Sm2O3 | 2180 | 1906.85 | 1.064242e-16 | 1.400318e-19 | -18.85377 | -786.873
O3SM2 | Sm | (4/3)Sm + O2 = (2/3)Sm2O3 | 2190 | 1916.85 | 1.448911e-16 | 1.906461e-19 | -18.71977 | -784.8642
O3SM2 | Sm | (4/3)Sm + O2 = (2/3)Sm2O3 | 2200 | 1926.85 | 1.967085e-16 | 2.58827e-19 | -18.58699 | -782.8555
O3SM2 | Sm | (4/3)Sm + O2 = (2/3)Sm2O3 | 2210 | 1936.85 | 2.663185e-16 | 3.504191e-19 | -18.45541 | -780.8469
O3SM2 | Sm | (4/3)Sm + O2 = (2/3)Sm2O3 | 2220 | 1946.85 | 3.595777e-16 | 4.731285e-19 | -18.32502 | -778.8383
O3SM2 | Sm | (4/3)Sm + O2 = (2/3)Sm2O3 | 2230 | 1956.85 | 4.841869e-16 | 6.370881e-19 | -18.1958 | -776.8298
O3SM2 | Sm | (4/3)Sm + O2 = (2/3)Sm2O3 | 2240 | 1966.85 | 6.502468e-16 | 8.555878e-19 | -18.06774 | -774.8214
O3SM2 | Sm | (4/3)Sm + O2 = (2/3)Sm2O3 | 2250 | 1976.85 | 8.709706e-16 | 1.146014e-18 | -17.94081 | -772.813
O3SM2 | Sm | (4/3)Sm + O2 = (2/3)Sm2O3 | 2260 | 1986.85 | 1.163601e-15 | 1.531054e-18 | -17.81501 | -770.8047
O3SM2 | Sm | (4/3)Sm + O2 = (2/3)Sm2O3 | 2270 | 1996.85 | 1.550582915e-15 | 2.040241e-18 | -17.69032 | -768.7965
O3SM2 | Sm | (4/3)Sm + O2 = (2/3)Sm2O3 | 2280 | 2006.85 | 2.06106e-15 | 2.711922e-18 | -17.56672 | -766.7883
O3SM2 | Sm | (4/3)Sm + O2 = (2/3)Sm2O3 | 2290 | 2016.85 | 2.732786e-15 | 3.595771e-18 | -17.44421 | -764.7802
O3SM2 | Sm | (4/3)Sm + O2 = (2/3)Sm2O3 | 2300 | 2026.85 | 3.614548e-15 | 4.755984e-18 | -17.32276 | -762.7721
O3SM2 | Sm | (4/3)Sm + O2 = (2/3)Sm2O3 | 2310 | 2036.85 | 4.769243e-15 | 6.27532e-18 | -17.20236 | -760.7641
O3SM2 | Sm | (4/3)Sm + O2 = (2/3)Sm2O3 | 2320 | 2046.85 | 6.277777e-15 | 8.260233e-18 | -17.08301 | -758.7561
O3SM2 | Sm | (4/3)Sm + O2 = (2/3)Sm2O3 | 2330 | 2056.85 | 8.243973e-15 | 1.084733e-17 | -16.96468 | -756.7482
O3SM2 | Sm | (4/3)Sm + O2 = (2/3)Sm2O3 | 2340 | 2066.85 | 1.080077e-14 | 1.42115386e-17 | -16.84736 | -754.7403
O3SM2 | Sm | (4/3)Sm + O2 = (2/3)Sm2O3 | 2350 | 2076.85 | 1.4118e-14 | 1.857632e-17 | -16.73104 | -752.7325
O3SM2 | Sm | (4/3)Sm + O2 = (2/3)Sm2O3 | 2360 | 2086.85 | 1.841217e-14 | 2.422653e-17 | -16.61571 | -750.7248
O3SM2 | Sm | (4/3)Sm + O2 = (2/3)Sm2O3 | 2370 | 2096.85 | 2.395864e-14 | 3.152453e-17 | -16.50135 | -748.7171
O3SM2 | Sm | (4/3)Sm + O2 = (2/3)Sm2O3 | 2380 | 2106.85 | 3.110695e-14 | 4.09302e-17 | -16.38796 | -746.7094
O3SM2 | Sm | (4/3)Sm + O2 = (2/3)Sm2O3 | 2390 | 2116.85 | 4.029979e-14 | 5.302604e-17 | -16.27551 | -744.7018
O3SM2 | Sm | (4/3)Sm + O2 = (2/3)Sm2O3 | 2400 | 2126.85 | 5.209669e-14 | 6.854828e-17 | -16.164 | -742.6942
O3SM2 | Sm | (4/3)Sm + O2 = (2/3)Sm2O3 | 2410 | 2136.85 | 6.720337e-14 | 8.842549e-17 | -16.05342 | -740.6867
O3SM2 | Sm | (4/3)Sm + O2 = (2/3)Sm2O3 | 2420 | 2146.85 | 8.650818735e-14 | 1.138266e-16 | -15.94376 | -738.6792
O3SM2 | Sm | (4/3)Sm + O2 = (2/3)Sm2O3 | 2430 | 2156.85 | 1.111271e-13 | 1.462198e-16 | -15.83499 | -736.6718
O3SM2 | Sm | (4/3)Sm + O2 = (2/3)Sm2O3 | 2440 | 2166.85 | 1.424591e-13 | 1.874461295e-16 | -15.72712 | -734.6644
O3SM2 | Sm | (4/3)Sm + O2 = (2/3)Sm2O3 | 2450 | 2176.85 | 1.822548e-13 | 2.398089e-16 | -15.62013 | -732.6571
O3SM2 | Sm | (4/3)Sm + O2 = (2/3)Sm2O3 | 2460 | 2186.85 | 2.327004e-13 | 3.061847e-16 | -15.51402 | -730.6497
O3SM2 | Sm | (4/3)Sm + O2 = (2/3)Sm2O3 | 2470 | 2196.85 | 2.965208e-13 | 3.90158931e-16 | -15.40876 | -728.6425
O3SM2 | Sm | (4/3)Sm + O2 = (2/3)Sm2O3 | 2480 | 2206.85 | 3.771062e-13 | 4.961923e-16 | -15.30435 | -726.6352
O3SM2 | Sm | (4/3)Sm + O2 = (2/3)Sm2O3 | 2490 | 2216.85 | 4.786661667e-13 | 6.298239e-16 | -15.20078 | -724.628
O3SM2 | Sm | (4/3)Sm + O2 = (2/3)Sm2O3 | 2500 | 2226.85 | 6.064187e-13 | 7.979193e-16 | -15.09804 | -722.6208
O3SM2 | Sm | (4/3)Sm + O2 = (2/3)Sm2O3 | 2510 | 2236.85 | 7.668194e-13 | 1.008973e-15 | -14.99612 | -720.6137
O3SM2 | Sm | (4/3)Sm + O2 = (2/3)Sm2O3 | 2520 | 2246.85 | 9.67841e-13 | 1.273475e-15 | -14.89501 | -718.6066
O3SM2 | Sm | (4/3)Sm + O2 = (2/3)Sm2O3 | 2530 | 2256.85 | 1.219312e-12 | 1.604359e-15 | -14.7947 | -716.5995
O3SM2 | Sm | (4/3)Sm + O2 = (2/3)Sm2O3 | 2540 | 2266.85 | 1.53333e-12 | 2.017539e-15 | -14.69518 | -714.5925
O3SM2 | Sm | (4/3)Sm + O2 = (2/3)Sm2O3 | 2550 | 2276.85 | 1.924753e-12 | 2.53257e-15 | -14.59644 | -712.5855
O3SM2 | Sm | (4/3)Sm + O2 = (2/3)Sm2O3 | 2560 | 2286.85 | 2.411806e-12 | 3.173429e-15 | -14.49847 | -710.5785
O3SM2 | Sm | (4/3)Sm + O2 = (2/3)Sm2O3 | 2570 | 2296.85 | 3.016803e-12 | 3.969477e-15 | -14.40127 | -708.5715
O3SM2 | Sm | (4/3)Sm + O2 = (2/3)Sm2O3 | 2580 | 2306.85 | 3.767015e-12 | 4.956599e-15 | -14.30482 | -706.5646
O3SM2 | Sm | (4/3)Sm + O2 = (2/3)Sm2O3 | 2590 | 2316.85 | 4.695724e-12 | 6.178584e-15 | -14.20911 | -704.5577
O3SM2 | Sm | (4/3)Sm + O2 = (2/3)Sm2O3 | 2600 | 2326.85 | 5.843473e-12 | 7.688781e-15 | -14.11414 | -702.5508
O3SM2 | Sm | (4/3)Sm + O2 = (2/3)Sm2O3 | 2608 | 2334.85 | 6.952183e-12 | 9.147609e-15 | -14.03869 | -700.9453
O3SM2 | Sm | (4/3)Sm + O2 = (2/3)Sm2O3 | 2608 | 2334.85 | 6.952183e-12 | 9.147609e-15 | -14.03869 | -700.9453
O3SM2 | Sm | (4/3)Sm + O2 = (2/3)Sm2O3 | 2610 | 2336.85 | 7.239248e-12 | 9.525326e-15 | -14.02112 | -700.6048
O3SM2 | Sm | (4/3)Sm + O2 = (2/3)Sm2O3 | 2620 | 2346.85 | 8.854008e-12 | 1.165001e-14 | -13.93367 | -698.9028
O3SM2 | Sm | (4/3)Sm + O2 = (2/3)Sm2O3 | 2630 | 2356.85 | 1.081186773e-11 | 1.422614175e-14 | -13.84691 | -697.2019
O3SM2 | Sm | (4/3)Sm + O2 = (2/3)Sm2O3 | 2640 | 2366.85 | 1.318208e-11 | 1.734484e-14 | -13.76083 | -695.5021
O3SM2 | Sm | (4/3)Sm + O2 = (2/3)Sm2O3 | 2650 | 2376.85 | 1.604712e-11 | 2.111463e-14 | -13.67542 | -693.8032
O3SM2 | Sm | (4/3)Sm + O2 = (2/3)Sm2O3 | 2660 | 2386.85 | 1.950508e-11 | 2.566458e-14 | -13.59067 | -692.1054
O3SM2 | Sm | (4/3)Sm + O2 = (2/3)Sm2O3 | 2670 | 2396.85 | 2.367249e-11 | 3.114801e-14 | -13.50657 | -690.4086
O3SM2 | Sm | (4/3)Sm + O2 = (2/3)Sm2O3 | 2680 | 2406.85 | 2.868749379e-11 | 3.77467e-14 | -13.42312 | -688.7128
O3SM2 | Sm | (4/3)Sm + O2 = (2/3)Sm2O3 | 2690 | 2416.85 | 3.471373e-11 | 4.567596e-14 | -13.34031 | -687.0181
O3SM2 | Sm | (4/3)Sm + O2 = (2/3)Sm2O3 | 2700 | 2426.85 | 4.19447e-11 | 5.519039e-14 | -13.25814 | -685.3243
O3SM2 | Sm | (4/3)Sm + O2 = (2/3)Sm2O3 | 2710 | 2436.85 | 5.060893e-11 | 6.659069e-14 | -13.17659 | -683.6315
O3SM2 | Sm | (4/3)Sm + O2 = (2/3)Sm2O3 | 2720 | 2446.85 | 6.097593e-11 | 8.023149e-14 | -13.09566 | -681.9398
O3SM2 | Sm | (4/3)Sm + O2 = (2/3)Sm2O3 | 2730 | 2456.85 | 7.336313e-11 | 9.653043e-14 | -13.01534 | -680.249
O3SM2 | Sm | (4/3)Sm + O2 = (2/3)Sm2O3 | 2740 | 2466.85 | 8.814387e-11 | 1.159788e-13 | -12.93562 | -678.5592
O3SM2 | Sm | (4/3)Sm + O2 = (2/3)Sm2O3 | 2750 | 2476.85 | 1.057567e-10 | 1.391536e-13 | -12.85651 | -676.8704
O3SM2 | Sm | (4/3)Sm + O2 = (2/3)Sm2O3 | 2760 | 2486.85 | 1.267162e-10 | 1.667318e-13 | -12.77798 | -675.1826
O3SM2 | Sm | (4/3)Sm + O2 = (2/3)Sm2O3 | 2770 | 2496.85 | 1.51625e-10 | 1.995066e-13 | -12.70004 | -673.4957
O3SM2 | Sm | (4/3)Sm + O2 = (2/3)Sm2O3 | 2780 | 2506.85 | 1.811885e-10 | 2.384059e-13 | -12.62268 | -671.8098
O3SM2 | Sm | (4/3)Sm + O2 = (2/3)Sm2O3 | 2790 | 2516.85 | 2.162308833e-10 | 2.845143e-13 | -12.5459 | -670.1249
O3SM2 | Sm | (4/3)Sm + O2 = (2/3)Sm2O3 | 2800 | 2526.85 | 2.577143e-10 | 3.390977e-13 | -12.46968 | -668.4409
O3SM2 | Sm | (4/3)Sm + O2 = (2/3)Sm2O3 | 2810 | 2536.85 | 3.067601e-10 | 4.036317e-13 | -12.39401 | -666.7579
O3SM2 | Sm | (4/3)Sm + O2 = (2/3)Sm2O3 | 2820 | 2546.85 | 3.646742e-10 | 4.798345e-13 | -12.31891 | -665.0759
O3SM2 | Sm | (4/3)Sm + O2 = (2/3)Sm2O3 | 2830 | 2556.85 | 4.329751e-10 | 5.69704e-13 | -12.24435 | -663.3948
O3SM2 | Sm | (4/3)Sm + O2 = (2/3)Sm2O3 | 2840 | 2566.85 | 5.134265e-10 | 6.755612e-13 | -12.17034 | -661.7147
O3SM2 | Sm | (4/3)Sm + O2 = (2/3)Sm2O3 | 2850 | 2576.85 | 6.080749e-10 | 8.000985e-13 | -12.09686 | -660.0355
O3SM2 | Sm | (4/3)Sm + O2 = (2/3)Sm2O3 | 2860 | 2586.85 | 7.192913708e-10 | 9.46436e-13 | -12.02391 | -658.3572
O3SM2 | Sm | (4/3)Sm + O2 = (2/3)Sm2O3 | 2870 | 2596.85 | 8.49820728e-10 | 1.118185e-12 | -11.95149 | -656.6798
O3SM2 | Sm | (4/3)Sm + O2 = (2/3)Sm2O3 | 2880 | 2606.85 | 1.002836e-09 | 1.319521e-12 | -11.87958 | -655.0034
O3SM2 | Sm | (4/3)Sm + O2 = (2/3)Sm2O3 | 2890 | 2616.85 | 1.182002e-09 | 1.555266e-12 | -11.8082 | -653.328
O3SM2 | Sm | (4/3)Sm + O2 = (2/3)Sm2O3 | 2900 | 2626.85 | 1.391547e-09 | 1.830983e-12 | -11.73732 | -651.6534
O3SM2 | Sm | (4/3)Sm + O2 = (2/3)Sm2O3 | 2910 | 2636.85 | 1.63634e-09 | 2.153079e-12 | -11.66694 | -649.9797
O3SM2 | Sm | (4/3)Sm + O2 = (2/3)Sm2O3 | 2920 | 2646.85 | 1.92199e-09 | 2.528934e-12 | -11.59706 | -648.307
O3SM2 | Sm | (4/3)Sm + O2 = (2/3)Sm2O3 | 2930 | 2656.85 | 2.254942e-09 | 2.967029e-12 | -11.52768 | -646.6352
O3SM2 | Sm | (4/3)Sm + O2 = (2/3)Sm2O3 | 2940 | 2666.85 | 2.6426e-09 | 3.477106e-12 | -11.45878 | -644.9643
O3SM2 | Sm | (4/3)Sm + O2 = (2/3)Sm2O3 | 2950 | 2676.85 | 3.09346e-09 | 4.070343e-12 | -11.39037 | -643.2943
O3SM2 | Sm | (4/3)Sm + O2 = (2/3)Sm2O3 | 2960 | 2686.85 | 3.617258335e-09 | 4.75955e-12 | -11.32243 | -641.6252
O3SM2 | Sm | (4/3)Sm + O2 = (2/3)Sm2O3 | 2970 | 2696.85 | 4.225142e-09 | 5.559397e-12 | -11.25497 | -639.9569
O3SM2 | Sm | (4/3)Sm + O2 = (2/3)Sm2O3 | 2980 | 2706.85 | 4.929861e-09 | 6.486659e-12 | -11.18798 | -638.2896
O3SM2 | Sm | (4/3)Sm + O2 = (2/3)Sm2O3 | 2990 | 2716.85 | 5.745984e-09 | 7.560506e-12 | -11.12145 | -636.6232
O3SM2 | Sm | (4/3)Sm + O2 = (2/3)Sm2O3 | 3000 | 2726.85 | 6.690141e-09 | 8.802817e-12 | -11.05538 | -634.9576
O1SN1 | Sn | 2Sn + O2 = 2SnO | 300 | 26.85 | 1.620620255e-85 | 2.132395e-88 | -87.67113 | -503.5328
O1SN1 | Sn | 2Sn + O2 = 2SnO | 310 | 36.85 | 2.303746e-82 | 3.031244e-85 | -84.51838 | -501.606
O1SN1 | Sn | 2Sn + O2 = 2SnO | 320 | 46.85 | 2.077396e-79 | 2.733416e-82 | -81.56329 | -499.683
O1SN1 | Sn | 2Sn + O2 = 2SnO | 330 | 56.85 | 1.2386e-76 | 1.629737e-79 | -78.78788 | -497.7637
O1SN1 | Sn | 2Sn + O2 = 2SnO | 340 | 66.85 | 5.064617e-74 | 6.66397e-77 | -76.17627 | -495.8479
O1SN1 | Sn | 2Sn + O2 = 2SnO | 350 | 76.85 | 1.46699e-71 | 1.93025e-74 | -73.71439 | -493.9354
O1SN1 | Sn | 2Sn + O2 = 2SnO | 360 | 86.85 | 3.097922e-69 | 4.076213e-72 | -71.38974 | -492.0262
O1SN1 | Sn | 2Sn + O2 = 2SnO | 370 | 96.85 | 4.893531e-67 | 6.438856e-70 | -69.19119 | -490.12
O1SN1 | Sn | 2Sn + O2 = 2SnO | 380 | 106.85 | 5.91636e-65 | 7.784684e-68 | -67.10876 | -488.2168
O1SN1 | Sn | 2Sn + O2 = 2SnO | 390 | 116.85 | 5.588764e-63 | 7.353637e-66 | -65.1335 | -486.3164
O1SN1 | Sn | 2Sn + O2 = 2SnO | 400 | 126.85 | 4.202029e-61 | 5.528986e-64 | -63.25735 | -484.4187
O1SN1 | Sn | 2Sn + O2 = 2SnO | 410 | 136.85 | 2.557122e-59 | 3.364634e-62 | -61.47306 | -482.5236
O1SN1 | Sn | 2Sn + O2 = 2SnO | 420 | 146.85 | 1.278697e-57 | 1.682496e-60 | -59.77405 | -480.631
O1SN1 | Sn | 2Sn + O2 = 2SnO | 430 | 156.85 | 5.326847e-56 | 7.009009e-59 | -58.15434 | -478.7408
O1SN1 | Sn | 2Sn + O2 = 2SnO | 440 | 166.85 | 1.871886721e-54 | 2.463009e-57 | -56.60853 | -476.8529
O1SN1 | Sn | 2Sn + O2 = 2SnO | 450 | 176.85 | 5.612212e-53 | 7.384489e-56 | -55.13168 | -474.9672
O1SN1 | Sn | 2Sn + O2 = 2SnO | 460 | 186.85 | 1.450582e-51 | 1.908661e-54 | -53.71927 | -473.0835
O1SN1 | Sn | 2Sn + O2 = 2SnO | 470 | 196.85 | 3.263093e-50 | 4.293543e-53 | -52.36718 | -471.2018
O1SN1 | Sn | 2Sn + O2 = 2SnO | 480 | 206.85 | 6.444305e-49 | 8.479349e-52 | -51.07164 | -469.322
O1SN1 | Sn | 2Sn + O2 = 2SnO | 490 | 216.85 | 1.126301e-47 | 1.481975e-50 | -49.82916 | -467.4439
O1SN1 | Sn | 2Sn + O2 = 2SnO | 500 | 226.85 | 1.754927e-46 | 2.309115e-49 | -48.63655 | -465.5675
O1SN1 | Sn | 2Sn + O2 = 2SnO | 505 | 231.85 | 6.649481e-46 | 8.749317e-49 | -48.05803 | -464.6299
O1SN1 | Sn | 2Sn + O2 = 2SnO | 505 | 231.85 | 6.649481e-46 | 8.749317e-49 | -48.05803 | -464.6299
O1SN1 | Sn | 2Sn + O2 = 2SnO | 510 | 236.85 | 2.538133e-45 | 3.339648945e-48 | -47.4763 | -463.5503
O1SN1 | Sn | 2Sn + O2 = 2SnO | 520 | 246.85 | 3.421669e-44 | 4.502197e-47 | -46.34658 | -461.3929
O1SN1 | Sn | 2Sn + O2 = 2SnO | 530 | 256.85 | 4.17934e-43 | 5.499132e-46 | -45.25971 | -459.2376
O1SN1 | Sn | 2Sn + O2 = 2SnO | 540 | 266.85 | 4.650524e-42 | 6.11911e-45 | -44.21331 | -457.0847
O1SN1 | Sn | 2Sn + O2 = 2SnO | 550 | 276.85 | 4.738339e-41 | 6.234656e-44 | -43.20519 | -454.9341
O1SN1 | Sn | 2Sn + O2 = 2SnO | 560 | 286.85 | 4.441492103e-40 | 5.844069e-43 | -42.23328 | -452.7858
O1SN1 | Sn | 2Sn + O2 = 2SnO | 570 | 296.85 | 3.846937e-39 | 5.06176e-42 | -41.2957 | -450.6398
O1SN1 | Sn | 2Sn + O2 = 2SnO | 580 | 306.85 | 3.091423e-38 | 4.067662e-41 | -40.39066 | -448.4962
O1SN1 | Sn | 2Sn + O2 = 2SnO | 590 | 316.85 | 2.31373e-37 | 3.044381e-40 | -39.5165 | -446.355
O1SN1 | Sn | 2Sn + O2 = 2SnO | 600 | 326.85 | 1.618531597e-36 | 2.129647e-39 | -38.67169 | -444.2161
O1SN1 | Sn | 2Sn + O2 = 2SnO | 610 | 336.85 | 1.06176e-35 | 1.397053e-38 | -37.85479 | -442.0796
O1SN1 | Sn | 2Sn + O2 = 2SnO | 620 | 346.85 | 6.552066e-35 | 8.621139e-38 | -37.06444 | -439.9456
O1SN1 | Sn | 2Sn + O2 = 2SnO | 630 | 356.85 | 3.814523e-34 | 5.019109e-37 | -36.29937 | -437.8139
O1SN1 | Sn | 2Sn + O2 = 2SnO | 640 | 366.85 | 2.100862e-33 | 2.764292205e-36 | -35.55842 | -435.6846
O1SN1 | Sn | 2Sn + O2 = 2SnO | 650 | 376.85 | 1.097393e-32 | 1.443939e-35 | -34.84045 | -433.5578
O1SN1 | Sn | 2Sn + O2 = 2SnO | 660 | 386.85 | 5.449784883e-32 | 7.17077e-35 | -34.14443 | -431.4334
O1SN1 | Sn | 2Sn + O2 = 2SnO | 670 | 396.85 | 2.57888e-31 | 3.393264e-34 | -33.46938 | -429.3114
O1SN1 | Sn | 2Sn + O2 = 2SnO | 680 | 406.85 | 1.165313e-30 | 1.533307e-33 | -32.81437 | -427.1918
O1SN1 | Sn | 2Sn + O2 = 2SnO | 690 | 416.85 | 5.038308e-30 | 6.629352e-33 | -32.17853 | -425.0746
O1SN1 | Sn | 2Sn + O2 = 2SnO | 700 | 426.85 | 2.088233e-29 | 2.747675e-32 | -31.56103 | -422.9599
O1SN1 | Sn | 2Sn + O2 = 2SnO | 710 | 436.85 | 8.311905e-29 | 1.093672e-31 | -30.96111 | -420.8475
O1SN1 | Sn | 2Sn + O2 = 2SnO | 720 | 446.85 | 3.182597e-28 | 4.187628e-31 | -30.37803 | -418.7376
O1SN1 | Sn | 2Sn + O2 = 2SnO | 730 | 456.85 | 1.174125e-27 | 1.544902e-30 | -29.8111 | -416.6302
O1SN1 | Sn | 2Sn + O2 = 2SnO | 740 | 466.85 | 4.17978e-27 | 5.49971029e-30 | -29.25966 | -414.5251
O1SN1 | Sn | 2Sn + O2 = 2SnO | 750 | 476.85 | 1.437866e-26 | 1.891929e-29 | -28.7231 | -412.4225
O1SN1 | Sn | 2Sn + O2 = 2SnO | 760 | 486.85 | 4.786264e-26 | 6.297716e-29 | -28.20082 | -410.3223
O1SN1 | Sn | 2Sn + O2 = 2SnO | 770 | 496.85 | 1.543636e-25 | 2.031099e-28 | -27.69227 | -408.2246
O1SN1 | Sn | 2Sn + O2 = 2SnO | 780 | 506.85 | 4.829375346e-25 | 6.354441e-28 | -27.19692 | -406.1292
O1SN1 | Sn | 2Sn + O2 = 2SnO | 790 | 516.85 | 1.46736e-24 | 1.930737e-27 | -26.71428 | -404.0363
O1SN1 | Sn | 2Sn + O2 = 2SnO | 800 | 526.85 | 4.334691e-24 | 5.70354031e-27 | -26.24386 | -401.9458
O1SN1 | Sn | 2Sn + O2 = 2SnO | 810 | 536.85 | 1.246259e-23 | 1.639814e-26 | -25.78521 | -399.8577
O1SN1 | Sn | 2Sn + O2 = 2SnO | 820 | 546.85 | 3.490743e-23 | 4.593083e-26 | -25.3379 | -397.7721
O1SN1 | Sn | 2Sn + O2 = 2SnO | 830 | 556.85 | 9.534478e-23 | 1.254537e-25 | -24.90152 | -395.6888
O1SN1 | Sn | 2Sn + O2 = 2SnO | 840 | 566.85 | 2.541768e-22 | 3.344431e-25 | -24.47568 | -393.608
O1SN1 | Sn | 2Sn + O2 = 2SnO | 850 | 576.85 | 6.619221e-22 | 8.709501e-25 | -24.06001 | -391.5295
O1SN1 | Sn | 2Sn + O2 = 2SnO | 860 | 586.85 | 1.685251e-21 | 2.217436e-24 | -23.65415 | -389.4535
O1SN1 | Sn | 2Sn + O2 = 2SnO | 870 | 596.85 | 4.198053e-21 | 5.523754e-24 | -23.25777 | -387.3799
O1SN1 | Sn | 2Sn + O2 = 2SnO | 880 | 606.85 | 1.023952e-20 | 1.347305e-23 | -22.87053 | -385.3087
O1SN1 | Sn | 2Sn + O2 = 2SnO | 890 | 616.85 | 2.447193e-20 | 3.219991e-23 | -22.49215 | -383.2399
O1SN1 | Sn | 2Sn + O2 = 2SnO | 900 | 626.85 | 5.734675e-20 | 7.545625e-23 | -22.1223 | -381.1735
O1SN1 | Sn | 2Sn + O2 = 2SnO | 910 | 636.85 | 1.31851e-19 | 1.734881e-22 | -21.76073 | -379.1096
O1SN1 | Sn | 2Sn + O2 = 2SnO | 920 | 646.85 | 2.976194e-19 | 3.916044e-22 | -21.40715 | -377.048
O1SN1 | Sn | 2Sn + O2 = 2SnO | 930 | 656.85 | 6.599343e-19 | 8.683346e-22 | -21.06131 | -374.9888
O1SN1 | Sn | 2Sn + O2 = 2SnO | 940 | 666.85 | 1.438298e-18 | 1.892497e-21 | -20.72296 | -372.932
O1SN1 | Sn | 2Sn + O2 = 2SnO | 950 | 676.85 | 3.082777e-18 | 4.056286e-21 | -20.39187 | -370.8776
O1SN1 | Sn | 2Sn + O2 = 2SnO | 960 | 686.85 | 6.501412e-18 | 8.554489e-21 | -20.06781 | -368.8256
O1SN1 | Sn | 2Sn + O2 = 2SnO | 970 | 696.85 | 1.349779e-17 | 1.776025e-20 | -19.75055 | -366.7759
O1SN1 | Sn | 2Sn + O2 = 2SnO | 980 | 706.85 | 2.760043e-17 | 3.631636e-20 | -19.4399 | -364.7287
O1SN1 | Sn | 2Sn + O2 = 2SnO | 990 | 716.85 | 5.561185e-17 | 7.317349e-20 | -19.13565 | -362.6838
O1SN1 | Sn | 2Sn + O2 = 2SnO | 1000 | 726.85 | 1.104611e-16 | 1.453435e-19 | -18.8376 | -360.6414
O1SN1 | Sn | 2Sn + O2 = 2SnO | 1010 | 736.85 | 2.163845e-16 | 2.847164e-19 | -18.54559 | -358.6013
O1SN1 | Sn | 2Sn + O2 = 2SnO | 1020 | 746.85 | 4.182107e-16 | 5.502772e-19 | -18.25942 | -356.5636
O1SN1 | Sn | 2Sn + O2 = 2SnO | 1030 | 756.85 | 7.977868e-16 | 1.049719e-18 | -17.97893 | -354.5283
O1SN1 | Sn | 2Sn + O2 = 2SnO | 1040 | 766.85 | 1.502675e-15 | 1.977204e-18 | -17.70395 | -352.4953
O1SN1 | Sn | 2Sn + O2 = 2SnO | 1050 | 776.85 | 2.79567949e-15 | 3.678526e-18 | -17.43433 | -350.4647
O1SN1 | Sn | 2Sn + O2 = 2SnO | 1060 | 786.85 | 5.139317749e-15 | 6.76226e-18 | -17.16991 | -348.4366
O1SN1 | Sn | 2Sn + O2 = 2SnO | 1070 | 796.85 | 9.338246e-15 | 1.228717e-17 | -16.91055 | -346.4107
O1SN1 | Sn | 2Sn + O2 = 2SnO | 1080 | 806.85 | 1.677674e-14 | 2.207465e-17 | -16.65611 | -344.3873
O1SN1 | Sn | 2Sn + O2 = 2SnO | 1090 | 816.85 | 2.981037538e-14 | 3.922418e-17 | -16.40645 | -342.3662
O1SN1 | Sn | 2Sn + O2 = 2SnO | 1100 | 826.85 | 5.240535e-14 | 6.895441e-17 | -16.16144 | -340.3475
O1SN1 | Sn | 2Sn + O2 = 2SnO | 1110 | 836.85 | 9.117124e-14 | 1.199622e-16 | -15.92096 | -338.3312
O1SN1 | Sn | 2Sn + O2 = 2SnO | 1120 | 846.85 | 1.570129e-13 | 2.06596e-16 | -15.68488 | -336.3172
O1SN1 | Sn | 2Sn + O2 = 2SnO | 1130 | 856.85 | 2.677474567e-13 | 3.522993e-16 | -15.45309 | -334.3056
O1SN1 | Sn | 2Sn + O2 = 2SnO | 1140 | 866.85 | 4.522103476e-13 | 5.950136e-16 | -15.22547 | -332.2963
O1SN1 | Sn | 2Sn + O2 = 2SnO | 1150 | 876.85 | 7.566409e-13 | 9.955802e-16 | -15.00192 | -330.2894
O1SN1 | Sn | 2Sn + O2 = 2SnO | 1160 | 886.85 | 1.254523e-12 | 1.650688e-15 | -14.78234 | -328.2849
O1SN1 | Sn | 2Sn + O2 = 2SnO | 1170 | 896.85 | 2.061619e-12 | 2.712656e-15 | -14.56661 | -326.2827
O1SN1 | Sn | 2Sn + O2 = 2SnO | 1180 | 906.85 | 3.358747e-12 | 4.419404e-15 | -14.35464 | -324.2829
O1SN1 | Sn | 2Sn + O2 = 2SnO | 1190 | 916.85 | 5.426006081e-12 | 7.139482e-15 | -14.14633 | -322.2855
O1SN1 | Sn | 2Sn + O2 = 2SnO | 1200 | 926.85 | 8.693787254e-12 | 1.143919e-14 | -13.9416 | -320.2904
O1SN1 | Sn | 2Sn + O2 = 2SnO | 1210 | 936.85 | 1.381822e-11 | 1.818187e-14 | -13.74036 | -318.2976
O1SN1 | Sn | 2Sn + O2 = 2SnO | 1220 | 946.85 | 2.179192e-11 | 2.867358e-14 | -13.54252 | -316.3072
O1SN1 | Sn | 2Sn + O2 = 2SnO | 1230 | 956.85 | 3.41053e-11 | 4.48754e-14 | -13.34799 | -314.3192
O1SN1 | Sn | 2Sn + O2 = 2SnO | 1240 | 966.85 | 5.297998e-11 | 6.971051e-14 | -13.1567 | -312.3335
O1SN1 | Sn | 2Sn + O2 = 2SnO | 1250 | 976.85 | 8.170392e-11 | 1.075052e-13 | -12.96857 | -310.3502
O1SN1 | Sn | 2Sn + O2 = 2SnO | 1250 | 976.85 | 8.170392e-11 | 1.075052e-13 | -12.96857 | -310.3502
O1SN1 | Sn | 2Sn + O2 = 2SnO | 1250 | 976.85 | 8.170392e-11 | 1.075052e-13 | -12.96857 | -310.3502
O1SN1 | Sn | 2Sn + O2 = 2SnO | 1260 | 986.85 | 1.199251e-10 | 1.577962e-13 | -12.8019 | -308.8126
O1SN1 | Sn | 2Sn + O2 = 2SnO | 1270 | 996.85 | 1.749209e-10 | 2.301591e-13 | -12.63797 | -307.2777
O1SN1 | Sn | 2Sn + O2 = 2SnO | 1280 | 1006.85 | 2.535730199e-10 | 3.336487e-13 | -12.47671 | -305.7454
O1SN1 | Sn | 2Sn + O2 = 2SnO | 1290 | 1016.85 | 3.653904e-10 | 4.807769e-13 | -12.31806 | -304.2158
O1SN1 | Sn | 2Sn + O2 = 2SnO | 1300 | 1026.85 | 5.234380334e-10 | 6.887343e-13 | -12.16195 | -302.6888
O1SN1 | Sn | 2Sn + O2 = 2SnO | 1310 | 1036.85 | 7.4556679e-10 | 9.810089e-13 | -12.00833 | -301.1644
O1SN1 | Sn | 2Sn + O2 = 2SnO | 1320 | 1046.85 | 1.056035e-09 | 1.38952e-12 | -11.85714 | -299.6426
O1SN1 | Sn | 2Sn + O2 = 2SnO | 1330 | 1056.85 | 1.487636e-09 | 1.957416e-12 | -11.70832 | -298.1233
O1SN1 | Sn | 2Sn + O2 = 2SnO | 1340 | 1066.85 | 2.084469e-09 | 2.74272232e-12 | -11.56182 | -296.6066
O1SN1 | Sn | 2Sn + O2 = 2SnO | 1350 | 1076.85 | 2.90554e-09 | 3.823079e-12 | -11.41759 | -295.0924
O1SN1 | Sn | 2Sn + O2 = 2SnO | 1360 | 1086.85 | 4.029416e-09 | 5.301863e-12 | -11.27557 | -293.5806
O1SN1 | Sn | 2Sn + O2 = 2SnO | 1370 | 1096.85 | 5.560197785e-09 | 7.31605e-12 | -11.13572 | -292.0713
O1SN1 | Sn | 2Sn + O2 = 2SnO | 1380 | 1106.85 | 7.635182e-09 | 1.004629e-11 | -10.99799 | -290.5644
O1SN1 | Sn | 2Sn + O2 = 2SnO | 1390 | 1116.85 | 1.043461e-08 | 1.372974e-11 | -10.86234 | -289.06
O1SN1 | Sn | 2Sn + O2 = 2SnO | 1400 | 1126.85 | 1.419402e-08 | 1.867634e-11 | -10.72871 | -287.5579
O1SN1 | Sn | 2Sn + O2 = 2SnO | 1410 | 1136.85 | 1.92199e-08 | 2.528935e-11 | -10.59706 | -286.0582
O1SN1 | Sn | 2Sn + O2 = 2SnO | 1420 | 1146.85 | 2.590934e-08 | 3.409124e-11 | -10.46736 | -284.5609
O1SN1 | Sn | 2Sn + O2 = 2SnO | 1430 | 1156.85 | 3.477460211e-08 | 4.575606e-11 | -10.33955 | -283.0659
O1SN1 | Sn | 2Sn + O2 = 2SnO | 1440 | 1166.85 | 4.647388e-08 | 6.114984e-11 | -10.2136 | -281.5733
O1SN1 | Sn | 2Sn + O2 = 2SnO | 1450 | 1176.85 | 6.184945e-08 | 8.138086e-11 | -10.08948 | -280.0829
O1SN1 | Sn | 2Sn + O2 = 2SnO | 1460 | 1186.85 | 8.197491e-08 | 1.078617e-10 | -9.967133 | -278.5948
O1SN1 | Sn | 2Sn + O2 = 2SnO | 1470 | 1196.85 | 1.082135e-07 | 1.423861e-10 | -9.846532 | -277.1089
O1SN1 | Sn | 2Sn + O2 = 2SnO | 1480 | 1206.85 | 1.422895e-07 | 1.872231e-10 | -9.727641 | -275.6253
O1SN1 | Sn | 2Sn + O2 = 2SnO | 1490 | 1216.85 | 1.863764e-07 | 2.452321e-10 | -9.610423 | -274.1439
O1SN1 | Sn | 2Sn + O2 = 2SnO | 1500 | 1226.85 | 2.432032e-07 | 3.200042e-10 | -9.494844 | -272.6647
O1SN1 | Sn | 2Sn + O2 = 2SnO | 1510 | 1236.85 | 3.16185e-07 | 4.160329e-10 | -9.380872 | -271.1877
O1SN1 | Sn | 2Sn + O2 = 2SnO | 1520 | 1246.85 | 4.095804591e-07 | 5.389217e-10 | -9.268474 | -269.7129
O1SN1 | Sn | 2Sn + O2 = 2SnO | 1530 | 1256.85 | 5.286821e-07 | 6.956343e-10 | -9.157619 | -268.2402
O1SN1 | Sn | 2Sn + O2 = 2SnO | 1540 | 1266.85 | 6.800455e-07 | 8.947966485e-10 | -9.048276 | -266.7696
O1SN1 | Sn | 2Sn + O2 = 2SnO | 1550 | 1276.85 | 8.717645e-07 | 1.147059e-09 | -8.940414 | -265.3012
O1SN1 | Sn | 2Sn + O2 = 2SnO | 1560 | 1286.85 | 1.1138e-06 | 1.465527e-09 | -8.834006 | -263.8349
O1SN1 | Sn | 2Sn + O2 = 2SnO | 1570 | 1296.85 | 1.418374e-06 | 1.866282e-09 | -8.729023 | -262.3706
O1SN1 | Sn | 2Sn + O2 = 2SnO | 1580 | 1306.85 | 1.800433e-06 | 2.368991e-09 | -8.625437 | -260.9084
O1SN1 | Sn | 2Sn + O2 = 2SnO | 1590 | 1316.85 | 2.278206e-06 | 2.99764e-09 | -8.523221 | -259.4482
O1SN1 | Sn | 2Sn + O2 = 2SnO | 1600 | 1326.85 | 2.873856e-06 | 3.78139e-09 | -8.422349 | -257.9901
O1SN1 | Sn | 2Sn + O2 = 2SnO | 1610 | 1336.85 | 3.614252e-06 | 4.755595e-09 | -8.322795 | -256.534
O1SN1 | Sn | 2Sn + O2 = 2SnO | 1620 | 1346.85 | 4.53188e-06 | 5.963e-09 | -8.224535 | -255.0799
O1SN1 | Sn | 2Sn + O2 = 2SnO | 1620 | 1346.85 | 4.532e-06 | 5.963158e-09 | -8.224524 | -255.0796
O1SN1 | Sn | 2Sn + O2 = 2SnO | 1630 | 1356.85 | 5.665901e-06 | 7.455133e-09 | -8.127545 | -253.6278
O1SN1 | Sn | 2Sn + O2 = 2SnO | 1640 | 1366.85 | 7.063403e-06 | 9.293952e-09 | -8.0318 | -252.1776
O1SN1 | Sn | 2Sn + O2 = 2SnO | 1650 | 1376.85 | 8.78085e-06 | 1.155375e-08 | -7.937277 | -250.7295
O1SN1 | Sn | 2Sn + O2 = 2SnO | 1660 | 1386.85 | 1.088577e-05 | 1.432339e-08 | -7.843954 | -249.2832
O1SN1 | Sn | 2Sn + O2 = 2SnO | 1670 | 1396.85 | 1.345873e-05 | 1.770885e-08 | -7.75181 | -247.8389
O1SN1 | Sn | 2Sn + O2 = 2SnO | 1680 | 1406.85 | 1.659558e-05 | 2.183629e-08 | -7.660821 | -246.3965
O1SN1 | Sn | 2Sn + O2 = 2SnO | 1690 | 1416.85 | 2.041011e-05 | 2.685541e-08 | -7.570968 | -244.956
O1SN1 | Sn | 2Sn + O2 = 2SnO | 1700 | 1426.85 | 2.503707e-05 | 3.294351e-08 | -7.48223 | -243.5173
O1SN1 | Sn | 2Sn + O2 = 2SnO | 1710 | 1436.85 | 3.06356e-05 | 4.031000565e-08 | -7.394587 | -242.0806
O1SN1 | Sn | 2Sn + O2 = 2SnO | 1720 | 1446.85 | 3.739332e-05 | 4.920174e-08 | -7.30802 | -240.6457
O1SN1 | Sn | 2Sn + O2 = 2SnO | 1730 | 1456.85 | 4.553079e-05 | 5.990894e-08 | -7.222508 | -239.2126
O1SN1 | Sn | 2Sn + O2 = 2SnO | 1740 | 1466.85 | 5.530681e-05 | 7.277211e-08 | -7.138035 | -237.7814
O1SN1 | Sn | 2Sn + O2 = 2SnO | 1750 | 1476.85 | 6.702431e-05 | 8.818989e-08 | -7.054581 | -236.3519
O1SN1 | Sn | 2Sn + O2 = 2SnO | 1760 | 1486.85 | 8.103719e-05 | 1.066279e-07 | -6.972129 | -234.9243
O1SN1 | Sn | 2Sn + O2 = 2SnO | 1770 | 1496.85 | 9.77579e-05 | 1.286288e-07 | -6.890662 | -233.4985
O1SN1 | Sn | 2Sn + O2 = 2SnO | 1780 | 1506.85 | 0.0001176662 | 1.54824e-07 | -6.810162 | -232.0744
O1SN1 | Sn | 2Sn + O2 = 2SnO | 1790 | 1516.85 | 0.0001413192 | 1.859463e-07 | -6.730613 | -230.6521
O1SN1 | Sn | 2Sn + O2 = 2SnO | 1800 | 1526.85 | 0.0001693618 | 2.228445e-07 | -6.651998 | -229.2316
O1SN1 | Sn | 2Sn + O2 = 2SnO | 1810 | 1536.85 | 0.0002025401059 | 2.665001e-07 | -6.574303 | -227.8128
O1SN1 | Sn | 2Sn + O2 = 2SnO | 1820 | 1546.85 | 0.0002417148 | 3.180458e-07 | -6.49751 | -226.3957
O1SN1 | Sn | 2Sn + O2 = 2SnO | 1830 | 1556.85 | 0.0002878772 | 3.787858e-07 | -6.421606 | -224.9804
O1SN1 | Sn | 2Sn + O2 = 2SnO | 1840 | 1566.85 | 0.0003421669 | 4.502196e-07 | -6.346576 | -223.5667
O1SN1 | Sn | 2Sn + O2 = 2SnO | 1850 | 1576.85 | 0.0004058914 | 5.340676e-07 | -6.272404 | -222.1548
O1SN1 | Sn | 2Sn + O2 = 2SnO | 1860 | 1586.85 | 0.0004805482 | 6.323003e-07 | -6.199077 | -220.7445
O1SN1 | Sn | 2Sn + O2 = 2SnO | 1870 | 1596.85 | 0.0005678496 | 7.471705e-07 | -6.12658 | -219.3358
O1SN1 | Sn | 2Sn + O2 = 2SnO | 1880 | 1606.85 | 0.0006697495 | 8.812494e-07 | -6.054901 | -217.9289
O1SN1 | Sn | 2Sn + O2 = 2SnO | 1890 | 1616.85 | 0.0007884743 | 1.037466e-06 | -5.984026 | -216.5236
O1SN1 | Sn | 2Sn + O2 = 2SnO | 1900 | 1626.85 | 0.0009265562 | 1.219153e-06 | -5.913942 | -215.1199
O1SN1 | Sn | 2Sn + O2 = 2SnO | 1910 | 1636.85 | 0.00108687 | 1.430093e-06 | -5.844636 | -213.7178
O1SN1 | Sn | 2Sn + O2 = 2SnO | 1920 | 1646.85 | 0.001272676 | 1.674574e-06 | -5.776096 | -212.3173
O1SN1 | Sn | 2Sn + O2 = 2SnO | 1930 | 1656.85 | 0.001487663 | 1.957452e-06 | -5.708309 | -210.9185
O1SN1 | Sn | 2Sn + O2 = 2SnO | 1940 | 1666.85 | 0.001736 | 2.284211e-06 | -5.641264 | -209.5212
O1SN1 | Sn | 2Sn + O2 = 2SnO | 1950 | 1676.85 | 0.00202239 | 2.66104e-06 | -5.574949 | -208.1255
O1SN1 | Sn | 2Sn + O2 = 2SnO | 1960 | 1686.85 | 0.002352132 | 3.09491e-06 | -5.509352 | -206.7314
O1SN1 | Sn | 2Sn + O2 = 2SnO | 1970 | 1696.85 | 0.002731184581 | 3.593664e-06 | -5.444463 | -205.3388
O1SN1 | Sn | 2Sn + O2 = 2SnO | 1980 | 1706.85 | 0.003166243 | 4.166109e-06 | -5.380269 | -203.9478
O1SN1 | Sn | 2Sn + O2 = 2SnO | 1990 | 1716.85 | 0.003664814 | 4.822124e-06 | -5.316762 | -202.5583
O1SN1 | Sn | 2Sn + O2 = 2SnO | 2010 | 1736.85 | 0.004887118 | 6.430419e-06 | -5.191761 | -199.784
O1SN1 | Sn | 2Sn + O2 = 2SnO | 2020 | 1746.85 | 0.005630753 | 7.408886e-06 | -5.130247 | -198.399
O1SN1 | Sn | 2Sn + O2 = 2SnO | 2030 | 1756.85 | 0.00647792 | 8.523579e-06 | -5.069378 | -197.0156
O1SN1 | Sn | 2Sn + O2 = 2SnO | 2040 | 1766.85 | 0.007441661088 | 9.791659e-06 | -5.009144 | -195.6336
O1SN1 | Sn | 2Sn + O2 = 2SnO | 2050 | 1776.85 | 0.008536481 | 1.123221e-05 | -4.949535 | -194.2532
O1SN1 | Sn | 2Sn + O2 = 2SnO | 2060 | 1786.85 | 0.009778493 | 1.286644e-05 | -4.890542 | -192.8742
O1SN1 | Sn | 2Sn + O2 = 2SnO | 2070 | 1796.85 | 0.01118557 | 1.47178576e-05 | -4.832155 | -191.4966
O1SN1 | Sn | 2Sn + O2 = 2SnO | 2080 | 1806.85 | 0.01277752 | 1.681253e-05 | -4.774367 | -190.1205
O1SN1 | Sn | 2Sn + O2 = 2SnO | 2090 | 1816.85 | 0.01457626 | 1.917929e-05 | -4.717167 | -188.7459
O1SN1 | Sn | 2Sn + O2 = 2SnO | 2100 | 1826.85 | 0.01660601 | 2.185001e-05 | -4.660548 | -187.3726
O1SN1 | Sn | 2Sn + O2 = 2SnO | 2110 | 1836.85 | 0.01889351 | 2.485988e-05 | -4.604501 | -186.0008
O1SN1 | Sn | 2Sn + O2 = 2SnO | 2120 | 1846.85 | 0.02146824 | 2.824768e-05 | -4.549017 | -184.6304
O1SN1 | Sn | 2Sn + O2 = 2SnO | 2130 | 1856.85 | 0.02436266 | 3.205614e-05 | -4.494089 | -183.2615
O1SN1 | Sn | 2Sn + O2 = 2SnO | 2140 | 1866.85 | 0.0276125 | 3.633224e-05 | -4.439708 | -181.8939
O1SN1 | Sn | 2Sn + O2 = 2SnO | 2150 | 1876.85 | 0.03125699 | 4.112762e-05 | -4.385866 | -180.5277
O1SN1 | Sn | 2Sn + O2 = 2SnO | 2160 | 1886.85 | 0.03533921 | 4.649896e-05 | -4.332557 | -179.1628
O1SN1 | Sn | 2Sn + O2 = 2SnO | 2170 | 1896.85 | 0.03990636 | 5.250837e-05 | -4.279771 | -177.7994
O1SN1 | Sn | 2Sn + O2 = 2SnO | 2180 | 1906.85 | 0.04501017 | 5.922391e-05 | -4.227503 | -176.4373
O1SN1 | Sn | 2Sn + O2 = 2SnO | 2190 | 1916.85 | 0.05070719 | 6.671999e-05 | -4.175744 | -175.0765
O1SN1 | Sn | 2Sn + O2 = 2SnO | 2200 | 1926.85 | 0.05705925 | 7.507796e-05 | -4.124488 | -173.7171
O1SN1 | Sn | 2Sn + O2 = 2SnO | 2210 | 1936.85 | 0.06413383 | 8.438662e-05 | -4.073726 | -172.359
O1SN1 | Sn | 2Sn + O2 = 2SnO | 2220 | 1946.85 | 0.07200452 | 9.474278e-05 | -4.023454 | -171.0023
O1SN1 | Sn | 2Sn + O2 = 2SnO | 2230 | 1956.85 | 0.08075149 | 0.000106252 | -3.973663 | -169.6468
O1SN1 | Sn | 2Sn + O2 = 2SnO | 2240 | 1966.85 | 0.09046201 | 0.000119029 | -3.924347 | -168.2927
O1SN1 | Sn | 2Sn + O2 = 2SnO | 2250 | 1976.85 | 0.101231 | 0.0001331986 | -3.8755 | -166.9399
O1SN1 | Sn | 2Sn + O2 = 2SnO | 2260 | 1986.85 | 0.1131614 | 0.0001488965 | -3.827115 | -165.5884
O1SN1 | Sn | 2Sn + O2 = 2SnO | 2270 | 1996.85 | 0.1263651 | 0.0001662699 | -3.779186 | -164.2381
O1SN1 | Sn | 2Sn + O2 = 2SnO | 2280 | 2006.85 | 0.1409634 | 0.0001854782 | -3.731707 | -162.8892
O1SN1 | Sn | 2Sn + O2 = 2SnO | 2290 | 2016.85 | 0.1570877 | 0.0002066943 | -3.684672 | -161.5415
O1SN1 | Sn | 2Sn + O2 = 2SnO | 2300 | 2026.85 | 0.1748799 | 0.0002301052 | -3.638074 | -160.1951
O1SN1 | Sn | 2Sn + O2 = 2SnO | 2310 | 2036.85 | 0.1944939 | 0.0002559131 | -3.591908 | -158.8499
O1SN1 | Sn | 2Sn + O2 = 2SnO | 2320 | 2046.85 | 0.2160956 | 0.0002843364 | -3.546168 | -157.506
O1SN1 | Sn | 2Sn + O2 = 2SnO | 2330 | 2056.85 | 0.2398643 | 0.0003156109 | -3.500848 | -156.1633
O1SN1 | Sn | 2Sn + O2 = 2SnO | 2340 | 2066.85 | 0.265993 | 0.0003499908 | -3.455943 | -154.8219
O1SN1 | Sn | 2Sn + O2 = 2SnO | 2350 | 2076.85 | 0.29469 | 0.00038775 | -3.411448 | -153.4817
O1SN1 | Sn | 2Sn + O2 = 2SnO | 2360 | 2086.85 | 0.3261794 | 0.0004291835 | -3.367357 | -152.1427
O1SN1 | Sn | 2Sn + O2 = 2SnO | 2370 | 2096.85 | 0.3607023 | 0.0004746083 | -3.323665 | -150.8049
O1SN1 | Sn | 2Sn + O2 = 2SnO | 2380 | 2106.85 | 0.3985178 | 0.0005243655 | -3.280366 | -149.4683
O1SN1 | Sn | 2Sn + O2 = 2SnO | 2390 | 2116.85 | 0.439904 | 0.0005788211 | -3.237456 | -148.1329
O1SN1 | Sn | 2Sn + O2 = 2SnO | 2400 | 2126.85 | 0.4851597 | 0.000638368 | -3.194929 | -146.7987
O1SN1 | Sn | 2Sn + O2 = 2SnO | 2410 | 2136.85 | 0.5346048 | 0.0007034273 | -3.152781 | -145.4657
O1SN1 | Sn | 2Sn + O2 = 2SnO | 2420 | 2146.85 | 0.5885824 | 0.0007744505 | -3.111006 | -144.1339
O1SN1 | Sn | 2Sn + O2 = 2SnO | 2430 | 2156.85 | 0.6474596 | 0.0008519206 | -3.069601 | -142.8032
O1SN1 | Sn | 2Sn + O2 = 2SnO | 2440 | 2166.85 | 0.7116293 | 0.0009363544 | -3.02856 | -141.4737
O1SN1 | Sn | 2Sn + O2 = 2SnO | 2450 | 2176.85 | 0.7815113 | 0.001028304 | -2.987878 | -140.1454
O1SN1 | Sn | 2Sn + O2 = 2SnO | 2460 | 2186.85 | 0.8575541 | 0.001128361 | -2.947552 | -138.8182
O1SN1 | Sn | 2Sn + O2 = 2SnO | 2470 | 2196.85 | 0.9402365 | 0.001237153 | -2.907576 | -137.4922
O1SN1 | Sn | 2Sn + O2 = 2SnO | 2480 | 2206.85 | 1.030069 | 0.001355354 | -2.867947 | -136.1673
O1SN1 | Sn | 2Sn + O2 = 2SnO | 2490 | 2216.85 | 1.127596 | 0.001483679 | -2.82866 | -134.8435
O1SN1 | Sn | 2Sn + O2 = 2SnO | 2500 | 2226.85 | 1.233397 | 0.001622891 | -2.789711 | -133.5208
O1SN1 | Sn | 2Sn + O2 = 2SnO | 2510 | 2236.85 | 1.348089 | 0.001773802 | -2.751095 | -132.1993
O1SN1 | Sn | 2Sn + O2 = 2SnO | 2520 | 2246.85 | 1.472329 | 0.001937275 | -2.712809 | -130.8789
O1SN1 | Sn | 2Sn + O2 = 2SnO | 2530 | 2256.85 | 1.606814 | 0.002114229 | -2.674848 | -129.5596
O1SN1 | Sn | 2Sn + O2 = 2SnO | 2540 | 2266.85 | 1.752286 | 0.002305639 | -2.637209 | -128.2413
O1SN1 | Sn | 2Sn + O2 = 2SnO | 2550 | 2276.85 | 1.90953 | 0.00251254 | -2.599887 | -126.9242
O1SN1 | Sn | 2Sn + O2 = 2SnO | 2560 | 2286.85 | 2.079383 | 0.00273603 | -2.562879 | -125.6082
O1SN1 | Sn | 2Sn + O2 = 2SnO | 2570 | 2296.85 | 2.262728 | 0.002977274 | -2.526181 | -124.2932
O1SN1 | Sn | 2Sn + O2 = 2SnO | 2580 | 2306.85 | 2.460504 | 0.003237505 | -2.48979 | -122.9794
O1SN1 | Sn | 2Sn + O2 = 2SnO | 2590 | 2316.85 | 2.673703 | 0.00351803 | -2.4537 | -121.6665
O1SN1 | Sn | 2Sn + O2 = 2SnO | 2600 | 2326.85 | 2.903376 | 0.003820231 | -2.41791 | -120.3548
O1SN1 | Sn | 2Sn + O2 = 2SnO | 2610 | 2336.85 | 3.150633842 | 0.004145571 | -2.382416 | -119.0441
O1SN1 | Sn | 2Sn + O2 = 2SnO | 2620 | 2346.85 | 3.416652 | 0.004495594 | -2.347213 | -117.7345
O1SN1 | Sn | 2Sn + O2 = 2SnO | 2630 | 2356.85 | 3.70267 | 0.004871934 | -2.312299 | -116.4259
O1SN1 | Sn | 2Sn + O2 = 2SnO | 2640 | 2366.85 | 4.009998 | 0.005276313 | -2.277669 | -115.1183
O1SN1 | Sn | 2Sn + O2 = 2SnO | 2650 | 2376.85 | 4.340019 | 0.005710551 | -2.243322 | -113.8118
O1SN1 | Sn | 2Sn + O2 = 2SnO | 2660 | 2386.85 | 4.694189 | 0.006176565 | -2.209253 | -112.5063
O1SN1 | Sn | 2Sn + O2 = 2SnO | 2670 | 2396.85 | 5.074046 | 0.006676376 | -2.175459 | -111.2019
O1SN1 | Sn | 2Sn + O2 = 2SnO | 2680 | 2406.85 | 5.481205619 | 0.007212113 | -2.141937 | -109.8984
O1SN1 | Sn | 2Sn + O2 = 2SnO | 2690 | 2416.85 | 5.917373 | 0.007786017 | -2.108685 | -108.596
O1SN1 | Sn | 2Sn + O2 = 2SnO | 2700 | 2426.85 | 6.384339 | 0.008400446 | -2.075698 | -107.2946
O1SN1 | Sn | 2Sn + O2 = 2SnO | 2710 | 2436.85 | 6.88399 | 0.009057881 | -2.042973 | -105.9941
O1SN1 | Sn | 2Sn + O2 = 2SnO | 2720 | 2446.85 | 7.418305359 | 0.009760928 | -2.010509 | -104.6947
O1SN1 | Sn | 2Sn + O2 = 2SnO | 2730 | 2456.85 | 7.989368 | 0.01051233 | -1.978301 | -103.3963
O1SN1 | Sn | 2Sn + O2 = 2SnO | 2740 | 2466.85 | 8.5993617 | 0.01131495 | -1.946347 | -102.0988
O1SN1 | Sn | 2Sn + O2 = 2SnO | 2750 | 2476.85 | 9.250581 | 0.01217182 | -1.914645 | -100.8024
O1SN1 | Sn | 2Sn + O2 = 2SnO | 2760 | 2486.85 | 9.945431 | 0.01308609 | -1.88319 | -99.50688
O1SN1 | Sn | 2Sn + O2 = 2SnO | 2770 | 2496.85 | 10.68643 | 0.0140611 | -1.851981 | -98.21236
O1SN1 | Sn | 2Sn + O2 = 2SnO | 2780 | 2506.85 | 11.47623097 | 0.0151003 | -1.821014 | -96.9188
O1SN1 | Sn | 2Sn + O2 = 2SnO | 2790 | 2516.85 | 12.31759 | 0.01620736 | -1.790288 | -95.62621
O1SN1 | Sn | 2Sn + O2 = 2SnO | 2800 | 2526.85 | 13.21341 | 0.01738607 | -1.759799 | -94.33457
O1SN1 | Sn | 2Sn + O2 = 2SnO | 2810 | 2536.85 | 14.16673 | 0.01864044 | -1.729544 | -93.04388
O1SN1 | Sn | 2Sn + O2 = 2SnO | 2820 | 2546.85 | 15.18071 | 0.01997462 | -1.699521 | -91.75413
O1SN1 | Sn | 2Sn + O2 = 2SnO | 2830 | 2556.85 | 16.25867 | 0.02139299 | -1.669729 | -90.46533
O1SN1 | Sn | 2Sn + O2 = 2SnO | 2840 | 2566.85 | 17.40408 | 0.0229001 | -1.640163 | -89.17746
O1SN1 | Sn | 2Sn + O2 = 2SnO | 2850 | 2576.85 | 18.62054 | 0.02450072 | -1.610821 | -87.89053
O1SN1 | Sn | 2Sn + O2 = 2SnO | 2860 | 2586.85 | 19.91185 | 0.0261998 | -1.581702 | -86.60452
O1SN1 | Sn | 2Sn + O2 = 2SnO | 2870 | 2596.85 | 21.28194 | 0.02800255 | -1.552802 | -85.31943
O1SN1 | Sn | 2Sn + O2 = 2SnO | 2880 | 2606.85 | 22.73492239 | 0.02991437 | -1.52412 | -84.03526
O1SN1 | Sn | 2Sn + O2 = 2SnO | 2890 | 2616.85 | 24.27508 | 0.0319409 | -1.495653 | -82.752
O1SN1 | Sn | 2Sn + O2 = 2SnO | 2900 | 2626.85 | 25.90689 | 0.03408802 | -1.467398 | -81.46965
O1SN1 | Sn | 2Sn + O2 = 2SnO | 2910 | 2636.85 | 27.63501 | 0.03636185 | -1.439354 | -80.18821
O1SN1 | Sn | 2Sn + O2 = 2SnO | 2920 | 2646.85 | 29.46426 | 0.03876877 | -1.411518 | -78.90766
O1SN1 | Sn | 2Sn + O2 = 2SnO | 2930 | 2656.85 | 31.39972 | 0.04131541 | -1.383888 | -77.628
O1SN1 | Sn | 2Sn + O2 = 2SnO | 2940 | 2666.85 | 33.44661 | 0.04400869 | -1.356462 | -76.34924
O1SN1 | Sn | 2Sn + O2 = 2SnO | 2950 | 2676.85 | 35.61039 | 0.04685578 | -1.329237 | -75.07135
O1SN1 | Sn | 2Sn + O2 = 2SnO | 2960 | 2686.85 | 37.89675 | 0.04986415 | -1.302212 | -73.79435
O1SN1 | Sn | 2Sn + O2 = 2SnO | 2970 | 2696.85 | 40.31158 | 0.05304156 | -1.275384 | -72.51823
O1SN1 | Sn | 2Sn + O2 = 2SnO | 2980 | 2706.85 | 42.86101 | 0.05639606 | -1.248751 | -71.24298
O1SN1 | Sn | 2Sn + O2 = 2SnO | 2990 | 2716.85 | 45.55138 | 0.05993603 | -1.222312 | -69.96859
O1SN1 | Sn | 2Sn + O2 = 2SnO | 3000 | 2726.85 | 48.38931399 | 0.06367015 | -1.196064 | -68.69507
O1SN1_O2SN1 | Sn | 2SnO + O2 = 2SnO2 | 300 | 26.85 | 1.104673e-89 | 1.453517e-92 | -91.83758 | -527.4625
O1SN1_O2SN1 | Sn | 2SnO + O2 = 2SnO2 | 310 | 36.85 | 2.394345e-86 | 3.150454e-89 | -88.50163 | -525.2461
O1SN1_O2SN1 | Sn | 2SnO + O2 = 2SnO2 | 320 | 46.85 | 3.216862e-83 | 4.23271339e-86 | -85.37338 | -523.0249
O1SN1_O2SN1 | Sn | 2SnO + O2 = 2SnO2 | 330 | 56.85 | 2.797028e-80 | 3.680301e-83 | -82.43412 | -520.7998
O1SN1_O2SN1 | Sn | 2SnO + O2 = 2SnO2 | 340 | 66.85 | 1.635025954e-77 | 2.15135e-80 | -79.66729 | -518.5717
O1SN1_O2SN1 | Sn | 2SnO + O2 = 2SnO2 | 350 | 76.85 | 6.646411e-75 | 8.745278e-78 | -77.05823 | -516.3414
O1SN1_O2SN1 | Sn | 2SnO + O2 = 2SnO2 | 360 | 86.85 | 1.936156e-72 | 2.547574e-75 | -74.59387 | -514.1094
O1SN1_O2SN1 | Sn | 2SnO + O2 = 2SnO2 | 370 | 96.85 | 4.151841e-70 | 5.462948e-73 | -72.26257 | -511.8763
O1SN1_O2SN1 | Sn | 2SnO + O2 = 2SnO2 | 380 | 106.85 | 6.713173e-68 | 8.833122e-71 | -70.05389 | -509.6426
O1SN1_O2SN1 | Sn | 2SnO + O2 = 2SnO2 | 390 | 116.85 | 8.363328e-66 | 1.100438e-68 | -67.95843 | -507.4086
O1SN1_O2SN1 | Sn | 2SnO + O2 = 2SnO2 | 400 | 126.85 | 8.185429e-64 | 1.07703e-66 | -65.96777 | -505.1748
O1SN1_O2SN1 | Sn | 2SnO + O2 = 2SnO2 | 410 | 136.85 | 6.405357e-62 | 8.428102e-65 | -64.07427 | -502.9414
O1SN1_O2SN1 | Sn | 2SnO + O2 = 2SnO2 | 420 | 146.85 | 4.071854e-60 | 5.357702e-63 | -62.27102 | -500.7087
O1SN1_O2SN1 | Sn | 2SnO + O2 = 2SnO2 | 430 | 156.85 | 2.133325e-58 | 2.807006e-61 | -60.55176 | -498.4769
O1SN1_O2SN1 | Sn | 2SnO + O2 = 2SnO2 | 440 | 166.85 | 9.333411e-57 | 1.22808e-59 | -58.91077 | -496.2463
O1SN1_O2SN1 | Sn | 2SnO + O2 = 2SnO2 | 450 | 176.85 | 3.450973e-55 | 4.540754e-58 | -57.34287 | -494.0169
O1SN1_O2SN1 | Sn | 2SnO + O2 = 2SnO2 | 460 | 186.85 | 1.09021e-53 | 1.434486e-56 | -55.8433 | -491.789
O1SN1_O2SN1 | Sn | 2SnO + O2 = 2SnO2 | 470 | 196.85 | 2.972306e-52 | 3.910929e-55 | -54.40772 | -489.5626
O1SN1_O2SN1 | Sn | 2SnO + O2 = 2SnO2 | 480 | 206.85 | 7.057964e-51 | 9.286795e-54 | -53.03213 | -487.3379
O1SN1_O2SN1 | Sn | 2SnO + O2 = 2SnO2 | 490 | 216.85 | 1.47208e-49 | 1.936947e-52 | -51.71288 | -485.115
O1SN1_O2SN1 | Sn | 2SnO + O2 = 2SnO2 | 500 | 226.85 | 2.717823e-48 | 3.576082e-51 | -50.44659 | -482.8939
O1SN1_O2SN1 | Sn | 2SnO + O2 = 2SnO2 | 510 | 236.85 | 4.473604e-47 | 5.886321e-50 | -49.23016 | -480.6747
O1SN1_O2SN1 | Sn | 2SnO + O2 = 2SnO2 | 520 | 246.85 | 6.60863e-46 | 8.695565e-49 | -48.0607 | -478.4575
O1SN1_O2SN1 | Sn | 2SnO + O2 = 2SnO2 | 530 | 256.85 | 8.815312e-45 | 1.159909e-47 | -46.93558 | -476.2422
O1SN1_O2SN1 | Sn | 2SnO + O2 = 2SnO2 | 540 | 266.85 | 1.067814e-43 | 1.405018e-46 | -45.85232 | -474.029
O1SN1_O2SN1 | Sn | 2SnO + O2 = 2SnO2 | 550 | 276.85 | 1.180772e-42 | 1.553647e-45 | -44.80865 | -471.8179
O1SN1_O2SN1 | Sn | 2SnO + O2 = 2SnO2 | 560 | 286.85 | 1.197755e-41 | 1.575993e-44 | -43.80245 | -469.6088
O1SN1_O2SN1 | Sn | 2SnO + O2 = 2SnO2 | 570 | 296.85 | 1.119623e-40 | 1.473188e-43 | -42.83174 | -467.4019
O1SN1_O2SN1 | Sn | 2SnO + O2 = 2SnO2 | 580 | 306.85 | 9.685291e-40 | 1.27438e-42 | -41.8947 | -465.1971
O1SN1_O2SN1 | Sn | 2SnO + O2 = 2SnO2 | 590 | 316.85 | 7.783983488e-39 | 1.024208e-41 | -40.98961 | -462.9943
O1SN1_O2SN1 | Sn | 2SnO + O2 = 2SnO2 | 600 | 326.85 | 5.833603e-38 | 7.675793e-41 | -40.11488 | -460.7938
O1SN1_O2SN1 | Sn | 2SnO + O2 = 2SnO2 | 610 | 336.85 | 4.090821e-37 | 5.38266e-40 | -39.269 | -458.5953
O1SN1_O2SN1 | Sn | 2SnO + O2 = 2SnO2 | 620 | 346.85 | 2.692897441e-36 | 3.543286e-39 | -38.45059 | -456.3989
O1SN1_O2SN1 | Sn | 2SnO + O2 = 2SnO2 | 630 | 356.85 | 1.669065e-35 | 2.196138e-38 | -37.65834 | -454.2047
O1SN1_O2SN1 | Sn | 2SnO + O2 = 2SnO2 | 640 | 366.85 | 9.76782e-35 | 1.285239e-37 | -36.89102 | -452.0125
O1SN1_O2SN1 | Sn | 2SnO + O2 = 2SnO2 | 650 | 376.85 | 5.411835e-34 | 7.120836e-37 | -36.14747 | -449.8224
O1SN1_O2SN1 | Sn | 2SnO + O2 = 2SnO2 | 660 | 386.85 | 2.845745e-33 | 3.744401e-36 | -35.42662 | -447.6344
O1SN1_O2SN1 | Sn | 2SnO + O2 = 2SnO2 | 670 | 396.85 | 1.423538356e-32 | 1.873077e-35 | -34.72744 | -445.4485
O1SN1_O2SN1 | Sn | 2SnO + O2 = 2SnO2 | 680 | 406.85 | 6.789253e-32 | 8.933227e-35 | -34.04899 | -443.2646
O1SN1_O2SN1 | Sn | 2SnO + O2 = 2SnO2 | 690 | 416.85 | 3.093546e-31 | 4.070455e-34 | -33.39036 | -441.0827
O1SN1_O2SN1 | Sn | 2SnO + O2 = 2SnO2 | 700 | 426.85 | 1.349348e-30 | 1.775457e-33 | -32.75069 | -438.9028
O1SN1_O2SN1 | Sn | 2SnO + O2 = 2SnO2 | 710 | 436.85 | 5.644514e-30 | 7.426993e-33 | -32.12919 | -436.7249
O1SN1_O2SN1 | Sn | 2SnO + O2 = 2SnO2 | 720 | 446.85 | 2.268419e-29 | 2.984762e-32 | -31.52509 | -434.549
O1SN1_O2SN1 | Sn | 2SnO + O2 = 2SnO2 | 730 | 456.85 | 8.772649e-29 | 1.154296e-31 | -30.93768 | -432.3749
O1SN1_O2SN1 | Sn | 2SnO + O2 = 2SnO2 | 740 | 466.85 | 3.269845e-28 | 4.302427e-31 | -30.36629 | -430.2028
O1SN1_O2SN1 | Sn | 2SnO + O2 = 2SnO2 | 750 | 476.85 | 1.176399e-27 | 1.547893e-30 | -29.81026 | -428.0326
O1SN1_O2SN1 | Sn | 2SnO + O2 = 2SnO2 | 760 | 486.85 | 4.090921e-27 | 5.382791e-30 | -29.26899 | -425.8643
O1SN1_O2SN1 | Sn | 2SnO + O2 = 2SnO2 | 770 | 496.85 | 1.376904e-26 | 1.811716e-29 | -28.74191 | -423.6978
O1SN1_O2SN1 | Sn | 2SnO + O2 = 2SnO2 | 780 | 506.85 | 4.491064e-26 | 5.909295e-29 | -28.22846 | -421.5331
O1SN1_O2SN1 | Sn | 2SnO + O2 = 2SnO2 | 790 | 516.85 | 1.421273e-25 | 1.870096e-28 | -27.72814 | -419.3703
O1SN1_O2SN1 | Sn | 2SnO + O2 = 2SnO2 | 800 | 526.85 | 4.368994007e-25 | 5.748676325e-28 | -27.24043 | -417.2092
O1SN1_O2SN1 | Sn | 2SnO + O2 = 2SnO2 | 810 | 536.85 | 1.305962e-24 | 1.718371e-27 | -26.76488 | -415.0498
O1SN1_O2SN1 | Sn | 2SnO + O2 = 2SnO2 | 820 | 546.85 | 3.7998907e-24 | 4.999856e-27 | -26.30104 | -412.8922
O1SN1_O2SN1 | Sn | 2SnO + O2 = 2SnO2 | 830 | 556.85 | 1.077278e-23 | 1.417471e-26 | -25.84849 | -410.7363
O1SN1_O2SN1 | Sn | 2SnO + O2 = 2SnO2 | 840 | 566.85 | 2.978549e-23 | 3.919144e-26 | -25.40681 | -408.582
O1SN1_O2SN1 | Sn | 2SnO + O2 = 2SnO2 | 850 | 576.85 | 8.038739e-23 | 1.057729e-25 | -24.97563 | -406.4295
O1SN1_O2SN1 | Sn | 2SnO + O2 = 2SnO2 | 860 | 586.85 | 2.119555e-22 | 2.788888e-25 | -24.55457 | -404.2785
O1SN1_O2SN1 | Sn | 2SnO + O2 = 2SnO2 | 870 | 596.85 | 5.464187e-22 | 7.18972e-25 | -24.14329 | -402.1291
O1SN1_O2SN1 | Sn | 2SnO + O2 = 2SnO2 | 880 | 606.85 | 1.378368627e-21 | 1.813643e-24 | -23.74145 | -399.9814
O1SN1_O2SN1 | Sn | 2SnO + O2 = 2SnO2 | 890 | 616.85 | 3.404738e-21 | 4.479918e-24 | -23.34873 | -397.8351
O1SN1_O2SN1 | Sn | 2SnO + O2 = 2SnO2 | 900 | 626.85 | 8.241114e-21 | 1.084357e-23 | -22.96483 | -395.6905
O1SN1_O2SN1 | Sn | 2SnO + O2 = 2SnO2 | 910 | 636.85 | 1.955979e-20 | 2.573656e-23 | -22.58945 | -393.5473
O1SN1_O2SN1 | Sn | 2SnO + O2 = 2SnO2 | 920 | 646.85 | 4.555095e-20 | 5.993547e-23 | -22.22232 | -391.4056
O1SN1_O2SN1 | Sn | 2SnO + O2 = 2SnO2 | 930 | 656.85 | 1.041486e-19 | 1.370376e-22 | -21.86316 | -389.2654
O1SN1_O2SN1 | Sn | 2SnO + O2 = 2SnO2 | 940 | 666.85 | 2.339308e-19 | 3.078037e-22 | -21.51173 | -387.1266
O1SN1_O2SN1 | Sn | 2SnO + O2 = 2SnO2 | 950 | 676.85 | 5.164698e-19 | 6.795655e-22 | -21.16777 | -384.9892
O1SN1_O2SN1 | Sn | 2SnO + O2 = 2SnO2 | 960 | 686.85 | 1.1214e-18 | 1.475527e-21 | -20.83105 | -382.8532
O1SN1_O2SN1 | Sn | 2SnO + O2 = 2SnO2 | 970 | 696.85 | 2.395852e-18 | 3.152437e-21 | -20.50135 | -380.7186
O1SN1_O2SN1 | Sn | 2SnO + O2 = 2SnO2 | 980 | 706.85 | 5.039165e-18 | 6.63048e-21 | -20.17846 | -378.5854
O1SN1_O2SN1 | Sn | 2SnO + O2 = 2SnO2 | 990 | 716.85 | 1.043912e-17 | 1.373568e-20 | -19.86215 | -376.4535
O1SN1_O2SN1 | Sn | 2SnO + O2 = 2SnO2 | 1000 | 726.85 | 2.130956e-17 | 2.803889e-20 | -19.55224 | -374.3229
O1SN1_O2SN1 | Sn | 2SnO + O2 = 2SnO2 | 1010 | 736.85 | 4.288266e-17 | 5.642455e-20 | -19.24853 | -372.1936
O1SN1_O2SN1 | Sn | 2SnO + O2 = 2SnO2 | 1020 | 746.85 | 8.510774e-17 | 1.119839e-19 | -18.95084 | -370.0655
O1SN1_O2SN1 | Sn | 2SnO + O2 = 2SnO2 | 1030 | 756.85 | 1.666529e-16 | 2.192801e-19 | -18.659 | -367.9387
O1SN1_O2SN1 | Sn | 2SnO + O2 = 2SnO2 | 1040 | 766.85 | 3.220941e-16 | 4.23808e-19 | -18.37283 | -365.8131
O1SN1_O2SN1 | Sn | 2SnO + O2 = 2SnO2 | 1050 | 776.85 | 6.146696e-16 | 8.087758e-19 | -18.09217 | -363.6888
O1SN1_O2SN1 | Sn | 2SnO + O2 = 2SnO2 | 1060 | 786.85 | 1.15863579e-15 | 1.524521e-18 | -17.81687 | -361.5656
O1SN1_O2SN1 | Sn | 2SnO + O2 = 2SnO2 | 1070 | 796.85 | 2.157989e-15 | 2.83946e-18 | -17.54676 | -359.4435
O1SN1_O2SN1 | Sn | 2SnO + O2 = 2SnO2 | 1080 | 806.85 | 3.972779e-15 | 5.22734e-18 | -17.28172 | -357.3227
O1SN1_O2SN1 | Sn | 2SnO + O2 = 2SnO2 | 1090 | 816.85 | 7.231397e-15 | 9.514996e-18 | -17.02159 | -355.2029
O1SN1_O2SN1 | Sn | 2SnO + O2 = 2SnO2 | 1100 | 826.85 | 1.301871e-14 | 1.712988e-17 | -16.76625 | -353.0843
O1SN1_O2SN1 | Sn | 2SnO + O2 = 2SnO2 | 1110 | 836.85 | 2.31879e-14 | 3.05104e-17 | -16.51555 | -350.9667
O1SN1_O2SN1 | Sn | 2SnO + O2 = 2SnO2 | 1120 | 846.85 | 4.087224e-14 | 5.377926e-17 | -16.26939 | -348.8502
O1SN1_O2SN1 | Sn | 2SnO + O2 = 2SnO2 | 1130 | 856.85 | 7.131647e-14 | 9.38374552e-17 | -16.02762 | -346.7348
O1SN1_O2SN1 | Sn | 2SnO + O2 = 2SnO2 | 1140 | 866.85 | 1.232147e-13 | 1.621246e-16 | -15.79015 | -344.6204
O1SN1_O2SN1 | Sn | 2SnO + O2 = 2SnO2 | 1150 | 876.85 | 2.108429e-13 | 2.774248e-16 | -15.55685 | -342.507
O1SN1_O2SN1 | Sn | 2SnO + O2 = 2SnO2 | 1160 | 886.85 | 3.574276168e-13 | 4.702995e-16 | -15.32763 | -340.3947
O1SN1_O2SN1 | Sn | 2SnO + O2 = 2SnO2 | 1170 | 896.85 | 6.004199e-13 | 7.900261e-16 | -15.10236 | -338.2833
O1SN1_O2SN1 | Sn | 2SnO + O2 = 2SnO2 | 1180 | 906.85 | 9.996806e-13 | 1.315369e-15 | -14.88095 | -336.1728
O1SN1_O2SN1 | Sn | 2SnO + O2 = 2SnO2 | 1190 | 916.85 | 1.650079e-12 | 2.171157e-15 | -14.66331 | -334.0633
O1SN1_O2SN1 | Sn | 2SnO + O2 = 2SnO2 | 1200 | 926.85 | 2.700726e-12 | 3.553586e-15 | -14.44933 | -331.9548
O1SN1_O2SN1 | Sn | 2SnO + O2 = 2SnO2 | 1210 | 936.85 | 4.384095e-12 | 5.768546e-15 | -14.23893 | -329.8471
O1SN1_O2SN1 | Sn | 2SnO + O2 = 2SnO2 | 1220 | 946.85 | 7.05979e-12 | 9.289198e-15 | -14.03202 | -327.7404
O1SN1_O2SN1 | Sn | 2SnO + O2 = 2SnO2 | 1230 | 956.85 | 1.127981e-11 | 1.484186e-14 | -13.82851 | -325.6345
O1SN1_O2SN1 | Sn | 2SnO + O2 = 2SnO2 | 1240 | 966.85 | 1.788517e-11 | 2.353312e-14 | -13.62832 | -323.5295
O1SN1_O2SN1 | Sn | 2SnO + O2 = 2SnO2 | 1250 | 976.85 | 2.814789e-11 | 3.703669e-14 | -13.43137 | -321.4254
O1SN1_O2SN1 | Sn | 2SnO + O2 = 2SnO2 | 1250 | 976.85 | 2.814789e-11 | 3.703669e-14 | -13.43137 | -321.4254
O1SN1_O2SN1 | Sn | 2SnO + O2 = 2SnO2 | 1250 | 976.85 | 2.814788e-11 | 3.703669e-14 | -13.43137 | -321.4254
O1SN1_O2SN1 | Sn | 2SnO + O2 = 2SnO2 | 1260 | 986.85 | 4.587943e-11 | 6.036767e-14 | -13.2192 | -318.8787
O1SN1_O2SN1 | Sn | 2SnO + O2 = 2SnO2 | 1270 | 996.85 | 7.420438e-11 | 9.763735e-14 | -13.01038 | -316.3324
O1SN1_O2SN1 | Sn | 2SnO + O2 = 2SnO2 | 1280 | 1006.85 | 1.191129e-10 | 1.567275e-13 | -12.80485 | -313.7867
O1SN1_O2SN1 | Sn | 2SnO + O2 = 2SnO2 | 1290 | 1016.85 | 1.897936e-10 | 2.497285e-13 | -12.60253 | -311.2414
O1SN1_O2SN1 | Sn | 2SnO + O2 = 2SnO2 | 1300 | 1026.85 | 3.002422e-10 | 3.950556e-13 | -12.40334 | -308.6967
O1SN1_O2SN1 | Sn | 2SnO + O2 = 2SnO2 | 1310 | 1036.85 | 4.716292e-10 | 6.205647e-13 | -12.20721 | -306.1524
O1SN1_O2SN1 | Sn | 2SnO + O2 = 2SnO2 | 1320 | 1046.85 | 7.357623e-10 | 9.681083e-13 | -12.01408 | -303.6087
O1SN1_O2SN1 | Sn | 2SnO + O2 = 2SnO2 | 1330 | 1056.85 | 1.140117e-09 | 1.500154e-12 | -11.82386 | -301.0655
O1SN1_O2SN1 | Sn | 2SnO + O2 = 2SnO2 | 1340 | 1066.85 | 1.7551e-09 | 2.309342e-12 | -11.63651 | -298.5228
O1SN1_O2SN1 | Sn | 2SnO + O2 = 2SnO2 | 1350 | 1076.85 | 2.684465e-09 | 3.532191e-12 | -11.45196 | -295.9806
O1SN1_O2SN1 | Sn | 2SnO + O2 = 2SnO2 | 1360 | 1086.85 | 4.080173659e-09 | 5.36865e-12 | -11.27013 | -293.439
O1SN1_O2SN1 | Sn | 2SnO + O2 = 2SnO2 | 1370 | 1096.85 | 6.163454e-09 | 8.109807e-12 | -11.09099 | -290.898
O1SN1_O2SN1 | Sn | 2SnO + O2 = 2SnO2 | 1380 | 1106.85 | 9.254482e-09 | 1.217695e-11 | -10.91446 | -288.3575
O1SN1_O2SN1 | Sn | 2SnO + O2 = 2SnO2 | 1390 | 1116.85 | 1.381398e-08 | 1.817629e-11 | -10.74049 | -285.8176
O1SN1_O2SN1 | Sn | 2SnO + O2 = 2SnO2 | 1400 | 1126.85 | 2.050118e-08 | 2.697523e-11 | -10.56903 | -283.2783
O1SN1_O2SN1 | Sn | 2SnO + O2 = 2SnO2 | 1410 | 1136.85 | 3.025417e-08 | 3.980812e-11 | -10.40003 | -280.7395
O1SN1_O2SN1 | Sn | 2SnO + O2 = 2SnO2 | 1420 | 1146.85 | 4.440069e-08 | 5.842196e-11 | -10.23342 | -278.2013
O1SN1_O2SN1 | Sn | 2SnO + O2 = 2SnO2 | 1430 | 1156.85 | 6.481004e-08 | 8.527637e-11 | -10.06917 | -275.6637
O1SN1_O2SN1 | Sn | 2SnO + O2 = 2SnO2 | 1440 | 1166.85 | 9.410049e-08 | 1.238164e-10 | -9.907222 | -273.1268
O1SN1_O2SN1 | Sn | 2SnO + O2 = 2SnO2 | 1450 | 1176.85 | 1.359208e-07 | 1.788431e-10 | -9.747528 | -270.5904
O1SN1_O2SN1 | Sn | 2SnO + O2 = 2SnO2 | 1460 | 1186.85 | 1.953306e-07 | 2.570139e-10 | -9.590043 | -268.0546
O1SN1_O2SN1 | Sn | 2SnO + O2 = 2SnO2 | 1470 | 1196.85 | 2.793122e-07 | 3.675161e-10 | -9.434724 | -265.5195
O1SN1_O2SN1 | Sn | 2SnO + O2 = 2SnO2 | 1480 | 1206.85 | 3.974557e-07 | 5.229681e-10 | -9.281525 | -262.985
O1SN1_O2SN1 | Sn | 2SnO + O2 = 2SnO2 | 1490 | 1216.85 | 5.628713e-07 | 7.406202e-10 | -9.130404 | -260.4511
O1SN1_O2SN1 | Sn | 2SnO + O2 = 2SnO2 | 1500 | 1226.85 | 7.934003e-07 | 1.043948e-09 | -8.981321 | -257.9178
O1SN1_O2SN1 | Sn | 2SnO + O2 = 2SnO2 | 1510 | 1236.85 | 1.113214e-06 | 1.464756e-09 | -8.834235 | -255.3852
O1SN1_O2SN1 | Sn | 2SnO + O2 = 2SnO2 | 1520 | 1246.85 | 1.554919e-06 | 2.045946e-09 | -8.689106 | -252.8533
O1SN1_O2SN1 | Sn | 2SnO + O2 = 2SnO2 | 1530 | 1256.85 | 2.162306e-06 | 2.845139e-09 | -8.545896 | -250.3219
O1SN1_O2SN1 | Sn | 2SnO + O2 = 2SnO2 | 1540 | 1266.85 | 2.993949e-06 | 3.939406e-09 | -8.404569 | -247.7913
O1SN1_O2SN1 | Sn | 2SnO + O2 = 2SnO2 | 1550 | 1276.85 | 4.127867e-06 | 5.431404e-09 | -8.265088 | -245.2613
O1SN1_O2SN1 | Sn | 2SnO + O2 = 2SnO2 | 1560 | 1286.85 | 5.667564e-06 | 7.457322e-09 | -8.127417 | -242.732
O1SN1_O2SN1 | Sn | 2SnO + O2 = 2SnO2 | 1570 | 1296.85 | 7.74981e-06 | 1.019712e-08 | -7.991523 | -240.2033
O1SN1_O2SN1 | Sn | 2SnO + O2 = 2SnO2 | 1580 | 1306.85 | 1.055463e-05 | 1.388767e-08 | -7.857371 | -237.6754
O1SN1_O2SN1 | Sn | 2SnO + O2 = 2SnO2 | 1590 | 1316.85 | 1.431809e-05 | 1.883959e-08 | -7.724929 | -235.1481
O1SN1_O2SN1 | Sn | 2SnO + O2 = 2SnO2 | 1600 | 1326.85 | 1.934858e-05 | 2.545866e-08 | -7.594164 | -232.6215
O1SN1_O2SN1 | Sn | 2SnO + O2 = 2SnO2 | 1610 | 1336.85 | 2.604752e-05 | 3.427305e-08 | -7.465047 | -230.0956
O1SN1_O2SN1 | Sn | 2SnO + O2 = 2SnO2 | 1620 | 1346.85 | 3.493551e-05 | 4.596777e-08 | -7.337547 | -227.5704
O1SN1_O2SN1 | Sn | 2SnO + O2 = 2SnO2 | 1630 | 1356.85 | 4.668537e-05 | 6.142812e-08 | -7.211633 | -225.0459
O1SN1_O2SN1 | Sn | 2SnO + O2 = 2SnO2 | 1640 | 1366.85 | 6.21636578e-05 | 8.179429e-08 | -7.087277 | -222.5221
O1SN1_O2SN1 | Sn | 2SnO + O2 = 2SnO2 | 1650 | 1376.85 | 8.248262e-05 | 1.085298e-07 | -6.964451 | -219.999
O1SN1_O2SN1 | Sn | 2SnO + O2 = 2SnO2 | 1660 | 1386.85 | 0.0001090652 | 1.435068e-07 | -6.843128 | -217.4766
O1SN1_O2SN1 | Sn | 2SnO + O2 = 2SnO2 | 1670 | 1396.85 | 0.0001437256 | 1.891126e-07 | -6.723279 | -214.955
O1SN1_O2SN1 | Sn | 2SnO + O2 = 2SnO2 | 1680 | 1406.85 | 0.00018877 | 2.483815e-07 | -6.604881 | -212.4341
O1SN1_O2SN1 | Sn | 2SnO + O2 = 2SnO2 | 1690 | 1416.85 | 0.0002471201 | 3.25158e-07 | -6.487906 | -209.9139
O1SN1_O2SN1 | Sn | 2SnO + O2 = 2SnO2 | 1700 | 1426.85 | 0.0003224665 | 4.24298e-07 | -6.372329 | -207.3944
O1SN1_O2SN1 | Sn | 2SnO + O2 = 2SnO2 | 1710 | 1436.85 | 0.0004194564 | 5.519163e-07 | -6.258127 | -204.8756
O1SN1_O2SN1 | Sn | 2SnO + O2 = 2SnO2 | 1720 | 1446.85 | 0.0005439246 | 7.156902e-07 | -6.145275 | -202.3577
O1SN1_O2SN1 | Sn | 2SnO + O2 = 2SnO2 | 1730 | 1456.85 | 0.000703175 | 9.252303015e-07 | -6.03375 | -199.8404
O1SN1_O2SN1 | Sn | 2SnO + O2 = 2SnO2 | 1740 | 1466.85 | 0.0009063248 | 1.192533e-06 | -5.92353 | -197.3239
O1SN1_O2SN1 | Sn | 2SnO + O2 = 2SnO2 | 1750 | 1476.85 | 0.001164721786 | 1.532529e-06 | -5.814591 | -194.8082
O1SN1_O2SN1 | Sn | 2SnO + O2 = 2SnO2 | 1760 | 1486.85 | 0.001492451 | 1.963752e-06 | -5.706913 | -192.2932
O1SN1_O2SN1 | Sn | 2SnO + O2 = 2SnO2 | 1770 | 1496.85 | 0.001906949 | 2.509144e-06 | -5.600474 | -189.7789
O1SN1_O2SN1 | Sn | 2SnO + O2 = 2SnO2 | 1780 | 1506.85 | 0.002429739 | 3.197026e-06 | -5.495254 | -187.2654
O1SN1_O2SN1 | Sn | 2SnO + O2 = 2SnO2 | 1790 | 1516.85 | 0.003087325 | 4.062269e-06 | -5.391231 | -184.7527
O1SN1_O2SN1 | Sn | 2SnO + O2 = 2SnO2 | 1800 | 1526.85 | 0.003912252 | 5.1477e-06 | -5.288387 | -182.2408
O1SN1_O2SN1 | Sn | 2SnO + O2 = 2SnO2 | 1810 | 1536.85 | 0.004944388171 | 6.505774e-06 | -5.186701 | -179.7296
O1SN1_O2SN1 | Sn | 2SnO + O2 = 2SnO2 | 1820 | 1546.85 | 0.006232448 | 8.200589e-06 | -5.086155 | -177.2192
O1SN1_O2SN1 | Sn | 2SnO + O2 = 2SnO2 | 1830 | 1556.85 | 0.007835805 | 1.031027e-05 | -4.98673 | -174.7096
O1SN1_O2SN1 | Sn | 2SnO + O2 = 2SnO2 | 1840 | 1566.85 | 0.009826653 | 1.292981e-05 | -4.888408 | -172.2008
O1SN1_O2SN1 | Sn | 2SnO + O2 = 2SnO2 | 1850 | 1576.85 | 0.01229257 | 1.617443e-05 | -4.791171 | -169.6927
O1SN1_O2SN1 | Sn | 2SnO + O2 = 2SnO2 | 1860 | 1586.85 | 0.01533952 | 2.018358e-05 | -4.695002 | -167.1855
O1SN1_O2SN1 | Sn | 2SnO + O2 = 2SnO2 | 1870 | 1596.85 | 0.01909546413 | 2.512561e-05 | -4.599883 | -164.679
O1SN1_O2SN1 | Sn | 2SnO + O2 = 2SnO2 | 1880 | 1606.85 | 0.02371454 | 3.120334e-05 | -4.505799 | -162.1734
O1SN1_O2SN1 | Sn | 2SnO + O2 = 2SnO2 | 1890 | 1616.85 | 0.02938201 | 3.866054e-05 | -4.412732 | -159.6685
O1SN1_O2SN1 | Sn | 2SnO + O2 = 2SnO2 | 1900 | 1626.85 | 0.03632007 | 4.778957e-05 | -4.320667 | -157.1644
O1SN1_O2SN1 | Sn | 2SnO + O2 = 2SnO2 | 1903 | 1629.85 | 0.03868773 | 5.090491e-05 | -4.29324 | -156.4134
O1SN1_O2SN1 | Sn | 2SnO + O2 = 2SnO2 | 1903 | 1629.85 | 0.03868773 | 5.090491e-05 | -4.29324 | -156.4134
O1SN1_O2SN1 | Sn | 2SnO + O2 = 2SnO2 | 1910 | 1636.85 | 0.04431148 | 5.830457e-05 | -4.234297 | -154.8334
O1SN1_O2SN1 | Sn | 2SnO + O2 = 2SnO2 | 1920 | 1646.85 | 0.05369701 | 7.065397e-05 | -4.150863 | -152.5772
O1SN1_O2SN1 | Sn | 2SnO + O2 = 2SnO2 | 1930 | 1656.85 | 0.06493677061 | 8.544312e-05 | -4.068323 | -150.322
O1SN1_O2SN1 | Sn | 2SnO + O2 = 2SnO2 | 1940 | 1666.85 | 0.07837036497 | 0.0001031189 | -3.986662 | -148.0679
O1SN1_O2SN1 | Sn | 2SnO + O2 = 2SnO2 | 1950 | 1676.85 | 0.09439 | 0.0001241974 | -3.905888 | -145.8157
O1SN1_O2SN1 | Sn | 2SnO + O2 = 2SnO2 | 1950 | 1676.85 | 0.09439465 | 0.0001242035 | -3.905866 | -145.8149
O1SN1_O2SN1 | Sn | 2SnO + O2 = 2SnO2 | 1960 | 1686.85 | 0.1134725 | 0.0001493059 | -3.825923 | -143.5629
O1SN1_O2SN1 | Sn | 2SnO + O2 = 2SnO2 | 1970 | 1696.85 | 0.1361429 | 0.0001791353 | -3.746819 | -141.3119
O1SN1_O2SN1 | Sn | 2SnO + O2 = 2SnO2 | 1980 | 1706.85 | 0.163032 | 0.0002145158 | -3.668541 | -139.062
O1SN1_O2SN1 | Sn | 2SnO + O2 = 2SnO2 | 1990 | 1716.85 | 0.1948665 | 0.0002564033 | -3.591076 | -136.8131
O1SN1_O2SN1 | Sn | 2SnO + O2 = 2SnO2 | 2010 | 1736.85 | 0.2768691 | 0.0003643015 | -3.438539 | -132.3183
O1SN1_O2SN1 | Sn | 2SnO + O2 = 2SnO2 | 2020 | 1746.85 | 0.329133 | 0.0004330697 | -3.363442 | -130.0724
O1SN1_O2SN1 | Sn | 2SnO + O2 = 2SnO2 | 2030 | 1756.85 | 0.3905734 | 0.0005139124 | -3.289111 | -127.8275
O1SN1_O2SN1 | Sn | 2SnO + O2 = 2SnO2 | 2040 | 1766.85 | 0.4626791 | 0.0006087882 | -3.215534 | -125.5837
O1SN1_O2SN1 | Sn | 2SnO + O2 = 2SnO2 | 2050 | 1776.85 | 0.5471596 | 0.0007199468 | -3.1427 | -123.3408
O1SN1_O2SN1 | Sn | 2SnO + O2 = 2SnO2 | 2060 | 1786.85 | 0.6459757467 | 0.0008499681 | -3.070597 | -121.0988
O1SN1_O2SN1 | Sn | 2SnO + O2 = 2SnO2 | 2070 | 1796.85 | 0.7613725 | 0.001001806 | -2.999216 | -118.8579
O1SN1_O2SN1 | Sn | 2SnO + O2 = 2SnO2 | 2080 | 1806.85 | 0.8959162 | 0.001178837 | -2.928546 | -116.6179
O1SN1_O2SN1 | Sn | 2SnO + O2 = 2SnO2 | 2090 | 1816.85 | 1.052537 | 0.001384917 | -2.858576 | -114.3789
O1SN1_O2SN1 | Sn | 2SnO + O2 = 2SnO2 | 2100 | 1826.85 | 1.234574 | 0.001624439 | -2.789297 | -112.1409
O1SN1_O2SN1 | Sn | 2SnO + O2 = 2SnO2 | 2110 | 1836.85 | 1.445828 | 0.001902405 | -2.720697 | -109.9038
O1SN1_O2SN1 | Sn | 2SnO + O2 = 2SnO2 | 2120 | 1846.85 | 1.690618 | 0.002224497 | -2.652768 | -107.6676
O1SN1_O2SN1 | Sn | 2SnO + O2 = 2SnO2 | 2130 | 1856.85 | 1.97384743 | 0.002597168 | -2.5855 | -105.4324
O1SN1_O2SN1 | Sn | 2SnO + O2 = 2SnO2 | 2140 | 1866.85 | 2.301072 | 0.003027726 | -2.518883 | -103.1981
O1SN1_O2SN1 | Sn | 2SnO + O2 = 2SnO2 | 2150 | 1876.85 | 2.678579 | 0.003524446 | -2.452909 | -100.9648
O1SN1_O2SN1 | Sn | 2SnO + O2 = 2SnO2 | 2160 | 1886.85 | 3.113476282 | 0.004096679 | -2.387568 | -98.73233
O1SN1_O2SN1 | Sn | 2SnO + O2 = 2SnO2 | 2170 | 1896.85 | 3.613785 | 0.00475498 | -2.322851 | -96.50082
O1SN1_O2SN1 | Sn | 2SnO + O2 = 2SnO2 | 2180 | 1906.85 | 4.188547 | 0.005511246 | -2.25875 | -94.27023
O1SN1_O2SN1 | Sn | 2SnO + O2 = 2SnO2 | 2190 | 1916.85 | 4.847943 | 0.006378872 | -2.195256 | -92.04055
O1SN1_O2SN1 | Sn | 2SnO + O2 = 2SnO2 | 2200 | 1926.85 | 5.603416 | 0.00737291569 | -2.132361 | -89.81176
O1SN1_O2SN1 | Sn | 2SnO + O2 = 2SnO2 | 2210 | 1936.85 | 6.467819 | 0.008510288 | -2.070056 | -87.58388
O1SN1_O2SN1 | Sn | 2SnO + O2 = 2SnO2 | 2220 | 1946.85 | 7.455564 | 0.009809952 | -2.008333 | -85.35689
O1SN1_O2SN1 | Sn | 2SnO + O2 = 2SnO2 | 2230 | 1956.85 | 8.582796 | 0.01129315 | -1.947185 | -83.13079
O1SN1_O2SN1 | Sn | 2SnO + O2 = 2SnO2 | 2240 | 1966.85 | 9.867577 | 0.01298365 | -1.886603 | -80.90557
O1SN1_O2SN1 | Sn | 2SnO + O2 = 2SnO2 | 2250 | 1976.85 | 11.33009 | 0.01490801 | -1.82658 | -78.68123
O1SN1_O2SN1 | Sn | 2SnO + O2 = 2SnO2 | 2260 | 1986.85 | 12.99286 | 0.01709587 | -1.767109 | -76.45776
O1SN1_O2SN1 | Sn | 2SnO + O2 = 2SnO2 | 2270 | 1996.85 | 14.88101 | 0.01958028 | -1.708181 | -74.23516
O1SN1_O2SN1 | Sn | 2SnO + O2 = 2SnO2 | 2280 | 2006.85 | 17.0224996 | 0.02239803 | -1.64979 | -72.01342
O1SN1_O2SN1 | Sn | 2SnO + O2 = 2SnO2 | 2290 | 2016.85 | 19.44844 | 0.02559005 | -1.591929 | -69.79254
O1SN1_O2SN1 | Sn | 2SnO + O2 = 2SnO2 | 2300 | 2026.85 | 22.19338 | 0.02920182 | -1.53459 | -67.57252
O1SN1_O2SN1 | Sn | 2SnO + O2 = 2SnO2 | 2310 | 2036.85 | 25.2957 | 0.03328381 | -1.477767 | -65.35334
O1SN1_O2SN1 | Sn | 2SnO + O2 = 2SnO2 | 2320 | 2046.85 | 28.79791 | 0.03789199 | -1.421453 | -63.13501
O1SN1_O2SN1 | Sn | 2SnO + O2 = 2SnO2 | 2330 | 2056.85 | 32.74712 | 0.04308831 | -1.365641 | -60.91752
O1SN1_O2SN1 | Sn | 2SnO + O2 = 2SnO2 | 2340 | 2066.85 | 37.19542 | 0.04894135 | -1.310324 | -58.70086
O1SN1_O2SN1 | Sn | 2SnO + O2 = 2SnO2 | 2350 | 2076.85 | 42.20041 | 0.05552686 | -1.255497 | -56.48503
O1SN1_O2SN1 | Sn | 2SnO + O2 = 2SnO2 | 2360 | 2086.85 | 47.82566 | 0.0629285 | -1.201153 | -54.27003
O1SN1_O2SN1 | Sn | 2SnO + O2 = 2SnO2 | 2370 | 2096.85 | 54.14129 | 0.07123854 | -1.147285 | -52.05585
O1SN1_O2SN1 | Sn | 2SnO + O2 = 2SnO2 | 2380 | 2106.85 | 61.22455 | 0.08055861 | -1.093888 | -49.84249
O1SN1_O2SN1 | Sn | 2SnO + O2 = 2SnO2 | 2390 | 2116.85 | 69.16047 | 0.09100062 | -1.040956 | -47.62994
O1SN1_O2SN1 | Sn | 2SnO + O2 = 2SnO2 | 2400 | 2126.85 | 78.04259 | 0.1026876 | -0.9884819 | -45.41819
O1SN1_O2SN1 | Sn | 2SnO + O2 = 2SnO2 | 2410 | 2136.85 | 87.97362 | 0.1157548 | -0.9364611 | -43.20725
O1SN1_O2SN1 | Sn | 2SnO + O2 = 2SnO2 | 2420 | 2146.85 | 99.06633 | 0.1303504 | -0.8848875 | -40.99712
O1SN1_O2SN1 | Sn | 2SnO + O2 = 2SnO2 | 2430 | 2156.85 | 111.4444 | 0.1466373 | -0.8337555 | -38.78777
O1SN1_O2SN1 | Sn | 2SnO + O2 = 2SnO2 | 2440 | 2166.85 | 125.2432 | 0.1647937 | -0.7830595 | -36.57922
O1SN1_O2SN1 | Sn | 2SnO + O2 = 2SnO2 | 2450 | 2176.85 | 140.6111 | 0.1850145 | -0.7327941 | -34.37146
O1SN1_O2SN1 | Sn | 2SnO + O2 = 2SnO2 | 2460 | 2186.85 | 157.7101 | 0.2075133 | -0.682954 | -32.16447
O1SN1_O2SN1 | Sn | 2SnO + O2 = 2SnO2 | 2470 | 2196.85 | 176.7175 | 0.232523 | -0.633534 | -29.95827
O1SN1_O2SN1 | Sn | 2SnO + O2 = 2SnO2 | 2480 | 2206.85 | 197.8266 | 0.2602982 | -0.5845288 | -27.75284
O1SN1_O2SN1 | Sn | 2SnO + O2 = 2SnO2 | 2490 | 2216.85 | 221.248408 | 0.2911163 | -0.5359334 | -25.54819
O1SN1_O2SN1 | Sn | 2SnO + O2 = 2SnO2 | 2500 | 2226.85 | 247.2127 | 0.3252799 | -0.4877428 | -23.3443
O1SN1_O2SN1 | Sn | 2SnO + O2 = 2SnO2 | 2510 | 2236.85 | 275.9697614 | 0.3631181 | -0.4399521 | -21.14117
O1SN1_O2SN1 | Sn | 2SnO + O2 = 2SnO2 | 2520 | 2246.85 | 307.7919 | 0.4049894 | -0.3925564 | -18.9388
O1SN1_O2SN1 | Sn | 2SnO + O2 = 2SnO2 | 2530 | 2256.85 | 342.9752 | 0.4512831 | -0.3455509 | -16.73719
O1SN1_O2SN1 | Sn | 2SnO + O2 = 2SnO2 | 2540 | 2266.85 | 381.841 | 0.5024224 | -0.298931 | -14.53632
O1SN1_O2SN1 | Sn | 2SnO + O2 = 2SnO2 | 2550 | 2276.85 | 424.7383709 | 0.5588662775 | -0.2526921 | -12.33621
O1SN1_O2SN1 | Sn | 2SnO + O2 = 2SnO2 | 2560 | 2286.85 | 472.0457 | 0.6211127 | -0.2068296 | -10.13684
O1SN1_O2SN1 | Sn | 2SnO + O2 = 2SnO2 | 2570 | 2296.85 | 524.1729 | 0.6897012 | -0.161339 | -7.938206
O1SN1_O2SN1 | Sn | 2SnO + O2 = 2SnO2 | 2580 | 2306.85 | 581.5642 | 0.765216 | -0.116216 | -5.74031
O1SN1_O2SN1 | Sn | 2SnO + O2 = 2SnO2 | 2590 | 2316.85 | 644.6997 | 0.8482891 | -0.07145614 | -3.543147
O1SN1_O2SN1 | Sn | 2SnO + O2 = 2SnO2 | 2600 | 2326.85 | 714.0988 | 0.9396037 | -0.02705526 | -1.346713
O1SN1_O2SN1 | Sn | 2SnO + O2 = 2SnO2 | 2610 | 2336.85 | 790.3227 | 1.039898 | 0.01699087 | 0.8489968
O1SN1_O2SN1 | Sn | 2SnO + O2 = 2SnO2 | 2620 | 2346.85 | 873.977 | 1.14997 | 0.06068639 | 3.043985
O1SN1_O2SN1 | Sn | 2SnO + O2 = 2SnO2 | 2630 | 2356.85 | 965.715 | 1.270678 | 0.1040354 | 5.238255
O1SN1_O2SN1 | Sn | 2SnO + O2 = 2SnO2 | 2640 | 2366.85 | 1066.241 | 1.402949 | 0.1470418 | 7.43181
O1SN1_O2SN1 | Sn | 2SnO + O2 = 2SnO2 | 2650 | 2376.85 | 1176.314 | 1.547782 | 0.1897097 | 9.624655
O1SN1_O2SN1 | Sn | 2SnO + O2 = 2SnO2 | 2660 | 2386.85 | 1296.75 | 1.706251 | 0.2320428 | 11.81679
O1SN1_O2SN1 | Sn | 2SnO + O2 = 2SnO2 | 2670 | 2396.85 | 1428.429 | 1.879511955 | 0.2740451 | 14.00823
O1SN1_O2SN1 | Sn | 2SnO + O2 = 2SnO2 | 2680 | 2406.85 | 1572.294394 | 2.068808 | 0.3157203 | 16.19896
O1SN1_O2SN1 | Sn | 2SnO + O2 = 2SnO2 | 2690 | 2416.85 | 1729.361 | 2.275475 | 0.3570721 | 18.389
O1SN1_O2SN1 | Sn | 2SnO + O2 = 2SnO2 | 2700 | 2426.85 | 1900.718 | 2.500945 | 0.3981041 | 20.57834
O1SN1_O2SN1 | Sn | 2SnO + O2 = 2SnO2 | 2710 | 2436.85 | 2087.535 | 2.746756 | 0.4388201 | 22.76699
O1SN1_O2SN1 | Sn | 2SnO + O2 = 2SnO2 | 2720 | 2446.85 | 2291.063 | 3.014557 | 0.4792235 | 24.95496
O1SN1_O2SN1 | Sn | 2SnO + O2 = 2SnO2 | 2730 | 2456.85 | 2512.646 | 3.306113 | 0.5193177 | 27.14224
O1SN1_O2SN1 | Sn | 2SnO + O2 = 2SnO2 | 2740 | 2466.85 | 2753.721 | 3.623318 | 0.5591064 | 29.32884
O1SN1_O2SN1 | Sn | 2SnO + O2 = 2SnO2 | 2750 | 2476.85 | 3015.827 | 3.968194 | 0.5985929 | 31.51477
O1SN1_O2SN1 | Sn | 2SnO + O2 = 2SnO2 | 2760 | 2486.85 | 3300.608 | 4.342906 | 0.6377804 | 33.70002
O1SN1_O2SN1 | Sn | 2SnO + O2 = 2SnO2 | 2770 | 2496.85 | 3609.823 | 4.749768 | 0.6766724 | 35.8846
O1SN1_O2SN1 | Sn | 2SnO + O2 = 2SnO2 | 2780 | 2506.85 | 3945.35 | 5.191251 | 0.715272 | 38.06851
O1SN1_O2SN1 | Sn | 2SnO + O2 = 2SnO2 | 2790 | 2516.85 | 4309.194 | 5.669992 | 0.7535825 | 40.25176
O1SN1_O2SN1 | Sn | 2SnO + O2 = 2SnO2 | 2800 | 2526.85 | 4703.494 | 6.188808 | 0.791607 | 42.43435
O1SN1_O2SN1 | Sn | 2SnO + O2 = 2SnO2 | 2810 | 2536.85 | 5130.53 | 6.750697 | 0.8293486 | 44.61628
O1SN1_O2SN1 | Sn | 2SnO + O2 = 2SnO2 | 2820 | 2546.85 | 5592.732514 | 7.358859 | 0.8668105 | 46.79755
O1SN1_O2SN1 | Sn | 2SnO + O2 = 2SnO2 | 2830 | 2556.85 | 6092.69 | 8.016698 | 0.9039955 | 48.97817
O1SN1_O2SN1 | Sn | 2SnO + O2 = 2SnO2 | 2840 | 2566.85 | 6633.158 | 8.72784 | 0.9409068 | 51.15815
O1SN1_O2SN1 | Sn | 2SnO + O2 = 2SnO2 | 2850 | 2576.85 | 7217.067 | 9.496141 | 0.9775472 | 53.33747
O1SN1_O2SN1 | Sn | 2SnO + O2 = 2SnO2 | 2860 | 2586.85 | 7847.533 | 10.3257 | 1.01392 | 55.51616
O1SN1_O2SN1 | Sn | 2SnO + O2 = 2SnO2 | 2870 | 2596.85 | 8527.868369 | 11.22088 | 1.050027 | 57.69421
O1SN1_O2SN1 | Sn | 2SnO + O2 = 2SnO2 | 2880 | 2606.85 | 9261.589 | 12.1863 | 1.085872 | 59.87161
O1SN1_O2SN1 | Sn | 2SnO + O2 = 2SnO2 | 2890 | 2616.85 | 10052.43 | 13.22688 | 1.121457 | 62.04839
O1SN1_O2SN1 | Sn | 2SnO + O2 = 2SnO2 | 2900 | 2626.85 | 10904.35 | 14.34783 | 1.156786 | 64.22453
O1SN1_O2SN1 | Sn | 2SnO + O2 = 2SnO2 | 2910 | 2636.85 | 11821.55 | 15.55467 | 1.191861 | 66.40005
O1SN1_O2SN1 | Sn | 2SnO + O2 = 2SnO2 | 2920 | 2646.85 | 12808.48 | 16.85326 | 1.226684 | 68.57493
O1SN1_O2SN1 | Sn | 2SnO + O2 = 2SnO2 | 2930 | 2656.85 | 13869.8553 | 18.24981 | 1.261258 | 70.7492
O1SN1_O2SN1 | Sn | 2SnO + O2 = 2SnO2 | 2940 | 2666.85 | 15010.67 | 19.75088 | 1.295587 | 72.92285
O1SN1_O2SN1 | Sn | 2SnO + O2 = 2SnO2 | 2950 | 2676.85 | 16236.21 | 21.36343 | 1.329671 | 75.09588
O1SN1_O2SN1 | Sn | 2SnO + O2 = 2SnO2 | 2960 | 2686.85 | 17552.06 | 23.09481 | 1.363514 | 77.2683
O1SN1_O2SN1 | Sn | 2SnO + O2 = 2SnO2 | 2970 | 2696.85 | 18964.12 | 24.95279 | 1.397119 | 79.4401
O1SN1_O2SN1 | Sn | 2SnO + O2 = 2SnO2 | 2980 | 2706.85 | 20478.65 | 26.94559 | 1.430488 | 81.6113
O1SN1_O2SN1 | Sn | 2SnO + O2 = 2SnO2 | 2990 | 2716.85 | 22102.23 | 29.08188 | 1.463622 | 83.78189
O1SN1_O2SN1 | Sn | 2SnO + O2 = 2SnO2 | 3000 | 2726.85 | 23841.82 | 31.37082 | 1.496526 | 85.95187
O1SR1 | Sr | 2Sr + O2 = 2SrO | 300 | 26.85 | 6.273345e-193 | 8.254402e-196 | -195.0833 | -1120.447
O1SR1 | Sr | 2Sr + O2 = 2SrO | 310 | 36.85 | 2.728291e-186 | 3.589857e-189 | -188.4449 | -1118.397
O1SR1 | Sr | 2Sr + O2 = 2SrO | 320 | 46.85 | 4.559898e-180 | 5.999866e-183 | -182.2219 | -1116.35
O1SR1 | Sr | 2Sr + O2 = 2SrO | 330 | 56.85 | 3.194776272e-174 | 4.203653e-177 | -176.3764 | -1114.305
O1SR1 | Sr | 2Sr + O2 = 2SrO | 340 | 66.85 | 1.013111e-168 | 1.33304e-171 | -170.8752 | -1112.264
O1SR1 | Sr | 2Sr + O2 = 2SrO | 350 | 76.85 | 1.556361e-163 | 2.047843e-166 | -165.6887 | -1110.225
O1SR1 | Sr | 2Sr + O2 = 2SrO | 360 | 86.85 | 1.230354e-158 | 1.618887e-161 | -160.7908 | -1108.188
O1SR1 | Sr | 2Sr + O2 = 2SrO | 370 | 96.85 | 5.282165e-154 | 6.950217e-157 | -156.158 | -1106.155
O1SR1 | Sr | 2Sr + O2 = 2SrO | 380 | 106.85 | 1.292377952e-149 | 1.700497e-152 | -151.7694 | -1104.124
O1SR1 | Sr | 2Sr + O2 = 2SrO | 390 | 116.85 | 1.881702478e-145 | 2.475924e-148 | -147.6063 | -1102.096
O1SR1 | Sr | 2Sr + O2 = 2SrO | 400 | 126.85 | 1.695142e-141 | 2.230451e-144 | -143.6516 | -1100.07
O1SR1 | Sr | 2Sr + O2 = 2SrO | 410 | 136.85 | 9.786247e-138 | 1.287664e-140 | -139.8902 | -1098.047
O1SR1 | Sr | 2Sr + O2 = 2SrO | 420 | 146.85 | 3.737566e-134 | 4.917849e-137 | -136.3082 | -1096.027
O1SR1 | Sr | 2Sr + O2 = 2SrO | 430 | 156.85 | 9.719595e-131 | 1.278894e-133 | -132.8932 | -1094.009
O1SR1 | Sr | 2Sr + O2 = 2SrO | 440 | 166.85 | 1.766769e-127 | 2.324697e-130 | -129.6336 | -1091.994
O1SR1 | Sr | 2Sr + O2 = 2SrO | 450 | 176.85 | 2.2991e-124 | 3.025132e-127 | -126.5193 | -1089.981
O1SR1 | Sr | 2Sr + O2 = 2SrO | 460 | 186.85 | 2.189043e-121 | 2.88032e-124 | -123.5406 | -1087.971
O1SR1 | Sr | 2Sr + O2 = 2SrO | 470 | 196.85 | 1.555733e-118 | 2.047017e-121 | -120.6889 | -1085.963
O1SR1 | Sr | 2Sr + O2 = 2SrO | 480 | 206.85 | 8.405124e-116 | 1.105937e-118 | -117.9563 | -1083.957
O1SR1 | Sr | 2Sr + O2 = 2SrO | 490 | 216.85 | 3.510566e-113 | 4.619166e-116 | -115.3354 | -1081.954
O1SR1 | Sr | 2Sr + O2 = 2SrO | 500 | 226.85 | 1.151188e-110 | 1.514721e-113 | -112.8197 | -1079.953
O1SR1 | Sr | 2Sr + O2 = 2SrO | 510 | 236.85 | 3.00633e-108 | 3.955697e-111 | -110.4028 | -1077.954
O1SR1 | Sr | 2Sr + O2 = 2SrO | 520 | 246.85 | 6.335171e-106 | 8.335751e-109 | -108.0791 | -1075.957
O1SR1 | Sr | 2Sr + O2 = 2SrO | 530 | 256.85 | 1.090411e-103 | 1.434751e-106 | -105.8432 | -1073.962
O1SR1 | Sr | 2Sr + O2 = 2SrO | 540 | 266.85 | 1.550315e-101 | 2.039888e-104 | -103.6904 | -1071.969
O1SR1 | Sr | 2Sr + O2 = 2SrO | 550 | 276.85 | 1.839839e-99 | 2.42084e-102 | -101.616 | -1069.978
O1SR1 | Sr | 2Sr + O2 = 2SrO | 560 | 286.85 | 1.840257e-97 | 2.42139e-100 | -99.61594 | -1067.989
O1SR1 | Sr | 2Sr + O2 = 2SrO | 570 | 296.85 | 1.565413e-95 | 2.059754e-98 | -97.68618 | -1066.002
O1SR1 | Sr | 2Sr + O2 = 2SrO | 580 | 306.85 | 1.142022e-93 | 1.502661e-96 | -95.82314 | -1064.016
O1SR1 | Sr | 2Sr + O2 = 2SrO | 590 | 316.85 | 7.201313e-92 | 9.475412e-95 | -94.0234 | -1062.033
O1SR1 | Sr | 2Sr + O2 = 2SrO | 600 | 326.85 | 3.953756e-90 | 5.20231e-93 | -92.2838 | -1060.051
O1SR1 | Sr | 2Sr + O2 = 2SrO | 610 | 336.85 | 1.902966e-88 | 2.503902e-91 | -90.60138 | -1058.07
O1SR1 | Sr | 2Sr + O2 = 2SrO | 620 | 346.85 | 8.08064e-87 | 1.063242e-89 | -88.97337 | -1056.092
O1SR1 | Sr | 2Sr + O2 = 2SrO | 630 | 356.85 | 3.045432e-85 | 4.007147e-88 | -87.39716 | -1054.114
O1SR1 | Sr | 2Sr + O2 = 2SrO | 640 | 366.85 | 1.024408e-83 | 1.347905e-86 | -85.87034 | -1052.139
O1SR1 | Sr | 2Sr + O2 = 2SrO | 650 | 376.85 | 3.091723e-82 | 4.068057e-85 | -84.39061 | -1050.165
O1SR1 | Sr | 2Sr + O2 = 2SrO | 660 | 386.85 | 8.413492137e-81 | 1.107038e-83 | -82.95584 | -1048.192
O1SR1 | Sr | 2Sr + O2 = 2SrO | 670 | 396.85 | 2.074035e-79 | 2.728994e-82 | -81.564 | -1046.22
O1SR1 | Sr | 2Sr + O2 = 2SrO | 680 | 406.85 | 4.651767e-78 | 6.120745e-81 | -80.2132 | -1044.25
O1SR1 | Sr | 2Sr + O2 = 2SrO | 690 | 416.85 | 9.531671e-77 | 1.254167e-79 | -78.90164 | -1042.281
O1SR1 | Sr | 2Sr + O2 = 2SrO | 700 | 426.85 | 1.791245e-75 | 2.356901e-78 | -77.62766 | -1040.314
O1SR1 | Sr | 2Sr + O2 = 2SrO | 710 | 436.85 | 3.098603e-74 | 4.077109e-77 | -76.38965 | -1038.348
O1SR1 | Sr | 2Sr + O2 = 2SrO | 720 | 446.85 | 4.951126e-73 | 6.514639e-76 | -75.18611 | -1036.382
O1SR1 | Sr | 2Sr + O2 = 2SrO | 730 | 456.85 | 7.33143e-72 | 9.64661852e-75 | -74.01562 | -1034.418
O1SR1 | Sr | 2Sr + O2 = 2SrO | 740 | 466.85 | 1.009167e-70 | 1.327851e-73 | -72.87685 | -1032.455
O1SR1 | Sr | 2Sr + O2 = 2SrO | 750 | 476.85 | 1.295084e-69 | 1.704058e-72 | -71.76852 | -1030.493
O1SR1 | Sr | 2Sr + O2 = 2SrO | 760 | 486.85 | 1.55381e-68 | 2.044486e-71 | -70.68942 | -1028.532
O1SR1 | Sr | 2Sr + O2 = 2SrO | 770 | 496.85 | 1.74744798e-67 | 2.299274e-70 | -69.63841 | -1026.572
O1SR1 | Sr | 2Sr + O2 = 2SrO | 780 | 506.85 | 1.846717e-66 | 2.429891e-69 | -68.61441 | -1024.613
O1SR1 | Sr | 2Sr + O2 = 2SrO | 790 | 516.85 | 1.838290876e-65 | 2.418804e-68 | -67.6164 | -1022.655
O1SR1 | Sr | 2Sr + O2 = 2SrO | 800 | 526.85 | 1.727518e-64 | 2.27305e-67 | -66.64339 | -1020.697
O1SR1 | Sr | 2Sr + O2 = 2SrO | 810 | 536.85 | 1.535868854e-63 | 2.02088e-66 | -65.69446 | -1018.741
O1SR1 | Sr | 2Sr + O2 = 2SrO | 819.9999999 | 546.8499999 | 1.294469e-62 | 1.703249e-65 | -64.76872 | -1016.785
O1SR1 | Sr | 2Sr + O2 = 2SrO | 819.9999999 | 546.8499999 | 1.294469e-62 | 1.703249e-65 | -64.76872 | -1016.785
O1SR1 | Sr | 2Sr + O2 = 2SrO | 820 | 546.85 | 1.294469e-62 | 1.703249e-65 | -64.76872 | -1016.785
O1SR1 | Sr | 2Sr + O2 = 2SrO | 830 | 556.85 | 1.039303e-61 | 1.367504e-64 | -63.86407 | -1014.81
O1SR1 | Sr | 2Sr + O2 = 2SrO | 840 | 566.85 | 7.939143e-61 | 1.044624e-63 | -62.98104 | -1012.836
O1SR1 | Sr | 2Sr + O2 = 2SrO | 850 | 576.85 | 5.780298e-60 | 7.605655e-63 | -62.11886 | -1010.863
O1SR1 | Sr | 2Sr + O2 = 2SrO | 860 | 586.85 | 4.017918e-59 | 5.286735e-62 | -61.27681 | -1008.892
O1SR1 | Sr | 2Sr + O2 = 2SrO | 870 | 596.85 | 2.67068e-58 | 3.514053e-61 | -60.45419 | -1006.921
O1SR1 | Sr | 2Sr + O2 = 2SrO | 880 | 606.85 | 1.700107011e-57 | 2.236983e-60 | -59.65034 | -1004.952
O1SR1 | Sr | 2Sr + O2 = 2SrO | 890 | 616.85 | 1.038002e-56 | 1.365793e-59 | -58.86462 | -1002.984
O1SR1 | Sr | 2Sr + O2 = 2SrO | 900 | 626.85 | 6.086869e-56 | 8.009038e-59 | -58.09642 | -1001.018
O1SR1 | Sr | 2Sr + O2 = 2SrO | 910 | 636.85 | 3.43275e-55 | 4.516776e-58 | -57.34517 | -999.0521
O1SR1 | Sr | 2Sr + O2 = 2SrO | 920 | 646.85 | 1.864218404e-54 | 2.452919e-57 | -56.61032 | -997.0875
O1SR1 | Sr | 2Sr + O2 = 2SrO | 930 | 656.85 | 9.760855e-54 | 1.284323e-56 | -55.89133 | -995.1241
O1SR1 | Sr | 2Sr + O2 = 2SrO | 940 | 666.85 | 4.933132e-53 | 6.490964e-56 | -55.18769 | -993.1617
O1SR1 | Sr | 2Sr + O2 = 2SrO | 950 | 676.85 | 2.409282e-52 | 3.170108e-55 | -54.49893 | -991.2003
O1SR1 | Sr | 2Sr + O2 = 2SrO | 960 | 686.85 | 1.138277e-51 | 1.497734e-54 | -53.82457 | -989.2399
O1SR1 | Sr | 2Sr + O2 = 2SrO | 970 | 696.85 | 5.20776e-51 | 6.852316e-54 | -53.16416 | -987.2806
O1SR1 | Sr | 2Sr + O2 = 2SrO | 980 | 706.85 | 2.309535e-50 | 3.038862e-53 | -52.51729 | -985.3222
O1SR1 | Sr | 2Sr + O2 = 2SrO | 990 | 716.85 | 9.937561e-50 | 1.307574e-52 | -51.88353 | -983.3647
O1SR1 | Sr | 2Sr + O2 = 2SrO | 1000 | 726.85 | 4.152516944e-49 | 5.463838e-52 | -51.2625 | -981.4082
O1SR1 | Sr | 2Sr + O2 = 2SrO | 1010 | 736.85 | 1.686546509e-48 | 2.21914e-51 | -50.65382 | -979.4526
O1SR1 | Sr | 2Sr + O2 = 2SrO | 1020 | 746.85 | 6.663534241e-48 | 8.767808e-51 | -50.05711 | -977.4978
O1SR1 | Sr | 2Sr + O2 = 2SrO | 1030 | 756.85 | 2.563187e-47 | 3.372615e-50 | -49.47203 | -975.544
O1SR1 | Sr | 2Sr + O2 = 2SrO | 1040 | 766.85 | 9.606425e-47 | 1.264003e-49 | -48.89825 | -973.591
O1SR1 | Sr | 2Sr + O2 = 2SrO | 1050 | 776.8500001 | 3.510531e-46 | 4.61912e-49 | -48.33544 | -971.6388
O1SR1 | Sr | 2Sr + O2 = 2SrO | 1050 | 776.8500001 | 3.510531e-46 | 4.61912e-49 | -48.33544 | -971.6388
O1SR1 | Sr | 2Sr + O2 = 2SrO | 1060 | 786.85 | 1.272155e-45 | 1.673889e-48 | -47.77627 | -969.5451
O1SR1 | Sr | 2Sr + O2 = 2SrO | 1070 | 796.85 | 4.500874e-45 | 5.922203e-48 | -47.22752 | -967.4505
O1SR1 | Sr | 2Sr + O2 = 2SrO | 1080 | 806.85 | 1.555722e-44 | 2.047003e-47 | -46.68888 | -965.3551
O1SR1 | Sr | 2Sr + O2 = 2SrO | 1090 | 816.85 | 5.256828e-44 | 6.916879e-47 | -46.16009 | -963.2589
O1SR1 | Sr | 2Sr + O2 = 2SrO | 1100 | 826.85 | 1.737563e-43 | 2.286267e-46 | -45.64087 | -961.1618
O1SR1 | Sr | 2Sr + O2 = 2SrO | 1110 | 836.85 | 5.621352e-43 | 7.396516e-46 | -45.13097 | -959.0639
O1SR1 | Sr | 2Sr + O2 = 2SrO | 1120 | 846.85 | 1.781041296e-42 | 2.343475e-45 | -44.63014 | -956.9652
O1SR1 | Sr | 2Sr + O2 = 2SrO | 1130 | 856.85 | 5.529433e-42 | 7.275569e-45 | -44.13813 | -954.8657
O1SR1 | Sr | 2Sr + O2 = 2SrO | 1140 | 866.85 | 1.683033e-41 | 2.214517e-44 | -43.65472 | -952.7653
O1SR1 | Sr | 2Sr + O2 = 2SrO | 1150 | 876.85 | 5.024979e-41 | 6.611814e-44 | -43.17968 | -950.6642
O1SR1 | Sr | 2Sr + O2 = 2SrO | 1160 | 886.85 | 1.472386e-40 | 1.93735e-43 | -42.71279 | -948.5622
O1SR1 | Sr | 2Sr + O2 = 2SrO | 1170 | 896.85 | 4.236075e-40 | 5.573783e-43 | -42.25385 | -946.4595
O1SR1 | Sr | 2Sr + O2 = 2SrO | 1180 | 906.85 | 1.197188e-39 | 1.575247e-42 | -41.80265 | -944.3559
O1SR1 | Sr | 2Sr + O2 = 2SrO | 1190 | 916.85 | 3.325158607e-39 | 4.375209e-42 | -41.359 | -942.2516
O1SR1 | Sr | 2Sr + O2 = 2SrO | 1200 | 926.85 | 9.080349127e-39 | 1.194783e-41 | -40.92271 | -940.1465
O1SR1 | Sr | 2Sr + O2 = 2SrO | 1210 | 936.85 | 2.439018e-38 | 3.209235e-41 | -40.4936 | -938.0406
O1SR1 | Sr | 2Sr + O2 = 2SrO | 1220 | 946.85 | 6.446534e-38 | 8.482282e-41 | -40.07149 | -935.9339
O1SR1 | Sr | 2Sr + O2 = 2SrO | 1230 | 956.85 | 1.677285e-37 | 2.206953e-40 | -39.65621 | -933.8264
O1SR1 | Sr | 2Sr + O2 = 2SrO | 1240 | 966.85 | 4.297556e-37 | 5.654679e-40 | -39.24759 | -931.7182
O1SR1 | Sr | 2Sr + O2 = 2SrO | 1250 | 976.85 | 1.084751819e-36 | 1.427305025e-39 | -38.84548 | -929.6092
O1SR1 | Sr | 2Sr + O2 = 2SrO | 1260 | 986.85 | 2.698287e-36 | 3.550377e-39 | -38.44973 | -927.4995
O1SR1 | Sr | 2Sr + O2 = 2SrO | 1270 | 996.85 | 6.616745e-36 | 8.706244e-39 | -38.06017 | -925.3889
O1SR1 | Sr | 2Sr + O2 = 2SrO | 1280 | 1006.85 | 1.60009e-35 | 2.105382e-38 | -37.67667 | -923.2777
O1SR1 | Sr | 2Sr + O2 = 2SrO | 1290 | 1016.85 | 3.817061e-35 | 5.022449e-38 | -37.29908 | -921.1657
O1SR1 | Sr | 2Sr + O2 = 2SrO | 1300 | 1026.85 | 8.985338e-35 | 1.182281e-37 | -36.92728 | -919.053
O1SR1 | Sr | 2Sr + O2 = 2SrO | 1310 | 1036.85 | 2.087818e-34 | 2.747129e-37 | -36.56112 | -916.9395
O1SR1 | Sr | 2Sr + O2 = 2SrO | 1320 | 1046.85 | 4.78996e-34 | 6.302579e-37 | -36.20048 | -914.8253
O1SR1 | Sr | 2Sr + O2 = 2SrO | 1330 | 1056.85 | 1.085366668e-33 | 1.428114e-36 | -35.84524 | -912.7103
O1SR1 | Sr | 2Sr + O2 = 2SrO | 1340 | 1066.85 | 2.429667958e-33 | 3.196932e-36 | -35.49527 | -910.5947
O1SR1 | Sr | 2Sr + O2 = 2SrO | 1350 | 1076.85 | 5.374774e-33 | 7.072072e-36 | -35.15045 | -908.4783
O1SR1 | Sr | 2Sr + O2 = 2SrO | 1360 | 1086.85 | 1.175249e-32 | 1.546381e-35 | -34.81068 | -906.3613
O1SR1 | Sr | 2Sr + O2 = 2SrO | 1370 | 1096.85 | 2.540776e-32 | 3.343126e-35 | -34.47585 | -904.2435
O1SR1 | Sr | 2Sr + O2 = 2SrO | 1380 | 1106.85 | 5.432207e-32 | 7.147641e-35 | -34.14584 | -902.125
O1SR1 | Sr | 2Sr + O2 = 2SrO | 1390 | 1116.85 | 1.148852e-31 | 1.511647e-34 | -33.82055 | -900.0059
O1SR1 | Sr | 2Sr + O2 = 2SrO | 1400 | 1126.85 | 2.403976e-31 | 3.163126e-34 | -33.49988 | -897.886
O1SR1 | Sr | 2Sr + O2 = 2SrO | 1410 | 1136.85 | 4.978207e-31 | 6.550272e-34 | -33.18374 | -895.7655
O1SR1 | Sr | 2Sr + O2 = 2SrO | 1420 | 1146.85 | 1.020441e-30 | 1.342685e-33 | -32.87203 | -893.6443
O1SR1 | Sr | 2Sr + O2 = 2SrO | 1430 | 1156.85 | 2.070938e-30 | 2.724919e-33 | -32.56465 | -891.5224
O1SR1 | Sr | 2Sr + O2 = 2SrO | 1440 | 1166.85 | 4.161993e-30 | 5.476307e-33 | -32.26151 | -889.3999
O1SR1 | Sr | 2Sr + O2 = 2SrO | 1450 | 1176.85 | 8.28472e-30 | 1.090095e-32 | -31.96254 | -887.2768
O1SR1 | Sr | 2Sr + O2 = 2SrO | 1460 | 1186.85 | 1.633736e-29 | 2.149652e-32 | -31.66763 | -885.1529
O1SR1 | Sr | 2Sr + O2 = 2SrO | 1470 | 1196.85 | 3.192245e-29 | 4.200322e-32 | -31.37672 | -883.0285
O1SR1 | Sr | 2Sr + O2 = 2SrO | 1480 | 1206.85 | 6.181608e-29 | 8.133695e-32 | -31.08971 | -880.9034
O1SR1 | Sr | 2Sr + O2 = 2SrO | 1490 | 1216.85 | 1.186523e-28 | 1.561215e-31 | -30.80654 | -878.7777
O1SR1 | Sr | 2Sr + O2 = 2SrO | 1500 | 1226.85 | 2.25785849e-28 | 2.970866e-31 | -30.52712 | -876.6514
O1SR1 | Sr | 2Sr + O2 = 2SrO | 1510 | 1236.85 | 4.260272e-28 | 5.605621e-31 | -30.25138 | -874.5245
O1SR1 | Sr | 2Sr + O2 = 2SrO | 1520 | 1246.85 | 7.972058e-28 | 1.048955e-30 | -29.97924 | -872.3969
O1SR1 | Sr | 2Sr + O2 = 2SrO | 1520 | 1246.85 | 7.972e-28 | 1.048947e-30 | -29.97925 | -872.397
O1SR1 | Sr | 2Sr + O2 = 2SrO | 1530 | 1256.85 | 1.479675e-27 | 1.946941e-30 | -29.71065 | -870.2688
O1SR1 | Sr | 2Sr + O2 = 2SrO | 1540 | 1266.85 | 2.724545e-27 | 3.584928e-30 | -29.44552 | -868.1401
O1SR1 | Sr | 2Sr + O2 = 2SrO | 1550 | 1276.85 | 4.977601158e-27 | 6.549475e-30 | -29.18379 | -866.0108
O1SR1 | Sr | 2Sr + O2 = 2SrO | 1560 | 1286.85 | 9.024221e-27 | 1.187397e-29 | -28.9254 | -863.881
O1SR1 | Sr | 2Sr + O2 = 2SrO | 1570 | 1296.85 | 1.623776909e-26 | 2.136549e-29 | -28.67029 | -861.7506
O1SR1 | Sr | 2Sr + O2 = 2SrO | 1580 | 1306.85 | 2.900227e-26 | 3.816088e-29 | -28.41838 | -859.6196
O1SR1 | Sr | 2Sr + O2 = 2SrO | 1590 | 1316.85 | 5.142647e-26 | 6.766641e-29 | -28.16963 | -857.4881
O1SR1 | Sr | 2Sr + O2 = 2SrO | 1600 | 1326.85 | 9.054189e-26 | 1.191341e-28 | -27.92396 | -855.356
O1SR1 | Sr | 2Sr + O2 = 2SrO | 1610 | 1336.85 | 1.582988e-25 | 2.082879e-28 | -27.68134 | -853.2235
O1SR1 | Sr | 2Sr + O2 = 2SrO | 1620 | 1346.85 | 2.748698e-25 | 3.616708e-28 | -27.44169 | -851.0904
O1SR1 | Sr | 2Sr + O2 = 2SrO | 1630 | 1356.85 | 4.740807e-25 | 6.237904e-28 | -27.20496 | -848.9568
O1SR1 | Sr | 2Sr + O2 = 2SrO | 1640 | 1366.85 | 8.122812e-25 | 1.068791e-27 | -26.97111 | -846.8227
O1SR1 | Sr | 2Sr + O2 = 2SrO | 1650 | 1376.85 | 1.382743e-24 | 1.819399e-27 | -26.74007 | -844.6881
O1SR1 | Sr | 2Sr + O2 = 2SrO | 1660 | 1386.85 | 2.338881e-24 | 3.077475e-27 | -26.51181 | -842.5531
O1SR1 | Sr | 2Sr + O2 = 2SrO | 1670 | 1396.85 | 3.931476e-24 | 5.172995e-27 | -26.28626 | -840.4175
O1SR1 | Sr | 2Sr + O2 = 2SrO | 1680 | 1406.85 | 6.567989e-24 | 8.642091e-27 | -26.06338 | -838.2816
O1SR1 | Sr | 2Sr + O2 = 2SrO | 1690 | 1416.85 | 1.09065e-23 | 1.435066e-26 | -25.84313 | -836.1451
O1SR1 | Sr | 2Sr + O2 = 2SrO | 1700 | 1426.85 | 1.800366596e-23 | 2.368903e-26 | -25.62545 | -834.0082
O1SR1 | Sr | 2Sr + O2 = 2SrO | 1710 | 1436.85 | 2.954634e-23 | 3.887675695e-26 | -25.41031 | -831.8709
O1SR1 | Sr | 2Sr + O2 = 2SrO | 1720 | 1446.85 | 4.821224e-23 | 6.343716e-26 | -25.19766 | -829.7332
O1SR1 | Sr | 2Sr + O2 = 2SrO | 1730 | 1456.85 | 7.822847e-23 | 1.029322e-25 | -24.98745 | -827.5951
O1SR1 | Sr | 2Sr + O2 = 2SrO | 1740 | 1466.85 | 1.262316e-22 | 1.660942e-25 | -24.77965 | -825.4565
O1SR1 | Sr | 2Sr + O2 = 2SrO | 1750 | 1476.85 | 2.025852e-22 | 2.665595e-25 | -24.57421 | -823.3176
O1SR1 | Sr | 2Sr + O2 = 2SrO | 1760 | 1486.85 | 3.23388e-22 | 4.255105e-25 | -24.37109 | -821.1783
O1SR1 | Sr | 2Sr + O2 = 2SrO | 1770 | 1496.85 | 5.13518e-22 | 6.756816e-25 | -24.17026 | -819.0387
O1SR1 | Sr | 2Sr + O2 = 2SrO | 1780 | 1506.85 | 8.112249e-22 | 1.067401e-24 | -23.97167 | -816.8987
O1SR1 | Sr | 2Sr + O2 = 2SrO | 1790 | 1516.85 | 1.275023e-21 | 1.677662e-24 | -23.7753 | -814.7584
O1SR1 | Sr | 2Sr + O2 = 2SrO | 1800 | 1526.85 | 1.993988e-21 | 2.623669e-24 | -23.58109 | -812.6177
O1SR1 | Sr | 2Sr + O2 = 2SrO | 1810 | 1536.85 | 3.103062989e-21 | 4.082978e-24 | -23.38902 | -810.4767
O1SR1 | Sr | 2Sr + O2 = 2SrO | 1820 | 1546.85 | 4.805704e-21 | 6.323295e-24 | -23.19906 | -808.3354
O1SR1 | Sr | 2Sr + O2 = 2SrO | 1830 | 1556.85 | 7.407236e-21 | 9.746364e-24 | -23.01116 | -806.1937
O1SR1 | Sr | 2Sr + O2 = 2SrO | 1840 | 1566.85 | 1.136374e-20 | 1.49523e-23 | -22.82529 | -804.0518
O1SR1 | Sr | 2Sr + O2 = 2SrO | 1850 | 1576.85 | 1.735344e-20 | 2.283348e-23 | -22.64143 | -801.9096
O1SR1 | Sr | 2Sr + O2 = 2SrO | 1860 | 1586.85 | 2.638035996e-20 | 3.4711e-23 | -22.45953 | -799.7671
O1SR1 | Sr | 2Sr + O2 = 2SrO | 1870 | 1596.85 | 3.992437e-20 | 5.253207e-23 | -22.27958 | -797.6243
O1SR1 | Sr | 2Sr + O2 = 2SrO | 1880 | 1606.85 | 6.015731e-20 | 7.915436e-23 | -22.10153 | -795.4813
O1SR1 | Sr | 2Sr + O2 = 2SrO | 1890 | 1616.85 | 9.025302e-20 | 1.18754e-22 | -21.92535 | -793.338
O1SR1 | Sr | 2Sr + O2 = 2SrO | 1900 | 1626.85 | 1.348302851e-19 | 1.774083e-22 | -21.75103 | -791.1944
O1SR1 | Sr | 2Sr + O2 = 2SrO | 1910 | 1636.85 | 2.005831e-19 | 2.639251e-22 | -21.57852 | -789.0506
O1SR1 | Sr | 2Sr + O2 = 2SrO | 1920 | 1646.85 | 2.971738e-19 | 3.910182e-22 | -21.4078 | -786.9066
O1SR1 | Sr | 2Sr + O2 = 2SrO | 1930 | 1656.85 | 4.38494e-19 | 5.769658e-22 | -21.23885 | -784.7624
O1SR1 | Sr | 2Sr + O2 = 2SrO | 1940 | 1666.85 | 6.444374e-19 | 8.479439e-22 | -21.07163 | -782.6179
O1SR1 | Sr | 2Sr + O2 = 2SrO | 1950 | 1676.85 | 9.433831e-19 | 1.241294e-21 | -20.90613 | -780.4733
O1SR1 | Sr | 2Sr + O2 = 2SrO | 1960 | 1686.85 | 1.375662e-18 | 1.810082e-21 | -20.7423 | -778.3284
O1SR1 | Sr | 2Sr + O2 = 2SrO | 1970 | 1696.85 | 1.998375e-18 | 2.629441e-21 | -20.58014 | -776.1834
O1SR1 | Sr | 2Sr + O2 = 2SrO | 1980 | 1706.85 | 2.892069e-18 | 3.805353e-21 | -20.4196 | -774.0382
O1SR1 | Sr | 2Sr + O2 = 2SrO | 1990 | 1716.85 | 4.169951354e-18 | 5.486778e-21 | -20.26068 | -771.8929
O1SR1 | Sr | 2Sr + O2 = 2SrO | 2010 | 1736.85 | 8.575172e-18 | 1.128312e-20 | -19.94757 | -767.6017
O1SR1 | Sr | 2Sr + O2 = 2SrO | 2020 | 1746.85 | 1.223146e-17 | 1.609403e-20 | -19.79334 | -765.456
O1SR1 | Sr | 2Sr + O2 = 2SrO | 2030 | 1756.85 | 1.73859e-17 | 2.287619e-20 | -19.64062 | -763.3101
O1SR1 | Sr | 2Sr + O2 = 2SrO | 2040 | 1766.85 | 2.462755e-17 | 3.240467e-20 | -19.48939 | -761.1642
O1SR1 | Sr | 2Sr + O2 = 2SrO | 2050 | 1776.85 | 3.476736e-17 | 4.574653e-20 | -19.33964 | -759.0182
O1SR1 | Sr | 2Sr + O2 = 2SrO | 2060 | 1786.85 | 4.891815e-17 | 6.436598e-20 | -19.19134 | -756.8721
O1SR1 | Sr | 2Sr + O2 = 2SrO | 2070 | 1796.85 | 6.860197e-17 | 9.026575e-20 | -19.04448 | -754.7259
O1SR1 | Sr | 2Sr + O2 = 2SrO | 2080 | 1806.85 | 9.589407e-17 | 1.261764e-19 | -18.89902 | -752.5798
O1SR1 | Sr | 2Sr + O2 = 2SrO | 2090 | 1816.85 | 1.336151e-16 | 1.758093e-19 | -18.75496 | -750.4336
O1SR1 | Sr | 2Sr + O2 = 2SrO | 2100 | 1826.85 | 1.855867e-16 | 2.44193e-19 | -18.61227 | -748.2874
O1SR1 | Sr | 2Sr + O2 = 2SrO | 2110 | 1836.85 | 2.569717e-16 | 3.381207e-19 | -18.47093 | -746.1413
O1SR1 | Sr | 2Sr + O2 = 2SrO | 2120 | 1846.85 | 3.54723e-16 | 4.667408e-19 | -18.33092 | -743.9951
O1SR1 | Sr | 2Sr + O2 = 2SrO | 2130 | 1856.85 | 4.88177e-16 | 6.423382e-19 | -18.19224 | -741.8491
O1SR1 | Sr | 2Sr + O2 = 2SrO | 2140 | 1866.85 | 6.698341e-16 | 8.813607e-19 | -18.05485 | -739.7031
O1SR1 | Sr | 2Sr + O2 = 2SrO | 2150 | 1876.85 | 9.163823118e-16 | 1.205766e-18 | -17.91874 | -737.5572
O1SR1 | Sr | 2Sr + O2 = 2SrO | 2160 | 1886.85 | 1.250037e-15 | 1.644786e-18 | -17.78389 | -735.4115
O1SR1 | Sr | 2Sr + O2 = 2SrO | 2170 | 1896.85 | 1.70029e-15 | 2.237223e-18 | -17.65029 | -733.2659
O1SR1 | Sr | 2Sr + O2 = 2SrO | 2180 | 1906.85 | 2.30618e-15 | 3.034447e-18 | -17.51792 | -731.1204
O1SR1 | Sr | 2Sr + O2 = 2SrO | 2190 | 1916.85 | 3.119249e-15 | 4.104275e-18 | -17.38676 | -728.9752
O1SR1 | Sr | 2Sr + O2 = 2SrO | 2200 | 1926.85 | 4.20736e-15 | 5.535999e-18 | -17.2568 | -726.8301
O1SR1 | Sr | 2Sr + O2 = 2SrO | 2210 | 1936.85 | 5.659622e-15 | 7.446871e-18 | -17.12803 | -724.6853
O1SR1 | Sr | 2Sr + O2 = 2SrO | 2220 | 1946.85 | 7.592746e-15 | 9.990456e-18 | -17.00041 | -722.5408
O1SR1 | Sr | 2Sr + O2 = 2SrO | 2230 | 1956.85 | 1.015919e-14 | 1.336736e-17 | -16.87395 | -720.3965
O1SR1 | Sr | 2Sr + O2 = 2SrO | 2240 | 1966.85 | 1.35576e-14 | 1.783895e-17 | -16.74863 | -718.2526
O1SR1 | Sr | 2Sr + O2 = 2SrO | 2250 | 1976.85 | 1.804615e-14 | 2.374493e-17 | -16.62443 | -716.109
O1SR1 | Sr | 2Sr + O2 = 2SrO | 2260 | 1986.85 | 2.395954749e-14 | 3.152572e-17 | -16.50133 | -713.9658
O1SR1 | Sr | 2Sr + O2 = 2SrO | 2270 | 1996.85 | 3.173065e-14 | 4.175085e-17 | -16.37933 | -711.823
O1SR1 | Sr | 2Sr + O2 = 2SrO | 2280 | 2006.85 | 4.191787e-14 | 5.515509e-17 | -16.25841 | -709.6806
O1SR1 | Sr | 2Sr + O2 = 2SrO | 2290 | 2016.85 | 5.52399e-14 | 7.268408e-17 | -16.13856 | -707.5386
O1SR1 | Sr | 2Sr + O2 = 2SrO | 2300 | 2026.85 | 7.26195e-14 | 9.555197e-17 | -16.01976 | -705.3972
O1SR1 | Sr | 2Sr + O2 = 2SrO | 2310 | 2036.85 | 9.523864e-14 | 1.25314e-16 | -15.902 | -703.2563
O1SR1 | Sr | 2Sr + O2 = 2SrO | 2320 | 2046.85 | 1.246079e-13 | 1.639577e-16 | -15.78527 | -701.1159
O1SR1 | Sr | 2Sr + O2 = 2SrO | 2330 | 2056.85 | 1.626532e-13 | 2.140173e-16 | -15.66955 | -698.9761
O1SR1 | Sr | 2Sr + O2 = 2SrO | 2340 | 2066.85 | 2.118247e-13 | 2.787167e-16 | -15.55484 | -696.837
O1SR1 | Sr | 2Sr + O2 = 2SrO | 2350 | 2076.85 | 2.752326022e-13 | 3.621482e-16 | -15.44111 | -694.6985
O1SR1 | Sr | 2Sr + O2 = 2SrO | 2360 | 2086.85 | 3.568157e-13 | 4.694944e-16 | -15.32837 | -692.5607
O1SR1 | Sr | 2Sr + O2 = 2SrO | 2370 | 2096.85 | 4.61552e-13 | 6.073052e-16 | -15.21659 | -690.4236
O1SR1 | Sr | 2Sr + O2 = 2SrO | 2380 | 2106.85 | 5.957185e-13 | 7.838402e-16 | -15.10577 | -688.2873
O1SR1 | Sr | 2Sr + O2 = 2SrO | 2390 | 2116.85 | 7.672143e-13 | 1.009492e-15 | -14.9959 | -686.1518
O1SR1 | Sr | 2Sr + O2 = 2SrO | 2400 | 2126.85 | 9.859577e-13 | 1.297313e-15 | -14.88696 | -684.0172
O1SR1 | Sr | 2Sr + O2 = 2SrO | 2410 | 2136.85 | 1.264377e-12 | 1.663654e-15 | -14.77894 | -681.8834
O1SR1 | Sr | 2Sr + O2 = 2SrO | 2420 | 2146.85 | 1.618015e-12 | 2.128967e-15 | -14.67183 | -679.7505
O1SR1 | Sr | 2Sr + O2 = 2SrO | 2430 | 2156.85 | 2.066265e-12 | 2.71877e-15 | -14.56563 | -677.6186
O1SR1 | Sr | 2Sr + O2 = 2SrO | 2440 | 2166.85 | 2.633284e-12 | 3.464847e-15 | -14.46032 | -675.4878
O1SR1 | Sr | 2Sr + O2 = 2SrO | 2450 | 2176.85 | 3.349093e-12 | 4.406701e-15 | -14.35589 | -673.3579
O1SR1 | Sr | 2Sr + O2 = 2SrO | 2460 | 2186.85 | 4.250937e-12 | 5.593338e-15 | -14.25233 | -671.2292
O1SR1 | Sr | 2Sr + O2 = 2SrO | 2470 | 2196.85 | 5.384925e-12 | 7.085428e-15 | -14.14963 | -669.1015
O1SR1 | Sr | 2Sr + O2 = 2SrO | 2480 | 2206.85 | 6.808034e-12 | 8.957939e-15 | -14.04779 | -666.9751
O1SR1 | Sr | 2Sr + O2 = 2SrO | 2490 | 2216.85 | 8.590532e-12 | 1.130333e-14 | -13.94679 | -664.8499
O1SR1 | Sr | 2Sr + O2 = 2SrO | 2500 | 2226.85 | 1.081892e-11 | 1.423542e-14 | -13.84663 | -662.7259
O1SR1 | Sr | 2Sr + O2 = 2SrO | 2510 | 2236.85 | 1.359949e-11 | 1.789406e-14 | -13.74729 | -660.6033
O1SR1 | Sr | 2Sr + O2 = 2SrO | 2520 | 2246.85 | 1.706257e-11 | 2.245074e-14 | -13.64877 | -658.482
O1SR1 | Sr | 2Sr + O2 = 2SrO | 2530 | 2256.85 | 2.136772e-11 | 2.811543e-14 | -13.55106 | -656.3621
O1SR1 | Sr | 2Sr + O2 = 2SrO | 2540 | 2266.85 | 2.670993e-11 | 3.514465e-14 | -13.45414 | -654.2437
O1SR1 | Sr | 2Sr + O2 = 2SrO | 2550 | 2276.85 | 3.332701e-11 | 4.385133e-14 | -13.35802 | -652.1268
O1SR1 | Sr | 2Sr + O2 = 2SrO | 2560 | 2286.85 | 4.150851e-11 | 5.461647e-14 | -13.26268 | -650.0115
O1SR1 | Sr | 2Sr + O2 = 2SrO | 2570 | 2296.85 | 5.160638e-11 | 6.790313e-14 | -13.16811 | -647.8977
O1SR1 | Sr | 2Sr + O2 = 2SrO | 2580 | 2306.85 | 6.40476e-11 | 8.427316e-14 | -13.07431 | -645.7856
O1SR1 | Sr | 2Sr + O2 = 2SrO | 2590 | 2316.85 | 7.934938e-11 | 1.044071e-13 | -12.98127 | -643.6753
O1SR1 | Sr | 2Sr + O2 = 2SrO | 2600 | 2326.85 | 9.813707e-11 | 1.291277e-13 | -12.88898 | -641.5667
O1SR1 | Sr | 2Sr + O2 = 2SrO | 2610 | 2336.85 | 1.211655e-10 | 1.594283e-13 | -12.79743 | -639.4599
O1SR1 | Sr | 2Sr + O2 = 2SrO | 2620 | 2346.85 | 1.493443e-10 | 1.965057e-13 | -12.70662 | -637.355
O1SR1 | Sr | 2Sr + O2 = 2SrO | 2630 | 2356.85 | 1.837679e-10 | 2.417999e-13 | -12.61654 | -635.252
O1SR1 | Sr | 2Sr + O2 = 2SrO | 2640 | 2366.85 | 2.257506e-10 | 2.970402e-13 | -12.52718 | -633.151
O1SR1 | Sr | 2Sr + O2 = 2SrO | 2650 | 2376.85 | 2.768684e-10 | 3.643006e-13 | -12.43854 | -631.052
O1SR1 | Sr | 2Sr + O2 = 2SrO | 2660 | 2386.85 | 3.390083e-10 | 4.460636e-13 | -12.3506 | -628.9552
O1SR1 | Sr | 2Sr + O2 = 2SrO | 2670 | 2396.85 | 4.144255e-10 | 5.452967e-13 | -12.26337 | -626.8604
O1SR1 | Sr | 2Sr + O2 = 2SrO | 2680 | 2406.85 | 5.05811e-10 | 6.655409e-13 | -12.17683 | -624.7679
O1SR1 | Sr | 2Sr + O2 = 2SrO | 2690 | 2416.85 | 6.163716e-10 | 8.110153e-13 | -12.09097 | -622.6777
O1SR1 | Sr | 2Sr + O2 = 2SrO | 2700 | 2426.85 | 7.499216e-10 | 9.867389e-13 | -12.0058 | -620.5898
O1SR1 | Sr | 2Sr + O2 = 2SrO | 2710 | 2436.85 | 9.109916062e-10 | 1.198673e-12 | -11.9213 | -618.5043
O1SR1 | Sr | 2Sr + O2 = 2SrO | 2720 | 2446.85 | 1.104955e-09 | 1.453888e-12 | -11.83747 | -616.4213
O1SR1 | Sr | 2Sr + O2 = 2SrO | 2730 | 2456.85 | 1.338173e-09 | 1.760754e-12 | -11.7543 | -614.3408
O1SR1 | Sr | 2Sr + O2 = 2SrO | 2740 | 2466.85 | 1.618169e-09 | 2.129169e-12 | -11.67179 | -612.2628
O1SR1 | Sr | 2Sr + O2 = 2SrO | 2750 | 2476.85 | 1.953822e-09 | 2.570819e-12 | -11.58993 | -610.1875
O1SR1 | Sr | 2Sr + O2 = 2SrO | 2760 | 2486.85 | 2.355602e-09 | 3.099476e-12 | -11.50871 | -608.1149
O1SR1 | Sr | 2Sr + O2 = 2SrO | 2770 | 2496.85 | 2.83583e-09 | 3.731355e-12 | -11.42813 | -606.0451
O1SR1 | Sr | 2Sr + O2 = 2SrO | 2780 | 2506.85 | 3.408987e-09 | 4.48551e-12 | -11.34819 | -603.9781
O1SR1 | Sr | 2Sr + O2 = 2SrO | 2790 | 2516.85 | 4.092072e-09 | 5.384305e-12 | -11.26887 | -601.914
O1SR1 | Sr | 2Sr + O2 = 2SrO | 2800 | 2526.85 | 4.905001e-09 | 6.453949e-12 | -11.19017 | -599.8529
O1SR1 | Sr | 2Sr + O2 = 2SrO | 2805 | 2531.85 | 5.367296e-09 | 7.062232e-12 | -11.15106 | -598.8235
O1SR1 | Sr | 2Sr + O2 = 2SrO | 2805 | 2531.85 | 5.367296e-09 | 7.062232e-12 | -11.15106 | -598.8235
O1SR1 | Sr | 2Sr + O2 = 2SrO | 2810 | 2536.85 | 5.799009e-09 | 7.630275e-12 | -11.11746 | -598.0834
O1SR1 | Sr | 2Sr + O2 = 2SrO | 2820 | 2546.85 | 6.763452e-09 | 8.899279e-12 | -11.05065 | -596.6046
O1SR1 | Sr | 2Sr + O2 = 2SrO | 2830 | 2556.85 | 7.879133e-09 | 1.036728e-11 | -10.98434 | -595.1276
O1SR1 | Sr | 2Sr + O2 = 2SrO | 2840 | 2566.85 | 9.168312821e-09 | 1.206357e-11 | -10.91852 | -593.6523
O1SR1 | Sr | 2Sr + O2 = 2SrO | 2850 | 2576.85 | 1.065631e-08 | 1.402145e-11 | -10.85321 | -592.1787
O1SR1 | Sr | 2Sr + O2 = 2SrO | 2860 | 2586.85 | 1.237187414e-08 | 1.627878e-11 | -10.78838 | -590.7069
O1SR1 | Sr | 2Sr + O2 = 2SrO | 2870 | 2596.85 | 1.434766e-08 | 1.88785e-11 | -10.72403 | -589.2368
O1SR1 | Sr | 2Sr + O2 = 2SrO | 2880 | 2606.85 | 1.662068e-08 | 2.186931e-11 | -10.66016 | -587.7685
O1SR1 | Sr | 2Sr + O2 = 2SrO | 2890 | 2616.85 | 1.923284e-08 | 2.530637e-11 | -10.59677 | -586.3018
O1SR1 | Sr | 2Sr + O2 = 2SrO | 2900 | 2626.85 | 2.223157e-08 | 2.925206e-11 | -10.53384 | -584.8369
O1SR1 | Sr | 2Sr + O2 = 2SrO | 2910 | 2636.85 | 2.567047e-08 | 3.377693e-11 | -10.47138 | -583.3736
O1SR1 | Sr | 2Sr + O2 = 2SrO | 2920 | 2646.85 | 2.961007e-08 | 3.896062e-11 | -10.40937 | -581.912
O1SR1 | Sr | 2Sr + O2 = 2SrO | 2930 | 2656.85 | 3.411863928e-08 | 4.489295e-11 | -10.34782 | -580.4522
O1SR1 | Sr | 2Sr + O2 = 2SrO | 2940 | 2666.85 | 3.927312e-08 | 5.167516e-11 | -10.28672 | -578.994
O1SR1 | Sr | 2Sr + O2 = 2SrO | 2950 | 2676.85 | 4.516013322e-08 | 5.942123e-11 | -10.22606 | -577.5375
O1SR1 | Sr | 2Sr + O2 = 2SrO | 2960 | 2686.85 | 5.187710487e-08 | 6.825935e-11 | -10.16584 | -576.0826
O1SR1 | Sr | 2Sr + O2 = 2SrO | 2970 | 2696.85 | 5.953351e-08 | 7.833357e-11 | -10.10605 | -574.6294
O1SR1 | Sr | 2Sr + O2 = 2SrO | 2980 | 2706.85 | 6.825226e-08 | 8.98056e-11 | -10.0467 | -573.1779
O1SR1 | Sr | 2Sr + O2 = 2SrO | 2990 | 2716.85 | 7.817119e-08 | 1.028568e-10 | -9.987767 | -571.728
O1SR1 | Sr | 2Sr + O2 = 2SrO | 3000 | 2726.85 | 8.944477012e-08 | 1.17690487e-10 | -9.929259 | -570.2798
O1SR1_O2SR1 | Sr | 2SrO + O2 = 2SrO2 | 300 | 26.85 | 1.618149e-05 | 2.129144e-08 | -7.671795 | -44.0624
O1SR1_O2SR1 | Sr | 2SrO + O2 = 2SrO2 | 310 | 36.85 | 4.832082e-05 | 6.358003e-08 | -7.196679 | -42.71139
O1SR1_O2SR1 | Sr | 2SrO + O2 = 2SrO2 | 320 | 46.85 | 0.000133992 | 1.763053e-07 | -6.753735 | -41.37556
O1SR1_O2SR1 | Sr | 2SrO + O2 = 2SrO2 | 330 | 56.85 | 0.0003474361 | 4.571528e-07 | -6.339939 | -40.05427
O1SR1_O2SR1 | Sr | 2SrO + O2 = 2SrO2 | 340 | 66.85 | 0.0008475813 | 1.115239e-06 | -5.952632 | -38.74698
O1SR1_O2SR1 | Sr | 2SrO + O2 = 2SrO2 | 350 | 76.85 | 0.001955901015 | 2.573554e-06 | -5.589467 | -37.45315
O1SR1_O2SR1 | Sr | 2SrO + O2 = 2SrO2 | 360 | 86.85 | 0.004289962 | 5.644687e-06 | -5.24836 | -36.17229
O1SR1_O2SR1 | Sr | 2SrO + O2 = 2SrO2 | 370 | 96.85 | 0.008981589 | 1.181788e-05 | -4.92746 | -34.90396
O1SR1_O2SR1 | Sr | 2SrO + O2 = 2SrO2 | 380 | 106.85 | 0.01801767 | 2.370746e-05 | -4.625115 | -33.64775
O1SR1_O2SR1 | Sr | 2SrO + O2 = 2SrO2 | 390 | 116.85 | 0.03475117 | 4.572522e-05 | -4.339844 | -32.40325
O1SR1_O2SR1 | Sr | 2SrO + O2 = 2SrO2 | 400 | 126.85 | 0.06463882 | 8.505108e-05 | -4.07032 | -31.17012
O1SR1_O2SR1 | Sr | 2SrO + O2 = 2SrO2 | 410 | 136.85 | 0.1162696 | 0.0001529864 | -3.815347 | -29.948
O1SR1_O2SR1 | Sr | 2SrO + O2 = 2SrO2 | 420 | 146.85 | 0.2027529 | 0.0002667801 | -3.573846 | -28.73658
O1SR1_O2SR1 | Sr | 2SrO + O2 = 2SrO2 | 430 | 156.85 | 0.3435358778 | 0.0004520209 | -3.344841 | -27.53556
O1SR1_O2SR1 | Sr | 2SrO + O2 = 2SrO2 | 440 | 166.85 | 0.5667177 | 0.0007456812 | -3.127447 | -26.34465
O1SR1_O2SR1 | Sr | 2SrO + O2 = 2SrO2 | 450 | 176.85 | 0.9119184 | 0.001199893 | -2.920858 | -25.1636
O1SR1_O2SR1 | Sr | 2SrO + O2 = 2SrO2 | 460 | 186.85 | 1.433748 | 0.001886511 | -2.724341 | -23.99215
O1SR1_O2SR1 | Sr | 2SrO + O2 = 2SrO2 | 470 | 196.85 | 2.205904 | 0.002902506 | -2.537227 | -22.83006
O1SR1_O2SR1 | Sr | 2SrO + O2 = 2SrO2 | 480 | 206.85 | 3.325902 | 0.004376187 | -2.358904 | -21.67711
O1SR1_O2SR1 | Sr | 2SrO + O2 = 2SrO2 | 490 | 216.85 | 4.920418 | 0.006474235 | -2.188812 | -20.53309
O1SR1_O2SR1 | Sr | 2SrO + O2 = 2SrO2 | 500 | 226.85 | 7.151205 | 0.009409481 | -2.026434 | -19.3978
O1SR1_O2SR1 | Sr | 2SrO + O2 = 2SrO2 | 510 | 236.85 | 10.2215 | 0.01344934 | -1.871299 | -18.27104
O1SR1_O2SR1 | Sr | 2SrO + O2 = 2SrO2 | 520 | 246.85 | 14.38281 | 0.01892475 | -1.72297 | -17.15264
O1SR1_O2SR1 | Sr | 2SrO + O2 = 2SrO2 | 530 | 256.85 | 19.94204 | 0.02623952 | -1.581044 | -16.04241
O1SR1_O2SR1 | Sr | 2SrO + O2 = 2SrO2 | 540 | 266.85 | 27.26861 | 0.03587976 | -1.445151 | -14.94021
O1SR1_O2SR1 | Sr | 2SrO + O2 = 2SrO2 | 550 | 276.85 | 36.80175 | 0.04842336 | -1.314945 | -13.84587
O1SR1_O2SR1 | Sr | 2SrO + O2 = 2SrO2 | 560 | 286.85 | 49.05737858 | 0.06454918 | -1.190109 | -12.75924
O1SR1_O2SR1 | Sr | 2SrO + O2 = 2SrO2 | 570 | 296.85 | 64.63478 | 0.08504577 | -1.070347 | -11.68018
O1SR1_O2SR1 | Sr | 2SrO + O2 = 2SrO2 | 580 | 306.85 | 84.22268 | 0.1108193 | -0.9553845 | -10.60855
O1SR1_O2SR1 | Sr | 2SrO + O2 = 2SrO2 | 590 | 316.85 | 108.6045674 | 0.1429007 | -0.8449655 | -9.544229
O1SR1_O2SR1 | Sr | 2SrO + O2 = 2SrO2 | 600 | 326.85 | 138.6633 | 0.1824517 | -0.7388522 | -8.487087
O1SR1_O2SR1 | Sr | 2SrO + O2 = 2SrO2 | 610 | 336.85 | 175.3844 | 0.2307689 | -0.6368226 | -7.437007
O1SR1_O2SR1 | Sr | 2SrO + O2 = 2SrO2 | 620 | 346.85 | 219.8588 | 0.2892879 | -0.5386697 | -6.393875
O1SR1_O2SR1 | Sr | 2SrO + O2 = 2SrO2 | 630 | 356.85 | 273.2837 | 0.3595839 | -0.4441998 | -5.357581
O1SR1_O2SR1 | Sr | 2SrO + O2 = 2SrO2 | 640 | 366.85 | 336.9627 | 0.443372 | -0.3532318 | -4.328024
O1SR1_O2SR1 | Sr | 2SrO + O2 = 2SrO2 | 650 | 376.85 | 412.304 | 0.5425053 | -0.265596 | -3.305102
O1SR1_O2SR1 | Sr | 2SrO + O2 = 2SrO2 | 660 | 386.85 | 500.8181 | 0.6589712 | -0.1811335 | -2.28872
O1SR1_O2SR1 | Sr | 2SrO + O2 = 2SrO2 | 670 | 396.85 | 604.1134 | 0.7948861 | -0.09969511 | -1.278788
O1SR1_O2SR1 | Sr | 2SrO + O2 = 2SrO2 | 680 | 406.85 | 723.8907 | 0.9524878 | -0.0211406 | -0.2752175
O1SR1_O2SR1 | Sr | 2SrO + O2 = 2SrO2 | 690 | 416.85 | 861.9366 | 1.134127 | 0.05466175 | 0.7220753
O1SR1_O2SR1 | Sr | 2SrO + O2 = 2SrO2 | 700 | 426.85 | 1020.116 | 1.342258 | 0.1278359 | 1.713171
O1SR1_O2SR1 | Sr | 2SrO + O2 = 2SrO2 | 710 | 436.85 | 1200.362 | 1.579423 | 0.1984986 | 2.698147
O1SR1_O2SR1 | Sr | 2SrO + O2 = 2SrO2 | 720 | 446.85 | 1404.667 | 1.848246 | 0.2667598 | 3.677078
O1SR1_O2SR1 | Sr | 2SrO + O2 = 2SrO2 | 730 | 456.85 | 1635.073 | 2.151411 | 0.3327235 | 4.650034
O1SR1_O2SR1 | Sr | 2SrO + O2 = 2SrO2 | 740 | 466.85 | 1893.656 | 2.491652 | 0.3964875 | 5.617086
O1SR1_O2SR1 | Sr | 2SrO + O2 = 2SrO2 | 750 | 476.85 | 2182.519 | 2.871735 | 0.4581444 | 6.578297
O1SR1_O2SR1 | Sr | 2SrO + O2 = 2SrO2 | 760 | 486.85 | 2503.775 | 3.294441 | 0.5177818 | 7.533733
O1SR1_O2SR1 | Sr | 2SrO + O2 = 2SrO2 | 770 | 496.85 | 2859.539 | 3.762552 | 0.5754825 | 8.483454
O1SR1_O2SR1 | Sr | 2SrO + O2 = 2SrO2 | 780 | 506.85 | 3251.909 | 4.278828 | 0.6313249 | 9.427518
O1SR1_O2SR1 | Sr | 2SrO + O2 = 2SrO2 | 790 | 516.85 | 3682.959 | 4.845998 | 0.6853832 | 10.36598
O1SR1_O2SR1 | Sr | 2SrO + O2 = 2SrO2 | 800 | 526.85 | 4154.719 | 5.466736 | 0.7377281 | 11.2989
O1SR1_O2SR1 | Sr | 2SrO + O2 = 2SrO2 | 810 | 536.85 | 4669.171 | 6.143647 | 0.7884262 | 12.22633
O1SR1_O2SR1 | Sr | 2SrO + O2 = 2SrO2 | 820 | 546.85 | 5228.23 | 6.87925 | 0.8375411 | 13.14831
O1SR1_O2SR1 | Sr | 2SrO + O2 = 2SrO2 | 830 | 556.85 | 5833.733498 | 7.675965 | 0.885133 | 14.0649
O1SR1_O2SR1 | Sr | 2SrO + O2 = 2SrO2 | 840 | 566.85 | 6487.432 | 8.536094 | 0.9312592 | 14.97613
O1SR1_O2SR1 | Sr | 2SrO + O2 = 2SrO2 | 850 | 576.85 | 7190.975 | 9.46181 | 0.9759742 | 15.88207
O1SR1_O2SR1 | Sr | 2SrO + O2 = 2SrO2 | 860 | 586.85 | 7945.907 | 10.45514 | 1.01933 | 16.78275
O1SR1_O2SR1 | Sr | 2SrO + O2 = 2SrO2 | 870 | 596.85 | 8753.65 | 11.51796 | 1.061376 | 17.67821
O1SR1_O2SR1 | Sr | 2SrO + O2 = 2SrO2 | 880 | 606.85 | 9615.503 | 12.65198 | 1.102158 | 18.56849
O1SR1_O2SR1 | Sr | 2SrO + O2 = 2SrO2 | 890 | 616.85 | 10532.63 | 13.85872 | 1.141723 | 19.45363
O1SR1_O2SR1 | Sr | 2SrO + O2 = 2SrO2 | 900 | 626.85 | 11506.05 | 15.13953 | 1.180112 | 20.33367
O1SR1_O2SR1 | Sr | 2SrO + O2 = 2SrO2 | 910 | 636.85 | 12536.64 | 16.49557 | 1.217367 | 21.20865
O1SR1_O2SR1 | Sr | 2SrO + O2 = 2SrO2 | 920 | 646.85 | 13625.12796 | 17.9278 | 1.253527 | 22.07859
O1SR1_O2SR1 | Sr | 2SrO + O2 = 2SrO2 | 930 | 656.85 | 14772.1 | 19.43697 | 1.288629 | 22.94355
O1SR1_O2SR1 | Sr | 2SrO + O2 = 2SrO2 | 940 | 666.85 | 15977.96 | 21.02364 | 1.322708 | 23.80355
O1SR1_O2SR1 | Sr | 2SrO + O2 = 2SrO2 | 950 | 676.85 | 17242.99 | 22.68814 | 1.355799 | 24.65862
O1SR1_O2SR1 | Sr | 2SrO + O2 = 2SrO2 | 960 | 686.85 | 18567.27132 | 24.43062 | 1.387934 | 25.5088
O1SR1_O2SR1 | Sr | 2SrO + O2 = 2SrO2 | 970 | 696.85 | 19950.75 | 26.25099 | 1.419146 | 26.35412
O1SR1_O2SR1 | Sr | 2SrO + O2 = 2SrO2 | 980 | 706.85 | 21393.20846 | 28.1489585 | 1.449462 | 27.19461
O1SR1_O2SR1 | Sr | 2SrO + O2 = 2SrO2 | 990 | 716.85 | 22894.26 | 30.12403 | 1.478913 | 28.0303
O1SR1_O2SR1 | Sr | 2SrO + O2 = 2SrO2 | 1000 | 726.85 | 24453.38 | 32.17551 | 1.507525 | 28.86121
O1SR1_O2SR1 | Sr | 2SrO + O2 = 2SrO2 | 1010 | 736.85 | 26069.88 | 34.30247 | 1.535325 | 29.68737
O1SR1_O2SR1 | Sr | 2SrO + O2 = 2SrO2 | 1020 | 746.85 | 27742.91 | 36.50383 | 1.562338 | 30.5088
O1SR1_O2SR1 | Sr | 2SrO + O2 = 2SrO2 | 1030 | 756.85 | 29471.49 | 38.77828 | 1.588589 | 31.32554
O1SR1_O2SR1 | Sr | 2SrO + O2 = 2SrO2 | 1040 | 766.85 | 31254.51 | 41.12435 | 1.614099 | 32.1376
O1SR1_O2SR1 | Sr | 2SrO + O2 = 2SrO2 | 1050 | 776.85 | 33090.68 | 43.54037 | 1.638892 | 32.945
O1SR1_O2SR1 | Sr | 2SrO + O2 = 2SrO2 | 1060 | 786.85 | 34978.63 | 46.02452 | 1.662989 | 33.74778
O1SR1_O2SR1 | Sr | 2SrO + O2 = 2SrO2 | 1070 | 796.85 | 36916.84 | 48.57479 | 1.686411 | 34.54594
O1SR1_O2SR1 | Sr | 2SrO + O2 = 2SrO2 | 1080 | 806.85 | 38903.68 | 51.18905 | 1.709177 | 35.33952
O1SR1_O2SR1 | Sr | 2SrO + O2 = 2SrO2 | 1090 | 816.85 | 40937.39 | 53.86499 | 1.731307 | 36.12854
O1SR1_O2SR1 | Sr | 2SrO + O2 = 2SrO2 | 1100 | 826.85 | 43016.14 | 56.60018 | 1.752818 | 36.913
O1SR1_O2SR1 | Sr | 2SrO + O2 = 2SrO2 | 1110 | 836.85 | 45137.97 | 59.39207 | 1.773728 | 37.69294
O1SR1_O2SR1 | Sr | 2SrO + O2 = 2SrO2 | 1120 | 846.85 | 47300.86 | 62.23797 | 1.794055 | 38.46837
O1SR1_O2SR1 | Sr | 2SrO + O2 = 2SrO2 | 1130 | 856.85 | 49502.67204 | 65.13509 | 1.813815 | 39.23931
O1SR1_O2SR1 | Sr | 2SrO + O2 = 2SrO2 | 1140 | 866.85 | 51741.23 | 68.0805656 | 1.833023 | 40.00577
O1SR1_O2SR1 | Sr | 2SrO + O2 = 2SrO2 | 1150 | 876.85 | 54014.27 | 71.07141 | 1.851695 | 40.76779
O1SR1_O2SR1 | Sr | 2SrO + O2 = 2SrO2 | 1150 | 876.85 | 54010 | 71.06579 | 1.851661 | 40.76703
O1SR1_O2SR1 | Sr | 2SrO + O2 = 2SrO2 | 1160 | 886.85 | 56319.48 | 74.1045746 | 1.869845 | 41.52537
O1SR1_O2SR1 | Sr | 2SrO + O2 = 2SrO2 | 1170 | 896.85 | 58654.48 | 77.17695 | 1.887488 | 42.27853
O1SR1_O2SR1 | Sr | 2SrO + O2 = 2SrO2 | 1180 | 906.85 | 61016.86 | 80.28534 | 1.904636 | 43.02728
O1SR1_O2SR1 | Sr | 2SrO + O2 = 2SrO2 | 1190 | 916.85 | 63404.17601 | 83.42655 | 1.921304 | 43.77166
O1SR1_O2SR1 | Sr | 2SrO + O2 = 2SrO2 | 1200 | 926.85 | 65813.94 | 86.59729 | 1.937504 | 44.51166
O1SR1_O2SR1 | Sr | 2SrO + O2 = 2SrO2 | 1210 | 936.85 | 68243.65 | 89.79428 | 1.953249 | 45.24731
O1SR1_O2SR1 | Sr | 2SrO + O2 = 2SrO2 | 1220 | 946.85 | 70690.8 | 93.01421 | 1.968549 | 45.97863
O1SR1_O2SR1 | Sr | 2SrO + O2 = 2SrO2 | 1230 | 956.85 | 73152.84 | 96.25374 | 1.983418 | 46.70562
O1SR1_O2SR1 | Sr | 2SrO + O2 = 2SrO2 | 1240 | 966.85 | 75627.26079 | 99.50955 | 1.997865 | 47.42831
O1SR1_O2SR1 | Sr | 2SrO + O2 = 2SrO2 | 1250 | 976.85 | 78111.53 | 102.7783 | 2.011902 | 48.14671
O1SR1_O2SR1 | Sr | 2SrO + O2 = 2SrO2 | 1260 | 986.85 | 80603.12 | 106.0567 | 2.025538 | 48.86083
O1SR1_O2SR1 | Sr | 2SrO + O2 = 2SrO2 | 1270 | 996.85 | 83099.55 | 109.3415 | 2.038785 | 49.5707
O1SR1_O2SR1 | Sr | 2SrO + O2 = 2SrO2 | 1280 | 1006.85 | 85598.33 | 112.6294 | 2.051652 | 50.27632
O1SR1_O2SR1 | Sr | 2SrO + O2 = 2SrO2 | 1290 | 1016.85 | 88097.02 | 115.9171 | 2.064148 | 50.97771
O1SR1_O2SR1 | Sr | 2SrO + O2 = 2SrO2 | 1300 | 1026.85 | 90593.17647 | 119.2015 | 2.076282 | 51.67489
O1SR1_O2SR1 | Sr | 2SrO + O2 = 2SrO2 | 1310 | 1036.85 | 93084.43 | 122.4795 | 2.088063 | 52.36786
O1SR1_O2SR1 | Sr | 2SrO + O2 = 2SrO2 | 1320 | 1046.85 | 95568.44 | 125.7479 | 2.099501 | 53.05666
O1SR1_O2SR1 | Sr | 2SrO + O2 = 2SrO2 | 1330 | 1056.85 | 98042.9 | 129.0038 | 2.110603 | 53.74128
O1SR1_O2SR1 | Sr | 2SrO + O2 = 2SrO2 | 1340 | 1066.85 | 100505.5 | 132.2441 | 2.121376 | 54.42174
O1SR1_O2SR1 | Sr | 2SrO + O2 = 2SrO2 | 1350 | 1076.85 | 102954.2 | 135.4661 | 2.13183 | 55.09806
O1SR1_O2SR1 | Sr | 2SrO + O2 = 2SrO2 | 1360 | 1086.85 | 105386.7 | 138.6667 | 2.141972 | 55.77025
O1SR1_O2SR1 | Sr | 2SrO + O2 = 2SrO2 | 1370 | 1096.85 | 107801 | 141.8434 | 2.151809 | 56.43833
O1SR1_O2SR1 | Sr | 2SrO + O2 = 2SrO2 | 1380 | 1106.85 | 110195 | 144.993411 | 2.161348 | 57.10231
O1SR1_O2SR1 | Sr | 2SrO + O2 = 2SrO2 | 1390 | 1116.85 | 112566.8 | 148.1142 | 2.170597 | 57.76221
O1SR1_O2SR1 | Sr | 2SrO + O2 = 2SrO2 | 1400 | 1126.85 | 114914.4 | 151.2032 | 2.179561 | 58.41803
O1SR1_O2SR1 | Sr | 2SrO + O2 = 2SrO2 | 1410 | 1136.85 | 117236.2 | 154.2581 | 2.188248 | 59.0698
O1SR1_O2SR1 | Sr | 2SrO + O2 = 2SrO2 | 1420 | 1146.85 | 119530.1 | 157.2765 | 2.196664 | 59.71753
O1SR1_O2SR1 | Sr | 2SrO + O2 = 2SrO2 | 1430 | 1156.85 | 121794.7 | 160.2562 | 2.204815 | 60.36122
O1SR1_O2SR1 | Sr | 2SrO + O2 = 2SrO2 | 1440 | 1166.85 | 124028.3 | 163.1951 | 2.212707 | 61.00091
O1SR1_O2SR1 | Sr | 2SrO + O2 = 2SrO2 | 1450 | 1176.85 | 126229.2 | 166.0911 | 2.220346 | 61.63659
O1SR1_O2SR1 | Sr | 2SrO + O2 = 2SrO2 | 1460 | 1186.85 | 128396.1 | 168.9423 | 2.227738 | 62.26829
O1SR1_O2SR1 | Sr | 2SrO + O2 = 2SrO2 | 1470 | 1196.85 | 130527.6 | 171.7468 | 2.234889 | 62.89601
O1SR1_O2SR1 | Sr | 2SrO + O2 = 2SrO2 | 1480 | 1206.85 | 132622.2 | 174.5029 | 2.241803 | 63.51978
O1SR1_O2SR1 | Sr | 2SrO + O2 = 2SrO2 | 1490 | 1216.85 | 134678.8 | 177.2089 | 2.248485 | 64.1396
O1SR1_O2SR1 | Sr | 2SrO + O2 = 2SrO2 | 1500 | 1226.85 | 136696.1 | 179.8633 | 2.254942 | 64.75549
O1SR1_O2SR1 | Sr | 2SrO + O2 = 2SrO2 | 1510 | 1236.85 | 138673.1 | 182.4645 | 2.261178 | 65.36747
O1SR1_O2SR1 | Sr | 2SrO + O2 = 2SrO2 | 1520 | 1246.85 | 140608.6 | 185.0114 | 2.267198 | 65.97555
O1SR1_O2SR1 | Sr | 2SrO + O2 = 2SrO2 | 1530 | 1256.85 | 142501.9 | 187.5024 | 2.273007 | 66.57973
O1SR1_O2SR1 | Sr | 2SrO + O2 = 2SrO2 | 1540 | 1266.85 | 144351.8 | 189.9366 | 2.278609 | 67.18005
O1SR1_O2SR1 | Sr | 2SrO + O2 = 2SrO2 | 1550 | 1276.85 | 146157.6855 | 192.3127 | 2.284008 | 67.77651
O1SR1_O2SR1 | Sr | 2SrO + O2 = 2SrO2 | 1560 | 1286.85 | 147918.7 | 194.6299 | 2.28921 | 68.36913
O1SR1_O2SR1 | Sr | 2SrO + O2 = 2SrO2 | 1570 | 1296.85 | 149634.2 | 196.8872 | 2.294217 | 68.95791
O1SR1_O2SR1 | Sr | 2SrO + O2 = 2SrO2 | 1580 | 1306.85 | 151303.6 | 199.0837 | 2.299036 | 69.54288
O1SR1_O2SR1 | Sr | 2SrO + O2 = 2SrO2 | 1590 | 1316.85 | 152926.2696 | 201.2188 | 2.303669 | 70.12405
O1SR1_O2SR1 | Sr | 2SrO + O2 = 2SrO2 | 1600 | 1326.85 | 154501.7 | 203.2918 | 2.30812 | 70.70143
O1SR1_O2SR1 | Sr | 2SrO + O2 = 2SrO2 | 1610 | 1336.85 | 156029.6166 | 205.3021 | 2.312393 | 71.27504
O1SR1_O2SR1 | Sr | 2SrO + O2 = 2SrO2 | 1620 | 1346.85 | 157509.5 | 207.2494 | 2.316493 | 71.84489
O1SR1_O2SR1 | Sr | 2SrO + O2 = 2SrO2 | 1630 | 1356.85 | 158941.1 | 209.133 | 2.320423 | 72.41101
O1SR1_O2SR1 | Sr | 2SrO + O2 = 2SrO2 | 1640 | 1366.85 | 160324.2 | 210.9529 | 2.324185 | 72.97339
O1SR1_O2SR1 | Sr | 2SrO + O2 = 2SrO2 | 1650 | 1376.85 | 161658.6 | 212.7086565 | 2.327785 | 73.53206
O1SR1_O2SR1 | Sr | 2SrO + O2 = 2SrO2 | 1660 | 1386.85 | 162944.1 | 214.4001 | 2.331225 | 74.08703
O1SR1_O2SR1 | Sr | 2SrO + O2 = 2SrO2 | 1670 | 1396.85 | 164180.7 | 216.0273 | 2.334509 | 74.63831
O1SR1_O2SR1 | Sr | 2SrO + O2 = 2SrO2 | 1680 | 1406.85 | 165368.4 | 217.59 | 2.337639 | 75.18593
O1SR1_O2SR1 | Sr | 2SrO + O2 = 2SrO2 | 1690 | 1416.85 | 166507.1 | 219.0883 | 2.340619 | 75.72989
O1SR1_O2SR1 | Sr | 2SrO + O2 = 2SrO2 | 1700 | 1426.85 | 167597 | 220.5224 | 2.343453 | 76.27022
O1SR1_O2SR1 | Sr | 2SrO + O2 = 2SrO2 | 1710 | 1436.85 | 168638.2 | 221.8923 | 2.346142 | 76.80692
O1SR1_O2SR1 | Sr | 2SrO + O2 = 2SrO2 | 1720 | 1446.85 | 169630.8 | 223.198422 | 2.348691 | 77.34001
O1SR1_O2SR1 | Sr | 2SrO + O2 = 2SrO2 | 1730 | 1456.85 | 170575.1 | 224.4409 | 2.351102 | 77.86951
O1SR1_O2SR1 | Sr | 2SrO + O2 = 2SrO2 | 1740 | 1466.85 | 171471.4 | 225.6203 | 2.353378 | 78.39544
O1SR1_O2SR1 | Sr | 2SrO + O2 = 2SrO2 | 1750 | 1476.85 | 172319.922 | 226.7367 | 2.355522 | 78.91782
O1SR1_O2SR1 | Sr | 2SrO + O2 = 2SrO2 | 1760 | 1486.85 | 173121 | 227.7908 | 2.357536 | 79.43665
O1SR1_O2SR1 | Sr | 2SrO + O2 = 2SrO2 | 1770 | 1496.85 | 173875 | 228.783 | 2.359424 | 79.95195
O1SR1_O2SR1 | Sr | 2SrO + O2 = 2SrO2 | 1780 | 1506.85 | 174582.4 | 229.7137 | 2.361187 | 80.46374
O1SR1_O2SR1 | Sr | 2SrO + O2 = 2SrO2 | 1790 | 1516.85 | 175243.4 | 230.5835 | 2.362828 | 80.97203
O1SR1_O2SR1 | Sr | 2SrO + O2 = 2SrO2 | 1800 | 1526.85 | 175858.6 | 231.3929 | 2.36435 | 81.47684
O1SR1_O2SR1 | Sr | 2SrO + O2 = 2SrO2 | 1810 | 1536.85 | 176428.4 | 232.1426 | 2.365755 | 81.97817
O1SR1_O2SR1 | Sr | 2SrO + O2 = 2SrO2 | 1820 | 1546.85 | 176953.2793 | 232.8333 | 2.367045 | 82.47604
O1SR1_O2SR1 | Sr | 2SrO + O2 = 2SrO2 | 1830 | 1556.85 | 177433.7 | 233.4655 | 2.368223 | 82.97046
O1SR1_O2SR1 | Sr | 2SrO + O2 = 2SrO2 | 1840 | 1566.85 | 177870.3 | 234.0399 | 2.36929 | 83.46145
O1SR1_O2SR1 | Sr | 2SrO + O2 = 2SrO2 | 1850 | 1576.85 | 178263.6 | 234.5573 | 2.370249 | 83.94901
O1SR1_O2SR1 | Sr | 2SrO + O2 = 2SrO2 | 1860 | 1586.85 | 178614.1 | 235.0185 | 2.371102 | 84.43316
O1SR1_O2SR1 | Sr | 2SrO + O2 = 2SrO2 | 1870 | 1596.85 | 178922.4 | 235.4242 | 2.371851 | 84.91392
O1SR1_O2SR1 | Sr | 2SrO + O2 = 2SrO2 | 1880 | 1606.85 | 179189.1 | 235.7752 | 2.372498 | 85.39129
O1SR1_O2SR1 | Sr | 2SrO + O2 = 2SrO2 | 1890 | 1616.85 | 179414.9 | 236.0723 | 2.373045 | 85.86529
O1SR1_O2SR1 | Sr | 2SrO + O2 = 2SrO2 | 1900 | 1626.85 | 179600.4 | 236.3163 | 2.373494 | 86.33593
O1SR1_O2SR1 | Sr | 2SrO + O2 = 2SrO2 | 1910 | 1636.85 | 179746.3 | 236.5083 | 2.373846 | 86.80322
O1SR1_O2SR1 | Sr | 2SrO + O2 = 2SrO2 | 1920 | 1646.85 | 179853.2 | 236.6489 | 2.374104 | 87.26718
O1SR1_O2SR1 | Sr | 2SrO + O2 = 2SrO2 | 1930 | 1656.85 | 179921.8 | 236.7392 | 2.37427 | 87.72781
O1SR1_O2SR1 | Sr | 2SrO + O2 = 2SrO2 | 1940 | 1666.85 | 179952.8 | 236.78 | 2.374345 | 88.18514
O1SR1_O2SR1 | Sr | 2SrO + O2 = 2SrO2 | 1950 | 1676.85 | 179946.9 | 236.7723 | 2.374331 | 88.63918
O1SR1_O2SR1 | Sr | 2SrO + O2 = 2SrO2 | 1960 | 1686.85 | 179904.9 | 236.717 | 2.37423 | 89.08994
O1SR1_O2SR1 | Sr | 2SrO + O2 = 2SrO2 | 1970 | 1696.85 | 179827.5429 | 236.6152 | 2.374043 | 89.53743
O1SR1_O2SR1 | Sr | 2SrO + O2 = 2SrO2 | 1980 | 1706.85 | 179715.5 | 236.4677 | 2.373772 | 89.98167
O1SR1_O2SR1 | Sr | 2SrO + O2 = 2SrO2 | 1990 | 1716.85 | 179569.5 | 236.2756 | 2.373419 | 90.42268
O1SR1_O2SR1 | Sr | 2SrO + O2 = 2SrO2 | 2010 | 1736.85 | 179178.8 | 235.7616 | 2.372473 | 91.29505
O1SR1_O2SR1 | Sr | 2SrO + O2 = 2SrO2 | 2020 | 1746.85 | 178935.6 | 235.4416 | 2.371883 | 91.72644
O1SR1_O2SR1 | Sr | 2SrO + O2 = 2SrO2 | 2030 | 1756.85 | 178661.6 | 235.0811 | 2.371218 | 92.15467
O1SR1_O2SR1 | Sr | 2SrO + O2 = 2SrO2 | 2040 | 1766.85 | 178357.6 | 234.681 | 2.370478 | 92.57974
O1SR1_O2SR1 | Sr | 2SrO + O2 = 2SrO2 | 2050 | 1776.85 | 178024.3 | 234.2425 | 2.369666 | 93.00168
O1SR1_O2SR1 | Sr | 2SrO + O2 = 2SrO2 | 2060 | 1786.85 | 177662.5 | 233.7664 | 2.368782 | 93.42051
O1SR1_O2SR1 | Sr | 2SrO + O2 = 2SrO2 | 2070 | 1796.85 | 177273 | 233.254 | 2.367829 | 93.83623
O1SR1_O2SR1 | Sr | 2SrO + O2 = 2SrO2 | 2080 | 1806.85 | 176856.6 | 232.7061 | 2.366808 | 94.24888
O1SR1_O2SR1 | Sr | 2SrO + O2 = 2SrO2 | 2090 | 1816.85 | 176414.2 | 232.1239 | 2.36572 | 94.65847
O1SR1_O2SR1 | Sr | 2SrO + O2 = 2SrO2 | 2100 | 1826.85 | 175946.4 | 231.5084 | 2.364567 | 95.06502
O1SR1_O2SR1 | Sr | 2SrO + O2 = 2SrO2 | 2110 | 1836.85 | 175454.1 | 230.8607 | 2.36335 | 95.46856
O1SR1_O2SR1 | Sr | 2SrO + O2 = 2SrO2 | 2120 | 1846.85 | 174938.1 | 230.1817 | 2.362071 | 95.8691
O1SR1_O2SR1 | Sr | 2SrO + O2 = 2SrO2 | 2130 | 1856.85 | 174399.2 | 229.4726 | 2.360731 | 96.26667
O1SR1_O2SR1 | Sr | 2SrO + O2 = 2SrO2 | 2140 | 1866.85 | 173838.1 | 228.7344 | 2.359331 | 96.66129
O1SR1_O2SR1 | Sr | 2SrO + O2 = 2SrO2 | 2150 | 1876.85 | 173255.7 | 227.968 | 2.357874 | 97.05299
O1SR1_O2SR1 | Sr | 2SrO + O2 = 2SrO2 | 2160 | 1886.85 | 172652.7 | 227.1746 | 2.35636 | 97.44178
O1SR1_O2SR1 | Sr | 2SrO + O2 = 2SrO2 | 2170 | 1896.85 | 172029.9 | 226.3551 | 2.35479 | 97.8277
O1SR1_O2SR1 | Sr | 2SrO + O2 = 2SrO2 | 2180 | 1906.85 | 171388.1 | 225.5106 | 2.353167 | 98.21077
O1SR1_O2SR1 | Sr | 2SrO + O2 = 2SrO2 | 2190 | 1916.85 | 170728 | 224.6421 | 2.351491 | 98.59101
O1SR1_O2SR1 | Sr | 2SrO + O2 = 2SrO2 | 2200 | 1926.85 | 170050.4 | 223.7505 | 2.349764 | 98.96846
O1SR1_O2SR1 | Sr | 2SrO + O2 = 2SrO2 | 2210 | 1936.85 | 169356 | 222.8369 | 2.347987 | 99.34313
O1SR1_O2SR1 | Sr | 2SrO + O2 = 2SrO2 | 2220 | 1946.85 | 168645.7 | 221.9022 | 2.346162 | 99.71507
O1SR1_O2SR1 | Sr | 2SrO + O2 = 2SrO2 | 2230 | 1956.85 | 167920.1 | 220.9475 | 2.344289 | 100.0843
O1SR1_O2SR1 | Sr | 2SrO + O2 = 2SrO2 | 2240 | 1966.85 | 167180 | 219.9736 | 2.342371 | 100.4508
O1SR1_O2SR1 | Sr | 2SrO + O2 = 2SrO2 | 2250 | 1976.85 | 166426.0169 | 218.9816 | 2.340408 | 100.8147
O1SR1_O2SR1 | Sr | 2SrO + O2 = 2SrO2 | 2260 | 1986.85 | 165659 | 217.9723 | 2.338401 | 101.176
O1SR1_O2SR1 | Sr | 2SrO + O2 = 2SrO2 | 2270 | 1996.85 | 164879.6 | 216.9468 | 2.336353 | 101.5346
O1SR1_O2SR1 | Sr | 2SrO + O2 = 2SrO2 | 2280 | 2006.85 | 164088.4 | 215.9058 | 2.334264 | 101.8908
O1SR1_O2SR1 | Sr | 2SrO + O2 = 2SrO2 | 2290 | 2016.85 | 163286.3 | 214.8504 | 2.332136 | 102.2443
O1SR1_O2SR1 | Sr | 2SrO + O2 = 2SrO2 | 2300 | 2026.85 | 162473.9 | 213.7814 | 2.32997 | 102.5954
O1SR1_O2SR1 | Sr | 2SrO + O2 = 2SrO2 | 2310 | 2036.85 | 161651.8 | 212.6997 | 2.327767 | 102.9441
O1SR1_O2SR1 | Sr | 2SrO + O2 = 2SrO2 | 2320 | 2046.85 | 160820.6 | 211.6061 | 2.325528 | 103.2903
O1SR1_O2SR1 | Sr | 2SrO + O2 = 2SrO2 | 2330 | 2056.85 | 159981.2 | 210.5015 | 2.323255 | 103.6341
O1SR1_O2SR1 | Sr | 2SrO + O2 = 2SrO2 | 2340 | 2066.85 | 159134 | 209.3868 | 2.320949 | 103.9756
O1SR1_O2SR1 | Sr | 2SrO + O2 = 2SrO2 | 2350 | 2076.85 | 158279.7 | 208.2628 | 2.318612 | 104.3148
O1SR1_O2SR1 | Sr | 2SrO + O2 = 2SrO2 | 2360 | 2086.85 | 157418.9433 | 207.1302 | 2.316243 | 104.6516
O1SR1_O2SR1 | Sr | 2SrO + O2 = 2SrO2 | 2370 | 2096.85 | 156552.3 | 205.9899 | 2.313846 | 104.9863
O1SR1_O2SR1 | Sr | 2SrO + O2 = 2SrO2 | 2380 | 2106.85 | 155680.4 | 204.8426 | 2.31142 | 105.3188
O1SR1_O2SR1 | Sr | 2SrO + O2 = 2SrO2 | 2390 | 2116.85 | 154803.7 | 203.6891 | 2.308968 | 105.6491
O1SR1_O2SR1 | Sr | 2SrO + O2 = 2SrO2 | 2400 | 2126.85 | 153923 | 202.5302 | 2.30649 | 105.9773
O1SR1_O2SR1 | Sr | 2SrO + O2 = 2SrO2 | 2410 | 2136.85 | 153038.6 | 201.3666 | 2.303987 | 106.3034
O1SR1_O2SR1 | Sr | 2SrO + O2 = 2SrO2 | 2420 | 2146.85 | 152151.2 | 200.198933 | 2.301462 | 106.6274
O1SR1_O2SR1 | Sr | 2SrO + O2 = 2SrO2 | 2430 | 2156.85 | 151261.3 | 199.028 | 2.298914 | 106.9495
O1SR1_O2SR1 | Sr | 2SrO + O2 = 2SrO2 | 2440 | 2166.85 | 150369.3947 | 197.8545 | 2.296346 | 107.2697
O1SR1_O2SR1 | Sr | 2SrO + O2 = 2SrO2 | 2450 | 2176.85 | 149476 | 196.679 | 2.293758 | 107.5879
O1SR1_O2SR1 | Sr | 2SrO + O2 = 2SrO2 | 2460 | 2186.85 | 148581.7 | 195.5022 | 2.291152 | 107.9043
O1SR1_O2SR1 | Sr | 2SrO + O2 = 2SrO2 | 2470 | 2196.85 | 147686.9 | 194.3248 | 2.288528 | 108.2189
O1SR1_O2SR1 | Sr | 2SrO + O2 = 2SrO2 | 2480 | 2206.85 | 146792 | 193.1474 | 2.285889 | 108.5317
O1SR1_O2SR1 | Sr | 2SrO + O2 = 2SrO2 | 2490 | 2216.85 | 145897.6 | 191.9706 | 2.283235 | 108.8428
O1SR1_O2SR1 | Sr | 2SrO + O2 = 2SrO2 | 2500 | 2226.85 | 145004.2 | 190.7949 | 2.280567 | 109.1522
O1SR1_O2SR1 | Sr | 2SrO + O2 = 2SrO2 | 2510 | 2236.85 | 144112 | 189.6211 | 2.277887 | 109.4601
O1SR1_O2SR1 | Sr | 2SrO + O2 = 2SrO2 | 2520 | 2246.85 | 143221.6 | 188.4495 | 2.275195 | 109.7663
O1SR1_O2SR1 | Sr | 2SrO + O2 = 2SrO2 | 2530 | 2256.85 | 142333.4 | 187.2808 | 2.272493 | 110.071
O1SR1_O2SR1 | Sr | 2SrO + O2 = 2SrO2 | 2540 | 2266.85 | 141447.8475 | 186.1156 | 2.269783 | 110.3743
O1SR1_O2SR1 | Sr | 2SrO + O2 = 2SrO2 | 2550 | 2276.85 | 140565.2 | 184.9543 | 2.267064 | 110.6761
O1SR1_O2SR1 | Sr | 2SrO + O2 = 2SrO2 | 2560 | 2286.85 | 139686 | 183.7974 | 2.264339 | 110.9766
O1SR1_O2SR1 | Sr | 2SrO + O2 = 2SrO2 | 2570 | 2296.85 | 138810.5379 | 182.6454 | 2.261609 | 111.2757
O1SR1_O2SR1 | Sr | 2SrO + O2 = 2SrO2 | 2580 | 2306.85 | 137939.2 | 181.4989 | 2.258874 | 111.5736
O1SR1_O2SR1 | Sr | 2SrO + O2 = 2SrO2 | 2590 | 2316.85 | 137072.3 | 180.3582 | 2.256136 | 111.8703
O1SR1_O2SR1 | Sr | 2SrO + O2 = 2SrO2 | 2600 | 2326.85 | 136210.2 | 179.2239 | 2.253396 | 112.1659
O1SR1_O2SR1 | Sr | 2SrO + O2 = 2SrO2 | 2610 | 2336.85 | 135353.2 | 178.0963 | 2.250655 | 112.4603
O1SR1_O2SR1 | Sr | 2SrO + O2 = 2SrO2 | 2620 | 2346.85 | 134501.7 | 176.9759 | 2.247914 | 112.7537
O1SR1_O2SR1 | Sr | 2SrO + O2 = 2SrO2 | 2630 | 2356.85 | 133656 | 175.8631 | 2.245175 | 113.0462
O1SR1_O2SR1 | Sr | 2SrO + O2 = 2SrO2 | 2640 | 2366.85 | 132816.3 | 174.7583 | 2.242438 | 113.3377
O1SR1_O2SR1 | Sr | 2SrO + O2 = 2SrO2 | 2650 | 2376.85 | 131983.1 | 173.6619 | 2.239705 | 113.6283
O1SR1_O2SR1 | Sr | 2SrO + O2 = 2SrO2 | 2660 | 2386.85 | 131156.4 | 172.5742 | 2.236976 | 113.9181
O1SR1_O2SR1 | Sr | 2SrO + O2 = 2SrO2 | 2670 | 2396.85 | 130336.7 | 171.4957 | 2.234253 | 114.2072
O1SR1_O2SR1 | Sr | 2SrO + O2 = 2SrO2 | 2680 | 2406.85 | 129524.2 | 170.4266 | 2.231537 | 114.4956
O1SR1_O2SR1 | Sr | 2SrO + O2 = 2SrO2 | 2690 | 2416.85 | 128719.1569 | 169.3673 | 2.22883 | 114.7834
O1SR1_O2SR1 | Sr | 2SrO + O2 = 2SrO2 | 2700 | 2426.85 | 127921.8 | 168.3182 | 2.226131 | 115.0706
O1SR1_O2SR1 | Sr | 2SrO + O2 = 2SrO2 | 2710 | 2436.85 | 127132.4 | 167.2794 | 2.223443 | 115.3573
O1SR1_O2SR1 | Sr | 2SrO + O2 = 2SrO2 | 2720 | 2446.85 | 126351.1 | 166.2515 | 2.220766 | 115.6436
O1SR1_O2SR1 | Sr | 2SrO + O2 = 2SrO2 | 2730 | 2456.85 | 125578.3 | 165.2346 | 2.218101 | 115.9295
O1SR1_O2SR1 | Sr | 2SrO + O2 = 2SrO2 | 2740 | 2466.85 | 124814.1 | 164.229 | 2.21545 | 116.215
O1SR1_O2SR1 | Sr | 2SrO + O2 = 2SrO2 | 2750 | 2476.85 | 124058.7 | 163.2351 | 2.212813 | 116.5004
O1SR1_O2SR1 | Sr | 2SrO + O2 = 2SrO2 | 2760 | 2486.85 | 123312.3 | 162.2530005 | 2.210193 | 116.7855
O1SR1_O2SR1 | Sr | 2SrO + O2 = 2SrO2 | 2770 | 2496.85 | 122575.1 | 161.283067 | 2.207589 | 117.0706
O1SR1_O2SR1 | Sr | 2SrO + O2 = 2SrO2 | 2780 | 2506.85 | 121847.4 | 160.3255 | 2.205003 | 117.3556
O1SR1_O2SR1 | Sr | 2SrO + O2 = 2SrO2 | 2790 | 2516.85 | 121129.3 | 159.3806 | 2.202435 | 117.6406
O1SR1_O2SR1 | Sr | 2SrO + O2 = 2SrO2 | 2800 | 2526.85 | 120420.9008 | 158.4486 | 2.199888 | 117.9257
O1SR1_O2SR1 | Sr | 2SrO + O2 = 2SrO2 | 2805 | 2531.85 | 120070.4 | 157.9874 | 2.198623 | 118.0683
O1SR1_O2SR1 | Sr | 2SrO + O2 = 2SrO2 | 2805 | 2531.85 | 120070.4 | 157.9874 | 2.198623 | 118.0683
O1SR1_O2SR1 | Sr | 2SrO + O2 = 2SrO2 | 2810 | 2536.85 | 121210.6 | 159.4876 | 2.202727 | 118.4996
O1SR1_O2SR1 | Sr | 2SrO + O2 = 2SrO2 | 2820 | 2546.85 | 123506.5 | 162.5086 | 2.210876 | 119.3613
O1SR1_O2SR1 | Sr | 2SrO + O2 = 2SrO2 | 2830 | 2556.85 | 125823.3 | 165.557 | 2.218948 | 120.2218
O1SR1_O2SR1 | Sr | 2SrO + O2 = 2SrO2 | 2840 | 2566.85 | 128160.7 | 168.6325 | 2.226941 | 121.0813
O1SR1_O2SR1 | Sr | 2SrO + O2 = 2SrO2 | 2850 | 2576.85 | 130518.4 | 171.7347 | 2.234858 | 121.9396
O1SR1_O2SR1 | Sr | 2SrO + O2 = 2SrO2 | 2860 | 2586.85 | 132896.1 | 174.8633 | 2.242699 | 122.7967
O1SR1_O2SR1 | Sr | 2SrO + O2 = 2SrO2 | 2870 | 2596.85 | 135293.7 | 178.0181 | 2.250464 | 123.6528
O1SR1_O2SR1 | Sr | 2SrO + O2 = 2SrO2 | 2880 | 2606.85 | 137710.9 | 181.1985 | 2.258155 | 124.5076
O1SR1_O2SR1 | Sr | 2SrO + O2 = 2SrO2 | 2890 | 2616.85 | 140147.3 | 184.4043 | 2.265771 | 125.3614
O1SR1_O2SR1 | Sr | 2SrO + O2 = 2SrO2 | 2900 | 2626.85 | 142602.7 | 187.6352 | 2.273314 | 126.2139
O1SR1_O2SR1 | Sr | 2SrO + O2 = 2SrO2 | 2910 | 2636.85 | 145076.9 | 190.8906 | 2.280785 | 127.0653
O1SR1_O2SR1 | Sr | 2SrO + O2 = 2SrO2 | 2920 | 2646.85 | 147569.5 | 194.1704 | 2.288183 | 127.9156
O1SR1_O2SR1 | Sr | 2SrO + O2 = 2SrO2 | 2930 | 2656.85 | 150080.2 | 197.474 | 2.29551 | 128.7647
O1SR1_O2SR1 | Sr | 2SrO + O2 = 2SrO2 | 2940 | 2666.85 | 152608.8 | 200.8011 | 2.302766 | 129.6125
O1SR1_O2SR1 | Sr | 2SrO + O2 = 2SrO2 | 2950 | 2676.85 | 155155 | 204.1513 | 2.309952 | 130.4592
O1SR1_O2SR1 | Sr | 2SrO + O2 = 2SrO2 | 2960 | 2686.85 | 157718.3364 | 207.5241 | 2.317069 | 131.3048
O1SR1_O2SR1 | Sr | 2SrO + O2 = 2SrO2 | 2970 | 2696.85 | 160298.6 | 210.9192 | 2.324116 | 132.1491
O1SR1_O2SR1 | Sr | 2SrO + O2 = 2SrO2 | 2980 | 2706.85 | 162895.5 | 214.3362 | 2.331096 | 132.9922
O1SR1_O2SR1 | Sr | 2SrO + O2 = 2SrO2 | 2990 | 2716.85 | 165508.7 | 217.7746 | 2.338007 | 133.8341
O1SR1_O2SR1 | Sr | 2SrO + O2 = 2SrO2 | 3000 | 2726.85 | 168137.8 | 221.2339 | 2.344852 | 134.6749
O5TA2 | Ta | (4/5)Ta + O2 = (2/5)Ta2O5 | 300 | 26.85 | 4.48394e-131 | 5.899921e-134 | -133.2292 | -765.192
O5TA2 | Ta | (4/5)Ta + O2 = (2/5)Ta2O5 | 310 | 36.85 | 1.797856e-126 | 2.3656e-129 | -128.6261 | -763.3796
O5TA2 | Ta | (4/5)Ta + O2 = (2/5)Ta2O5 | 320 | 46.85 | 3.714365e-122 | 4.887323e-125 | -124.3109 | -761.5688
O5TA2 | Ta | (4/5)Ta + O2 = (2/5)Ta2O5 | 330 | 56.85 | 4.199572e-118 | 5.525752e-121 | -120.2576 | -759.7599
O5TA2 | Ta | (4/5)Ta + O2 = (2/5)Ta2O5 | 340 | 66.85 | 2.740307e-114 | 3.605668e-117 | -116.443 | -757.9529
O5TA2 | Ta | (4/5)Ta + O2 = (2/5)Ta2O5 | 350 | 76.85 | 1.081722e-110 | 1.423319e-113 | -112.8467 | -756.1479
O5TA2 | Ta | (4/5)Ta + O2 = (2/5)Ta2O5 | 360 | 86.85 | 2.693603e-107 | 3.544214e-110 | -109.4505 | -754.3451
O5TA2 | Ta | (4/5)Ta + O2 = (2/5)Ta2O5 | 370 | 96.85 | 4.392062182e-104 | 5.779029e-107 | -106.2381 | -752.5443
O5TA2 | Ta | (4/5)Ta + O2 = (2/5)Ta2O5 | 380 | 106.85 | 4.848768e-101 | 6.379959e-104 | -103.1952 | -750.7458
O5TA2 | Ta | (4/5)Ta + O2 = (2/5)Ta2O5 | 390 | 116.85 | 3.73462e-98 | 4.913974e-101 | -100.3086 | -748.9495
O5TA2 | Ta | (4/5)Ta + O2 = (2/5)Ta2O5 | 400 | 126.85 | 2.061751e-95 | 2.71283e-98 | -97.56658 | -747.1554
O5TA2 | Ta | (4/5)Ta + O2 = (2/5)Ta2O5 | 410 | 136.85 | 8.359511e-93 | 1.099936e-95 | -94.95863 | -745.3636
O5TA2 | Ta | (4/5)Ta + O2 = (2/5)Ta2O5 | 420 | 146.85 | 2.544801e-90 | 3.348422215e-93 | -92.47516 | -743.5741
O5TA2 | Ta | (4/5)Ta + O2 = (2/5)Ta2O5 | 430 | 156.85 | 5.933875e-88 | 7.80773e-91 | -90.10748 | -741.7869
O5TA2 | Ta | (4/5)Ta + O2 = (2/5)Ta2O5 | 440 | 166.85 | 1.079268e-85 | 1.420089e-88 | -87.84768 | -740.002
O5TA2 | Ta | (4/5)Ta + O2 = (2/5)Ta2O5 | 450 | 176.85 | 1.556753e-83 | 2.048359e-86 | -85.68859 | -738.2193
O5TA2 | Ta | (4/5)Ta + O2 = (2/5)Ta2O5 | 460 | 186.85 | 1.807914e-81 | 2.378834e-84 | -83.62364 | -736.439
O5TA2 | Ta | (4/5)Ta + O2 = (2/5)Ta2O5 | 470 | 196.85 | 1.714009278e-79 | 2.255275e-82 | -81.6468 | -734.6609
O5TA2 | Ta | (4/5)Ta + O2 = (2/5)Ta2O5 | 480 | 206.85 | 1.343491e-77 | 1.767751e-80 | -79.75258 | -732.885
O5TA2 | Ta | (4/5)Ta + O2 = (2/5)Ta2O5 | 490 | 216.85 | 8.8085e-76 | 1.159013e-78 | -77.93591 | -731.1114
O5TA2 | Ta | (4/5)Ta + O2 = (2/5)Ta2O5 | 500 | 226.85 | 4.882808e-74 | 6.424748e-77 | -76.19214 | -729.3401
O5TA2 | Ta | (4/5)Ta + O2 = (2/5)Ta2O5 | 510 | 236.85 | 2.311148e-72 | 3.040985e-75 | -74.51699 | -727.5709
O5TA2 | Ta | (4/5)Ta + O2 = (2/5)Ta2O5 | 520 | 246.85 | 9.426194e-71 | 1.240289e-73 | -72.90648 | -725.804
O5TA2 | Ta | (4/5)Ta + O2 = (2/5)Ta2O5 | 530 | 256.85 | 3.340847e-69 | 4.395851e-72 | -71.35696 | -724.0392
O5TA2 | Ta | (4/5)Ta + O2 = (2/5)Ta2O5 | 540 | 266.85 | 1.036999447e-67 | 1.364473e-70 | -69.86504 | -722.2766
O5TA2 | Ta | (4/5)Ta + O2 = (2/5)Ta2O5 | 550 | 276.85 | 2.839526e-66 | 3.736218e-69 | -68.42757 | -720.5161
O5TA2 | Ta | (4/5)Ta + O2 = (2/5)Ta2O5 | 560 | 286.85 | 6.90522e-65 | 9.085816e-68 | -67.04164 | -718.7577
O5TA2 | Ta | (4/5)Ta + O2 = (2/5)Ta2O5 | 570 | 296.85 | 1.500679e-63 | 1.974578e-66 | -65.70453 | -717.0014
O5TA2 | Ta | (4/5)Ta + O2 = (2/5)Ta2O5 | 580 | 306.85 | 2.931595e-62 | 3.857362e-65 | -64.41371 | -715.2472
O5TA2 | Ta | (4/5)Ta + O2 = (2/5)Ta2O5 | 590 | 316.85 | 5.17585e-61 | 6.810329e-64 | -63.16683 | -713.4951
O5TA2 | Ta | (4/5)Ta + O2 = (2/5)Ta2O5 | 600 | 326.85 | 8.300792e-60 | 1.09221e-62 | -61.96169 | -711.745
O5TA2 | Ta | (4/5)Ta + O2 = (2/5)Ta2O5 | 610 | 336.85 | 1.214989e-58 | 1.598669e-61 | -60.79624 | -709.9969
O5TA2 | Ta | (4/5)Ta + O2 = (2/5)Ta2O5 | 620 | 346.85 | 1.630277354e-57 | 2.145102e-60 | -59.66855 | -708.2508
O5TA2 | Ta | (4/5)Ta + O2 = (2/5)Ta2O5 | 630 | 356.85 | 2.013666e-56 | 2.64956e-59 | -58.57683 | -706.5067
O5TA2 | Ta | (4/5)Ta + O2 = (2/5)Ta2O5 | 640 | 366.85 | 2.298462e-55 | 3.024292e-58 | -57.51938 | -704.7645
O5TA2 | Ta | (4/5)Ta + O2 = (2/5)Ta2O5 | 650 | 376.85 | 2.433295e-54 | 3.201704e-57 | -56.49462 | -703.0243
O5TA2 | Ta | (4/5)Ta + O2 = (2/5)Ta2O5 | 660 | 386.85 | 2.397437e-53 | 3.154523e-56 | -55.50107 | -701.2859
O5TA2 | Ta | (4/5)Ta + O2 = (2/5)Ta2O5 | 670 | 396.85 | 2.205431e-52 | 2.901883e-55 | -54.53732 | -699.5495
O5TA2 | Ta | (4/5)Ta + O2 = (2/5)Ta2O5 | 680 | 406.85 | 1.899983e-51 | 2.499977e-54 | -53.60206 | -697.815
O5TA2 | Ta | (4/5)Ta + O2 = (2/5)Ta2O5 | 690 | 416.85 | 1.537291e-50 | 2.022751e-53 | -52.69406 | -696.0823
O5TA2 | Ta | (4/5)Ta + O2 = (2/5)Ta2O5 | 700 | 426.85 | 1.171336529e-49 | 1.541232275e-52 | -51.81213 | -694.3515
O5TA2 | Ta | (4/5)Ta + O2 = (2/5)Ta2O5 | 710 | 436.85 | 8.426163e-49 | 1.108706e-51 | -50.95518 | -692.6225
O5TA2 | Ta | (4/5)Ta + O2 = (2/5)Ta2O5 | 720 | 446.85 | 5.73644e-48 | 7.547948e-51 | -50.12217 | -690.8953
O5TA2 | Ta | (4/5)Ta + O2 = (2/5)Ta2O5 | 730 | 456.85 | 3.704285e-47 | 4.874059e-50 | -49.31211 | -689.1699
O5TA2 | Ta | (4/5)Ta + O2 = (2/5)Ta2O5 | 740 | 466.85 | 2.273773e-46 | 2.991806e-49 | -48.52407 | -687.4463
O5TA2 | Ta | (4/5)Ta + O2 = (2/5)Ta2O5 | 750 | 476.85 | 1.32939e-45 | 1.749198e-48 | -47.75716 | -685.7245
O5TA2 | Ta | (4/5)Ta + O2 = (2/5)Ta2O5 | 760 | 486.85 | 7.417473e-45 | 9.759832e-48 | -47.01056 | -684.0044
O5TA2 | Ta | (4/5)Ta + O2 = (2/5)Ta2O5 | 770 | 496.85 | 3.956849e-44 | 5.20638e-47 | -46.28346 | -682.286
O5TA2 | Ta | (4/5)Ta + O2 = (2/5)Ta2O5 | 780 | 506.85 | 2.02155e-43 | 2.659934e-46 | -45.57513 | -680.5693
O5TA2 | Ta | (4/5)Ta + O2 = (2/5)Ta2O5 | 790 | 516.85 | 9.907728e-43 | 1.303648e-45 | -44.88484 | -678.8544
O5TA2 | Ta | (4/5)Ta + O2 = (2/5)Ta2O5 | 800 | 526.85 | 4.665477e-42 | 6.138785e-45 | -44.21192 | -677.1412
O5TA2 | Ta | (4/5)Ta + O2 = (2/5)Ta2O5 | 810 | 536.85 | 2.113948e-41 | 2.781511e-44 | -43.55572 | -675.4296
O5TA2 | Ta | (4/5)Ta + O2 = (2/5)Ta2O5 | 820 | 546.85 | 9.229575778e-41 | 1.214418e-43 | -42.91563 | -673.7197
O5TA2 | Ta | (4/5)Ta + O2 = (2/5)Ta2O5 | 830 | 556.85 | 3.888135e-40 | 5.115967e-43 | -42.29107 | -672.0114
O5TA2 | Ta | (4/5)Ta + O2 = (2/5)Ta2O5 | 840 | 566.85 | 1.582444e-39 | 2.082163e-42 | -41.68149 | -670.3048
O5TA2 | Ta | (4/5)Ta + O2 = (2/5)Ta2O5 | 850 | 576.85 | 6.229773e-39 | 8.19707e-42 | -41.08634 | -668.5998
O5TA2 | Ta | (4/5)Ta + O2 = (2/5)Ta2O5 | 860 | 586.85 | 2.375075e-38 | 3.125098e-41 | -40.50514 | -666.8965
O5TA2 | Ta | (4/5)Ta + O2 = (2/5)Ta2O5 | 870 | 596.85 | 8.778593e-38 | 1.155078e-40 | -39.93739 | -665.1947
O5TA2 | Ta | (4/5)Ta + O2 = (2/5)Ta2O5 | 880 | 606.85 | 3.149014e-37 | 4.143439e-40 | -39.38264 | -663.4946
O5TA2 | Ta | (4/5)Ta + O2 = (2/5)Ta2O5 | 890 | 616.85 | 1.0974e-36 | 1.443948e-39 | -38.84045 | -661.796
O5TA2 | Ta | (4/5)Ta + O2 = (2/5)Ta2O5 | 900 | 626.85 | 3.718909e-36 | 4.893301e-39 | -38.3104 | -660.099
O5TA2 | Ta | (4/5)Ta + O2 = (2/5)Ta2O5 | 910 | 636.85 | 1.226667e-35 | 1.614036e-38 | -37.79209 | -658.4035
O5TA2 | Ta | (4/5)Ta + O2 = (2/5)Ta2O5 | 920 | 646.85 | 3.941689e-35 | 5.186433e-38 | -37.28513 | -656.7096
O5TA2 | Ta | (4/5)Ta + O2 = (2/5)Ta2O5 | 930 | 656.85 | 1.234949e-34 | 1.624933e-37 | -36.78916 | -655.0173
O5TA2 | Ta | (4/5)Ta + O2 = (2/5)Ta2O5 | 940 | 666.85 | 3.77553e-34 | 4.967802705e-37 | -36.30384 | -653.3264
O5TA2 | Ta | (4/5)Ta + O2 = (2/5)Ta2O5 | 950 | 676.85 | 1.127212016e-33 | 1.483174e-36 | -35.82881 | -651.6372
O5TA2 | Ta | (4/5)Ta + O2 = (2/5)Ta2O5 | 960 | 686.85 | 3.288928e-33 | 4.327537e-36 | -35.36376 | -649.9494
O5TA2 | Ta | (4/5)Ta + O2 = (2/5)Ta2O5 | 970 | 696.85 | 9.384983e-33 | 1.234866e-35 | -34.90838 | -648.2631
O5TA2 | Ta | (4/5)Ta + O2 = (2/5)Ta2O5 | 980 | 706.85 | 2.620832e-32 | 3.448464e-35 | -34.46237 | -646.5783
O5TA2 | Ta | (4/5)Ta + O2 = (2/5)Ta2O5 | 990 | 716.85 | 7.16731e-32 | 9.430671e-35 | -34.02546 | -644.895
O5TA2 | Ta | (4/5)Ta + O2 = (2/5)Ta2O5 | 1000 | 726.85 | 1.92069e-31 | 2.527224e-34 | -33.59736 | -643.2132
O5TA2 | Ta | (4/5)Ta + O2 = (2/5)Ta2O5 | 1010 | 736.85 | 5.046672e-31 | 6.640358e-34 | -33.17781 | -641.5329
O5TA2 | Ta | (4/5)Ta + O2 = (2/5)Ta2O5 | 1020 | 746.85 | 1.300922e-30 | 1.711739e-33 | -32.76656 | -639.8541
O5TA2 | Ta | (4/5)Ta + O2 = (2/5)Ta2O5 | 1030 | 756.85 | 3.291835e-30 | 4.331362e-33 | -32.36338 | -638.1767
O5TA2 | Ta | (4/5)Ta + O2 = (2/5)Ta2O5 | 1040 | 766.85 | 8.180848729e-30 | 1.076427e-32 | -31.96802 | -636.5007
O5TA2 | Ta | (4/5)Ta + O2 = (2/5)Ta2O5 | 1050 | 776.85 | 1.997819e-29 | 2.628709e-32 | -31.58026 | -634.8262
O5TA2 | Ta | (4/5)Ta + O2 = (2/5)Ta2O5 | 1060 | 786.85 | 4.796527e-29 | 6.31122e-32 | -31.19989 | -633.1531
O5TA2 | Ta | (4/5)Ta + O2 = (2/5)Ta2O5 | 1070 | 796.85 | 1.132708e-28 | 1.490406e-31 | -30.8267 | -631.4815
O5TA2 | Ta | (4/5)Ta + O2 = (2/5)Ta2O5 | 1080 | 806.85 | 2.632263e-28 | 3.463505e-31 | -30.46048 | -629.8113
O5TA2 | Ta | (4/5)Ta + O2 = (2/5)Ta2O5 | 1090 | 816.85 | 6.022173e-28 | 7.923912e-31 | -30.10106 | -628.1425
O5TA2 | Ta | (4/5)Ta + O2 = (2/5)Ta2O5 | 1100 | 826.85 | 1.356985e-27 | 1.785507e-30 | -29.74824 | -626.4751
O5TA2 | Ta | (4/5)Ta + O2 = (2/5)Ta2O5 | 1110 | 836.85 | 3.012823e-27 | 3.964241e-30 | -29.40184 | -624.8091
O5TA2 | Ta | (4/5)Ta + O2 = (2/5)Ta2O5 | 1120 | 846.85 | 6.59358e-27 | 8.675763e-30 | -29.06169 | -623.1445
O5TA2 | Ta | (4/5)Ta + O2 = (2/5)Ta2O5 | 1130 | 856.85 | 1.422931965e-26 | 1.872279e-29 | -28.72763 | -621.4814
O5TA2 | Ta | (4/5)Ta + O2 = (2/5)Ta2O5 | 1140 | 866.85 | 3.029163e-26 | 3.985741e-29 | -28.39949 | -619.8196
O5TA2 | Ta | (4/5)Ta + O2 = (2/5)Ta2O5 | 1150 | 876.85 | 6.363434e-26 | 8.372939e-29 | -28.07712 | -618.1592
O5TA2 | Ta | (4/5)Ta + O2 = (2/5)Ta2O5 | 1160 | 886.85 | 1.319594e-25 | 1.736308e-28 | -27.76037 | -616.5001
O5TA2 | Ta | (4/5)Ta + O2 = (2/5)Ta2O5 | 1170 | 896.85 | 2.702174e-25 | 3.555493e-28 | -27.4491 | -614.8425
O5TA2 | Ta | (4/5)Ta + O2 = (2/5)Ta2O5 | 1180 | 906.85 | 5.465754e-25 | 7.191782e-28 | -27.14316 | -613.1862
O5TA2 | Ta | (4/5)Ta + O2 = (2/5)Ta2O5 | 1190 | 916.85 | 1.092409e-24 | 1.43738e-27 | -26.84243 | -611.5312
O5TA2 | Ta | (4/5)Ta + O2 = (2/5)Ta2O5 | 1200 | 926.85 | 2.157988e-24 | 2.839458e-27 | -26.54676 | -609.8776
O5TA2 | Ta | (4/5)Ta + O2 = (2/5)Ta2O5 | 1210 | 936.85 | 4.214708e-24 | 5.545668e-27 | -26.25605 | -608.2254
O5TA2 | Ta | (4/5)Ta + O2 = (2/5)Ta2O5 | 1220 | 946.85 | 8.14071e-24 | 1.071146e-26 | -25.97015 | -606.5745
O5TA2 | Ta | (4/5)Ta + O2 = (2/5)Ta2O5 | 1230 | 956.85 | 1.555433e-23 | 2.046623e-26 | -25.68896 | -604.925
O5TA2 | Ta | (4/5)Ta + O2 = (2/5)Ta2O5 | 1240 | 966.85 | 2.940687e-23 | 3.869325e-26 | -25.41236 | -603.2768
O5TA2 | Ta | (4/5)Ta + O2 = (2/5)Ta2O5 | 1250 | 976.85 | 5.502561e-23 | 7.240212e-26 | -25.14025 | -601.63
O5TA2 | Ta | (4/5)Ta + O2 = (2/5)Ta2O5 | 1260 | 986.85 | 1.019311e-22 | 1.341198e-25 | -24.87251 | -599.9844
O5TA2 | Ta | (4/5)Ta + O2 = (2/5)Ta2O5 | 1270 | 996.85 | 1.869723e-22 | 2.460162e-25 | -24.60904 | -598.3402
O5TA2 | Ta | (4/5)Ta + O2 = (2/5)Ta2O5 | 1280 | 1006.85 | 3.396857e-22 | 4.469549e-25 | -24.34974 | -596.6973
O5TA2 | Ta | (4/5)Ta + O2 = (2/5)Ta2O5 | 1290 | 1016.85 | 6.113696e-22 | 8.044337e-25 | -24.09451 | -595.0558
O5TA2 | Ta | (4/5)Ta + O2 = (2/5)Ta2O5 | 1300 | 1026.85 | 1.090313e-21 | 1.434622e-24 | -23.84326 | -593.4155
O5TA2 | Ta | (4/5)Ta + O2 = (2/5)Ta2O5 | 1310 | 1036.85 | 1.927126e-21 | 2.535693e-24 | -23.5959 | -591.7766
O5TA2 | Ta | (4/5)Ta + O2 = (2/5)Ta2O5 | 1320 | 1046.85 | 3.376523e-21 | 4.442794e-24 | -23.35234 | -590.139
O5TA2 | Ta | (4/5)Ta + O2 = (2/5)Ta2O5 | 1330 | 1056.85 | 5.865643007e-21 | 7.717951325e-24 | -23.1125 | -588.5026
O5TA2 | Ta | (4/5)Ta + O2 = (2/5)Ta2O5 | 1340 | 1066.85 | 1.010488e-20 | 1.329589e-23 | -22.87628 | -586.8676
O5TA2 | Ta | (4/5)Ta + O2 = (2/5)Ta2O5 | 1350 | 1076.85 | 1.726621e-20 | 2.271869e-23 | -22.64362 | -585.2338
O5TA2 | Ta | (4/5)Ta + O2 = (2/5)Ta2O5 | 1360 | 1086.85 | 2.92679e-20 | 3.85104e-23 | -22.41442 | -583.6014
O5TA2 | Ta | (4/5)Ta + O2 = (2/5)Ta2O5 | 1370 | 1096.85 | 4.922562e-20 | 6.477056e-23 | -22.18862 | -581.9702
O5TA2 | Ta | (4/5)Ta + O2 = (2/5)Ta2O5 | 1380 | 1106.85 | 8.216176e-20 | 1.081076e-22 | -21.96614 | -580.3404
O5TA2 | Ta | (4/5)Ta + O2 = (2/5)Ta2O5 | 1390 | 1116.85 | 1.361128e-19 | 1.790958e-22 | -21.74691 | -578.7118
O5TA2 | Ta | (4/5)Ta + O2 = (2/5)Ta2O5 | 1400 | 1126.85 | 2.2384565e-19 | 2.9453375e-22 | -21.53086 | -577.0845
O5TA2 | Ta | (4/5)Ta + O2 = (2/5)Ta2O5 | 1410 | 1136.85 | 3.654993e-19 | 4.809201e-22 | -21.31793 | -575.4584
O5TA2 | Ta | (4/5)Ta + O2 = (2/5)Ta2O5 | 1420 | 1146.85 | 5.92623e-19 | 7.797671e-22 | -21.10804 | -573.8337
O5TA2 | Ta | (4/5)Ta + O2 = (2/5)Ta2O5 | 1430 | 1156.85 | 9.543079e-19 | 1.255668e-21 | -20.90113 | -572.2102
O5TA2 | Ta | (4/5)Ta + O2 = (2/5)Ta2O5 | 1440 | 1166.85 | 1.526436905e-18 | 2.00847e-21 | -20.69713 | -570.5879
O5TA2 | Ta | (4/5)Ta + O2 = (2/5)Ta2O5 | 1450 | 1176.85 | 2.425549e-18 | 3.191512e-21 | -20.496 | -568.967
O5TA2 | Ta | (4/5)Ta + O2 = (2/5)Ta2O5 | 1460 | 1186.85 | 3.829489e-18 | 5.038801e-21 | -20.29767 | -567.3473
O5TA2 | Ta | (4/5)Ta + O2 = (2/5)Ta2O5 | 1470 | 1196.85 | 6.007981365e-18 | 7.905239e-21 | -20.10209 | -565.7288
O5TA2 | Ta | (4/5)Ta + O2 = (2/5)Ta2O5 | 1480 | 1206.85 | 9.367613e-18 | 1.232581e-20 | -19.90918 | -564.1116
O5TA2 | Ta | (4/5)Ta + O2 = (2/5)Ta2O5 | 1490 | 1216.85 | 1.451764e-17 | 1.910216e-20 | -19.71892 | -562.4957
O5TA2 | Ta | (4/5)Ta + O2 = (2/5)Ta2O5 | 1500 | 1226.85 | 2.236572e-17 | 2.942858e-20 | -19.53123 | -560.881
O5TA2 | Ta | (4/5)Ta + O2 = (2/5)Ta2O5 | 1510 | 1236.85 | 3.425631e-17 | 4.507409e-20 | -19.34607 | -559.2676
O5TA2 | Ta | (4/5)Ta + O2 = (2/5)Ta2O5 | 1520 | 1246.85 | 5.21698e-17 | 6.864448e-20 | -19.16339 | -557.6554
O5TA2 | Ta | (4/5)Ta + O2 = (2/5)Ta2O5 | 1530 | 1256.85 | 7.900734e-17 | 1.03957e-19 | -18.98315 | -556.0444
O5TA2 | Ta | (4/5)Ta + O2 = (2/5)Ta2O5 | 1540 | 1266.85 | 1.189961e-16 | 1.565738e-19 | -18.80528 | -554.4347
O5TA2 | Ta | (4/5)Ta + O2 = (2/5)Ta2O5 | 1550 | 1276.85 | 1.782631e-16 | 2.345567e-19 | -18.62975 | -552.8262
O5TA2 | Ta | (4/5)Ta + O2 = (2/5)Ta2O5 | 1560 | 1286.85 | 2.65643e-16 | 3.495302e-19 | -18.45652 | -551.219
O5TA2 | Ta | (4/5)Ta + O2 = (2/5)Ta2O5 | 1570 | 1296.85 | 3.938106e-16 | 5.181719e-19 | -18.28553 | -549.613
O5TA2 | Ta | (4/5)Ta + O2 = (2/5)Ta2O5 | 1580 | 1306.85 | 5.8086e-16 | 7.642895e-19 | -18.11674 | -548.0082
O5TA2 | Ta | (4/5)Ta + O2 = (2/5)Ta2O5 | 1590 | 1316.85 | 8.524956e-16 | 1.121705e-18 | -17.95012 | -546.4047
O5TA2 | Ta | (4/5)Ta + O2 = (2/5)Ta2O5 | 1600 | 1326.85 | 1.245059e-15 | 1.638236e-18 | -17.78562 | -544.8023
O5TA2 | Ta | (4/5)Ta + O2 = (2/5)Ta2O5 | 1610 | 1336.85 | 1.809693e-15 | 2.381175e-18 | -17.62321 | -543.2012
O5TA2 | Ta | (4/5)Ta + O2 = (2/5)Ta2O5 | 1620 | 1346.85 | 2.618034e-15 | 3.444782e-18 | -17.46284 | -541.6013
O5TA2 | Ta | (4/5)Ta + O2 = (2/5)Ta2O5 | 1630 | 1356.85 | 3.76998e-15 | 4.9605e-18 | -17.30447 | -540.0027
O5TA2 | Ta | (4/5)Ta + O2 = (2/5)Ta2O5 | 1633 | 1359.85 | 4.202061e-15 | 5.529027e-18 | -17.25735 | -539.5233
O5TA2 | Ta | (4/5)Ta + O2 = (2/5)Ta2O5 | 1633 | 1359.85 | 4.202061e-15 | 5.529027e-18 | -17.25735 | -539.5233
O5TA2 | Ta | (4/5)Ta + O2 = (2/5)Ta2O5 | 1640 | 1366.85 | 5.40283693e-15 | 7.108996e-18 | -17.14819 | -538.4087
O5TA2 | Ta | (4/5)Ta + O2 = (2/5)Ta2O5 | 1650 | 1376.85 | 7.707599e-15 | 1.014158e-17 | -16.99389 | -536.8176
O5TA2 | Ta | (4/5)Ta + O2 = (2/5)Ta2O5 | 1660 | 1386.85 | 1.094745e-14 | 1.440454e-17 | -16.8415 | -535.2279
O5TA2 | Ta | (4/5)Ta + O2 = (2/5)Ta2O5 | 1670 | 1396.85 | 1.548238e-14 | 2.037156e-17 | -16.69098 | -533.6396
O5TA2 | Ta | (4/5)Ta + O2 = (2/5)Ta2O5 | 1680 | 1406.85 | 2.180357216e-14 | 2.868891e-17 | -16.54229 | -532.0527
O5TA2 | Ta | (4/5)Ta + O2 = (2/5)Ta2O5 | 1690 | 1416.85 | 3.057843e-14 | 4.023478e-17 | -16.3954 | -530.4672
O5TA2 | Ta | (4/5)Ta + O2 = (2/5)Ta2O5 | 1700 | 1426.85 | 4.271031e-14 | 5.619777e-17 | -16.25028 | -528.8831
O5TA2 | Ta | (4/5)Ta + O2 = (2/5)Ta2O5 | 1710 | 1436.85 | 5.94171e-14 | 7.81804e-17 | -16.1069 | -527.3003
O5TA2 | Ta | (4/5)Ta + O2 = (2/5)Ta2O5 | 1720 | 1446.85 | 8.233457e-14 | 1.08335e-16 | -15.96523 | -525.7188
O5TA2 | Ta | (4/5)Ta + O2 = (2/5)Ta2O5 | 1730 | 1456.85 | 1.136514e-13 | 1.495413e-16 | -15.82524 | -524.1387
O5TA2 | Ta | (4/5)Ta + O2 = (2/5)Ta2O5 | 1740 | 1466.85 | 1.562855e-13 | 2.056388e-16 | -15.6869 | -522.5599
O5TA2 | Ta | (4/5)Ta + O2 = (2/5)Ta2O5 | 1750 | 1476.85 | 2.141125e-13 | 2.81727e-16 | -15.55017 | -520.9825
O5TA2 | Ta | (4/5)Ta + O2 = (2/5)Ta2O5 | 1760 | 1486.85 | 2.922626e-13 | 3.84556e-16 | -15.41504 | -519.4063
O5TA2 | Ta | (4/5)Ta + O2 = (2/5)Ta2O5 | 1770 | 1496.85 | 3.975019e-13 | 5.230288e-16 | -15.28147 | -517.8314
O5TA2 | Ta | (4/5)Ta + O2 = (2/5)Ta2O5 | 1780 | 1506.85 | 5.387247e-13 | 7.088483e-16 | -15.14945 | -516.2578
O5TA2 | Ta | (4/5)Ta + O2 = (2/5)Ta2O5 | 1790 | 1516.85 | 7.275825e-13 | 9.573454e-16 | -15.01893 | -514.6855
O5TA2 | Ta | (4/5)Ta + O2 = (2/5)Ta2O5 | 1800 | 1526.85 | 9.792888e-13 | 1.288538e-15 | -14.8899 | -513.1144
O5TA2 | Ta | (4/5)Ta + O2 = (2/5)Ta2O5 | 1810 | 1536.85 | 1.314e-12 | 1.728947e-15 | -14.76222 | -511.5406
O5TA2 | Ta | (4/5)Ta + O2 = (2/5)Ta2O5 | 1810 | 1536.85 | 1.313643e-12 | 1.728478e-15 | -14.76234 | -511.5446
O5TA2 | Ta | (4/5)Ta + O2 = (2/5)Ta2O5 | 1820 | 1546.85 | 1.756332e-12 | 2.310963e-15 | -14.63621 | -509.9761
O5TA2 | Ta | (4/5)Ta + O2 = (2/5)Ta2O5 | 1830 | 1556.85 | 2.340572e-12 | 3.0797e-15 | -14.51149 | -508.4088
O5TA2 | Ta | (4/5)Ta + O2 = (2/5)Ta2O5 | 1840 | 1566.85 | 3.109189228e-12 | 4.091038e-15 | -14.38817 | -506.8426
O5TA2 | Ta | (4/5)Ta + O2 = (2/5)Ta2O5 | 1850 | 1576.85 | 4.117226e-12 | 5.41740299e-15 | -14.26621 | -505.2778
O5TA2 | Ta | (4/5)Ta + O2 = (2/5)Ta2O5 | 1860 | 1586.85 | 5.435219713e-12 | 7.151605e-15 | -14.1456 | -503.7141
O5TA2 | Ta | (4/5)Ta + O2 = (2/5)Ta2O5 | 1870 | 1596.85 | 7.153294e-12 | 9.41223e-15 | -14.02631 | -502.1516
O5TA2 | Ta | (4/5)Ta + O2 = (2/5)Ta2O5 | 1880 | 1606.85 | 9.38627147e-12 | 1.235036e-14 | -13.90832 | -500.5903
O5TA2 | Ta | (4/5)Ta + O2 = (2/5)Ta2O5 | 1890 | 1616.85 | 1.228002e-11 | 1.615792e-14 | -13.79161 | -499.0302
O5TA2 | Ta | (4/5)Ta + O2 = (2/5)Ta2O5 | 1900 | 1626.85 | 1.601933e-11 | 2.107807e-14 | -13.67617 | -497.4712
O5TA2 | Ta | (4/5)Ta + O2 = (2/5)Ta2O5 | 1910 | 1636.85 | 2.083767e-11 | 2.741799e-14 | -13.56196 | -495.9134
O5TA2 | Ta | (4/5)Ta + O2 = (2/5)Ta2O5 | 1920 | 1646.85 | 2.702919e-11 | 3.556473e-14 | -13.44898 | -494.3567
O5TA2 | Ta | (4/5)Ta + O2 = (2/5)Ta2O5 | 1930 | 1656.85 | 3.496353e-11 | 4.600464e-14 | -13.3372 | -492.8012
O5TA2 | Ta | (4/5)Ta + O2 = (2/5)Ta2O5 | 1940 | 1666.85 | 4.510394e-11 | 5.934729e-14 | -13.2266 | -491.2469
O5TA2 | Ta | (4/5)Ta + O2 = (2/5)Ta2O5 | 1950 | 1676.85 | 5.802957e-11 | 7.63547e-14 | -13.11716 | -489.6936
O5TA2 | Ta | (4/5)Ta + O2 = (2/5)Ta2O5 | 1960 | 1686.85 | 7.446254e-11 | 9.797702e-14 | -13.00888 | -488.1415
O5TA2 | Ta | (4/5)Ta + O2 = (2/5)Ta2O5 | 1970 | 1696.85 | 9.530103e-11 | 1.253961e-13 | -12.90172 | -486.5904
O5TA2 | Ta | (4/5)Ta + O2 = (2/5)Ta2O5 | 1980 | 1706.85 | 1.216594812e-10 | 1.600783e-13 | -12.79567 | -485.0405
O5TA2 | Ta | (4/5)Ta + O2 = (2/5)Ta2O5 | 1990 | 1716.85 | 1.549173e-10 | 2.038386e-13 | -12.69071 | -483.4917
O5TA2 | Ta | (4/5)Ta + O2 = (2/5)Ta2O5 | 2010 | 1736.85 | 2.493394e-10 | 3.280782e-13 | -12.48402 | -480.3972
O5TA2 | Ta | (4/5)Ta + O2 = (2/5)Ta2O5 | 2020 | 1746.85 | 3.151811e-10 | 4.14712e-13 | -12.38225 | -478.8516
O5TA2 | Ta | (4/5)Ta + O2 = (2/5)Ta2O5 | 2030 | 1756.85 | 3.974657e-10 | 5.229812e-13 | -12.28151 | -477.307
O5TA2 | Ta | (4/5)Ta + O2 = (2/5)Ta2O5 | 2040 | 1766.85 | 5.000629854e-10 | 6.579776e-13 | -12.18179 | -475.7635
O5TA2 | Ta | (4/5)Ta + O2 = (2/5)Ta2O5 | 2050 | 1776.85 | 6.276974e-10 | 8.259176e-13 | -12.08306 | -474.221
O5TA2 | Ta | (4/5)Ta + O2 = (2/5)Ta2O5 | 2060 | 1786.85 | 7.861244161e-10 | 1.034374e-12 | -11.98532 | -472.6795
O5TA2 | Ta | (4/5)Ta + O2 = (2/5)Ta2O5 | 2070 | 1796.85 | 9.823406e-10 | 1.292553e-12 | -11.88855 | -471.1391
O5TA2 | Ta | (4/5)Ta + O2 = (2/5)Ta2O5 | 2080 | 1806.85 | 1.224833e-09 | 1.611622e-12 | -11.79274 | -469.5997
O5TA2 | Ta | (4/5)Ta + O2 = (2/5)Ta2O5 | 2090 | 1816.85 | 1.523876e-09 | 2.0051e-12 | -11.69786 | -468.0613
O5TA2 | Ta | (4/5)Ta + O2 = (2/5)Ta2O5 | 2100 | 1826.85 | 1.891882e-09 | 2.489318e-12 | -11.60392 | -466.5239
O5TA2 | Ta | (4/5)Ta + O2 = (2/5)Ta2O5 | 2110 | 1836.85 | 2.343815e-09 | 3.083967e-12 | -11.51089 | -464.9875
O5TA2 | Ta | (4/5)Ta + O2 = (2/5)Ta2O5 | 2120 | 1846.85 | 2.897683e-09 | 3.81274e-12 | -11.41876 | -463.452
O5TA2 | Ta | (4/5)Ta + O2 = (2/5)Ta2O5 | 2130 | 1856.85 | 3.575109e-09 | 4.704091e-12 | -11.32752 | -461.9176
O5TA2 | Ta | (4/5)Ta + O2 = (2/5)Ta2O5 | 2140 | 1866.85 | 4.402015e-09 | 5.792125e-12 | -11.23716 | -460.3841
O5TA2 | Ta | (4/5)Ta + O2 = (2/5)Ta2O5 | 2150 | 1876.85 | 5.409408e-09 | 7.117642e-12 | -11.14766 | -458.8515
O5TA2 | Ta | (4/5)Ta + O2 = (2/5)Ta2O5 | 2150 | 1876.85 | 5.409408e-09 | 7.117642e-12 | -11.14766 | -458.8515
O5TA2 | Ta | (4/5)Ta + O2 = (2/5)Ta2O5 | 2150 | 1876.85 | 5.409408e-09 | 7.117642e-12 | -11.14766 | -458.8515
O5TA2 | Ta | (4/5)Ta + O2 = (2/5)Ta2O5 | 2160 | 1886.85 | 6.552322e-09 | 8.621476e-12 | -11.06442 | -457.5433
O5TA2 | Ta | (4/5)Ta + O2 = (2/5)Ta2O5 | 2170 | 1896.85 | 7.922209e-09 | 1.042396e-11 | -10.98197 | -456.2362
O5TA2 | Ta | (4/5)Ta + O2 = (2/5)Ta2O5 | 2180 | 1906.85 | 9.561235e-09 | 1.258057e-11 | -10.9003 | -454.9302
O5TA2 | Ta | (4/5)Ta + O2 = (2/5)Ta2O5 | 2190 | 1916.85 | 1.151886e-08 | 1.515639e-11 | -10.8194 | -453.6254
O5TA2 | Ta | (4/5)Ta + O2 = (2/5)Ta2O5 | 2200 | 1926.85 | 1.385297e-08 | 1.82276e-11 | -10.73927 | -452.3216
O5TA2 | Ta | (4/5)Ta + O2 = (2/5)Ta2O5 | 2210 | 1936.85 | 1.663128e-08 | 2.188326e-11 | -10.65989 | -451.019
O5TA2 | Ta | (4/5)Ta + O2 = (2/5)Ta2O5 | 2220 | 1946.85 | 1.993275e-08 | 2.622731e-11 | -10.58125 | -449.7174
O5TA2 | Ta | (4/5)Ta + O2 = (2/5)Ta2O5 | 2230 | 1956.85 | 2.384946e-08 | 3.138086205e-11 | -10.50334 | -448.4169
O5TA2 | Ta | (4/5)Ta + O2 = (2/5)Ta2O5 | 2240 | 1966.85 | 2.848846e-08 | 3.748481e-11 | -10.42614 | -447.1175
O5TA2 | Ta | (4/5)Ta + O2 = (2/5)Ta2O5 | 2250 | 1976.85 | 3.397414696e-08 | 4.470282e-11 | -10.34967 | -445.8191
O5TA2 | Ta | (4/5)Ta + O2 = (2/5)Ta2O5 | 2260 | 1986.85 | 4.045078e-08 | 5.322472e-11 | -10.27389 | -444.5218
O5TA2 | Ta | (4/5)Ta + O2 = (2/5)Ta2O5 | 2270 | 1996.85 | 4.808543e-08 | 6.327031e-11 | -10.1988 | -443.2256
O5TA2 | Ta | (4/5)Ta + O2 = (2/5)Ta2O5 | 2280 | 2006.85 | 5.707128e-08 | 7.509379e-11 | -10.1244 | -441.9304
O5TA2 | Ta | (4/5)Ta + O2 = (2/5)Ta2O5 | 2290 | 2016.85 | 6.763139e-08 | 8.898867e-11 | -10.05067 | -440.6362
O5TA2 | Ta | (4/5)Ta + O2 = (2/5)Ta2O5 | 2300 | 2026.85 | 8.002295347e-08 | 1.052934e-10 | -9.977599 | -439.343
O5TA2 | Ta | (4/5)Ta + O2 = (2/5)Ta2O5 | 2310 | 2036.85 | 9.45421e-08 | 1.243975e-10 | -9.905188 | -438.0509
O5TA2 | Ta | (4/5)Ta + O2 = (2/5)Ta2O5 | 2320 | 2046.85 | 1.115293e-07 | 1.467491e-10 | -9.833425 | -436.7598
O5TA2 | Ta | (4/5)Ta + O2 = (2/5)Ta2O5 | 2330 | 2056.85 | 1.313754e-07 | 1.728624e-10 | -9.762299 | -435.4697
O5TA2 | Ta | (4/5)Ta + O2 = (2/5)Ta2O5 | 2340 | 2066.85 | 1.545287e-07 | 2.033273e-10 | -9.691804 | -434.1806
O5TA2 | Ta | (4/5)Ta + O2 = (2/5)Ta2O5 | 2350 | 2076.85 | 1.815024e-07 | 2.38819e-10 | -9.621931 | -432.8924
O5TA2 | Ta | (4/5)Ta + O2 = (2/5)Ta2O5 | 2360 | 2086.85 | 2.128834e-07 | 2.801097e-10 | -9.552672 | -431.6053
O5TA2 | Ta | (4/5)Ta + O2 = (2/5)Ta2O5 | 2370 | 2096.85 | 2.493419e-07 | 3.280814e-10 | -9.484018 | -430.3191
O5TA2 | Ta | (4/5)Ta + O2 = (2/5)Ta2O5 | 2380 | 2106.85 | 2.916423e-07 | 3.837399e-10 | -9.415963 | -429.0339
O5TA2 | Ta | (4/5)Ta + O2 = (2/5)Ta2O5 | 2390 | 2116.85 | 3.406555773e-07 | 4.48231e-10 | -9.348498 | -427.7496
O5TA2 | Ta | (4/5)Ta + O2 = (2/5)Ta2O5 | 2400 | 2126.85 | 3.973723e-07 | 5.228582e-10 | -9.281616 | -426.4663
O5TA2 | Ta | (4/5)Ta + O2 = (2/5)Ta2O5 | 2410 | 2136.85 | 4.629181e-07 | 6.091027e-10 | -9.215309 | -425.1839
O5TA2 | Ta | (4/5)Ta + O2 = (2/5)Ta2O5 | 2420 | 2146.85 | 5.385704634e-07 | 7.086453e-10 | -9.149571 | -423.9025
O5TA2 | Ta | (4/5)Ta + O2 = (2/5)Ta2O5 | 2430 | 2156.85 | 6.257775e-07 | 8.233914e-10 | -9.084394 | -422.622
O5TA2 | Ta | (4/5)Ta + O2 = (2/5)Ta2O5 | 2440 | 2166.85 | 7.261784e-07 | 9.554979e-10 | -9.01977 | -421.3424
O5TA2 | Ta | (4/5)Ta + O2 = (2/5)Ta2O5 | 2450 | 2176.85 | 8.416272e-07 | 1.107404e-09 | -8.955694 | -420.0637
O5TA2 | Ta | (4/5)Ta + O2 = (2/5)Ta2O5 | 2460 | 2186.85 | 9.742175584e-07 | 1.281865e-09 | -8.892158 | -418.786
O5TA2 | Ta | (4/5)Ta + O2 = (2/5)Ta2O5 | 2470 | 2196.85 | 1.126312e-06 | 1.481989e-09 | -8.829155 | -417.5091
O5TA2 | Ta | (4/5)Ta + O2 = (2/5)Ta2O5 | 2480 | 2206.85 | 1.300572e-06 | 1.711279e-09 | -8.766679 | -416.2331
O5TA2 | Ta | (4/5)Ta + O2 = (2/5)Ta2O5 | 2490 | 2216.85 | 1.499995e-06 | 1.973678e-09 | -8.704724 | -414.9581
O5TA2 | Ta | (4/5)Ta + O2 = (2/5)Ta2O5 | 2500 | 2226.85 | 1.727951e-06 | 2.273619e-09 | -8.643282 | -413.6839
O5TA2 | Ta | (4/5)Ta + O2 = (2/5)Ta2O5 | 2510 | 2236.85 | 1.988223e-06 | 2.616083e-09 | -8.582349 | -412.4105
O5TA2 | Ta | (4/5)Ta + O2 = (2/5)Ta2O5 | 2520 | 2246.85 | 2.285058e-06 | 3.006655e-09 | -8.521916 | -411.1381
O5TA2 | Ta | (4/5)Ta + O2 = (2/5)Ta2O5 | 2530 | 2256.85 | 2.623215e-06 | 3.45159918e-09 | -8.46198 | -409.8665
O5TA2 | Ta | (4/5)Ta + O2 = (2/5)Ta2O5 | 2540 | 2266.85 | 3.008023e-06 | 3.957925e-09 | -8.402532 | -408.5957
O5TA2 | Ta | (4/5)Ta + O2 = (2/5)Ta2O5 | 2550 | 2276.85 | 3.445441242e-06 | 4.533475e-09 | -8.343569 | -407.3258
O5TA2 | Ta | (4/5)Ta + O2 = (2/5)Ta2O5 | 2560 | 2286.85 | 3.942128e-06 | 5.18701e-09 | -8.285083 | -406.0567
O5TA2 | Ta | (4/5)Ta + O2 = (2/5)Ta2O5 | 2570 | 2296.85 | 4.505516e-06 | 5.92831e-09 | -8.227069 | -404.7885
O5TA2 | Ta | (4/5)Ta + O2 = (2/5)Ta2O5 | 2580 | 2306.85 | 5.143892e-06 | 6.768279e-09 | -8.169522 | -403.5211
O5TA2 | Ta | (4/5)Ta + O2 = (2/5)Ta2O5 | 2590 | 2316.85 | 5.866489e-06 | 7.719064e-09 | -8.112435 | -402.2545
O5TA2 | Ta | (4/5)Ta + O2 = (2/5)Ta2O5 | 2600 | 2326.85 | 6.683581e-06 | 8.794185e-09 | -8.055804 | -400.9887
O5TA2 | Ta | (4/5)Ta + O2 = (2/5)Ta2O5 | 2610 | 2336.85 | 7.606591e-06 | 1.000867e-08 | -7.999624 | -399.7237
O5TA2 | Ta | (4/5)Ta + O2 = (2/5)Ta2O5 | 2620 | 2346.85 | 8.648207e-06 | 1.137922e-08 | -7.943888 | -398.4596
O5TA2 | Ta | (4/5)Ta + O2 = (2/5)Ta2O5 | 2630 | 2356.85 | 9.822509e-06 | 1.292435e-08 | -7.888591 | -397.1962
O5TA2 | Ta | (4/5)Ta + O2 = (2/5)Ta2O5 | 2640 | 2366.85 | 1.114511e-05 | 1.466462e-08 | -7.833729 | -395.9336
O5TA2 | Ta | (4/5)Ta + O2 = (2/5)Ta2O5 | 2650 | 2376.85 | 1.26333e-05 | 1.66227639e-08 | -7.779297 | -394.6718
O5TA2 | Ta | (4/5)Ta + O2 = (2/5)Ta2O5 | 2660 | 2386.85 | 1.430622e-05 | 1.882397e-08 | -7.725289 | -393.4108
O5TA2 | Ta | (4/5)Ta + O2 = (2/5)Ta2O5 | 2670 | 2396.85 | 1.618502e-05 | 2.129608e-08 | -7.6717 | -392.1505
O5TA2 | Ta | (4/5)Ta + O2 = (2/5)Ta2O5 | 2680 | 2406.85 | 1.829309e-05 | 2.406985e-08 | -7.618527 | -390.891
O5TA2 | Ta | (4/5)Ta + O2 = (2/5)Ta2O5 | 2690 | 2416.85 | 2.065621e-05 | 2.717922e-08 | -7.565763 | -389.6322
O5TA2 | Ta | (4/5)Ta + O2 = (2/5)Ta2O5 | 2700 | 2426.85 | 2.330285e-05 | 3.066165e-08 | -7.513405 | -388.3742
O5TA2 | Ta | (4/5)Ta + O2 = (2/5)Ta2O5 | 2710 | 2436.85 | 2.626436e-05 | 3.455836e-08 | -7.461447 | -387.117
O5TA2 | Ta | (4/5)Ta + O2 = (2/5)Ta2O5 | 2720 | 2446.85 | 2.957524e-05 | 3.89148e-08 | -7.409885 | -385.8604
O5TA2 | Ta | (4/5)Ta + O2 = (2/5)Ta2O5 | 2730 | 2456.85 | 3.327348e-05 | 4.37809e-08 | -7.358715 | -384.6046
O5TA2 | Ta | (4/5)Ta + O2 = (2/5)Ta2O5 | 2740 | 2466.85 | 3.740080371e-05 | 4.921158e-08 | -7.307933 | -383.3496
O5TA2 | Ta | (4/5)Ta + O2 = (2/5)Ta2O5 | 2750 | 2476.85 | 4.200304e-05 | 5.526716e-08 | -7.257533 | -382.0952
O5TA2 | Ta | (4/5)Ta + O2 = (2/5)Ta2O5 | 2760 | 2486.85 | 4.713048e-05 | 6.201379e-08 | -7.207512 | -380.8415
O5TA2 | Ta | (4/5)Ta + O2 = (2/5)Ta2O5 | 2770 | 2496.85 | 5.283828e-05 | 6.952405e-08 | -7.157865 | -379.5886
O5TA2 | Ta | (4/5)Ta + O2 = (2/5)Ta2O5 | 2780 | 2506.85 | 5.918686e-05 | 7.787744e-08 | -7.108588 | -378.3363
O5TA2 | Ta | (4/5)Ta + O2 = (2/5)Ta2O5 | 2790 | 2516.85 | 6.624235e-05 | 8.716099e-08 | -7.059678 | -377.0847
O5TA2 | Ta | (4/5)Ta + O2 = (2/5)Ta2O5 | 2800 | 2526.85 | 7.407713e-05 | 9.746991e-08 | -7.011129 | -375.8338
O5TA2 | Ta | (4/5)Ta + O2 = (2/5)Ta2O5 | 2810 | 2536.85 | 8.27703e-05 | 1.089083e-07 | -6.962939 | -374.5836
O5TA2 | Ta | (4/5)Ta + O2 = (2/5)Ta2O5 | 2820 | 2546.85 | 9.240825e-05 | 1.215898e-07 | -6.915103 | -373.3341
O5TA2 | Ta | (4/5)Ta + O2 = (2/5)Ta2O5 | 2830 | 2556.85 | 0.0001030853 | 1.356385e-07 | -6.867617 | -372.0852
O5TA2 | Ta | (4/5)Ta + O2 = (2/5)Ta2O5 | 2840 | 2566.85 | 0.0001149042783 | 1.511898e-07 | -6.820477 | -370.8369
O5TA2 | Ta | (4/5)Ta + O2 = (2/5)Ta2O5 | 2850 | 2576.85 | 0.0001279773 | 1.683912e-07 | -6.773681 | -369.5893
O5TA2 | Ta | (4/5)Ta + O2 = (2/5)Ta2O5 | 2860 | 2586.85 | 0.0001424265456 | 1.874033e-07 | -6.727223 | -368.3424
O5TA2 | Ta | (4/5)Ta + O2 = (2/5)Ta2O5 | 2870 | 2596.85 | 0.0001583848 | 2.084011e-07 | -6.6811 | -367.0961
O5TA2 | Ta | (4/5)Ta + O2 = (2/5)Ta2O5 | 2880 | 2606.85 | 0.0001759967 | 2.315746e-07 | -6.635309 | -365.8504
O5TA2 | Ta | (4/5)Ta + O2 = (2/5)Ta2O5 | 2890 | 2616.85 | 0.0001954192 | 2.571306e-07 | -6.589846 | -364.6053
O5TA2 | Ta | (4/5)Ta + O2 = (2/5)Ta2O5 | 2900 | 2626.85 | 0.0002168231 | 2.852935e-07 | -6.544708 | -363.3609
O5TA2 | Ta | (4/5)Ta + O2 = (2/5)Ta2O5 | 2910 | 2636.85 | 0.0002403934289 | 3.163071e-07 | -6.499891 | -362.117
O5TA2 | Ta | (4/5)Ta + O2 = (2/5)Ta2O5 | 2920 | 2646.85 | 0.0002663311455 | 3.504357e-07 | -6.455392 | -360.8738
O5TA2 | Ta | (4/5)Ta + O2 = (2/5)Ta2O5 | 2930 | 2656.85 | 0.0002948539669 | 3.879657e-07 | -6.411207 | -359.6311
O5TA2 | Ta | (4/5)Ta + O2 = (2/5)Ta2O5 | 2940 | 2666.85 | 0.0003261978 | 4.292076e-07 | -6.367333 | -358.3891
O5TA2 | Ta | (4/5)Ta + O2 = (2/5)Ta2O5 | 2950 | 2676.85 | 0.0003606178529 | 4.744972e-07 | -6.323766 | -357.1476
O5TA2 | Ta | (4/5)Ta + O2 = (2/5)Ta2O5 | 2960 | 2686.85 | 0.0003983905 | 5.24198e-07 | -6.280505 | -355.9067
O5TA2 | Ta | (4/5)Ta + O2 = (2/5)Ta2O5 | 2970 | 2696.85 | 0.0004398143 | 5.787031e-07 | -6.237544 | -354.6663
O5TA2 | Ta | (4/5)Ta + O2 = (2/5)Ta2O5 | 2980 | 2706.85 | 0.0004852121314 | 6.38437015e-07 | -6.194882 | -353.4266
O5TA2 | Ta | (4/5)Ta + O2 = (2/5)Ta2O5 | 2990 | 2716.85 | 0.0005349323 | 7.038583e-07 | -6.152515 | -352.1873
O5TA2 | Ta | (4/5)Ta + O2 = (2/5)Ta2O5 | 3000 | 2726.85 | 0.0005893510146 | 7.754619e-07 | -6.11044 | -350.9487
O3TB2 | Tb | (4/3)Tb + O2 = (2/3)Tb2O3 | 300 | 26.85 | 5.565577347e-207 | 7.323128e-210 | -209.1353 | -1201.153
O3TB2 | Tb | (4/3)Tb + O2 = (2/3)Tb2O3 | 310 | 36.85 | 5.361574776e-200 | 7.054704e-203 | -202.1515 | -1199.744
O3TB2 | Tb | (4/3)Tb + O2 = (2/3)Tb2O3 | 320 | 46.85 | 1.889469e-193 | 2.486143e-196 | -195.6045 | -1198.336
O3TB2 | Tb | (4/3)Tb + O2 = (2/3)Tb2O3 | 330 | 56.85 | 2.668634e-187 | 3.51136e-190 | -189.4545 | -1196.93
O3TB2 | Tb | (4/3)Tb + O2 = (2/3)Tb2O3 | 340 | 66.85 | 1.637288955e-181 | 2.154328e-184 | -183.6667 | -1195.526
O3TB2 | Tb | (4/3)Tb + O2 = (2/3)Tb2O3 | 350 | 76.85 | 4.686458e-176 | 6.166393e-179 | -178.21 | -1194.125
O3TB2 | Tb | (4/3)Tb + O2 = (2/3)Tb2O3 | 360 | 86.85 | 6.668172e-171 | 8.77391e-174 | -173.0568 | -1192.727
O3TB2 | Tb | (4/3)Tb + O2 = (2/3)Tb2O3 | 370 | 96.85 | 4.991117e-166 | 6.567259e-169 | -168.1826 | -1191.332
O3TB2 | Tb | (4/3)Tb + O2 = (2/3)Tb2O3 | 380 | 106.85 | 2.067383e-161 | 2.720241e-164 | -163.5654 | -1189.94
O3TB2 | Tb | (4/3)Tb + O2 = (2/3)Tb2O3 | 390 | 116.85 | 4.959379e-157 | 6.525498e-160 | -159.1854 | -1188.551
O3TB2 | Tb | (4/3)Tb + O2 = (2/3)Tb2O3 | 400 | 126.85 | 7.177875e-153 | 9.444573e-156 | -155.0248 | -1187.165
O3TB2 | Tb | (4/3)Tb + O2 = (2/3)Tb2O3 | 410 | 136.85 | 6.503908e-149 | 8.557774e-152 | -151.0676 | -1185.783
O3TB2 | Tb | (4/3)Tb + O2 = (2/3)Tb2O3 | 420 | 146.85 | 3.81491e-145 | 5.019619e-148 | -147.2993 | -1184.404
O3TB2 | Tb | (4/3)Tb + O2 = (2/3)Tb2O3 | 430 | 156.85 | 1.493133e-141 | 1.964648e-144 | -143.7067 | -1183.029
O3TB2 | Tb | (4/3)Tb + O2 = (2/3)Tb2O3 | 440 | 166.85 | 4.008609e-138 | 5.274485e-141 | -140.2778 | -1181.657
O3TB2 | Tb | (4/3)Tb + O2 = (2/3)Tb2O3 | 450 | 176.85 | 7.569786e-135 | 9.960245e-138 | -137.0017 | -1180.289
O3TB2 | Tb | (4/3)Tb + O2 = (2/3)Tb2O3 | 460 | 186.85 | 1.028807e-131 | 1.353694e-134 | -133.8685 | -1178.925
O3TB2 | Tb | (4/3)Tb + O2 = (2/3)Tb2O3 | 470 | 196.85 | 1.027694e-128 | 1.352229e-131 | -130.8689 | -1177.564
O3TB2 | Tb | (4/3)Tb + O2 = (2/3)Tb2O3 | 480 | 206.85 | 7.691873e-126 | 1.012089e-128 | -127.9948 | -1176.206
O3TB2 | Tb | (4/3)Tb + O2 = (2/3)Tb2O3 | 490 | 216.85 | 4.39053e-123 | 5.777013455e-126 | -125.2383 | -1174.852
O3TB2 | Tb | (4/3)Tb + O2 = (2/3)Tb2O3 | 500 | 226.85 | 1.942596e-120 | 2.556047e-123 | -122.5924 | -1173.501
O3TB2 | Tb | (4/3)Tb + O2 = (2/3)Tb2O3 | 510 | 236.85 | 6.762996e-118 | 8.898678e-121 | -120.0507 | -1172.154
O3TB2 | Tb | (4/3)Tb + O2 = (2/3)Tb2O3 | 520 | 246.85 | 1.878439e-115 | 2.47163e-118 | -117.607 | -1170.81
O3TB2 | Tb | (4/3)Tb + O2 = (2/3)Tb2O3 | 530 | 256.85 | 4.216121e-113 | 5.547528e-116 | -115.2559 | -1169.47
O3TB2 | Tb | (4/3)Tb + O2 = (2/3)Tb2O3 | 540 | 266.85 | 7.738072e-111 | 1.018167e-113 | -112.9922 | -1168.132
O3TB2 | Tb | (4/3)Tb + O2 = (2/3)Tb2O3 | 550 | 276.85 | 1.17416e-108 | 1.544948e-111 | -110.8111 | -1166.798
O3TB2 | Tb | (4/3)Tb + O2 = (2/3)Tb2O3 | 560 | 286.85 | 1.488086e-106 | 1.958008e-109 | -108.7082 | -1165.467
O3TB2 | Tb | (4/3)Tb + O2 = (2/3)Tb2O3 | 570 | 296.85 | 1.59021e-104 | 2.092382e-107 | -106.6794 | -1164.14
O3TB2 | Tb | (4/3)Tb + O2 = (2/3)Tb2O3 | 580 | 306.85 | 1.445583e-102 | 1.902082e-105 | -104.7208 | -1162.815
O3TB2 | Tb | (4/3)Tb + O2 = (2/3)Tb2O3 | 590 | 316.85 | 1.127118e-100 | 1.483049e-103 | -102.8288 | -1161.494
O3TB2 | Tb | (4/3)Tb + O2 = (2/3)Tb2O3 | 600 | 326.85 | 7.595755477e-99 | 9.994415e-102 | -101.0002 | -1160.175
O3TB2 | Tb | (4/3)Tb + O2 = (2/3)Tb2O3 | 610 | 336.85 | 4.456225e-97 | 5.863454e-100 | -99.23185 | -1158.859
O3TB2 | Tb | (4/3)Tb + O2 = (2/3)Tb2O3 | 620 | 346.85 | 2.291264708e-95 | 3.014822e-98 | -97.52074 | -1157.547
O3TB2 | Tb | (4/3)Tb + O2 = (2/3)Tb2O3 | 630 | 356.85 | 1.039029e-93 | 1.367144e-96 | -95.86419 | -1156.237
O3TB2 | Tb | (4/3)Tb + O2 = (2/3)Tb2O3 | 640 | 366.85 | 4.180097e-92 | 5.500127e-95 | -94.25963 | -1154.93
O3TB2 | Tb | (4/3)Tb + O2 = (2/3)Tb2O3 | 650 | 376.85 | 1.50022e-90 | 1.973973e-93 | -92.70466 | -1153.625
O3TB2 | Tb | (4/3)Tb + O2 = (2/3)Tb2O3 | 660 | 386.85 | 4.828269e-89 | 6.352986e-92 | -91.19702 | -1152.324
O3TB2 | Tb | (4/3)Tb + O2 = (2/3)Tb2O3 | 670 | 396.85 | 1.400296e-87 | 1.842494e-90 | -89.73459 | -1151.025
O3TB2 | Tb | (4/3)Tb + O2 = (2/3)Tb2O3 | 680 | 406.85 | 3.676529105e-86 | 4.837538e-89 | -88.31538 | -1149.728
O3TB2 | Tb | (4/3)Tb + O2 = (2/3)Tb2O3 | 690 | 416.85 | 8.776652e-85 | 1.154823e-87 | -86.93748 | -1148.434
O3TB2 | Tb | (4/3)Tb + O2 = (2/3)Tb2O3 | 700 | 426.85 | 1.91279e-83 | 2.516829e-86 | -85.59915 | -1147.142
O3TB2 | Tb | (4/3)Tb + O2 = (2/3)Tb2O3 | 710 | 436.85 | 3.820571e-82 | 5.027067e-85 | -84.29869 | -1145.853
O3TB2 | Tb | (4/3)Tb + O2 = (2/3)Tb2O3 | 720 | 446.85 | 7.019294e-81 | 9.235914e-84 | -83.03452 | -1144.567
O3TB2 | Tb | (4/3)Tb + O2 = (2/3)Tb2O3 | 730 | 456.85 | 1.190305e-79 | 1.56619e-82 | -81.80516 | -1143.282
O3TB2 | Tb | (4/3)Tb + O2 = (2/3)Tb2O3 | 740 | 466.85 | 1.869117e-78 | 2.459364e-81 | -80.60918 | -1142
O3TB2 | Tb | (4/3)Tb + O2 = (2/3)Tb2O3 | 750 | 476.85 | 2.726259e-77 | 3.587183e-80 | -79.44525 | -1140.72
O3TB2 | Tb | (4/3)Tb + O2 = (2/3)Tb2O3 | 760 | 486.85 | 3.704406e-76 | 4.874218e-79 | -78.3121 | -1139.442
O3TB2 | Tb | (4/3)Tb + O2 = (2/3)Tb2O3 | 770 | 496.85 | 4.702113e-75 | 6.186991e-78 | -77.20852 | -1138.167
O3TB2 | Tb | (4/3)Tb + O2 = (2/3)Tb2O3 | 780 | 506.85 | 5.590251e-74 | 7.355593e-77 | -76.13338 | -1136.893
O3TB2 | Tb | (4/3)Tb + O2 = (2/3)Tb2O3 | 790 | 516.85 | 6.240453e-73 | 8.211122e-76 | -75.0856 | -1135.621
O3TB2 | Tb | (4/3)Tb + O2 = (2/3)Tb2O3 | 800 | 526.85 | 6.556561e-72 | 8.627054e-75 | -74.06414 | -1134.352
O3TB2 | Tb | (4/3)Tb + O2 = (2/3)Tb2O3 | 810 | 536.85 | 6.498142e-71 | 8.550187e-74 | -73.06802 | -1133.084
O3TB2 | Tb | (4/3)Tb + O2 = (2/3)Tb2O3 | 820 | 546.85 | 6.088151e-70 | 8.010725e-73 | -72.09633 | -1131.819
O3TB2 | Tb | (4/3)Tb + O2 = (2/3)Tb2O3 | 830 | 556.85 | 5.40318634e-69 | 7.109456e-72 | -71.14816 | -1130.555
O3TB2 | Tb | (4/3)Tb + O2 = (2/3)Tb2O3 | 840 | 566.85 | 4.5512e-68 | 5.98842e-71 | -70.22269 | -1129.293
O3TB2 | Tb | (4/3)Tb + O2 = (2/3)Tb2O3 | 850 | 576.85 | 3.645159199e-67 | 4.796262e-70 | -69.3191 | -1128.033
O3TB2 | Tb | (4/3)Tb + O2 = (2/3)Tb2O3 | 860 | 586.85 | 2.780915101e-66 | 3.659099e-69 | -68.43663 | -1126.774
O3TB2 | Tb | (4/3)Tb + O2 = (2/3)Tb2O3 | 870 | 596.85 | 2.024278e-65 | 2.663524e-68 | -67.57454 | -1125.517
O3TB2 | Tb | (4/3)Tb + O2 = (2/3)Tb2O3 | 880 | 606.85 | 1.40819e-64 | 1.852882e-67 | -66.73215 | -1124.262
O3TB2 | Tb | (4/3)Tb + O2 = (2/3)Tb2O3 | 890 | 616.85 | 9.376209e-64 | 1.233712e-66 | -65.90879 | -1123.009
O3TB2 | Tb | (4/3)Tb + O2 = (2/3)Tb2O3 | 900 | 626.85 | 5.984175e-63 | 7.873914e-66 | -65.10381 | -1121.757
O3TB2 | Tb | (4/3)Tb + O2 = (2/3)Tb2O3 | 910 | 636.85 | 3.66607e-62 | 4.823776e-65 | -64.31661 | -1120.507
O3TB2 | Tb | (4/3)Tb + O2 = (2/3)Tb2O3 | 920 | 646.85 | 2.158732e-61 | 2.840436e-64 | -63.54661 | -1119.258
O3TB2 | Tb | (4/3)Tb + O2 = (2/3)Tb2O3 | 930 | 656.85 | 1.223361e-60 | 1.609686e-63 | -62.79326 | -1118.01
O3TB2 | Tb | (4/3)Tb + O2 = (2/3)Tb2O3 | 940 | 666.85 | 6.680396e-60 | 8.789995e-63 | -62.05601 | -1116.764
O3TB2 | Tb | (4/3)Tb + O2 = (2/3)Tb2O3 | 950 | 676.85 | 3.519263e-59 | 4.630609e-62 | -61.33436 | -1115.52
O3TB2 | Tb | (4/3)Tb + O2 = (2/3)Tb2O3 | 960 | 686.85 | 1.790574831e-58 | 2.35602e-61 | -60.62782 | -1114.277
O3TB2 | Tb | (4/3)Tb + O2 = (2/3)Tb2O3 | 970 | 696.85 | 8.808332e-58 | 1.158991e-60 | -59.93592 | -1113.035
O3TB2 | Tb | (4/3)Tb + O2 = (2/3)Tb2O3 | 980 | 706.85 | 4.193777e-57 | 5.518127e-60 | -59.25821 | -1111.794
O3TB2 | Tb | (4/3)Tb + O2 = (2/3)Tb2O3 | 990 | 716.85 | 1.934457e-56 | 2.545338e-59 | -58.59425 | -1110.555
O3TB2 | Tb | (4/3)Tb + O2 = (2/3)Tb2O3 | 1000 | 726.85 | 8.653052e-56 | 1.13856e-58 | -57.94364 | -1109.317
O3TB2 | Tb | (4/3)Tb + O2 = (2/3)Tb2O3 | 1010 | 736.85 | 3.756939e-55 | 4.943341e-58 | -57.30598 | -1108.08
O3TB2 | Tb | (4/3)Tb + O2 = (2/3)Tb2O3 | 1020 | 746.85 | 1.58466e-54 | 2.085079e-57 | -56.68088 | -1106.844
O3TB2 | Tb | (4/3)Tb + O2 = (2/3)Tb2O3 | 1030 | 756.85 | 6.498936e-54 | 8.551232e-57 | -56.06797 | -1105.61
O3TB2 | Tb | (4/3)Tb + O2 = (2/3)Tb2O3 | 1040 | 766.85 | 2.59362e-53 | 3.412658e-56 | -55.46691 | -1104.377
O3TB2 | Tb | (4/3)Tb + O2 = (2/3)Tb2O3 | 1050 | 776.85 | 1.008017e-52 | 1.326339e-55 | -54.87735 | -1103.144
O3TB2 | Tb | (4/3)Tb + O2 = (2/3)Tb2O3 | 1060 | 786.85 | 3.818163e-52 | 5.023898e-55 | -54.29896 | -1101.913
O3TB2 | Tb | (4/3)Tb + O2 = (2/3)Tb2O3 | 1070 | 796.85 | 1.410523e-51 | 1.855952e-54 | -53.73143 | -1100.683
O3TB2 | Tb | (4/3)Tb + O2 = (2/3)Tb2O3 | 1080 | 806.85 | 5.085675e-51 | 6.691677e-54 | -53.17447 | -1099.453
O3TB2 | Tb | (4/3)Tb + O2 = (2/3)Tb2O3 | 1090 | 816.85 | 1.790818e-50 | 2.356339e-53 | -52.62776 | -1098.225
O3TB2 | Tb | (4/3)Tb + O2 = (2/3)Tb2O3 | 1100 | 826.85 | 6.162686e-50 | 8.108797e-53 | -52.09104 | -1096.997
O3TB2 | Tb | (4/3)Tb + O2 = (2/3)Tb2O3 | 1110 | 836.85 | 2.073842e-49 | 2.728739e-52 | -51.56404 | -1095.771
O3TB2 | Tb | (4/3)Tb + O2 = (2/3)Tb2O3 | 1120 | 846.85 | 6.828566e-49 | 8.984956e-52 | -51.04648 | -1094.545
O3TB2 | Tb | (4/3)Tb + O2 = (2/3)Tb2O3 | 1130 | 856.85 | 2.201324e-48 | 2.89648e-51 | -50.53813 | -1093.32
O3TB2 | Tb | (4/3)Tb + O2 = (2/3)Tb2O3 | 1140 | 866.85 | 6.951564e-48 | 9.146794e-51 | -50.03873 | -1092.096
O3TB2 | Tb | (4/3)Tb + O2 = (2/3)Tb2O3 | 1150 | 876.85 | 2.151591e-47 | 2.83104e-50 | -49.54805 | -1090.873
O3TB2 | Tb | (4/3)Tb + O2 = (2/3)Tb2O3 | 1160 | 886.85 | 6.530438e-47 | 8.592681e-50 | -49.06587 | -1089.651
O3TB2 | Tb | (4/3)Tb + O2 = (2/3)Tb2O3 | 1170 | 896.85 | 1.944685e-46 | 2.558796e-49 | -48.59196 | -1088.429
O3TB2 | Tb | (4/3)Tb + O2 = (2/3)Tb2O3 | 1180 | 906.85 | 5.6845e-46 | 7.479606e-49 | -48.12612 | -1087.208
O3TB2 | Tb | (4/3)Tb + O2 = (2/3)Tb2O3 | 1190 | 916.85 | 1.631833e-45 | 2.147148e-48 | -47.66814 | -1085.988
O3TB2 | Tb | (4/3)Tb + O2 = (2/3)Tb2O3 | 1200 | 926.85 | 4.602532e-45 | 6.055963e-48 | -47.21782 | -1084.768
O3TB2 | Tb | (4/3)Tb + O2 = (2/3)Tb2O3 | 1210 | 936.85 | 1.275989e-44 | 1.678933e-47 | -46.77497 | -1083.549
O3TB2 | Tb | (4/3)Tb + O2 = (2/3)Tb2O3 | 1220 | 946.85 | 3.47865e-44 | 4.577171e-47 | -46.3394 | -1082.331
O3TB2 | Tb | (4/3)Tb + O2 = (2/3)Tb2O3 | 1230 | 956.85 | 9.329684e-44 | 1.22759e-46 | -45.91095 | -1081.113
O3TB2 | Tb | (4/3)Tb + O2 = (2/3)Tb2O3 | 1240 | 966.85 | 2.462569e-43 | 3.240223e-46 | -45.48943 | -1079.896
O3TB2 | Tb | (4/3)Tb + O2 = (2/3)Tb2O3 | 1250 | 976.85 | 6.399452e-43 | 8.420331e-46 | -45.07467 | -1078.68
O3TB2 | Tb | (4/3)Tb + O2 = (2/3)Tb2O3 | 1260 | 986.85 | 1.637917e-42 | 2.155154e-45 | -44.66652 | -1077.463
O3TB2 | Tb | (4/3)Tb + O2 = (2/3)Tb2O3 | 1270 | 996.85 | 4.130407e-42 | 5.434746e-45 | -44.26482 | -1076.248
O3TB2 | Tb | (4/3)Tb + O2 = (2/3)Tb2O3 | 1280 | 1006.85 | 1.026591e-41 | 1.350778e-44 | -43.86942 | -1075.033
O3TB2 | Tb | (4/3)Tb + O2 = (2/3)Tb2O3 | 1290 | 1016.85 | 2.515669e-41 | 3.310091e-44 | -43.48016 | -1073.818
O3TB2 | Tb | (4/3)Tb + O2 = (2/3)Tb2O3 | 1300 | 1026.85 | 6.079996e-41 | 7.999995e-44 | -43.09691 | -1072.604
O3TB2 | Tb | (4/3)Tb + O2 = (2/3)Tb2O3 | 1310 | 1036.85 | 1.449725e-40 | 1.907532e-43 | -42.71953 | -1071.39
O3TB2 | Tb | (4/3)Tb + O2 = (2/3)Tb2O3 | 1320 | 1046.85 | 3.411412e-40 | 4.488701e-43 | -42.34788 | -1070.177
O3TB2 | Tb | (4/3)Tb + O2 = (2/3)Tb2O3 | 1330 | 1056.85 | 7.924642e-40 | 1.042716e-42 | -41.98183 | -1068.964
O3TB2 | Tb | (4/3)Tb + O2 = (2/3)Tb2O3 | 1340 | 1066.85 | 1.817808e-39 | 2.391853e-42 | -41.62127 | -1067.751
O3TB2 | Tb | (4/3)Tb + O2 = (2/3)Tb2O3 | 1350 | 1076.85 | 4.118717e-39 | 5.419364e-42 | -41.26605 | -1066.539
O3TB2 | Tb | (4/3)Tb + O2 = (2/3)Tb2O3 | 1360 | 1086.85 | 9.220197e-39 | 1.213184e-41 | -40.91607 | -1065.327
O3TB2 | Tb | (4/3)Tb + O2 = (2/3)Tb2O3 | 1370 | 1096.85 | 2.03985e-38 | 2.684013e-41 | -40.57122 | -1064.115
O3TB2 | Tb | (4/3)Tb + O2 = (2/3)Tb2O3 | 1380 | 1106.85 | 4.461164e-38 | 5.869953e-41 | -40.23137 | -1062.903
O3TB2 | Tb | (4/3)Tb + O2 = (2/3)Tb2O3 | 1390 | 1116.85 | 9.647146e-38 | 1.269361e-40 | -39.89641 | -1061.692
O3TB2 | Tb | (4/3)Tb + O2 = (2/3)Tb2O3 | 1400 | 1126.85 | 2.063269e-37 | 2.714828e-40 | -39.56626 | -1060.481
O3TB2 | Tb | (4/3)Tb + O2 = (2/3)Tb2O3 | 1410 | 1136.85 | 4.365380985e-37 | 5.743922e-40 | -39.24079 | -1059.27
O3TB2 | Tb | (4/3)Tb + O2 = (2/3)Tb2O3 | 1420 | 1146.85 | 9.138971e-37 | 1.202496e-39 | -38.91992 | -1058.06
O3TB2 | Tb | (4/3)Tb + O2 = (2/3)Tb2O3 | 1430 | 1156.85 | 1.893557e-36 | 2.491522595e-39 | -38.60354 | -1056.849
O3TB2 | Tb | (4/3)Tb + O2 = (2/3)Tb2O3 | 1440 | 1166.85 | 3.883826e-36 | 5.110298e-39 | -38.29155 | -1055.639
O3TB2 | Tb | (4/3)Tb + O2 = (2/3)Tb2O3 | 1450 | 1176.85 | 7.887387e-36 | 1.037814e-38 | -37.98388 | -1054.429
O3TB2 | Tb | (4/3)Tb + O2 = (2/3)Tb2O3 | 1460 | 1186.85 | 1.586309e-35 | 2.087248e-38 | -37.68043 | -1053.219
O3TB2 | Tb | (4/3)Tb + O2 = (2/3)Tb2O3 | 1470 | 1196.85 | 3.160167226e-35 | 4.158115e-38 | -37.3811 | -1052.009
O3TB2 | Tb | (4/3)Tb + O2 = (2/3)Tb2O3 | 1480 | 1206.85 | 6.23713e-35 | 8.206749e-38 | -37.08583 | -1050.799
O3TB2 | Tb | (4/3)Tb + O2 = (2/3)Tb2O3 | 1490 | 1216.85 | 1.219815e-34 | 1.605019e-37 | -36.79452 | -1049.589
O3TB2 | Tb | (4/3)Tb + O2 = (2/3)Tb2O3 | 1500 | 1226.85 | 2.364381e-34 | 3.111027e-37 | -36.5071 | -1048.379
O3TB2 | Tb | (4/3)Tb + O2 = (2/3)Tb2O3 | 1510 | 1236.85 | 4.542898588e-34 | 5.977498e-37 | -36.22348 | -1047.17
O3TB2 | Tb | (4/3)Tb + O2 = (2/3)Tb2O3 | 1520 | 1246.85 | 8.653994489e-34 | 1.138683e-36 | -35.9436 | -1045.96
O3TB2 | Tb | (4/3)Tb + O2 = (2/3)Tb2O3 | 1530 | 1256.85 | 1.634714e-33 | 2.15094e-36 | -35.66737 | -1044.75
O3TB2 | Tb | (4/3)Tb + O2 = (2/3)Tb2O3 | 1540 | 1266.85 | 3.062532e-33 | 4.029648e-36 | -35.39473 | -1043.54
O3TB2 | Tb | (4/3)Tb + O2 = (2/3)Tb2O3 | 1550 | 1276.85 | 5.691189e-33 | 7.48840616e-36 | -35.12561 | -1042.331
O3TB2 | Tb | (4/3)Tb + O2 = (2/3)Tb2O3 | 1560 | 1286.85 | 1.049245246e-32 | 1.38058585e-35 | -34.85994 | -1041.121
O3TB2 | Tb | (4/3)Tb + O2 = (2/3)Tb2O3 | 1562 | 1288.85 | 1.184688e-32 | 1.5588e-35 | -34.80721 | -1040.879
O3TB2 | Tb | (4/3)Tb + O2 = (2/3)Tb2O3 | 1562 | 1288.85 | 1.184688e-32 | 1.5588e-35 | -34.80721 | -1040.879
O3TB2 | Tb | (4/3)Tb + O2 = (2/3)Tb2O3 | 1570 | 1296.85 | 1.923819e-32 | 2.53134e-35 | -34.59665 | -1039.881
O3TB2 | Tb | (4/3)Tb + O2 = (2/3)Tb2O3 | 1580 | 1306.85 | 3.502416e-32 | 4.608442e-35 | -34.33645 | -1038.633
O3TB2 | Tb | (4/3)Tb + O2 = (2/3)Tb2O3 | 1590 | 1316.85 | 6.328493e-32 | 8.326964e-35 | -34.07951 | -1037.386
O3TB2 | Tb | (4/3)Tb + O2 = (2/3)Tb2O3 | 1600 | 1326.85 | 1.135071e-31 | 1.493514e-34 | -33.82579 | -1036.139
O3TB2 | Tb | (4/3)Tb + O2 = (2/3)Tb2O3 | 1610 | 1336.85 | 2.021136149e-31 | 2.65939e-34 | -33.57522 | -1034.891
O3TB2 | Tb | (4/3)Tb + O2 = (2/3)Tb2O3 | 1620 | 1346.85 | 3.573357e-31 | 4.701786e-34 | -33.32774 | -1033.643
O3TB2 | Tb | (4/3)Tb + O2 = (2/3)Tb2O3 | 1630 | 1356.85 | 6.273679e-31 | 8.254841e-34 | -33.08329 | -1032.396
O3TB2 | Tb | (4/3)Tb + O2 = (2/3)Tb2O3 | 1632 | 1358.85 | 7.015396e-31 | 9.230785e-34 | -33.03476 | -1032.146
O3TB2 | Tb | (4/3)Tb + O2 = (2/3)Tb2O3 | 1632 | 1358.85 | 7.015396e-31 | 9.230785e-34 | -33.03476 | -1032.146
O3TB2 | Tb | (4/3)Tb + O2 = (2/3)Tb2O3 | 1640 | 1366.85 | 1.099263e-30 | 1.446399e-33 | -32.83971 | -1031.082
O3TB2 | Tb | (4/3)Tb + O2 = (2/3)Tb2O3 | 1650 | 1376.85 | 1.915382e-30 | 2.520239e-33 | -32.59856 | -1029.751
O3TB2 | Tb | (4/3)Tb + O2 = (2/3)Tb2O3 | 1660 | 1386.85 | 3.315163e-30 | 4.362057e-33 | -32.36031 | -1028.42
O3TB2 | Tb | (4/3)Tb + O2 = (2/3)Tb2O3 | 1670 | 1396.85 | 5.700364e-30 | 7.50048e-33 | -32.12491 | -1027.089
O3TB2 | Tb | (4/3)Tb + O2 = (2/3)Tb2O3 | 1680 | 1406.85 | 9.738664e-30 | 1.281403e-32 | -31.89231 | -1025.759
O3TB2 | Tb | (4/3)Tb + O2 = (2/3)Tb2O3 | 1690 | 1416.85 | 1.653274135e-29 | 2.175361e-32 | -31.66247 | -1024.428
O3TB2 | Tb | (4/3)Tb + O2 = (2/3)Tb2O3 | 1700 | 1426.85 | 2.789251e-29 | 3.670067e-32 | -31.43533 | -1023.097
O3TB2 | Tb | (4/3)Tb + O2 = (2/3)Tb2O3 | 1710 | 1436.85 | 4.677081e-29 | 6.154054e-32 | -31.21084 | -1021.766
O3TB2 | Tb | (4/3)Tb + O2 = (2/3)Tb2O3 | 1720 | 1446.85 | 7.795664e-29 | 1.025745e-31 | -30.98896 | -1020.435
O3TB2 | Tb | (4/3)Tb + O2 = (2/3)Tb2O3 | 1730 | 1456.85 | 1.291717e-28 | 1.699628e-31 | -30.76965 | -1019.104
O3TB2 | Tb | (4/3)Tb + O2 = (2/3)Tb2O3 | 1740 | 1466.85 | 2.127952e-28 | 2.799937e-31 | -30.55285 | -1017.773
O3TB2 | Tb | (4/3)Tb + O2 = (2/3)Tb2O3 | 1750 | 1476.85 | 3.485619e-28 | 4.58634e-31 | -30.33853 | -1016.442
O3TB2 | Tb | (4/3)Tb + O2 = (2/3)Tb2O3 | 1760 | 1486.85 | 5.677582e-28 | 7.470503e-31 | -30.12665 | -1015.111
O3TB2 | Tb | (4/3)Tb + O2 = (2/3)Tb2O3 | 1770 | 1496.85 | 9.197162e-28 | 1.210153e-30 | -29.91716 | -1013.779
O3TB2 | Tb | (4/3)Tb + O2 = (2/3)Tb2O3 | 1780 | 1506.85 | 1.481806e-27 | 1.949745e-30 | -29.71002 | -1012.448
O3TB2 | Tb | (4/3)Tb + O2 = (2/3)Tb2O3 | 1790 | 1516.85 | 2.374736e-27 | 3.12465298e-30 | -29.5052 | -1011.117
O3TB2 | Tb | (4/3)Tb + O2 = (2/3)Tb2O3 | 1800 | 1526.85 | 3.785859e-27 | 4.981394e-30 | -29.30265 | -1009.786
O3TB2 | Tb | (4/3)Tb + O2 = (2/3)Tb2O3 | 1810 | 1536.85 | 6.004e-27 | 7.9e-30 | -29.10237 | -1008.456
O3TB2 | Tb | (4/3)Tb + O2 = (2/3)Tb2O3 | 1810 | 1536.85 | 6.004492e-27 | 7.900648e-30 | -29.10234 | -1008.455
O3TB2 | Tb | (4/3)Tb + O2 = (2/3)Tb2O3 | 1820 | 1546.85 | 9.475185e-27 | 1.246735e-29 | -28.90423 | -1007.123
O3TB2 | Tb | (4/3)Tb + O2 = (2/3)Tb2O3 | 1830 | 1556.85 | 1.487766e-26 | 1.957587e-29 | -28.70828 | -1005.792
O3TB2 | Tb | (4/3)Tb + O2 = (2/3)Tb2O3 | 1840 | 1566.85 | 2.324623e-26 | 3.058715e-29 | -28.51446 | -1004.461
O3TB2 | Tb | (4/3)Tb + O2 = (2/3)Tb2O3 | 1850 | 1576.85 | 3.61473e-26 | 4.756223e-29 | -28.32274 | -1003.129
O3TB2 | Tb | (4/3)Tb + O2 = (2/3)Tb2O3 | 1860 | 1586.85 | 5.594203e-26 | 7.360793e-29 | -28.13308 | -1001.798
O3TB2 | Tb | (4/3)Tb + O2 = (2/3)Tb2O3 | 1870 | 1596.85 | 8.617331e-26 | 1.133859e-28 | -27.94544 | -1000.466
O3TB2 | Tb | (4/3)Tb + O2 = (2/3)Tb2O3 | 1880 | 1606.85 | 1.321332e-25 | 1.73859418e-28 | -27.7598 | -999.1348
O3TB2 | Tb | (4/3)Tb + O2 = (2/3)Tb2O3 | 1890 | 1616.85 | 2.016912e-25 | 2.653832e-28 | -27.57613 | -997.8033
O3TB2 | Tb | (4/3)Tb + O2 = (2/3)Tb2O3 | 1900 | 1626.85 | 3.064992e-25 | 4.032883895e-28 | -27.39438 | -996.4718
O3TB2 | Tb | (4/3)Tb + O2 = (2/3)Tb2O3 | 1910 | 1636.85 | 4.637342e-25 | 6.101765e-28 | -27.21454 | -995.1403
O3TB2 | Tb | (4/3)Tb + O2 = (2/3)Tb2O3 | 1920 | 1646.85 | 6.98612e-25 | 9.192263e-28 | -27.03658 | -993.8088
O3TB2 | Tb | (4/3)Tb + O2 = (2/3)Tb2O3 | 1930 | 1656.85 | 1.047995e-24 | 1.378941e-27 | -26.86045 | -992.4772
O3TB2 | Tb | (4/3)Tb + O2 = (2/3)Tb2O3 | 1940 | 1666.85 | 1.565551e-24 | 2.059935e-27 | -26.68615 | -991.1456
O3TB2 | Tb | (4/3)Tb + O2 = (2/3)Tb2O3 | 1950 | 1676.85 | 2.329097e-24 | 3.064602e-27 | -26.51363 | -989.814
O3TB2 | Tb | (4/3)Tb + O2 = (2/3)Tb2O3 | 1960 | 1686.85 | 3.451026e-24 | 4.540823e-27 | -26.34287 | -988.4824
O3TB2 | Tb | (4/3)Tb + O2 = (2/3)Tb2O3 | 1970 | 1696.85 | 5.093021e-24 | 6.701343e-27 | -26.17384 | -987.1508
O3TB2 | Tb | (4/3)Tb + O2 = (2/3)Tb2O3 | 1980 | 1706.85 | 7.486791e-24 | 9.851041e-27 | -26.00652 | -985.8192
O3TB2 | Tb | (4/3)Tb + O2 = (2/3)Tb2O3 | 1990 | 1716.85 | 1.096313e-23 | 1.442517e-26 | -25.84088 | -984.4876
O3TB2 | Tb | (4/3)Tb + O2 = (2/3)Tb2O3 | 2010 | 1736.85 | 2.324176e-23 | 3.058126e-26 | -25.51454 | -981.8242
O3TB2 | Tb | (4/3)Tb + O2 = (2/3)Tb2O3 | 2020 | 1746.85 | 3.365219e-23 | 4.427919e-26 | -25.3538 | -980.4926
O3TB2 | Tb | (4/3)Tb + O2 = (2/3)Tb2O3 | 2030 | 1756.85 | 4.854831e-23 | 6.387935e-26 | -25.19464 | -979.1609
O3TB2 | Tb | (4/3)Tb + O2 = (2/3)Tb2O3 | 2040 | 1766.85 | 6.978703e-23 | 9.182503e-26 | -25.03704 | -977.8292
O3TB2 | Tb | (4/3)Tb + O2 = (2/3)Tb2O3 | 2050 | 1776.85 | 9.996268644e-23 | 1.315299e-25 | -24.88098 | -976.4975
O3TB2 | Tb | (4/3)Tb + O2 = (2/3)Tb2O3 | 2060 | 1786.85 | 1.426876e-22 | 1.877468e-25 | -24.72643 | -975.1658
O3TB2 | Tb | (4/3)Tb + O2 = (2/3)Tb2O3 | 2070 | 1796.85 | 2.029744e-22 | 2.670716e-25 | -24.57337 | -973.8341
O3TB2 | Tb | (4/3)Tb + O2 = (2/3)Tb2O3 | 2080 | 1806.85 | 2.877563e-22 | 3.786267e-25 | -24.42179 | -972.5024
O3TB2 | Tb | (4/3)Tb + O2 = (2/3)Tb2O3 | 2090 | 1816.85 | 4.065912e-22 | 5.349884e-25 | -24.27166 | -971.1707
O3TB2 | Tb | (4/3)Tb + O2 = (2/3)Tb2O3 | 2100 | 1826.85 | 5.72613162e-22 | 7.534384e-25 | -24.12295 | -969.839
O3TB2 | Tb | (4/3)Tb + O2 = (2/3)Tb2O3 | 2110 | 1836.85 | 8.038134e-22 | 1.057649e-24 | -23.97566 | -968.5072
O3TB2 | Tb | (4/3)Tb + O2 = (2/3)Tb2O3 | 2120 | 1846.85 | 1.124759e-21 | 1.479947e-24 | -23.82975 | -967.1755
O3TB2 | Tb | (4/3)Tb + O2 = (2/3)Tb2O3 | 2130 | 1856.85 | 1.568889e-21 | 2.064327e-24 | -23.68522 | -965.8439
O3TB2 | Tb | (4/3)Tb + O2 = (2/3)Tb2O3 | 2140 | 1866.85 | 2.181558e-21 | 2.870471e-24 | -23.54205 | -964.5125
O3TB2 | Tb | (4/3)Tb + O2 = (2/3)Tb2O3 | 2150 | 1876.85 | 3.02414e-21 | 3.979132e-24 | -23.40021 | -963.1815
O3TB2 | Tb | (4/3)Tb + O2 = (2/3)Tb2O3 | 2160 | 1886.85 | 4.179425e-21 | 5.499243e-24 | -23.2597 | -961.8507
O3TB2 | Tb | (4/3)Tb + O2 = (2/3)Tb2O3 | 2170 | 1896.85 | 5.758757e-21 | 7.577312e-24 | -23.12048 | -960.5203
O3TB2 | Tb | (4/3)Tb + O2 = (2/3)Tb2O3 | 2180 | 1906.85 | 7.911459e-21 | 1.040981e-23 | -22.98256 | -959.1902
O3TB2 | Tb | (4/3)Tb + O2 = (2/3)Tb2O3 | 2190 | 1916.85 | 1.083722e-20 | 1.425949e-23 | -22.8459 | -957.8603
O3TB2 | Tb | (4/3)Tb + O2 = (2/3)Tb2O3 | 2200 | 1926.85 | 1.480231e-20 | 1.947672e-23 | -22.71048 | -956.5308
O3TB2 | Tb | (4/3)Tb + O2 = (2/3)Tb2O3 | 2210 | 1936.85 | 2.016085e-20 | 2.652744e-23 | -22.5763 | -955.2015
O3TB2 | Tb | (4/3)Tb + O2 = (2/3)Tb2O3 | 2220 | 1946.85 | 2.738246776e-20 | 3.602956e-23 | -22.44334 | -953.8726
O3TB2 | Tb | (4/3)Tb + O2 = (2/3)Tb2O3 | 2230 | 1956.85 | 3.708831e-20 | 4.880041e-23 | -22.31158 | -952.5439
O3TB2 | Tb | (4/3)Tb + O2 = (2/3)Tb2O3 | 2240 | 1966.85 | 5.009777e-20 | 6.591812e-23 | -22.181 | -951.2155
O3TB2 | Tb | (4/3)Tb + O2 = (2/3)Tb2O3 | 2250 | 1976.85 | 6.748891e-20 | 8.88012e-23 | -22.05158 | -949.8874
O3TB2 | Tb | (4/3)Tb + O2 = (2/3)Tb2O3 | 2260 | 1986.85 | 9.067648891e-20 | 1.193112e-22 | -21.92332 | -948.5596
O3TB2 | Tb | (4/3)Tb + O2 = (2/3)Tb2O3 | 2270 | 1996.85 | 1.215124e-19 | 1.598847e-22 | -21.79619 | -947.232
O3TB2 | Tb | (4/3)Tb + O2 = (2/3)Tb2O3 | 2280 | 2006.85 | 1.624144997e-19 | 2.137033e-22 | -21.67019 | -945.9048
O3TB2 | Tb | (4/3)Tb + O2 = (2/3)Tb2O3 | 2290 | 2016.85 | 2.165321e-19 | 2.849107e-22 | -21.54529 | -944.5778
O3TB2 | Tb | (4/3)Tb + O2 = (2/3)Tb2O3 | 2300 | 2026.85 | 2.87957e-19 | 3.788908e-22 | -21.42149 | -943.2511
O3TB2 | Tb | (4/3)Tb + O2 = (2/3)Tb2O3 | 2310 | 2036.85 | 3.819926628e-19 | 5.026219e-22 | -21.29876 | -941.9246
O3TB2 | Tb | (4/3)Tb + O2 = (2/3)Tb2O3 | 2320 | 2046.85 | 5.054967e-19 | 6.651272e-22 | -21.1771 | -940.5984
O3TB2 | Tb | (4/3)Tb + O2 = (2/3)Tb2O3 | 2330 | 2056.85 | 6.673157e-19 | 8.780469e-22 | -21.05648 | -939.2725
O3TB2 | Tb | (4/3)Tb + O2 = (2/3)Tb2O3 | 2340 | 2066.85 | 8.788355e-19 | 1.156362e-21 | -20.93691 | -937.9469
O3TB2 | Tb | (4/3)Tb + O2 = (2/3)Tb2O3 | 2350 | 2076.85 | 1.154677e-18 | 1.519311e-21 | -20.81835 | -936.6215
O3TB2 | Tb | (4/3)Tb + O2 = (2/3)Tb2O3 | 2360 | 2086.85 | 1.513571e-18 | 1.99154e-21 | -20.70081 | -935.2963
O3TB2 | Tb | (4/3)Tb + O2 = (2/3)Tb2O3 | 2370 | 2096.85 | 1.979463e-18 | 2.604557e-21 | -20.58427 | -933.9715
O3TB2 | Tb | (4/3)Tb + O2 = (2/3)Tb2O3 | 2380 | 2106.85 | 2.582898e-18 | 3.39855e-21 | -20.46871 | -932.6468
O3TB2 | Tb | (4/3)Tb + O2 = (2/3)Tb2O3 | 2390 | 2116.85 | 3.362749e-18 | 4.424669e-21 | -20.35412 | -931.3225
O3TB2 | Tb | (4/3)Tb + O2 = (2/3)Tb2O3 | 2400 | 2126.85 | 4.368389e-18 | 5.74788e-21 | -20.24049 | -929.9984
O3TB2 | Tb | (4/3)Tb + O2 = (2/3)Tb2O3 | 2410 | 2136.85 | 5.66239e-18 | 7.450513e-21 | -20.12781 | -928.6745
O3TB2 | Tb | (4/3)Tb + O2 = (2/3)Tb2O3 | 2420 | 2146.85 | 7.323888e-18 | 9.636695e-21 | -20.01607 | -927.3509
O3TB2 | Tb | (4/3)Tb + O2 = (2/3)Tb2O3 | 2430 | 2156.85 | 9.45276e-18 | 1.243784e-20 | -19.90525 | -926.0275
O3TB2 | Tb | (4/3)Tb + O2 = (2/3)Tb2O3 | 2440 | 2166.85 | 1.217481e-17 | 1.601948e-20 | -19.79535 | -924.7044
O3TB2 | Tb | (4/3)Tb + O2 = (2/3)Tb2O3 | 2450 | 2176.85 | 1.564816e-17 | 2.058968e-20 | -19.68635 | -923.3815
O3TB2 | Tb | (4/3)Tb + O2 = (2/3)Tb2O3 | 2460 | 2186.85 | 2.007118e-17 | 2.640945e-20 | -19.57824 | -922.0589
O3TB2 | Tb | (4/3)Tb + O2 = (2/3)Tb2O3 | 2470 | 2196.85 | 2.569226e-17 | 3.380561e-20 | -19.47101 | -920.7364
O3TB2 | Tb | (4/3)Tb + O2 = (2/3)Tb2O3 | 2480 | 2206.85 | 3.282178e-17 | 4.318655e-20 | -19.36465 | -919.4143
O3TB2 | Tb | (4/3)Tb + O2 = (2/3)Tb2O3 | 2490 | 2216.85 | 4.184683e-17 | 5.506162e-20 | -19.25915 | -918.0923
O3TB2 | Tb | (4/3)Tb + O2 = (2/3)Tb2O3 | 2500 | 2226.85 | 5.324933e-17 | 7.006491e-20 | -19.1545 | -916.7706
O3TB2 | Tb | (4/3)Tb + O2 = (2/3)Tb2O3 | 2510 | 2236.85 | 6.762809e-17 | 8.898433e-20 | -19.05069 | -915.4491
O3TB2 | Tb | (4/3)Tb + O2 = (2/3)Tb2O3 | 2520 | 2246.85 | 8.572578e-17 | 1.127971e-19 | -18.9477 | -914.1279
O3TB2 | Tb | (4/3)Tb + O2 = (2/3)Tb2O3 | 2530 | 2256.85 | 1.084618e-16 | 1.427129e-19 | -18.84554 | -912.8069
O3TB2 | Tb | (4/3)Tb + O2 = (2/3)Tb2O3 | 2540 | 2266.85 | 1.369725e-16 | 1.80227e-19 | -18.74418 | -911.4861
O3TB2 | Tb | (4/3)Tb + O2 = (2/3)Tb2O3 | 2550 | 2276.85 | 1.726594e-16 | 2.271835e-19 | -18.64362 | -910.1655
O3TB2 | Tb | (4/3)Tb + O2 = (2/3)Tb2O3 | 2560 | 2286.85 | 2.172487e-16 | 2.858535e-19 | -18.54386 | -908.8452
O3TB2 | Tb | (4/3)Tb + O2 = (2/3)Tb2O3 | 2570 | 2296.85 | 2.72862e-16 | 3.590289e-19 | -18.44487 | -907.525
O3TB2 | Tb | (4/3)Tb + O2 = (2/3)Tb2O3 | 2580 | 2306.85 | 3.421033e-16 | 4.501359e-19 | -18.34666 | -906.2051
O3TB2 | Tb | (4/3)Tb + O2 = (2/3)Tb2O3 | 2590 | 2316.85 | 4.281625e-16 | 5.633717e-19 | -18.2492 | -904.8854
O3TB2 | Tb | (4/3)Tb + O2 = (2/3)Tb2O3 | 2600 | 2326.85 | 5.349412e-16 | 7.0387e-19 | -18.15251 | -903.5659
O3TB2 | Tb | (4/3)Tb + O2 = (2/3)Tb2O3 | 2610 | 2336.85 | 6.672035e-16 | 8.778993e-19 | -18.05656 | -902.2467
O3TB2 | Tb | (4/3)Tb + O2 = (2/3)Tb2O3 | 2620 | 2346.85 | 8.307567e-16 | 1.093101e-18 | -17.96134 | -900.9276
O3TB2 | Tb | (4/3)Tb + O2 = (2/3)Tb2O3 | 2630 | 2356.85 | 1.032669e-15 | 1.358775e-18 | -17.86685 | -899.6088
O3TB2 | Tb | (4/3)Tb + O2 = (2/3)Tb2O3 | 2640 | 2366.85 | 1.281529e-15 | 1.686223e-18 | -17.77309 | -898.2901
O3TB2 | Tb | (4/3)Tb + O2 = (2/3)Tb2O3 | 2650 | 2376.85 | 1.587757e-15 | 2.089155e-18 | -17.68003 | -896.9717
O3TB2 | Tb | (4/3)Tb + O2 = (2/3)Tb2O3 | 2660 | 2386.85 | 1.963976e-15 | 2.584179e-18 | -17.58768 | -895.6535
O3TB2 | Tb | (4/3)Tb + O2 = (2/3)Tb2O3 | 2670 | 2396.85 | 2.42545e-15 | 3.19138133e-18 | -17.49602 | -894.3354
O3TB2 | Tb | (4/3)Tb + O2 = (2/3)Tb2O3 | 2680 | 2406.85 | 2.990615e-15 | 3.93502e-18 | -17.40505 | -893.0176
O3TB2 | Tb | (4/3)Tb + O2 = (2/3)Tb2O3 | 2683 | 2409.85 | 3.183596e-15 | 4.188941e-18 | -17.3779 | -892.6223
O3TB2 | Tb | (4/3)Tb + O2 = (2/3)Tb2O3 | 2683 | 2409.85 | 3.183596e-15 | 4.188941e-18 | -17.3779 | -892.6223
O3TB2 | Tb | (4/3)Tb + O2 = (2/3)Tb2O3 | 2690 | 2416.85 | 3.644627e-15 | 4.795562e-18 | -17.31916 | -891.9263
O3TB2 | Tb | (4/3)Tb + O2 = (2/3)Tb2O3 | 2700 | 2426.85 | 4.415833e-15 | 5.810307e-18 | -17.2358 | -890.9331
O3TB2 | Tb | (4/3)Tb + O2 = (2/3)Tb2O3 | 2710 | 2436.85 | 5.342373e-15 | 7.029437765e-18 | -17.15308 | -889.9411
O3TB2 | Tb | (4/3)Tb + O2 = (2/3)Tb2O3 | 2720 | 2446.85 | 6.453938e-15 | 8.492024e-18 | -17.07099 | -888.9502
O3TB2 | Tb | (4/3)Tb + O2 = (2/3)Tb2O3 | 2730 | 2456.85 | 7.785590718e-15 | 1.02442e-17 | -16.98952 | -887.9606
O3TB2 | Tb | (4/3)Tb + O2 = (2/3)Tb2O3 | 2740 | 2466.85 | 9.378673e-15 | 1.234036e-17 | -16.90867 | -886.9721
O3TB2 | Tb | (4/3)Tb + O2 = (2/3)Tb2O3 | 2750 | 2476.85 | 1.128187e-14 | 1.484457e-17 | -16.82843 | -885.9847
O3TB2 | Tb | (4/3)Tb + O2 = (2/3)Tb2O3 | 2760 | 2486.85 | 1.355243702e-14 | 1.783215e-17 | -16.7488 | -884.9985
O3TB2 | Tb | (4/3)Tb + O2 = (2/3)Tb2O3 | 2770 | 2496.85 | 1.625762e-14 | 2.13916e-17 | -16.66976 | -884.0135
O3TB2 | Tb | (4/3)Tb + O2 = (2/3)Tb2O3 | 2780 | 2506.85 | 1.947629e-14 | 2.56267e-17 | -16.59131 | -883.0296
O3TB2 | Tb | (4/3)Tb + O2 = (2/3)Tb2O3 | 2790 | 2516.85 | 2.330085e-14 | 3.065902e-17 | -16.51344 | -882.0469
O3TB2 | Tb | (4/3)Tb + O2 = (2/3)Tb2O3 | 2800 | 2526.85 | 2.78394e-14 | 3.663079e-17 | -16.43615 | -881.0653
O3TB2 | Tb | (4/3)Tb + O2 = (2/3)Tb2O3 | 2810 | 2536.85 | 3.321825e-14 | 4.370823e-17 | -16.35944 | -880.0848
O3TB2 | Tb | (4/3)Tb + O2 = (2/3)Tb2O3 | 2820 | 2546.85 | 3.958481766e-14 | 5.208529e-17 | -16.28328 | -879.1055
O3TB2 | Tb | (4/3)Tb + O2 = (2/3)Tb2O3 | 2830 | 2556.85 | 4.711092e-14 | 6.198805e-17 | -16.20769 | -878.1273
O3TB2 | Tb | (4/3)Tb + O2 = (2/3)Tb2O3 | 2840 | 2566.85 | 5.599658e-14 | 7.367972e-17 | -16.13265 | -877.1502
O3TB2 | Tb | (4/3)Tb + O2 = (2/3)Tb2O3 | 2850 | 2576.85 | 6.647440294e-14 | 8.746632e-17 | -16.05816 | -876.1743
O3TB2 | Tb | (4/3)Tb + O2 = (2/3)Tb2O3 | 2860 | 2586.85 | 7.88145e-14 | 1.037033e-16 | -15.98421 | -875.1994
O3TB2 | Tb | (4/3)Tb + O2 = (2/3)Tb2O3 | 2870 | 2596.85 | 9.333023e-14 | 1.228029e-16 | -15.91079 | -874.2257
O3TB2 | Tb | (4/3)Tb + O2 = (2/3)Tb2O3 | 2880 | 2606.85 | 1.103847e-13 | 1.45243e-16 | -15.8379 | -873.253
O3TB2 | Tb | (4/3)Tb + O2 = (2/3)Tb2O3 | 2890 | 2616.85 | 1.30398e-13 | 1.715763e-16 | -15.76554 | -872.2815
O3TB2 | Tb | (4/3)Tb + O2 = (2/3)Tb2O3 | 2900 | 2626.85 | 1.538559e-13 | 2.02442e-16 | -15.6937 | -871.311
O3TB2 | Tb | (4/3)Tb + O2 = (2/3)Tb2O3 | 2910 | 2636.85 | 1.813194e-13 | 2.385782e-16 | -15.62237 | -870.3416
O3TB2 | Tb | (4/3)Tb + O2 = (2/3)Tb2O3 | 2920 | 2646.85 | 2.134354e-13 | 2.80836e-16 | -15.55155 | -869.3734
O3TB2 | Tb | (4/3)Tb + O2 = (2/3)Tb2O3 | 2930 | 2656.85 | 2.509492e-13 | 3.301963e-16 | -15.48123 | -868.4062
O3TB2 | Tb | (4/3)Tb + O2 = (2/3)Tb2O3 | 2940 | 2666.85 | 2.947188e-13 | 3.877879e-16 | -15.41141 | -867.44
O3TB2 | Tb | (4/3)Tb + O2 = (2/3)Tb2O3 | 2950 | 2676.85 | 3.457303e-13 | 4.549083e-16 | -15.34208 | -866.475
O3TB2 | Tb | (4/3)Tb + O2 = (2/3)Tb2O3 | 2960 | 2686.85 | 4.051164e-13 | 5.330479e-16 | -15.27323 | -865.511
O3TB2 | Tb | (4/3)Tb + O2 = (2/3)Tb2O3 | 2970 | 2696.85 | 4.741764e-13 | 6.239163e-16 | -15.20487 | -864.5481
O3TB2 | Tb | (4/3)Tb + O2 = (2/3)Tb2O3 | 2980 | 2706.85 | 5.543993e-13 | 7.294727e-16 | -15.13699 | -863.5862
O3TB2 | Tb | (4/3)Tb + O2 = (2/3)Tb2O3 | 2990 | 2716.85 | 6.474898e-13 | 8.519603e-16 | -15.06958 | -862.6254
O3TB2 | Tb | (4/3)Tb + O2 = (2/3)Tb2O3 | 3000 | 2726.85 | 7.553975e-13 | 9.93944e-16 | -15.00264 | -861.6656
O3TB2_O12TB7 | Tb | (14/3)Tb2O3 + O2 = (4/3)Tb7O12 | 300 | 26.85 | 2.283828e-37 | 3.005037e-40 | -39.52215 | -226.9926
O3TB2_O12TB7 | Tb | (14/3)Tb2O3 + O2 = (4/3)Tb7O12 | 310 | 36.85 | 9.108502e-36 | 1.198487e-38 | -37.92137 | -225.0586
O3TB2_O12TB7 | Tb | (14/3)Tb2O3 + O2 = (4/3)Tb7O12 | 320 | 46.85 | 2.877138e-34 | 3.785707e-37 | -36.42185 | -223.132
O3TB2_O12TB7 | Tb | (14/3)Tb2O3 + O2 = (4/3)Tb7O12 | 330 | 56.85 | 7.356239e-33 | 9.679262e-36 | -35.01416 | -221.2114
O3TB2_O12TB7 | Tb | (14/3)Tb2O3 + O2 = (4/3)Tb7O12 | 340 | 66.85 | 1.551795e-31 | 2.041835e-34 | -33.68998 | -219.2954
O3TB2_O12TB7 | Tb | (14/3)Tb2O3 + O2 = (4/3)Tb7O12 | 350 | 76.85 | 2.746741e-30 | 3.614133e-33 | -32.442 | -217.383
O3TB2_O12TB7 | Tb | (14/3)Tb2O3 + O2 = (4/3)Tb7O12 | 360 | 86.85 | 4.140849213e-29 | 5.448486e-32 | -31.26372 | -215.4731
O3TB2_O12TB7 | Tb | (14/3)Tb2O3 + O2 = (4/3)Tb7O12 | 370 | 96.85 | 5.387786e-28 | 7.089192e-31 | -30.1494 | -213.5651
O3TB2_O12TB7 | Tb | (14/3)Tb2O3 + O2 = (4/3)Tb7O12 | 380 | 106.85 | 6.122346e-27 | 8.055719e-30 | -29.0939 | -211.6583
O3TB2_O12TB7 | Tb | (14/3)Tb2O3 + O2 = (4/3)Tb7O12 | 390 | 116.85 | 6.14056e-26 | 8.079684e-29 | -28.09261 | -209.7522
O3TB2_O12TB7 | Tb | (14/3)Tb2O3 + O2 = (4/3)Tb7O12 | 400 | 126.85 | 5.487885e-25 | 7.22090132e-28 | -27.14141 | -207.8463
O3TB2_O12TB7 | Tb | (14/3)Tb2O3 + O2 = (4/3)Tb7O12 | 410 | 136.85 | 4.407789e-24 | 5.799722e-27 | -26.23659 | -205.9402
O3TB2_O12TB7 | Tb | (14/3)Tb2O3 + O2 = (4/3)Tb7O12 | 420 | 146.85 | 3.206307e-23 | 4.218825e-26 | -25.37481 | -204.0337
O3TB2_O12TB7 | Tb | (14/3)Tb2O3 + O2 = (4/3)Tb7O12 | 430 | 156.85 | 2.127107e-22 | 2.798824e-25 | -24.55302 | -202.1265
O3TB2_O12TB7 | Tb | (14/3)Tb2O3 + O2 = (4/3)Tb7O12 | 440 | 166.85 | 1.295158e-21 | 1.704155e-24 | -23.76849 | -200.2185
O3TB2_O12TB7 | Tb | (14/3)Tb2O3 + O2 = (4/3)Tb7O12 | 450 | 176.85 | 7.279567e-21 | 9.578377e-24 | -23.01871 | -198.3094
O3TB2_O12TB7 | Tb | (14/3)Tb2O3 + O2 = (4/3)Tb7O12 | 460 | 186.85 | 3.796787e-20 | 4.995772e-23 | -22.3014 | -196.3992
O3TB2_O12TB7 | Tb | (14/3)Tb2O3 + O2 = (4/3)Tb7O12 | 470 | 196.85 | 1.846441e-19 | 2.429528e-22 | -21.61448 | -194.4879
O3TB2_O12TB7 | Tb | (14/3)Tb2O3 + O2 = (4/3)Tb7O12 | 480 | 206.85 | 8.409457e-19 | 1.106507e-21 | -20.95605 | -192.5752
O3TB2_O12TB7 | Tb | (14/3)Tb2O3 + O2 = (4/3)Tb7O12 | 490 | 216.85 | 3.601303e-18 | 4.738557e-21 | -20.32435 | -190.6614
O3TB2_O12TB7 | Tb | (14/3)Tb2O3 + O2 = (4/3)Tb7O12 | 500 | 226.85 | 1.45551e-17 | 1.915145e-20 | -19.7178 | -188.7462
O3TB2_O12TB7 | Tb | (14/3)Tb2O3 + O2 = (4/3)Tb7O12 | 510 | 236.85 | 5.570717e-17 | 7.329891e-20 | -19.1349 | -186.8299
O3TB2_O12TB7 | Tb | (14/3)Tb2O3 + O2 = (4/3)Tb7O12 | 520 | 246.85 | 2.025391e-16 | 2.664988e-19 | -18.5743 | -184.9123
O3TB2_O12TB7 | Tb | (14/3)Tb2O3 + O2 = (4/3)Tb7O12 | 530 | 256.85 | 7.015616e-16 | 9.231074e-19 | -18.03475 | -182.9936
O3TB2_O12TB7 | Tb | (14/3)Tb2O3 + O2 = (4/3)Tb7O12 | 540 | 266.85 | 2.321374e-15 | 3.054439e-18 | -17.51507 | -181.0737
O3TB2_O12TB7 | Tb | (14/3)Tb2O3 + O2 = (4/3)Tb7O12 | 550 | 276.85 | 7.3557e-15 | 9.678552e-18 | -17.01419 | -179.1529
O3TB2_O12TB7 | Tb | (14/3)Tb2O3 + O2 = (4/3)Tb7O12 | 560 | 286.85 | 2.237188e-14 | 2.943668e-17 | -16.53111 | -177.2311
O3TB2_O12TB7 | Tb | (14/3)Tb2O3 + O2 = (4/3)Tb7O12 | 570 | 296.85 | 6.544992e-14 | 8.611832e-17 | -16.0649 | -175.3085
O3TB2_O12TB7 | Tb | (14/3)Tb2O3 + O2 = (4/3)Tb7O12 | 580 | 306.85 | 1.845476e-13 | 2.428258e-16 | -15.61471 | -173.3851
O3TB2_O12TB7 | Tb | (14/3)Tb2O3 + O2 = (4/3)Tb7O12 | 590 | 316.85 | 5.024644e-13 | 6.611373e-16 | -15.17971 | -171.461
O3TB2_O12TB7 | Tb | (14/3)Tb2O3 + O2 = (4/3)Tb7O12 | 600 | 326.85 | 1.323277e-12 | 1.741154e-15 | -14.75916 | -169.5364
O3TB2_O12TB7 | Tb | (14/3)Tb2O3 + O2 = (4/3)Tb7O12 | 610 | 336.85 | 3.376342e-12 | 4.442556e-15 | -14.35237 | -167.6113
O3TB2_O12TB7 | Tb | (14/3)Tb2O3 + O2 = (4/3)Tb7O12 | 620 | 346.85 | 8.358882e-12 | 1.099853e-14 | -13.95867 | -165.6859
O3TB2_O12TB7 | Tb | (14/3)Tb2O3 + O2 = (4/3)Tb7O12 | 630 | 356.85 | 2.010805e-11 | 2.645796e-14 | -13.57744 | -163.7602
O3TB2_O12TB7 | Tb | (14/3)Tb2O3 + O2 = (4/3)Tb7O12 | 640 | 366.85 | 4.706383e-11 | 6.192609e-14 | -13.20813 | -161.8345
O3TB2_O12TB7 | Tb | (14/3)Tb2O3 + O2 = (4/3)Tb7O12 | 650 | 376.85 | 1.073099423e-10 | 1.411972925e-13 | -12.85017 | -159.9087
O3TB2_O12TB7 | Tb | (14/3)Tb2O3 + O2 = (4/3)Tb7O12 | 660 | 386.85 | 2.386356e-10 | 3.139942e-13 | -12.50308 | -157.9831
O3TB2_O12TB7 | Tb | (14/3)Tb2O3 + O2 = (4/3)Tb7O12 | 670 | 396.85 | 5.181429e-10 | 6.817669e-13 | -12.16636 | -156.0578
O3TB2_O12TB7 | Tb | (14/3)Tb2O3 + O2 = (4/3)Tb7O12 | 680 | 406.85 | 1.099592e-09 | 1.446832e-12 | -11.83958 | -154.1328
O3TB2_O12TB7 | Tb | (14/3)Tb2O3 + O2 = (4/3)Tb7O12 | 690 | 416.85 | 2.282991e-09 | 3.003935e-12 | -11.52231 | -152.2084
O3TB2_O12TB7 | Tb | (14/3)Tb2O3 + O2 = (4/3)Tb7O12 | 700 | 426.85 | 4.641574e-09 | 6.107335e-12 | -11.21415 | -150.2845
O3TB2_O12TB7 | Tb | (14/3)Tb2O3 + O2 = (4/3)Tb7O12 | 710 | 436.85 | 9.248923e-09 | 1.216964e-11 | -10.91472 | -148.3614
O3TB2_O12TB7 | Tb | (14/3)Tb2O3 + O2 = (4/3)Tb7O12 | 720 | 446.85 | 1.807743e-08 | 2.378609e-11 | -10.62368 | -146.4392
O3TB2_O12TB7 | Tb | (14/3)Tb2O3 + O2 = (4/3)Tb7O12 | 730 | 456.85 | 3.468467e-08 | 4.563773e-11 | -10.34068 | -144.5179
O3TB2_O12TB7 | Tb | (14/3)Tb2O3 + O2 = (4/3)Tb7O12 | 740 | 466.85 | 6.537495e-08 | 8.601966e-11 | -10.0654 | -142.5978
O3TB2_O12TB7 | Tb | (14/3)Tb2O3 + O2 = (4/3)Tb7O12 | 750 | 476.85 | 1.211319e-07 | 1.593841e-10 | -9.797555 | -140.6789
O3TB2_O12TB7 | Tb | (14/3)Tb2O3 + O2 = (4/3)Tb7O12 | 760 | 486.85 | 2.207823e-07 | 2.90503e-10 | -9.536849 | -138.7613
O3TB2_O12TB7 | Tb | (14/3)Tb2O3 + O2 = (4/3)Tb7O12 | 770 | 496.85 | 3.960939e-07 | 5.211762e-10 | -9.283015 | -136.8452
O3TB2_O12TB7 | Tb | (14/3)Tb2O3 + O2 = (4/3)Tb7O12 | 780 | 506.85 | 6.998694e-07 | 9.208808e-10 | -9.035797 | -134.9307
O3TB2_O12TB7 | Tb | (14/3)Tb2O3 + O2 = (4/3)Tb7O12 | 790 | 516.85 | 1.218608e-06 | 1.603431e-09 | -8.79495 | -133.018
O3TB2_O12TB7 | Tb | (14/3)Tb2O3 + O2 = (4/3)Tb7O12 | 800 | 526.85 | 2.092042e-06 | 2.752687e-09 | -8.560243 | -131.107
O3TB2_O12TB7 | Tb | (14/3)Tb2O3 + O2 = (4/3)Tb7O12 | 810 | 536.85 | 3.542878e-06 | 4.661682e-09 | -8.331457 | -129.198
O3TB2_O12TB7 | Tb | (14/3)Tb2O3 + O2 = (4/3)Tb7O12 | 820 | 546.85 | 5.921486e-06 | 7.791429e-09 | -8.108383 | -127.2911
O3TB2_O12TB7 | Tb | (14/3)Tb2O3 + O2 = (4/3)Tb7O12 | 830 | 556.85 | 9.772218e-06 | 1.285818e-08 | -7.89082 | -125.3863
O3TB2_O12TB7 | Tb | (14/3)Tb2O3 + O2 = (4/3)Tb7O12 | 840 | 566.85 | 1.593065e-05 | 2.096138e-08 | -7.67858 | -123.4838
O3TB2_O12TB7 | Tb | (14/3)Tb2O3 + O2 = (4/3)Tb7O12 | 850 | 576.85 | 2.566448e-05 | 3.376906e-08 | -7.471481 | -121.5837
O3TB2_O12TB7 | Tb | (14/3)Tb2O3 + O2 = (4/3)Tb7O12 | 860 | 586.85 | 4.08755e-05 | 5.378355e-08 | -7.269351 | -119.6862
O3TB2_O12TB7 | Tb | (14/3)Tb2O3 + O2 = (4/3)Tb7O12 | 870 | 596.85 | 6.438576e-05 | 8.471811e-08 | -7.072024 | -117.7912
O3TB2_O12TB7 | Tb | (14/3)Tb2O3 + O2 = (4/3)Tb7O12 | 880 | 606.85 | 0.0001003391 | 1.320251e-07 | -6.879343 | -115.899
O3TB2_O12TB7 | Tb | (14/3)Tb2O3 + O2 = (4/3)Tb7O12 | 890 | 616.85 | 0.0001547585316 | 2.036296e-07 | -6.691159 | -114.0095
O3TB2_O12TB7 | Tb | (14/3)Tb2O3 + O2 = (4/3)Tb7O12 | 900 | 626.85 | 0.0002363125 | 3.109375e-07 | -6.507327 | -112.1231
O3TB2_O12TB7 | Tb | (14/3)Tb2O3 + O2 = (4/3)Tb7O12 | 910 | 636.85 | 0.0003573585057 | 4.702086e-07 | -6.327709 | -110.2396
O3TB2_O12TB7 | Tb | (14/3)Tb2O3 + O2 = (4/3)Tb7O12 | 920 | 646.85 | 0.0005353507 | 7.044088e-07 | -6.152175 | -108.3594
O3TB2_O12TB7 | Tb | (14/3)Tb2O3 + O2 = (4/3)Tb7O12 | 930 | 656.85 | 0.0007947225863 | 1.045688e-06 | -5.980598 | -106.4823
O3TB2_O12TB7 | Tb | (14/3)Tb2O3 + O2 = (4/3)Tb7O12 | 940 | 666.85 | 0.001169382 | 1.53866e-06 | -5.812857 | -104.6086
O3TB2_O12TB7 | Tb | (14/3)Tb2O3 + O2 = (4/3)Tb7O12 | 950 | 676.85 | 0.00170599 | 2.244724e-06 | -5.648837 | -102.7383
O3TB2_O12TB7 | Tb | (14/3)Tb2O3 + O2 = (4/3)Tb7O12 | 960 | 686.85 | 0.002468237 | 3.24768e-06 | -5.488427 | -100.8716
O3TB2_O12TB7 | Tb | (14/3)Tb2O3 + O2 = (4/3)Tb7O12 | 970 | 696.85 | 0.003542371 | 4.661014e-06 | -5.33152 | -99.00853
O3TB2_O12TB7 | Tb | (14/3)Tb2O3 + O2 = (4/3)Tb7O12 | 980 | 706.85 | 0.005044291 | 6.637225e-06 | -5.178013 | -97.14918
O3TB2_O12TB7 | Tb | (14/3)Tb2O3 + O2 = (4/3)Tb7O12 | 990 | 716.85 | 0.007128583 | 9.379714e-06 | -5.02781 | -95.29365
O3TB2_O12TB7 | Tb | (14/3)Tb2O3 + O2 = (4/3)Tb7O12 | 1000 | 726.85 | 0.009999944 | 1.315782e-05 | -4.880816 | -93.44204
O3TB2_O12TB7 | Tb | (14/3)Tb2O3 + O2 = (4/3)Tb7O12 | 1010 | 736.85 | 0.01392752 | 1.832568e-05 | -4.73694 | -91.59444
O3TB2_O12TB7 | Tb | (14/3)Tb2O3 + O2 = (4/3)Tb7O12 | 1020 | 746.85 | 0.01926278 | 2.534576e-05 | -4.596095 | -89.75094
O3TB2_O12TB7 | Tb | (14/3)Tb2O3 + O2 = (4/3)Tb7O12 | 1030 | 756.85 | 0.02646164 | 3.481795e-05 | -4.458197 | -87.91163
O3TB2_O12TB7 | Tb | (14/3)Tb2O3 + O2 = (4/3)Tb7O12 | 1040 | 766.85 | 0.0361117 | 4.75154e-05 | -4.323166 | -86.0766
O3TB2_O12TB7 | Tb | (14/3)Tb2O3 + O2 = (4/3)Tb7O12 | 1050 | 776.85 | 0.04896548493 | 6.442827e-05 | -4.190924 | -84.24593
O3TB2_O12TB7 | Tb | (14/3)Tb2O3 + O2 = (4/3)Tb7O12 | 1060 | 786.85 | 0.06598083 | 8.681688e-05 | -4.061396 | -82.41971
O3TB2_O12TB7 | Tb | (14/3)Tb2O3 + O2 = (4/3)Tb7O12 | 1070 | 796.85 | 0.08836964 | 0.0001162758 | -3.934511 | -80.59802
O3TB2_O12TB7 | Tb | (14/3)Tb2O3 + O2 = (4/3)Tb7O12 | 1080 | 806.85 | 0.1176563 | 0.000154811 | -3.810198 | -78.78095
O3TB2_O12TB7 | Tb | (14/3)Tb2O3 + O2 = (4/3)Tb7O12 | 1090 | 816.85 | 0.1557477 | 0.0002049311 | -3.688392 | -76.96858
O3TB2_O12TB7 | Tb | (14/3)Tb2O3 + O2 = (4/3)Tb7O12 | 1100 | 826.85 | 0.2050152 | 0.0002697568 | -3.569028 | -75.16098
O3TB2_O12TB7 | Tb | (14/3)Tb2O3 + O2 = (4/3)Tb7O12 | 1110 | 836.85 | 0.2683929 | 0.0003531486 | -3.452042 | -73.35825
O3TB2_O12TB7 | Tb | (14/3)Tb2O3 + O2 = (4/3)Tb7O12 | 1120 | 846.85 | 0.3494916 | 0.0004598574 | -3.337377 | -71.56046
O3TB2_O12TB7 | Tb | (14/3)Tb2O3 + O2 = (4/3)Tb7O12 | 1130 | 856.85 | 0.4527319 | 0.0005956999 | -3.224972 | -69.76769
O3TB2_O12TB7 | Tb | (14/3)Tb2O3 + O2 = (4/3)Tb7O12 | 1140 | 866.85 | 0.5834988 | 0.0007677616 | -3.114774 | -67.98001
O3TB2_O12TB7 | Tb | (14/3)Tb2O3 + O2 = (4/3)Tb7O12 | 1150 | 876.85 | 0.7483203 | 0.000984632 | -3.006726 | -66.1975
O3TB2_O12TB7 | Tb | (14/3)Tb2O3 + O2 = (4/3)Tb7O12 | 1150 | 876.85 | 0.7483 | 0.0009846053 | -3.006738 | -66.19776
O3TB2_O12TB7 | Tb | (14/3)Tb2O3 + O2 = (4/3)Tb7O12 | 1160 | 886.85 | 0.9550719 | 0.001256673 | -2.900778 | -64.42023
O3TB2_O12TB7 | Tb | (14/3)Tb2O3 + O2 = (4/3)Tb7O12 | 1170 | 896.85 | 1.21321 | 0.001596329 | -2.796878 | -62.64829
O3TB2_O12TB7 | Tb | (14/3)Tb2O3 + O2 = (4/3)Tb7O12 | 1180 | 906.85 | 1.534038 | 0.002018472 | -2.694977 | -60.88173
O3TB2_O12TB7 | Tb | (14/3)Tb2O3 + O2 = (4/3)Tb7O12 | 1190 | 916.85 | 1.931008 | 0.0025408 | -2.59503 | -59.12064
O3TB2_O12TB7 | Tb | (14/3)Tb2O3 + O2 = (4/3)Tb7O12 | 1200 | 926.85 | 2.420055 | 0.003184282 | -2.496988 | -57.36509
O3TB2_O12TB7 | Tb | (14/3)Tb2O3 + O2 = (4/3)Tb7O12 | 1210 | 936.85 | 3.019978 | 0.003973655 | -2.40081 | -55.61514
O3TB2_O12TB7 | Tb | (14/3)Tb2O3 + O2 = (4/3)Tb7O12 | 1220 | 946.85 | 3.752863 | 0.004937978 | -2.306451 | -53.87086
O3TB2_O12TB7 | Tb | (14/3)Tb2O3 + O2 = (4/3)Tb7O12 | 1230 | 956.85 | 4.644549 | 0.006111249 | -2.21387 | -52.13233
O3TB2_O12TB7 | Tb | (14/3)Tb2O3 + O2 = (4/3)Tb7O12 | 1240 | 966.85 | 5.725143394 | 0.007533083 | -2.123027 | -50.3996
O3TB2_O12TB7 | Tb | (14/3)Tb2O3 + O2 = (4/3)Tb7O12 | 1250 | 976.85 | 7.029592 | 0.009249463 | -2.033883 | -48.67276
O3TB2_O12TB7 | Tb | (14/3)Tb2O3 + O2 = (4/3)Tb7O12 | 1260 | 986.85 | 8.598299 | 0.01131355 | -1.946401 | -46.95185
O3TB2_O12TB7 | Tb | (14/3)Tb2O3 + O2 = (4/3)Tb7O12 | 1270 | 996.85 | 10.47780355 | 0.01378658 | -1.860543 | -45.23696
O3TB2_O12TB7 | Tb | (14/3)Tb2O3 + O2 = (4/3)Tb7O12 | 1280 | 1006.85 | 12.72151 | 0.01673883 | -1.776275 | -43.52813
O3TB2_O12TB7 | Tb | (14/3)Tb2O3 + O2 = (4/3)Tb7O12 | 1290 | 1016.85 | 15.39048 | 0.02025063 | -1.693561 | -41.82544
O3TB2_O12TB7 | Tb | (14/3)Tb2O3 + O2 = (4/3)Tb7O12 | 1300 | 1026.85 | 18.55428 | 0.02441353 | -1.612369 | -40.12895
O3TB2_O12TB7 | Tb | (14/3)Tb2O3 + O2 = (4/3)Tb7O12 | 1310 | 1036.85 | 22.2919 | 0.02933144 | -1.532667 | -38.43871
O3TB2_O12TB7 | Tb | (14/3)Tb2O3 + O2 = (4/3)Tb7O12 | 1320 | 1046.85 | 26.69268 | 0.03512195 | -1.454421 | -36.7548
O3TB2_O12TB7 | Tb | (14/3)Tb2O3 + O2 = (4/3)Tb7O12 | 1330 | 1056.85 | 31.85739 | 0.04191762 | -1.377603 | -35.07726
O3TB2_O12TB7 | Tb | (14/3)Tb2O3 + O2 = (4/3)Tb7O12 | 1340 | 1066.85 | 37.89925 | 0.04986744 | -1.302183 | -33.40617
O3TB2_O12TB7 | Tb | (14/3)Tb2O3 + O2 = (4/3)Tb7O12 | 1350 | 1076.85 | 44.94509991 | 0.05913829 | -1.228131 | -31.74157
O3TB2_O12TB7 | Tb | (14/3)Tb2O3 + O2 = (4/3)Tb7O12 | 1360 | 1086.85 | 53.13654 | 0.0699165 | -1.15542 | -30.08353
O3TB2_O12TB7 | Tb | (14/3)Tb2O3 + O2 = (4/3)Tb7O12 | 1370 | 1096.85 | 62.63118 | 0.08240945 | -1.084023 | -28.4321
O3TB2_O12TB7 | Tb | (14/3)Tb2O3 + O2 = (4/3)Tb7O12 | 1380 | 1106.85 | 73.60389 | 0.09684722 | -1.013913 | -26.78734
O3TB2_O12TB7 | Tb | (14/3)Tb2O3 + O2 = (4/3)Tb7O12 | 1390 | 1116.85 | 86.24807 | 0.1134843 | -0.9450642 | -25.1493
O3TB2_O12TB7 | Tb | (14/3)Tb2O3 + O2 = (4/3)Tb7O12 | 1400 | 1126.85 | 100.777 | 0.1326013 | -0.8774521 | -23.51805
O3TB2_O12TB7 | Tb | (14/3)Tb2O3 + O2 = (4/3)Tb7O12 | 1410 | 1136.85 | 117.4252 | 0.1545069 | -0.8110522 | -21.89363
O3TB2_O12TB7 | Tb | (14/3)Tb2O3 + O2 = (4/3)Tb7O12 | 1420 | 1146.85 | 136.4497 | 0.1795391 | -0.7458409 | -20.2761
O3TB2_O12TB7 | Tb | (14/3)Tb2O3 + O2 = (4/3)Tb7O12 | 1430 | 1156.85 | 158.1315 | 0.2080678 | -0.6817952 | -18.66551
O3TB2_O12TB7 | Tb | (14/3)Tb2O3 + O2 = (4/3)Tb7O12 | 1440 | 1166.85 | 182.7767 | 0.2404957 | -0.6188927 | -17.06191
O3TB2_O12TB7 | Tb | (14/3)Tb2O3 + O2 = (4/3)Tb7O12 | 1450 | 1176.85 | 210.7181 | 0.2772607 | -0.5571117 | -15.46536
O3TB2_O12TB7 | Tb | (14/3)Tb2O3 + O2 = (4/3)Tb7O12 | 1460 | 1186.85 | 242.3164 | 0.3188373 | -0.4964309 | -13.87591
O3TB2_O12TB7 | Tb | (14/3)Tb2O3 + O2 = (4/3)Tb7O12 | 1470 | 1196.85 | 277.9611 | 0.3657382 | -0.4368296 | -12.29361
O3TB2_O12TB7 | Tb | (14/3)Tb2O3 + O2 = (4/3)Tb7O12 | 1480 | 1206.85 | 318.0722 | 0.4185161 | -0.3782879 | -10.7185
O3TB2_O12TB7 | Tb | (14/3)Tb2O3 + O2 = (4/3)Tb7O12 | 1490 | 1216.85 | 363.1012 | 0.4777647 | -0.320786 | -9.15064
O3TB2_O12TB7 | Tb | (14/3)Tb2O3 + O2 = (4/3)Tb7O12 | 1500 | 1226.85 | 413.5317 | 0.5441206 | -0.2643048 | -7.590077
O3TB2_O12TB7 | Tb | (14/3)Tb2O3 + O2 = (4/3)Tb7O12 | 1510 | 1236.85 | 469.8808791 | 0.6182643 | -0.2088258 | -6.036859
O3TB2_O12TB7 | Tb | (14/3)Tb2O3 + O2 = (4/3)Tb7O12 | 1520 | 1246.85 | 532.7001 | 0.7009211 | -0.1543308 | -4.491033
O3TB2_O12TB7 | Tb | (14/3)Tb2O3 + O2 = (4/3)Tb7O12 | 1530 | 1256.85 | 602.5754 | 0.7928623 | -0.1008022 | -2.952646
O3TB2_O12TB7 | Tb | (14/3)Tb2O3 + O2 = (4/3)Tb7O12 | 1540 | 1266.85 | 680.1284 | 0.8949058 | -0.04822266 | -1.421745
O3TB2_O12TB7 | Tb | (14/3)Tb2O3 + O2 = (4/3)Tb7O12 | 1550 | 1276.85 | 766.0166 | 1.007917 | 0.003424612 | 0.1016232
O3TB2_O12TB7 | Tb | (14/3)Tb2O3 + O2 = (4/3)Tb7O12 | 1560 | 1286.85 | 860.9334871 | 1.132807 | 0.05415601 | 1.617414
O3TB2_O12TB7 | Tb | (14/3)Tb2O3 + O2 = (4/3)Tb7O12 | 1570 | 1296.85 | 965.6086 | 1.270538 | 0.1039875 | 3.125581
O3TB2_O12TB7 | Tb | (14/3)Tb2O3 + O2 = (4/3)Tb7O12 | 1580 | 1306.85 | 1080.808 | 1.422115 | 0.1529348 | 4.626081
O3TB2_O12TB7 | Tb | (14/3)Tb2O3 + O2 = (4/3)Tb7O12 | 1590 | 1316.85 | 1207.332 | 1.588594 | 0.201013 | 6.11887
O3TB2_O12TB7 | Tb | (14/3)Tb2O3 + O2 = (4/3)Tb7O12 | 1600 | 1326.85 | 1346.018 | 1.771076 | 0.2482371 | 7.603903
O3TB2_O12TB7 | Tb | (14/3)Tb2O3 + O2 = (4/3)Tb7O12 | 1610 | 1336.85 | 1497.736 | 1.970705 | 0.2946216 | 9.081138
O3TB2_O12TB7 | Tb | (14/3)Tb2O3 + O2 = (4/3)Tb7O12 | 1620 | 1346.85 | 1663.39 | 2.188671 | 0.3401806 | 10.55053
O3TB2_O12TB7 | Tb | (14/3)Tb2O3 + O2 = (4/3)Tb7O12 | 1630 | 1356.85 | 1843.918 | 2.426208 | 0.3849279 | 12.01204
O3TB2_O12TB7 | Tb | (14/3)Tb2O3 + O2 = (4/3)Tb7O12 | 1640 | 1366.85 | 2040.284916 | 2.684585 | 0.4288772 | 13.46563
O3TB2_O12TB7 | Tb | (14/3)Tb2O3 + O2 = (4/3)Tb7O12 | 1650 | 1376.85 | 2253.488 | 2.965116 | 0.4720416 | 14.91125
O3TB2_O12TB7 | Tb | (14/3)Tb2O3 + O2 = (4/3)Tb7O12 | 1660 | 1386.85 | 2484.549 | 3.269144 | 0.514434 | 16.34887
O3TB2_O12TB7 | Tb | (14/3)Tb2O3 + O2 = (4/3)Tb7O12 | 1670 | 1396.85 | 2734.517 | 3.598049 | 0.556067 | 17.77843
O3TB2_O12TB7 | Tb | (14/3)Tb2O3 + O2 = (4/3)Tb7O12 | 1680 | 1406.85 | 3004.46112 | 3.953238 | 0.596953 | 19.19991
O3TB2_O12TB7 | Tb | (14/3)Tb2O3 + O2 = (4/3)Tb7O12 | 1690 | 1416.85 | 3295.471 | 4.336146 | 0.6371039 | 20.61327
O3TB2_O12TB7 | Tb | (14/3)Tb2O3 + O2 = (4/3)Tb7O12 | 1700 | 1426.85 | 3608.654 | 4.748229 | 0.6765316 | 22.01846
O3TB2_O12TB7 | Tb | (14/3)Tb2O3 + O2 = (4/3)Tb7O12 | 1710 | 1436.85 | 3945.129 | 5.190959 | 0.7152476 | 23.41544
O3TB2_O12TB7 | Tb | (14/3)Tb2O3 + O2 = (4/3)Tb7O12 | 1720 | 1446.85 | 4306.026 | 5.665824 | 0.753263 | 24.80419
O3TB2_O12TB7 | Tb | (14/3)Tb2O3 + O2 = (4/3)Tb7O12 | 1730 | 1456.85 | 4692.482 | 6.174319 | 0.790589 | 26.18465
O3TB2_O12TB7 | Tb | (14/3)Tb2O3 + O2 = (4/3)Tb7O12 | 1740 | 1466.85 | 5105.636637 | 6.717943 | 0.8272363 | 27.5568
O3TB2_O12TB7 | Tb | (14/3)Tb2O3 + O2 = (4/3)Tb7O12 | 1750 | 1476.85 | 5546.627 | 7.298194 | 0.8632154 | 28.92059
O3TB2_O12TB7 | Tb | (14/3)Tb2O3 + O2 = (4/3)Tb7O12 | 1760 | 1486.85 | 6016.587 | 7.916562 | 0.8985366 | 30.27599
O3TB2_O12TB7 | Tb | (14/3)Tb2O3 + O2 = (4/3)Tb7O12 | 1770 | 1496.85 | 6516.638 | 8.574524 | 0.93321 | 31.62296
O3TB2_O12TB7 | Tb | (14/3)Tb2O3 + O2 = (4/3)Tb7O12 | 1780 | 1506.85 | 7047.889591 | 9.273539 | 0.9672455 | 32.96147
O3TB2_O12TB7 | Tb | (14/3)Tb2O3 + O2 = (4/3)Tb7O12 | 1790 | 1516.85 | 7611.431 | 10.01504 | 1.000653 | 34.29148
O3TB2_O12TB7 | Tb | (14/3)Tb2O3 + O2 = (4/3)Tb7O12 | 1800 | 1526.85 | 8208.327214 | 10.80043 | 1.033441 | 35.61296
O3TB2_O12TB7 | Tb | (14/3)Tb2O3 + O2 = (4/3)Tb7O12 | 1810 | 1536.85 | 8839.617 | 11.63108 | 1.06562 | 36.92587
O3TB2_O12TB7 | Tb | (14/3)Tb2O3 + O2 = (4/3)Tb7O12 | 1820 | 1546.85 | 9506.305 | 12.5083 | 1.097198 | 38.23018
O3TB2_O12TB7 | Tb | (14/3)Tb2O3 + O2 = (4/3)Tb7O12 | 1830 | 1556.85 | 10209.36 | 13.43336 | 1.128185 | 39.52585
O3TB2_O12TB7 | Tb | (14/3)Tb2O3 + O2 = (4/3)Tb7O12 | 1840 | 1566.85 | 10949.7 | 14.4075 | 1.158588 | 40.81285
O3TB2_O12TB7 | Tb | (14/3)Tb2O3 + O2 = (4/3)Tb7O12 | 1850 | 1576.85 | 11728.19901 | 15.43184 | 1.188418 | 42.09114
O3TB2_O12TB7 | Tb | (14/3)Tb2O3 + O2 = (4/3)Tb7O12 | 1860 | 1586.85 | 12545.69 | 16.50748 | 1.217681 | 43.3607
O3TB2_O12TB7 | Tb | (14/3)Tb2O3 + O2 = (4/3)Tb7O12 | 1870 | 1596.85 | 13402.93 | 17.63543 | 1.246386 | 44.62149
O3TB2_O12TB7 | Tb | (14/3)Tb2O3 + O2 = (4/3)Tb7O12 | 1880 | 1606.85 | 14300.62 | 18.81661 | 1.274541 | 45.87348
O3TB2_O12TB7 | Tb | (14/3)Tb2O3 + O2 = (4/3)Tb7O12 | 1890 | 1616.85 | 15239.41 | 20.05185 | 1.302155 | 47.11663
O3TB2_O12TB7 | Tb | (14/3)Tb2O3 + O2 = (4/3)Tb7O12 | 1900 | 1626.85 | 16219.85 | 21.34191 | 1.329233 | 48.35091
O3TB2_O12TB7 | Tb | (14/3)Tb2O3 + O2 = (4/3)Tb7O12 | 1910 | 1636.85 | 17242.44 | 22.68743 | 1.355785 | 49.5763
O3TB2_O12TB7 | Tb | (14/3)Tb2O3 + O2 = (4/3)Tb7O12 | 1920 | 1646.85 | 18307.59 | 24.08894 | 1.381818 | 50.79276
O3TB2_O12TB7 | Tb | (14/3)Tb2O3 + O2 = (4/3)Tb7O12 | 1930 | 1656.85 | 19415.63 | 25.54688 | 1.407338 | 52.00026
O3TB2_O12TB7 | Tb | (14/3)Tb2O3 + O2 = (4/3)Tb7O12 | 1940 | 1666.85 | 20566.79 | 27.06156 | 1.432353 | 53.19877
O3TB2_O12TB7 | Tb | (14/3)Tb2O3 + O2 = (4/3)Tb7O12 | 1950 | 1676.85 | 21761.22 | 28.63319 | 1.45687 | 54.38826
O3TB2_O12TB7 | Tb | (14/3)Tb2O3 + O2 = (4/3)Tb7O12 | 1960 | 1686.85 | 22998.99 | 30.26183 | 1.480895 | 55.5687
O3TB2_O12TB7 | Tb | (14/3)Tb2O3 + O2 = (4/3)Tb7O12 | 1970 | 1696.85 | 24280.05 | 31.94744 | 1.504436 | 56.74006
O3TB2_O12TB7 | Tb | (14/3)Tb2O3 + O2 = (4/3)Tb7O12 | 1980 | 1706.85 | 25604.27 | 33.68982 | 1.527499 | 57.90231
O3TB2_O12TB7 | Tb | (14/3)Tb2O3 + O2 = (4/3)Tb7O12 | 1990 | 1716.85 | 26971.39 | 35.48868 | 1.55009 | 59.05543
O3TB2_O12TB7 | Tb | (14/3)Tb2O3 + O2 = (4/3)Tb7O12 | 2010 | 1736.85 | 29832.92 | 39.25384 | 1.593882 | 61.33412
O3TB2_O12TB7 | Tb | (14/3)Tb2O3 + O2 = (4/3)Tb7O12 | 2020 | 1746.85 | 31326.32 | 41.21884 | 1.615096 | 62.45965
O3TB2_O12TB7 | Tb | (14/3)Tb2O3 + O2 = (4/3)Tb7O12 | 2030 | 1756.85 | 32860.63 | 43.23767 | 1.635862 | 63.57592
O3TB2_O12TB7 | Tb | (14/3)Tb2O3 + O2 = (4/3)Tb7O12 | 2040 | 1766.85 | 34435.08 | 45.30932 | 1.656188 | 64.68291
O3TB2_O12TB7 | Tb | (14/3)Tb2O3 + O2 = (4/3)Tb7O12 | 2050 | 1776.85 | 36048.82 | 47.43265 | 1.676077 | 65.7806
O3TB2_O12TB7 | Tb | (14/3)Tb2O3 + O2 = (4/3)Tb7O12 | 2060 | 1786.85 | 37700.84 | 49.60637 | 1.695537 | 66.86895
O3TB2_O12TB7 | Tb | (14/3)Tb2O3 + O2 = (4/3)Tb7O12 | 2070 | 1796.85 | 39390.08 | 51.82906 | 1.714573 | 67.94794
O3TB2_O12TB7 | Tb | (14/3)Tb2O3 + O2 = (4/3)Tb7O12 | 2080 | 1806.85 | 41115.34 | 54.09913 | 1.73319 | 69.01754
O3TB2_O12TB7 | Tb | (14/3)Tb2O3 + O2 = (4/3)Tb7O12 | 2090 | 1816.85 | 42875.33 | 56.41491 | 1.751394 | 70.07772
O3TB2_O12TB7 | Tb | (14/3)Tb2O3 + O2 = (4/3)Tb7O12 | 2100 | 1826.85 | 44668.65 | 58.77454 | 1.769189 | 71.12847
O3TB2_O12TB7 | Tb | (14/3)Tb2O3 + O2 = (4/3)Tb7O12 | 2110 | 1836.85 | 46493.81 | 61.17606 | 1.786582 | 72.16974
O3TB2_O12TB7 | Tb | (14/3)Tb2O3 + O2 = (4/3)Tb7O12 | 2120 | 1846.85 | 48349.22 | 63.61739 | 1.803576 | 73.20153
O3TB2_O12TB7 | Tb | (14/3)Tb2O3 + O2 = (4/3)Tb7O12 | 2130 | 1856.85 | 50234.81 | 66.09843 | 1.820191 | 74.22436
O3TB2_O12TB7 | Tb | (14/3)Tb2O3 + O2 = (4/3)Tb7O12 | 2140 | 1866.85 | 52153.29 | 68.62275 | 1.836468 | 75.2397
O3TB2_O12TB7 | Tb | (14/3)Tb2O3 + O2 = (4/3)Tb7O12 | 2150 | 1876.85 | 54103.72 | 71.1891 | 1.852414 | 76.24762
O3TB2_O12TB7 | Tb | (14/3)Tb2O3 + O2 = (4/3)Tb7O12 | 2160 | 1886.85 | 56084.7 | 73.79566 | 1.868031 | 77.24808
O3TB2_O12TB7 | Tb | (14/3)Tb2O3 + O2 = (4/3)Tb7O12 | 2170 | 1896.85 | 58094.78 | 76.4405 | 1.883323 | 78.24103
O3TB2_O12TB7 | Tb | (14/3)Tb2O3 + O2 = (4/3)Tb7O12 | 2180 | 1906.85 | 60132.38 | 79.12156 | 1.898295 | 79.22642
O3TB2_O12TB7 | Tb | (14/3)Tb2O3 + O2 = (4/3)Tb7O12 | 2190 | 1916.85 | 62195.9 | 81.83671 | 1.912948 | 80.20421
O3TB2_O12TB7 | Tb | (14/3)Tb2O3 + O2 = (4/3)Tb7O12 | 2200 | 1926.85 | 64283.62 | 84.58371 | 1.927287 | 81.17436
O3TB2_O12TB7 | Tb | (14/3)Tb2O3 + O2 = (4/3)Tb7O12 | 2210 | 1936.85 | 66393.77769 | 87.36023 | 1.941314 | 82.13682
O3TB2_O12TB7 | Tb | (14/3)Tb2O3 + O2 = (4/3)Tb7O12 | 2220 | 1946.85 | 68524.53 | 90.16385 | 1.955032 | 83.09154
O3TB2_O12TB7 | Tb | (14/3)Tb2O3 + O2 = (4/3)Tb7O12 | 2230 | 1956.85 | 70673.97 | 92.99206 | 1.968446 | 84.03849
O3TB2_O12TB7 | Tb | (14/3)Tb2O3 + O2 = (4/3)Tb7O12 | 2240 | 1966.85 | 72840.13 | 95.84228 | 1.981557 | 84.97761
O3TB2_O12TB7 | Tb | (14/3)Tb2O3 + O2 = (4/3)Tb7O12 | 2250 | 1976.85 | 75020.99 | 98.71183 | 1.994369 | 85.90886
O3TB2_O12TB7 | Tb | (14/3)Tb2O3 + O2 = (4/3)Tb7O12 | 2260 | 1986.85 | 77214.47 | 101.598 | 2.006885 | 86.8322
O3TB2_O12TB7 | Tb | (14/3)Tb2O3 + O2 = (4/3)Tb7O12 | 2270 | 1996.85 | 79418.43 | 104.4979 | 2.019108 | 87.74759
O3TB2_O12TB7 | Tb | (14/3)Tb2O3 + O2 = (4/3)Tb7O12 | 2280 | 2006.85 | 81630.71363 | 107.4088 | 2.03104 | 88.65499
O3TB2_O12TB7 | Tb | (14/3)Tb2O3 + O2 = (4/3)Tb7O12 | 2290 | 2016.85 | 83849.09 | 110.3278 | 2.042685 | 89.55435
O3TB2_O12TB7 | Tb | (14/3)Tb2O3 + O2 = (4/3)Tb7O12 | 2300 | 2026.85 | 86071.31867 | 113.2517 | 2.054045 | 90.44564
O3TB2_O12TB7 | Tb | (14/3)Tb2O3 + O2 = (4/3)Tb7O12 | 2310 | 2036.85 | 88295.1 | 116.1778 | 2.065123 | 91.32881
O3TB2_O12TB7 | Tb | (14/3)Tb2O3 + O2 = (4/3)Tb7O12 | 2320 | 2046.85 | 90518.13 | 119.1028 | 2.075922 | 92.20381
O3TB2_O12TB7 | Tb | (14/3)Tb2O3 + O2 = (4/3)Tb7O12 | 2330 | 2056.85 | 92738.07 | 122.0238 | 2.086444 | 93.07062
O3TB2_O12TB7 | Tb | (14/3)Tb2O3 + O2 = (4/3)Tb7O12 | 2340 | 2066.85 | 94952.55 | 124.9376 | 2.096693 | 93.92919
O3TB2_O12TB7 | Tb | (14/3)Tb2O3 + O2 = (4/3)Tb7O12 | 2350 | 2076.85 | 97159.22 | 127.8411 | 2.10667 | 94.77948
O3TB2_O12TB7 | Tb | (14/3)Tb2O3 + O2 = (4/3)Tb7O12 | 2360 | 2086.85 | 99355.69 | 130.7312 | 2.116379 | 95.62146
O3TB2_O12TB7 | Tb | (14/3)Tb2O3 + O2 = (4/3)Tb7O12 | 2370 | 2096.85 | 101539.6 | 133.6047 | 2.125822 | 96.45507
O3TB2_O12TB7 | Tb | (14/3)Tb2O3 + O2 = (4/3)Tb7O12 | 2380 | 2106.85 | 103708.5 | 136.4585 | 2.135001 | 97.28029
O3TB2_O12TB7 | Tb | (14/3)Tb2O3 + O2 = (4/3)Tb7O12 | 2390 | 2116.85 | 105860.1 | 139.2896 | 2.143919 | 98.09708
O3TB2_O12TB7 | Tb | (14/3)Tb2O3 + O2 = (4/3)Tb7O12 | 2400 | 2126.85 | 107991.9 | 142.0946 | 2.152578 | 98.90539
O3TB2_O12TB7 | Tb | (14/3)Tb2O3 + O2 = (4/3)Tb7O12 | 2410 | 2136.85 | 110101.7 | 144.8707 | 2.160981 | 99.70519
O3TB2_O12TB7 | Tb | (14/3)Tb2O3 + O2 = (4/3)Tb7O12 | 2420 | 2146.85 | 112187.1 | 147.6146 | 2.169129 | 100.4964
O3TB2_O12TB7 | Tb | (14/3)Tb2O3 + O2 = (4/3)Tb7O12 | 2430 | 2156.85 | 114245.8 | 150.3235 | 2.177027 | 101.2791
O3TB2_O12TB7 | Tb | (14/3)Tb2O3 + O2 = (4/3)Tb7O12 | 2440 | 2166.85 | 116275.6 | 152.9942 | 2.184675 | 102.0532
O3TB2_O12TB7 | Tb | (14/3)Tb2O3 + O2 = (4/3)Tb7O12 | 2450 | 2176.85 | 118274.1 | 155.6238 | 2.192076 | 102.8186
O3TB2_O12TB7 | Tb | (14/3)Tb2O3 + O2 = (4/3)Tb7O12 | 2460 | 2186.85 | 120239.1 | 158.2094 | 2.199232 | 103.5753
O3TB2_O12TB7 | Tb | (14/3)Tb2O3 + O2 = (4/3)Tb7O12 | 2470 | 2196.85 | 122168.6 | 160.7481 | 2.206146 | 104.3232
O3TB2_O12TB7 | Tb | (14/3)Tb2O3 + O2 = (4/3)Tb7O12 | 2480 | 2206.85 | 124060.3 | 163.2373 | 2.212819 | 105.0624
O3TB2_O12TB7 | Tb | (14/3)Tb2O3 + O2 = (4/3)Tb7O12 | 2490 | 2216.85 | 125912.3 | 165.674 | 2.219254 | 105.7929
O3TB2_O12TB7 | Tb | (14/3)Tb2O3 + O2 = (4/3)Tb7O12 | 2500 | 2226.85 | 127722.4 | 168.0558 | 2.225454 | 106.5144
O3TB2_O12TB7 | Tb | (14/3)Tb2O3 + O2 = (4/3)Tb7O12 | 2510 | 2236.85 | 129488.8 | 170.38 | 2.231419 | 107.2271
O3TB2_O12TB7 | Tb | (14/3)Tb2O3 + O2 = (4/3)Tb7O12 | 2520 | 2246.85 | 131209.6 | 172.6442 | 2.237152 | 107.9309
O3TB2_O12TB7 | Tb | (14/3)Tb2O3 + O2 = (4/3)Tb7O12 | 2530 | 2256.85 | 132882.8 | 174.8458 | 2.242655 | 108.6258
O3TB2_O12TB7 | Tb | (14/3)Tb2O3 + O2 = (4/3)Tb7O12 | 2540 | 2266.85 | 134506.8 | 176.9827 | 2.247931 | 109.3117
O3TB2_O12TB7 | Tb | (14/3)Tb2O3 + O2 = (4/3)Tb7O12 | 2550 | 2276.85 | 136079.9 | 179.0525 | 2.25298 | 109.9886
O3TB2_O12TB7 | Tb | (14/3)Tb2O3 + O2 = (4/3)Tb7O12 | 2560 | 2286.85 | 137600.5 | 181.0532 | 2.257806 | 110.6564
O3TB2_O12TB7 | Tb | (14/3)Tb2O3 + O2 = (4/3)Tb7O12 | 2570 | 2296.85 | 139066.8844 | 182.9827 | 2.26241 | 111.3152
O3TB2_O12TB7 | Tb | (14/3)Tb2O3 + O2 = (4/3)Tb7O12 | 2580 | 2306.85 | 140477.8 | 184.8392 | 2.266794 | 111.9648
O3TB2_O12TB7 | Tb | (14/3)Tb2O3 + O2 = (4/3)Tb7O12 | 2590 | 2316.85 | 141831.7 | 186.6206 | 2.27096 | 112.6054
O3TB2_O12TB7 | Tb | (14/3)Tb2O3 + O2 = (4/3)Tb7O12 | 2600 | 2326.85 | 143127.4 | 188.3255 | 2.274909 | 113.2367
O3TB2_O12TB7 | Tb | (14/3)Tb2O3 + O2 = (4/3)Tb7O12 | 2610 | 2336.85 | 144363.6 | 189.9521 | 2.278644 | 113.8589
O3TB2_O12TB7 | Tb | (14/3)Tb2O3 + O2 = (4/3)Tb7O12 | 2620 | 2346.85 | 145539.3 | 191.499 | 2.282167 | 114.4718
O3TB2_O12TB7 | Tb | (14/3)Tb2O3 + O2 = (4/3)Tb7O12 | 2630 | 2356.85 | 146653.3 | 192.9649 | 2.285478 | 115.0755
O3TB2_O12TB7 | Tb | (14/3)Tb2O3 + O2 = (4/3)Tb7O12 | 2640 | 2366.85 | 147704.7 | 194.3484 | 2.288581 | 115.6698
O3TB2_O12TB7 | Tb | (14/3)Tb2O3 + O2 = (4/3)Tb7O12 | 2650 | 2376.85 | 148692.8 | 195.6484 | 2.291476 | 116.2549
O3TB2_O12TB7 | Tb | (14/3)Tb2O3 + O2 = (4/3)Tb7O12 | 2660 | 2386.85 | 149616.5 | 196.8639 | 2.294166 | 116.8305
O3TB2_O12TB7 | Tb | (14/3)Tb2O3 + O2 = (4/3)Tb7O12 | 2670 | 2396.85 | 150475.4 | 197.994 | 2.296652 | 117.3968
O3TB2_O12TB7 | Tb | (14/3)Tb2O3 + O2 = (4/3)Tb7O12 | 2680 | 2406.85 | 151268.8 | 199.0379 | 2.298936 | 117.9537
O3TB2_O12TB7 | Tb | (14/3)Tb2O3 + O2 = (4/3)Tb7O12 | 2683 | 2409.85 | 151494.4 | 199.3347 | 2.299583 | 118.119
O3TB2_O12TB7 | Tb | (14/3)Tb2O3 + O2 = (4/3)Tb7O12 | 2683 | 2409.85 | 151494.4 | 199.3347 | 2.299583 | 118.119
O3TB2_O12TB7 | Tb | (14/3)Tb2O3 + O2 = (4/3)Tb7O12 | 2690 | 2416.85 | 163155.3 | 214.678 | 2.331788 | 120.0857
O3TB2_O12TB7 | Tb | (14/3)Tb2O3 + O2 = (4/3)Tb7O12 | 2700 | 2426.85 | 181249.3357 | 238.486 | 2.377463 | 122.8931
O3TB2_O12TB7 | Tb | (14/3)Tb2O3 + O2 = (4/3)Tb7O12 | 2710 | 2436.85 | 201170.6 | 264.6982 | 2.422751 | 125.6979
O3TB2_O12TB7 | Tb | (14/3)Tb2O3 + O2 = (4/3)Tb7O12 | 2720 | 2446.85 | 223084.2 | 293.5318 | 2.467655 | 128.5
O3TB2_O12TB7 | Tb | (14/3)Tb2O3 + O2 = (4/3)Tb7O12 | 2730 | 2456.85 | 247168.016 | 325.2211 | 2.512179 | 131.2995
O3TB2_O12TB7 | Tb | (14/3)Tb2O3 + O2 = (4/3)Tb7O12 | 2740 | 2466.85 | 273613.9 | 360.0183 | 2.556325 | 134.0962
O3TB2_O12TB7 | Tb | (14/3)Tb2O3 + O2 = (4/3)Tb7O12 | 2750 | 2476.85 | 302628.3 | 398.1952 | 2.600096 | 136.8901
O3TB2_O12TB7 | Tb | (14/3)Tb2O3 + O2 = (4/3)Tb7O12 | 2760 | 2486.85 | 334433.4 | 440.0439 | 2.643496 | 139.6811
O3TB2_O12TB7 | Tb | (14/3)Tb2O3 + O2 = (4/3)Tb7O12 | 2770 | 2496.85 | 369267.6 | 485.8784 | 2.686528 | 142.4692
O3TB2_O12TB7 | Tb | (14/3)Tb2O3 + O2 = (4/3)Tb7O12 | 2780 | 2506.85 | 407387.149 | 536.0357 | 2.729194 | 145.2543
O3TB2_O12TB7 | Tb | (14/3)Tb2O3 + O2 = (4/3)Tb7O12 | 2790 | 2516.85 | 449066.9 | 590.8775 | 2.771497 | 148.0364
O3TB2_O12TB7 | Tb | (14/3)Tb2O3 + O2 = (4/3)Tb7O12 | 2800 | 2526.85 | 494601.2 | 650.791 | 2.813442 | 150.8154
O3TB2_O12TB7 | Tb | (14/3)Tb2O3 + O2 = (4/3)Tb7O12 | 2810 | 2536.85 | 544305.4 | 716.1913 | 2.855029 | 153.5913
O3TB2_O12TB7 | Tb | (14/3)Tb2O3 + O2 = (4/3)Tb7O12 | 2820 | 2546.85 | 598516.7 | 787.5219 | 2.896263 | 156.3641
O3TB2_O12TB7 | Tb | (14/3)Tb2O3 + O2 = (4/3)Tb7O12 | 2830 | 2556.85 | 657595.5 | 865.2573 | 2.937145 | 159.1335
O3TB2_O12TB7 | Tb | (14/3)Tb2O3 + O2 = (4/3)Tb7O12 | 2840 | 2566.85 | 721926.9 | 949.9039 | 2.97768 | 161.8998
O3TB2_O12TB7 | Tb | (14/3)Tb2O3 + O2 = (4/3)Tb7O12 | 2850 | 2576.85 | 791921.5 | 1042.002 | 3.017869 | 164.6626
O3TB2_O12TB7 | Tb | (14/3)Tb2O3 + O2 = (4/3)Tb7O12 | 2860 | 2586.85 | 868017.1 | 1142.128 | 3.057715 | 167.4221
O3TB2_O12TB7 | Tb | (14/3)Tb2O3 + O2 = (4/3)Tb7O12 | 2870 | 2596.85 | 950680 | 1250.895 | 3.097221 | 170.1782
O3TB2_O12TB7 | Tb | (14/3)Tb2O3 + O2 = (4/3)Tb7O12 | 2880 | 2606.85 | 1040406.3 | 1368.956 | 3.136389 | 172.9308
O3TB2_O12TB7 | Tb | (14/3)Tb2O3 + O2 = (4/3)Tb7O12 | 2890 | 2616.85 | 1137723.7 | 1497.005 | 3.175223 | 175.6799
O3TB2_O12TB7 | Tb | (14/3)Tb2O3 + O2 = (4/3)Tb7O12 | 2900 | 2626.85 | 1243192.6 | 1635.78 | 3.213725 | 178.4254
O3TB2_O12TB7 | Tb | (14/3)Tb2O3 + O2 = (4/3)Tb7O12 | 2910 | 2636.85 | 1357407.9 | 1786.063 | 3.251897 | 181.1672
O3TB2_O12TB7 | Tb | (14/3)Tb2O3 + O2 = (4/3)Tb7O12 | 2920 | 2646.85 | 1481000.5 | 1948.685 | 3.289742 | 183.9054
O3TB2_O12TB7 | Tb | (14/3)Tb2O3 + O2 = (4/3)Tb7O12 | 2930 | 2656.85 | 1614639.0 | 2124.525 | 3.327262 | 186.6399
O3TB2_O12TB7 | Tb | (14/3)Tb2O3 + O2 = (4/3)Tb7O12 | 2940 | 2666.85 | 1759031.2 | 2314.515 | 3.36446 | 189.3706
O3TB2_O12TB7 | Tb | (14/3)Tb2O3 + O2 = (4/3)Tb7O12 | 2950 | 2676.85 | 1914925.8 | 2519.639 | 3.401338 | 192.0975
O3TB2_O12TB7 | Tb | (14/3)Tb2O3 + O2 = (4/3)Tb7O12 | 2960 | 2686.85 | 2083114.4 | 2740.94 | 3.4379 | 194.8205
O3TB2_O12TB7 | Tb | (14/3)Tb2O3 + O2 = (4/3)Tb7O12 | 2970 | 2696.85 | 2264432.6 | 2979.517 | 3.474146 | 197.5397
O3TB2_O12TB7 | Tb | (14/3)Tb2O3 + O2 = (4/3)Tb7O12 | 2980 | 2706.85 | 2459762.5 | 3236.53 | 3.51008 | 200.2549
O3TB2_O12TB7 | Tb | (14/3)Tb2O3 + O2 = (4/3)Tb7O12 | 2990 | 2716.85 | 2670034.1 | 3513.203 | 3.545703 | 202.9661
O3TB2_O12TB7 | Tb | (14/3)Tb2O3 + O2 = (4/3)Tb7O12 | 3000 | 2726.85 | 2896226.9 | 3810.825 | 3.581019 | 205.6732
O12TB7_O2TB1 | Tb | Tb7O12 + O2 = 7TbO2 | 300 | 26.85 | 594.4776 | 0.7822074 | -0.1066781 | -0.6126979
O12TB7_O2TB1 | Tb | Tb7O12 + O2 = 7TbO2 | 310 | 36.85 | 1269.49 | 1.670381 | 0.2228156 | 1.322383
O12TB7_O2TB1 | Tb | Tb7O12 + O2 = 7TbO2 | 320 | 46.85 | 2589.381 | 3.40708 | 0.5323823 | 3.261546
O12TB7_O2TB1 | Tb | Tb7O12 + O2 = 7TbO2 | 330 | 56.85 | 5065.314 | 6.664887 | 0.8237928 | 5.204533
O12TB7_O2TB1 | Tb | Tb7O12 + O2 = 7TbO2 | 340 | 66.85 | 9537.357 | 12.54915 | 1.098614 | 7.151121
O12TB7_O2TB1 | Tb | Tb7O12 + O2 = 7TbO2 | 350 | 76.85 | 17340.18 | 22.81602 | 1.35824 | 9.101111
O12TB7_O2TB1 | Tb | Tb7O12 + O2 = 7TbO2 | 360 | 86.85 | 30529.81 | 40.17081 | 1.603911 | 11.05433
O12TB7_O2TB1 | Tb | Tb7O12 + O2 = 7TbO2 | 370 | 96.85 | 52185.50242 | 68.66513 | 1.836736 | 13.01063
O12TB7_O2TB1 | Tb | Tb7O12 + O2 = 7TbO2 | 380 | 106.85 | 86801.31578 | 114.2123 | 2.057713 | 14.96988
O12TB7_O2TB1 | Tb | Tb7O12 + O2 = 7TbO2 | 390 | 116.85 | 140782.6 | 185.2403 | 2.267735 | 16.93195
O12TB7_O2TB1 | Tb | Tb7O12 + O2 = 7TbO2 | 400 | 126.85 | 223062 | 293.5027 | 2.467612 | 18.89673
O12TB7_O2TB1 | Tb | Tb7O12 + O2 = 7TbO2 | 410 | 136.85 | 345849.1 | 455.0646 | 2.658073 | 20.86415
O12TB7_O2TB1 | Tb | Tb7O12 + O2 = 7TbO2 | 420 | 146.85 | 525525.9 | 691.4815 | 2.839781 | 22.8341
O12TB7_O2TB1 | Tb | Tb7O12 + O2 = 7TbO2 | 430 | 156.85 | 783699.6 | 1031.184 | 3.013336 | 24.80652
O12TB7_O2TB1 | Tb | Tb7O12 + O2 = 7TbO2 | 440 | 166.85 | 1148420.3 | 1511.079 | 3.179287 | 26.78134
O12TB7_O2TB1 | Tb | Tb7O12 + O2 = 7TbO2 | 450 | 176.85 | 1655571.1 | 2178.383 | 3.338134 | 28.7585
O12TB7_O2TB1 | Tb | Tb7O12 + O2 = 7TbO2 | 460 | 186.85 | 2350431.575 | 3092.673125 | 3.490334 | 30.73794
O12TB7_O2TB1 | Tb | Tb7O12 + O2 = 7TbO2 | 470 | 196.85 | 3289417.5 | 4328.181 | 3.636305 | 32.71961
O12TB7_O2TB1 | Tb | Tb7O12 + O2 = 7TbO2 | 480 | 206.85 | 4541992.2 | 5976.306 | 3.776433 | 34.70347
O12TB7_O2TB1 | Tb | Tb7O12 + O2 = 7TbO2 | 490 | 216.85 | 6192746.1 | 8148.35 | 3.91107 | 36.68948
O12TB7_O2TB1 | Tb | Tb7O12 + O2 = 7TbO2 | 500 | 226.85 | 8343633.8 | 10978.47 | 4.040542 | 38.6776
O12TB7_O2TB1 | Tb | Tb7O12 + O2 = 7TbO2 | 510 | 236.85 | 11116361.53 | 14626.79 | 4.165149 | 40.66779
O12TB7_O2TB1 | Tb | Tb7O12 + O2 = 7TbO2 | 520 | 246.85 | 14654909.18 | 19282.78 | 4.28517 | 42.66004
O12TB7_O2TB1 | Tb | Tb7O12 + O2 = 7TbO2 | 530 | 256.85 | 19128174.8 | 25168.65 | 4.40086 | 44.6543
O12TB7_O2TB1 | Tb | Tb7O12 + O2 = 7TbO2 | 540 | 266.85 | 24732724.0 | 32543.06 | 4.512458 | 46.65056
O12TB7_O2TB1 | Tb | Tb7O12 + O2 = 7TbO2 | 550 | 276.85 | 31695628.1 | 41704.77 | 4.620186 | 48.64879
O12TB7_O2TB1 | Tb | Tb7O12 + O2 = 7TbO2 | 560 | 286.85 | 40277372.96 | 52996.54 | 4.724248 | 50.64896
O12TB7_O2TB1 | Tb | Tb7O12 + O2 = 7TbO2 | 570 | 296.85 | 50774818.9 | 66808.97 | 4.824835 | 52.65107
O12TB7_O2TB1 | Tb | Tb7O12 + O2 = 7TbO2 | 580 | 306.85 | 63524195.2 | 83584.47 | 4.922126 | 54.65508
O12TB7_O2TB1 | Tb | Tb7O12 + O2 = 7TbO2 | 590 | 316.85 | 78904109.6 | 103821.2 | 5.016286 | 56.66099
O12TB7_O2TB1 | Tb | Tb7O12 + O2 = 7TbO2 | 600 | 326.85 | 97338553.5 | 128077 | 5.107471 | 58.66878
O12TB7_O2TB1 | Tb | Tb7O12 + O2 = 7TbO2 | 610 | 336.85 | 119299891.5 | 156973.5 | 5.195826 | 60.67843
O12TB7_O2TB1 | Tb | Tb7O12 + O2 = 7TbO2 | 620 | 346.85 | 145311805.2 | 191199.7 | 5.281487 | 62.68993
O12TB7_O2TB1 | Tb | Tb7O12 + O2 = 7TbO2 | 630 | 356.85 | 175952189.3 | 231516 | 5.364581 | 64.70327
O12TB7_O2TB1 | Tb | Tb7O12 + O2 = 7TbO2 | 640 | 366.85 | 211855978.0 | 278757.9 | 5.445227 | 66.71843
O12TB7_O2TB1 | Tb | Tb7O12 + O2 = 7TbO2 | 650 | 376.85 | 253717890.6 | 333839.3 | 5.523537 | 68.73541
O12TB7_O2TB1 | Tb | Tb7O12 + O2 = 7TbO2 | 660 | 386.85 | 302295085.7 | 397756.7 | 5.599617 | 70.75419
O12TB7_O2TB1 | Tb | Tb7O12 + O2 = 7TbO2 | 670 | 396.85 | 358409710.7 | 471591.7 | 5.673566 | 72.77476
O12TB7_O2TB1 | Tb | Tb7O12 + O2 = 7TbO2 | 680 | 406.85 | 422951339.5 | 556514.9 | 5.745477 | 74.79712
O12TB7_O2TB1 | Tb | Tb7O12 + O2 = 7TbO2 | 690 | 416.85 | 496879289.0 | 653788.5 | 5.815437 | 76.82125
O12TB7_O2TB1 | Tb | Tb7O12 + O2 = 7TbO2 | 700 | 426.85 | 581224808.8 | 764769.5 | 5.883531 | 78.84714
O12TB7_O2TB1 | Tb | Tb7O12 + O2 = 7TbO2 | 710 | 436.85 | 677093138.1 | 890912 | 5.949835 | 80.87478
O12TB7_O2TB1 | Tb | Tb7O12 + O2 = 7TbO2 | 720 | 446.85 | 785665426.4 | 1033770.3 | 6.014424 | 82.90418
O12TB7_O2TB1 | Tb | Tb7O12 + O2 = 7TbO2 | 730 | 456.85 | 908200514.5 | 1195000.7 | 6.077368 | 84.93531
O12TB7_O2TB1 | Tb | Tb7O12 + O2 = 7TbO2 | 740 | 466.85 | 1046036573.8 | 1376363.9 | 6.138733 | 86.96818
O12TB7_O2TB1 | Tb | Tb7O12 + O2 = 7TbO2 | 750 | 476.85 | 1200592605 | 1579727.1 | 6.198582 | 89.00276
O12TB7_O2TB1 | Tb | Tb7O12 + O2 = 7TbO2 | 760 | 486.85 | 1373369793.1 | 1807065.5 | 6.256974 | 91.03907
O12TB7_O2TB1 | Tb | Tb7O12 + O2 = 7TbO2 | 770 | 496.85 | 1565952723.3 | 2060464.1 | 6.313965 | 93.07708
O12TB7_O2TB1 | Tb | Tb7O12 + O2 = 7TbO2 | 780 | 506.85 | 1780010456.6 | 2342119.0 | 6.369609 | 95.1168
O12TB7_O2TB1 | Tb | Tb7O12 + O2 = 7TbO2 | 790 | 516.85 | 2017297470.2 | 2654338.8 | 6.423956 | 97.15822
O12TB7_O2TB1 | Tb | Tb7O12 + O2 = 7TbO2 | 800 | 526.85 | 2279654463.2 | 2999545.3 | 6.477055 | 99.20133
O12TB7_O2TB1 | Tb | Tb7O12 + O2 = 7TbO2 | 810 | 536.85 | 2569009033.9 | 3380275.0 | 6.528952 | 101.2461
O12TB7_O2TB1 | Tb | Tb7O12 + O2 = 7TbO2 | 820 | 546.85 | 2887376230.2 | 3799179.3 | 6.57969 | 103.2926
O12TB7_O2TB1 | Tb | Tb7O12 + O2 = 7TbO2 | 830 | 556.85 | 3236858980.5 | 4259025.0 | 6.62931 | 105.3407
O12TB7_O2TB1 | Tb | Tb7O12 + O2 = 7TbO2 | 840 | 566.85 | 3619648406.4 | 4762695.3 | 6.677853 | 107.3905
O12TB7_O2TB1 | Tb | Tb7O12 + O2 = 7TbO2 | 850 | 576.85 | 4038024025.8 | 5313189.5 | 6.725355 | 109.442
O12TB7_O2TB1 | Tb | Tb7O12 + O2 = 7TbO2 | 860 | 586.85 | 4494353849.1 | 5913623.5 | 6.771854 | 111.4951
O12TB7_O2TB1 | Tb | Tb7O12 + O2 = 7TbO2 | 870 | 596.85 | 4991094374.9 | 6567229.4 | 6.817382 | 113.5499
O12TB7_O2TB1 | Tb | Tb7O12 + O2 = 7TbO2 | 880 | 606.85 | 5530790490.7 | 7277355.9 | 6.861974 | 115.6063
O12TB7_O2TB1 | Tb | Tb7O12 + O2 = 7TbO2 | 890 | 616.85 | 6116075284 | 8047467.5 | 6.905659 | 117.6644
O12TB7_O2TB1 | Tb | Tb7O12 + O2 = 7TbO2 | 900 | 626.85 | 6749669769.1 | 8881144.4 | 6.948469 | 119.7241
O12TB7_O2TB1 | Tb | Tb7O12 + O2 = 7TbO2 | 910 | 636.85 | 7434382535.2 | 9782082.3 | 6.990431 | 121.7854
O12TB7_O2TB1 | Tb | Tb7O12 + O2 = 7TbO2 | 920 | 646.85 | 8173109322.2 | 10754091.2 | 7.031574 | 123.8484
O12TB7_O2TB1 | Tb | Tb7O12 + O2 = 7TbO2 | 930 | 656.85 | 8968832527.1 | 11801095.4 | 7.071922 | 125.9129
O12TB7_O2TB1 | Tb | Tb7O12 + O2 = 7TbO2 | 940 | 666.85 | 9824620649.4 | 12927132.4 | 7.111502 | 127.9791
O12TB7_O2TB1 | Tb | Tb7O12 + O2 = 7TbO2 | 950 | 676.85 | 10743627678 | 14136352.2 | 7.150337 | 130.0469
O12TB7_O2TB1 | Tb | Tb7O12 + O2 = 7TbO2 | 960 | 686.85 | 11729092427 | 15433016.4 | 7.188451 | 132.1163
O12TB7_O2TB1 | Tb | Tb7O12 + O2 = 7TbO2 | 970 | 696.85 | 12784337819 | 16821497.1 | 7.225865 | 134.1873
O12TB7_O2TB1 | Tb | Tb7O12 + O2 = 7TbO2 | 980 | 706.85 | 13912770134 | 18306276.5 | 7.2626 | 136.2599
O12TB7_O2TB1 | Tb | Tb7O12 + O2 = 7TbO2 | 990 | 716.85 | 15117878210 | 19891945.0 | 7.298677 | 138.3341
O12TB7_O2TB1 | Tb | Tb7O12 + O2 = 7TbO2 | 1000 | 726.85 | 16403232773 | 21583201.0 | 7.334116 | 140.4099
O12TB7_O2TB1 | Tb | Tb7O12 + O2 = 7TbO2 | 1010 | 736.85 | 17772485022 | 23384848.7 | 7.368935 | 142.4872
O12TB7_O2TB1 | Tb | Tb7O12 + O2 = 7TbO2 | 1020 | 746.85 | 19229366857 | 25301798.5 | 7.403151 | 144.5662
O12TB7_O2TB1 | Tb | Tb7O12 + O2 = 7TbO2 | 1030 | 756.85 | 20777689286 | 27339064.85 | 7.436784 | 146.6467
O12TB7_O2TB1 | Tb | Tb7O12 + O2 = 7TbO2 | 1040 | 766.85 | 22421341623 | 29501765.3 | 7.469848 | 148.7288
O12TB7_O2TB1 | Tb | Tb7O12 + O2 = 7TbO2 | 1050 | 776.85 | 24164290576 | 31795119.2 | 7.50236 | 150.8124
O12TB7_O2TB1 | Tb | Tb7O12 + O2 = 7TbO2 | 1060 | 786.85 | 26010579326 | 34224446.5 | 7.534336 | 152.8976
O12TB7_O2TB1 | Tb | Tb7O12 + O2 = 7TbO2 | 1070 | 796.85 | 27964326602 | 36795166.6 | 7.565791 | 154.9844
O12TB7_O2TB1 | Tb | Tb7O12 + O2 = 7TbO2 | 1080 | 806.85 | 30029725752 | 39512797.0 | 7.596738 | 157.0727
O12TB7_O2TB1 | Tb | Tb7O12 + O2 = 7TbO2 | 1090 | 816.85 | 32211043820 | 42382952.4 | 7.627191 | 159.1626
O12TB7_O2TB1 | Tb | Tb7O12 + O2 = 7TbO2 | 1100 | 826.85 | 34512620615 | 45411342.9 | 7.657164 | 161.254
O12TB7_O2TB1 | Tb | Tb7O12 + O2 = 7TbO2 | 1110 | 836.85 | 36938867798 | 48603773.4 | 7.68667 | 163.347
O12TB7_O2TB1 | Tb | Tb7O12 + O2 = 7TbO2 | 1120 | 846.85 | 39494267965 | 51966142.1 | 7.71572 | 165.4415
O12TB7_O2TB1 | Tb | Tb7O12 + O2 = 7TbO2 | 1130 | 856.85 | 42183373753 | 55504439.1 | 7.744328 | 167.5375
O12TB7_O2TB1 | Tb | Tb7O12 + O2 = 7TbO2 | 1140 | 866.85 | 45010806945 | 59224746.0 | 7.772503 | 169.6351
O12TB7_O2TB1 | Tb | Tb7O12 + O2 = 7TbO2 | 1150 | 876.85 | 47981257593 | 63133233.7 | 7.800258 | 171.7342
O12TB7_O2TB1 | Tb | Tb7O12 + O2 = 7TbO2 | 1150 | 876.85 | 47980000000 | 63131578.9 | 7.800247 | 171.7339
O12TB7_O2TB1 | Tb | Tb7O12 + O2 = 7TbO2 | 1160 | 886.85 | 51099483164 | 67236162.1 | 7.827603 | 173.8348
O12TB7_O2TB1 | Tb | Tb7O12 + O2 = 7TbO2 | 1170 | 896.85 | 54370307689 | 71539878.5 | 7.854548 | 175.9369
O12TB7_O2TB1 | Tb | Tb7O12 + O2 = 7TbO2 | 1180 | 906.85 | 57798620940 | 76050817.0 | 7.881104 | 178.0406
O12TB7_O2TB1 | Tb | Tb7O12 + O2 = 7TbO2 | 1190 | 916.85 | 61389377622 | 80775496.9 | 7.90728 | 180.1457
O12TB7_O2TB1 | Tb | Tb7O12 + O2 = 7TbO2 | 1200 | 926.85 | 65147596591 | 85720521.8 | 7.933085 | 182.2524
O12TB7_O2TB1 | Tb | Tb7O12 + O2 = 7TbO2 | 1210 | 936.85 | 69078360082 | 90892579.1 | 7.958528 | 184.3606
O12TB7_O2TB1 | Tb | Tb7O12 + O2 = 7TbO2 | 1220 | 946.85 | 73186812971 | 96298438.1 | 7.983619 | 186.4702
O12TB7_O2TB1 | Tb | Tb7O12 + O2 = 7TbO2 | 1230 | 956.85 | 77478162055 | 101944950.1 | 8.008366 | 188.5814
O12TB7_O2TB1 | Tb | Tb7O12 + O2 = 7TbO2 | 1240 | 966.85 | 81957675356 | 107839046.5 | 8.032776 | 190.6941
O12TB7_O2TB1 | Tb | Tb7O12 + O2 = 7TbO2 | 1250 | 976.85 | 86630681447 | 113987738.7 | 8.056858 | 192.8082
O12TB7_O2TB1 | Tb | Tb7O12 + O2 = 7TbO2 | 1260 | 986.85 | 91502568809 | 120398116.9 | 8.08062 | 194.9239
O12TB7_O2TB1 | Tb | Tb7O12 + O2 = 7TbO2 | 1270 | 996.85 | 96578785208 | 127077349.0 | 8.104068 | 197.041
O12TB7_O2TB1 | Tb | Tb7O12 + O2 = 7TbO2 | 1280 | 1006.85 | 101864837100 | 134032680.4 | 8.127211 | 199.1597
O12TB7_O2TB1 | Tb | Tb7O12 + O2 = 7TbO2 | 1290 | 1016.85 | 107366289060 | 141271433.0 | 8.150054 | 201.2798
O12TB7_O2TB1 | Tb | Tb7O12 + O2 = 7TbO2 | 1300 | 1026.85 | 113088763230 | 148801004.2 | 8.172606 | 203.4013
O12TB7_O2TB1 | Tb | Tb7O12 + O2 = 7TbO2 | 1310 | 1036.85 | 119037938830 | 156628866.9 | 8.194872 | 205.5244
O12TB7_O2TB1 | Tb | Tb7O12 + O2 = 7TbO2 | 1320 | 1046.85 | 125219551630 | 164762567.9 | 8.216859 | 207.6489
O12TB7_O2TB1 | Tb | Tb7O12 + O2 = 7TbO2 | 1330 | 1056.85 | 131639393510 | 173209728.3 | 8.238572 | 209.7749
O12TB7_O2TB1 | Tb | Tb7O12 + O2 = 7TbO2 | 1340 | 1066.85 | 138303312000 | 181978042.1 | 8.260019 | 211.9023
O12TB7_O2TB1 | Tb | Tb7O12 + O2 = 7TbO2 | 1350 | 1076.85 | 145217209920 | 191075276.2 | 8.281204 | 214.0312
O12TB7_O2TB1 | Tb | Tb7O12 + O2 = 7TbO2 | 1360 | 1086.85 | 152387044910 | 200509269.6 | 8.302134 | 216.1616
O12TB7_O2TB1 | Tb | Tb7O12 + O2 = 7TbO2 | 1370 | 1096.85 | 159818829140 | 210287933.1 | 8.322814 | 218.2934
O12TB7_O2TB1 | Tb | Tb7O12 + O2 = 7TbO2 | 1380 | 1106.85 | 167518628970 | 220419248.6 | 8.34325 | 220.4267
O12TB7_O2TB1 | Tb | Tb7O12 + O2 = 7TbO2 | 1390 | 1116.85 | 175492564600 | 230911269.2 | 8.363445 | 222.5614
O12TB7_O2TB1 | Tb | Tb7O12 + O2 = 7TbO2 | 1400 | 1126.85 | 183746809820 | 241772118.2 | 8.383406 | 224.6976
O12TB7_O2TB1 | Tb | Tb7O12 + O2 = 7TbO2 | 1410 | 1136.85 | 192287591760 | 253009989.2 | 8.403138 | 226.8352
O12TB7_O2TB1 | Tb | Tb7O12 + O2 = 7TbO2 | 1420 | 1146.85 | 201121190640 | 264633145.6 | 8.422644 | 228.9743
O12TB7_O2TB1 | Tb | Tb7O12 + O2 = 7TbO2 | 1430 | 1156.85 | 210253939560 | 276649920.5 | 8.441931 | 231.1148
O12TB7_O2TB1 | Tb | Tb7O12 + O2 = 7TbO2 | 1440 | 1166.85 | 219692224340 | 289068716.2 | 8.461001 | 233.2567
O12TB7_O2TB1 | Tb | Tb7O12 + O2 = 7TbO2 | 1450 | 1176.85 | 229442483360 | 301898004.4 | 8.47986 | 235.4001
O12TB7_O2TB1 | Tb | Tb7O12 + O2 = 7TbO2 | 1460 | 1186.85 | 239511207380 | 315146325.5 | 8.498512 | 237.5449
O12TB7_O2TB1 | Tb | Tb7O12 + O2 = 7TbO2 | 1470 | 1196.85 | 249904939500 | 328822288.8 | 8.516961 | 239.6911
O12TB7_O2TB1 | Tb | Tb7O12 + O2 = 7TbO2 | 1480 | 1206.85 | 260630275030 | 342934572.4 | 8.535211 | 241.8387
O12TB7_O2TB1 | Tb | Tb7O12 + O2 = 7TbO2 | 1490 | 1216.85 | 271693861410 | 357491922.9 | 8.553266 | 243.9878
O12TB7_O2TB1 | Tb | Tb7O12 + O2 = 7TbO2 | 1500 | 1226.85 | 283102398230 | 372503155.6 | 8.57113 | 246.1383
O12TB7_O2TB1 | Tb | Tb7O12 + O2 = 7TbO2 | 1510 | 1236.85 | 294862637140 | 387977154.1 | 8.588806 | 248.2902
O12TB7_O2TB1 | Tb | Tb7O12 + O2 = 7TbO2 | 1520 | 1246.85 | 306981381890 | 403922870.9 | 8.606298 | 250.4436
O12TB7_O2TB1 | Tb | Tb7O12 + O2 = 7TbO2 | 1530 | 1256.85 | 319465488350 | 420349326.8 | 8.62361 | 252.5983
O12TB7_O2TB1 | Tb | Tb7O12 + O2 = 7TbO2 | 1540 | 1266.85 | 332321864550 | 437265611.2 | 8.640745 | 254.7545
O12TB7_O2TB1 | Tb | Tb7O12 + O2 = 7TbO2 | 1550 | 1276.85 | 345557470740 | 454680882.6 | 8.657707 | 256.912
O12TB7_O2TB1 | Tb | Tb7O12 + O2 = 7TbO2 | 1560 | 1286.85 | 359179319480 | 472604367.7 | 8.674498 | 259.071
O12TB7_O2TB1 | Tb | Tb7O12 + O2 = 7TbO2 | 1570 | 1296.85 | 373194475750 | 491045362.8 | 8.691122 | 261.2314
O12TB7_O2TB1 | Tb | Tb7O12 + O2 = 7TbO2 | 1580 | 1306.85 | 387610057050 | 510013233.0 | 8.707581 | 263.3932
O12TB7_O2TB1 | Tb | Tb7O12 + O2 = 7TbO2 | 1590 | 1316.85 | 402433233570 | 529517412.6 | 8.72388 | 265.5564
O12TB7_O2TB1 | Tb | Tb7O12 + O2 = 7TbO2 | 1600 | 1326.85 | 417671228340 | 549567405.7 | 8.740021 | 267.7209
O12TB7_O2TB1 | Tb | Tb7O12 + O2 = 7TbO2 | 1610 | 1336.85 | 433331317420 | 570172786.1 | 8.756006 | 269.8869
O12TB7_O2TB1 | Tb | Tb7O12 + O2 = 7TbO2 | 1620 | 1346.85 | 449420830070 | 591343197.5 | 8.77184 | 272.0543
O12TB7_O2TB1 | Tb | Tb7O12 + O2 = 7TbO2 | 1630 | 1356.85 | 465947148990 | 613088353.9 | 8.787523 | 274.223
O12TB7_O2TB1 | Tb | Tb7O12 + O2 = 7TbO2 | 1640 | 1366.85 | 482917710570 | 635418040.2 | 8.80306 | 276.3932
O12TB7_O2TB1 | Tb | Tb7O12 + O2 = 7TbO2 | 1650 | 1376.85 | 500340005080 | 658342111.9 | 8.818452 | 278.5647
O12TB7_O2TB1 | Tb | Tb7O12 + O2 = 7TbO2 | 1660 | 1386.85 | 518221576980 | 681870496.0 | 8.833702 | 280.7377
O12TB7_O2TB1 | Tb | Tb7O12 + O2 = 7TbO2 | 1670 | 1396.85 | 536570025210 | 706013191.1 | 8.848813 | 282.912
O12TB7_O2TB1 | Tb | Tb7O12 + O2 = 7TbO2 | 1680 | 1406.85 | 555393003460 | 730780267.7 | 8.863787 | 285.0877
O12TB7_O2TB1 | Tb | Tb7O12 + O2 = 7TbO2 | 1690 | 1416.85 | 574698220490 | 756181869.1 | 8.878626 | 287.2648
O12TB7_O2TB1 | Tb | Tb7O12 + O2 = 7TbO2 | 1700 | 1426.85 | 594493440470 | 782228211.1 | 8.893333 | 289.4432
O12TB7_O2TB1 | Tb | Tb7O12 + O2 = 7TbO2 | 1710 | 1436.85 | 614786483300 | 808929583.3 | 8.907911 | 291.623
O12TB7_O2TB1 | Tb | Tb7O12 + O2 = 7TbO2 | 1720 | 1446.85 | 635585225010 | 836296348.7 | 8.92236 | 293.8042
O12TB7_O2TB1 | Tb | Tb7O12 + O2 = 7TbO2 | 1730 | 1456.85 | 656897598090 | 864338944.9 | 8.936684 | 295.9868
O12TB7_O2TB1 | Tb | Tb7O12 + O2 = 7TbO2 | 1740 | 1466.85 | 678731591880 | 893067884.1 | 8.950884 | 298.1708
O12TB7_O2TB1 | Tb | Tb7O12 + O2 = 7TbO2 | 1750 | 1476.85 | 701095253000 | 922493753.9 | 8.964963 | 300.3561
O12TB7_O2TB1 | Tb | Tb7O12 + O2 = 7TbO2 | 1760 | 1486.85 | 723996685740 | 952627218.1 | 8.978923 | 302.5428
O12TB7_O2TB1 | Tb | Tb7O12 + O2 = 7TbO2 | 1770 | 1496.85 | 747444052490 | 983479016.4 | 8.992765 | 304.7308
O12TB7_O2TB1 | Tb | Tb7O12 + O2 = 7TbO2 | 1780 | 1506.85 | 771445574170 | 1015059966.0 | 9.006492 | 306.9202
O12TB7_O2TB1 | Tb | Tb7O12 + O2 = 7TbO2 | 1790 | 1516.85 | 796009530700 | 1047380961.4 | 9.020105 | 309.111
O12TB7_O2TB1 | Tb | Tb7O12 + O2 = 7TbO2 | 1800 | 1526.85 | 821144261450 | 1080452975.6 | 9.033606 | 311.3032
O12TB7_O2TB1 | Tb | Tb7O12 + O2 = 7TbO2 | 1810 | 1536.85 | 846858165720 | 1114287060.2 | 9.046997 | 313.4966
O12TB7_O2TB1 | Tb | Tb7O12 + O2 = 7TbO2 | 1820 | 1546.85 | 873159703250 | 1148894346.4 | 9.06028 | 315.6915
O12TB7_O2TB1 | Tb | Tb7O12 + O2 = 7TbO2 | 1830 | 1556.85 | 900057394670 | 1184286045.6 | 9.073457 | 317.8877
O12TB7_O2TB1 | Tb | Tb7O12 + O2 = 7TbO2 | 1840 | 1566.85 | 927559822060 | 1220473450.1 | 9.086528 | 320.0853
O12TB7_O2TB1 | Tb | Tb7O12 + O2 = 7TbO2 | 1850 | 1576.85 | 955675629430 | 1257467933.5 | 9.099497 | 322.2842
O12TB7_O2TB1 | Tb | Tb7O12 + O2 = 7TbO2 | 1860 | 1586.85 | 984413523300 | 1295280951.7 | 9.112364 | 324.4844
O12TB7_O2TB1 | Tb | Tb7O12 + O2 = 7TbO2 | 1870 | 1596.85 | 1013782273200 | 1333924043.7 | 9.125131 | 326.6861
O12TB7_O2TB1 | Tb | Tb7O12 + O2 = 7TbO2 | 1880 | 1606.85 | 1043790712300 | 1373408832.0 | 9.1378 | 328.889
O12TB7_O2TB1 | Tb | Tb7O12 + O2 = 7TbO2 | 1890 | 1616.85 | 1074447737800 | 1413747023.4 | 9.150372 | 331.0933
O12TB7_O2TB1 | Tb | Tb7O12 + O2 = 7TbO2 | 1900 | 1626.85 | 1105762311700 | 1454950410.1 | 9.162848 | 333.299
O12TB7_O2TB1 | Tb | Tb7O12 + O2 = 7TbO2 | 1910 | 1636.85 | 1137743461300 | 1497030870.1 | 9.175231 | 335.506
O12TB7_O2TB1 | Tb | Tb7O12 + O2 = 7TbO2 | 1920 | 1646.85 | 1170400279900 | 1540000368.3 | 9.187521 | 337.7143
O12TB7_O2TB1 | Tb | Tb7O12 + O2 = 7TbO2 | 1930 | 1656.85 | 1203741927200 | 1583870956.8 | 9.19972 | 339.924
O12TB7_O2TB1 | Tb | Tb7O12 + O2 = 7TbO2 | 1940 | 1666.85 | 1237777630100 | 1628654776.4 | 9.211829 | 342.135
O12TB7_O2TB1 | Tb | Tb7O12 + O2 = 7TbO2 | 1950 | 1676.85 | 1272516683000 | 1674364056.6 | 9.22385 | 344.3473
O12TB7_O2TB1 | Tb | Tb7O12 + O2 = 7TbO2 | 1960 | 1686.85 | 1307968449100 | 1721011117.2 | 9.235784 | 346.561
O12TB7_O2TB1 | Tb | Tb7O12 + O2 = 7TbO2 | 1970 | 1696.85 | 1344142360400 | 1768608368.9 | 9.247632 | 348.776
O12TB7_O2TB1 | Tb | Tb7O12 + O2 = 7TbO2 | 1980 | 1706.85 | 1381047918400 | 1817168313.7 | 9.259395 | 350.9924
O12TB7_O2TB1 | Tb | Tb7O12 + O2 = 7TbO2 | 1990 | 1716.85 | 1418694695400 | 1866703546.6 | 9.271075 | 353.2101
O12TB7_O2TB1 | Tb | Tb7O12 + O2 = 7TbO2 | 2010 | 1736.85 | 1496250549800 | 1968750723.4 | 9.294191 | 357.6494
O12TB7_O2TB1 | Tb | Tb7O12 + O2 = 7TbO2 | 2020 | 1746.85 | 1536179129100 | 2021288327.8 | 9.305628 | 359.8711
O12TB7_O2TB1 | Tb | Tb7O12 + O2 = 7TbO2 | 2030 | 1756.85 | 1576887932400 | 2074852542.6 | 9.316987 | 362.0941
O12TB7_O2TB1 | Tb | Tb7O12 + O2 = 7TbO2 | 2040 | 1766.85 | 1618386893700 | 2129456439.1 | 9.328269 | 364.3184
O12TB7_O2TB1 | Tb | Tb7O12 + O2 = 7TbO2 | 2050 | 1776.85 | 1660686021300 | 2185113185.9 | 9.339474 | 366.544
O12TB7_O2TB1 | Tb | Tb7O12 + O2 = 7TbO2 | 2060 | 1786.85 | 1703795398900 | 2241836051.2 | 9.350604 | 368.771
O12TB7_O2TB1 | Tb | Tb7O12 + O2 = 7TbO2 | 2070 | 1796.85 | 1747725186200 | 2299638402.9 | 9.36166 | 370.9993
O12TB7_O2TB1 | Tb | Tb7O12 + O2 = 7TbO2 | 2080 | 1806.85 | 1792485619500 | 2358533709.9 | 9.372642 | 373.2289
O12TB7_O2TB1 | Tb | Tb7O12 + O2 = 7TbO2 | 2090 | 1816.85 | 1838087012300 | 2418535542.5 | 9.383552 | 375.4598
O12TB7_O2TB1 | Tb | Tb7O12 + O2 = 7TbO2 | 2100 | 1826.85 | 1884539756700 | 2479657574.6 | 9.394392 | 377.692
O12TB7_O2TB1 | Tb | Tb7O12 + O2 = 7TbO2 | 2110 | 1836.85 | 1931854323300 | 2541913583.3 | 9.405161 | 379.9256
O12TB7_O2TB1 | Tb | Tb7O12 + O2 = 7TbO2 | 2120 | 1846.85 | 1980041262800 | 2605317451.1 | 9.415861 | 382.1605
O12TB7_O2TB1 | Tb | Tb7O12 + O2 = 7TbO2 | 2130 | 1856.85 | 2029111206100 | 2669883165.9 | 9.426492 | 384.3966
O12TB7_O2TB1 | Tb | Tb7O12 + O2 = 7TbO2 | 2140 | 1866.85 | 2079074865400 | 2735624822.9 | 9.437057 | 386.6341
O12TB7_O2TB1 | Tb | Tb7O12 + O2 = 7TbO2 | 2150 | 1876.85 | 2129943035100 | 2802556625.1 | 9.447554 | 388.873
O12TB7_O2TB1 | Tb | Tb7O12 + O2 = 7TbO2 | 2160 | 1886.85 | 2181726592300 | 2870692884.6 | 9.457987 | 391.1131
O12TB7_O2TB1 | Tb | Tb7O12 + O2 = 7TbO2 | 2170 | 1896.85 | 2234436497900 | 2940048023.6 | 9.468354 | 393.3545
O12TB7_O2TB1 | Tb | Tb7O12 + O2 = 7TbO2 | 2180 | 1906.85 | 2288083797200 | 3010636575.3 | 9.478658 | 395.5972
O12TB7_O2TB1 | Tb | Tb7O12 + O2 = 7TbO2 | 2190 | 1916.85 | 2342679620800 | 3082473185.3 | 9.488899 | 397.8413
O12TB7_O2TB1 | Tb | Tb7O12 + O2 = 7TbO2 | 2200 | 1926.85 | 2398235185500 | 3155572612.5 | 9.499078 | 400.0866
O12TB7_O2TB1 | Tb | Tb7O12 + O2 = 7TbO2 | 2210 | 1936.85 | 2454761794800 | 3229949730 | 9.509196 | 402.3333
O12TB7_O2TB1 | Tb | Tb7O12 + O2 = 7TbO2 | 2220 | 1946.85 | 2512270840500 | 3305619527.0 | 9.519253 | 404.5812
O12TB7_O2TB1 | Tb | Tb7O12 + O2 = 7TbO2 | 2230 | 1956.85 | 2570773802600 | 3382597108.7 | 9.52925 | 406.8305
O12TB7_O2TB1 | Tb | Tb7O12 + O2 = 7TbO2 | 2240 | 1966.85 | 2630282250800 | 3460897698.4 | 9.539189 | 409.081
O12TB7_O2TB1 | Tb | Tb7O12 + O2 = 7TbO2 | 2250 | 1976.85 | 2690807845300 | 3540536638.6 | 9.549069 | 411.3329
O12TB7_O2TB1 | Tb | Tb7O12 + O2 = 7TbO2 | 2260 | 1986.85 | 2752362337500 | 3621529391.4 | 9.558892 | 413.586
O12TB7_O2TB1 | Tb | Tb7O12 + O2 = 7TbO2 | 2270 | 1996.85 | 2814957570800 | 3703891540.5 | 9.568658 | 415.8405
O12TB7_O2TB1 | Tb | Tb7O12 + O2 = 7TbO2 | 2280 | 2006.85 | 2878605481800 | 3787638791.8 | 9.578369 | 418.0962
O12TB7_O2TB1 | Tb | Tb7O12 + O2 = 7TbO2 | 2290 | 2016.85 | 2943318101000 | 3872786975 | 9.588024 | 420.3533
O12TB7_O2TB1 | Tb | Tb7O12 + O2 = 7TbO2 | 2300 | 2026.85 | 3009107541000 | 3959352027.6 | 9.597624 | 422.6116
O12TB7_O2TB1 | Tb | Tb7O12 + O2 = 7TbO2 | 2310 | 2036.85 | 3075986047300 | 4047350062.2 | 9.607171 | 424.8713
O12TB7_O2TB1 | Tb | Tb7O12 + O2 = 7TbO2 | 2320 | 2046.85 | 3143965921500 | 4136797265.1 | 9.616664 | 427.1322
O12TB7_O2TB1 | Tb | Tb7O12 + O2 = 7TbO2 | 2330 | 2056.85 | 3213059573800 | 4227709965.5 | 9.626105 | 429.3944
O12TB7_O2TB1 | Tb | Tb7O12 + O2 = 7TbO2 | 2340 | 2066.85 | 3283279512300 | 4320104621.4 | 9.635494 | 431.6579
O12TB7_O2TB1 | Tb | Tb7O12 + O2 = 7TbO2 | 2350 | 2076.85 | 3354638343800 | 4413997820.8 | 9.644832 | 433.9227
O12TB7_O2TB1 | Tb | Tb7O12 + O2 = 7TbO2 | 2360 | 2086.85 | 3427148774800 | 4509406282.6 | 9.654119 | 436.1888
O12TB7_O2TB1 | Tb | Tb7O12 + O2 = 7TbO2 | 2370 | 2096.85 | 3500823612200 | 4606346858.2 | 9.663357 | 438.4562
O12TB7_O2TB1 | Tb | Tb7O12 + O2 = 7TbO2 | 2380 | 2106.85 | 3575675764500 | 4704836532.2 | 9.672545 | 440.7249
O12TB7_O2TB1 | Tb | Tb7O12 + O2 = 7TbO2 | 2390 | 2116.85 | 3651718242500 | 4804892424.3 | 9.681684 | 442.9948
O12TB7_O2TB1 | Tb | Tb7O12 + O2 = 7TbO2 | 2400 | 2126.85 | 3728964160400 | 4906531790 | 9.690775 | 445.2661
O12TB7_O2TB1 | Tb | Tb7O12 + O2 = 7TbO2 | 2410 | 2136.85 | 3807426736500 | 5009772021.7 | 9.699818 | 447.5386
O12TB7_O2TB1 | Tb | Tb7O12 + O2 = 7TbO2 | 2420 | 2146.85 | 3887119294300 | 5114630650.4 | 9.708814 | 449.8124
O12TB7_O2TB1 | Tb | Tb7O12 + O2 = 7TbO2 | 2430 | 2156.85 | 3968055263600 | 5221125346.8 | 9.717764 | 452.0875
O12TB7_O2TB1 | Tb | Tb7O12 + O2 = 7TbO2 | 2440 | 2166.85 | 4050248181100 | 5329273922.5 | 9.726668 | 454.3639
O12TB7_O2TB1 | Tb | Tb7O12 + O2 = 7TbO2 | 2450 | 2176.85 | 4133711691500 | 5439094330.9 | 9.735527 | 456.6415
O12TB7_O2TB1 | Tb | Tb7O12 + O2 = 7TbO2 | 2460 | 2186.85 | 4218459548800 | 5550604669.5 | 9.74434 | 458.9205
O12TB7_O2TB1 | Tb | Tb7O12 + O2 = 7TbO2 | 2470 | 2196.85 | 4304505616600 | 5663823179.7 | 9.75311 | 461.2007
O12TB7_O2TB1 | Tb | Tb7O12 + O2 = 7TbO2 | 2480 | 2206.85 | 4391863869800 | 5778768249.7 | 9.761835 | 463.4822
O12TB7_O2TB1 | Tb | Tb7O12 + O2 = 7TbO2 | 2490 | 2216.85 | 4480548394900 | 5895458414.3 | 9.770518 | 465.7649
O12TB7_O2TB1 | Tb | Tb7O12 + O2 = 7TbO2 | 2500 | 2226.85 | 4570573391600 | 6013912357.4 | 9.779157 | 468.049
O12TB7_O2TB1 | Tb | Tb7O12 + O2 = 7TbO2 | 2510 | 2236.85 | 4661953173300 | 6134148912.2 | 9.787754 | 470.3343
O12TB7_O2TB1 | Tb | Tb7O12 + O2 = 7TbO2 | 2520 | 2246.85 | 4754702168600 | 6256187063.9 | 9.79631 | 472.6209
O12TB7_O2TB1 | Tb | Tb7O12 + O2 = 7TbO2 | 2530 | 2256.85 | 4848834921900 | 6380045949.9 | 9.804824 | 474.9088
O12TB7_O2TB1 | Tb | Tb7O12 + O2 = 7TbO2 | 2540 | 2266.85 | 4944366094500 | 6505744861.2 | 9.813297 | 477.1979
O12TB7_O2TB1 | Tb | Tb7O12 + O2 = 7TbO2 | 2550 | 2276.85 | 5041310465600 | 6633303244.2 | 9.82173 | 479.4883
O12TB7_O2TB1 | Tb | Tb7O12 + O2 = 7TbO2 | 2560 | 2286.85 | 5139682933800 | 6762740702.4 | 9.830123 | 481.78
O12TB7_O2TB1 | Tb | Tb7O12 + O2 = 7TbO2 | 2570 | 2296.85 | 5239498517200 | 6894076996.3 | 9.838476 | 484.073
O12TB7_O2TB1 | Tb | Tb7O12 + O2 = 7TbO2 | 2580 | 2306.85 | 5340772355500 | 7027332046.7 | 9.84679 | 486.3672
O12TB7_O2TB1 | Tb | Tb7O12 + O2 = 7TbO2 | 2590 | 2316.85 | 5443519710200 | 7162525934.5 | 9.855066 | 488.6627
O12TB7_O2TB1 | Tb | Tb7O12 + O2 = 7TbO2 | 2600 | 2326.85 | 5547755966000 | 7299678902.6 | 9.863304 | 490.9595
O12TB7_O2TB1 | Tb | Tb7O12 + O2 = 7TbO2 | 2610 | 2336.85 | 5653496632100 | 7438811358.0 | 9.871504 | 493.2575
O12TB7_O2TB1 | Tb | Tb7O12 + O2 = 7TbO2 | 2620 | 2346.85 | 5760757342900 | 7579943872.2 | 9.879666 | 495.5568
O12TB7_O2TB1 | Tb | Tb7O12 + O2 = 7TbO2 | 2630 | 2356.85 | 5869553859000 | 7723097182.9 | 9.887791 | 497.8573
O12TB7_O2TB1 | Tb | Tb7O12 + O2 = 7TbO2 | 2640 | 2366.85 | 5979902068800 | 7868292195.8 | 9.89588 | 500.1592
O12TB7_O2TB1 | Tb | Tb7O12 + O2 = 7TbO2 | 2650 | 2376.85 | 6091817989000 | 8015549985.5 | 9.903933 | 502.4623
O12TB7_O2TB1 | Tb | Tb7O12 + O2 = 7TbO2 | 2660 | 2386.85 | 6205317766200 | 8164891797.6 | 9.91195 | 504.7666
O12TB7_O2TB1 | Tb | Tb7O12 + O2 = 7TbO2 | 2670 | 2396.85 | 6320417677700 | 8316339049.6 | 9.919932 | 507.0722
O12TB7_O2TB1 | Tb | Tb7O12 + O2 = 7TbO2 | 2680 | 2406.85 | 6437134132600 | 8469913332.4 | 9.927879 | 509.3791
O12TB7_O2TB1 | Tb | Tb7O12 + O2 = 7TbO2 | 2690 | 2416.85 | 6555483673100 | 8625636412.0 | 9.935791 | 511.6873
O12TB7_O2TB1 | Tb | Tb7O12 + O2 = 7TbO2 | 2700 | 2426.85 | 6675482975500 | 8783530230.9 | 9.943669 | 513.9967
O12TB7_O2TB1 | Tb | Tb7O12 + O2 = 7TbO2 | 2710 | 2436.85 | 6797148851300 | 8943616909.6 | 9.951513 | 516.3073
O12TB7_O2TB1 | Tb | Tb7O12 + O2 = 7TbO2 | 2720 | 2446.85 | 6920498248500 | 9105918748.0 | 9.959324 | 518.6192
O12TB7_O2TB1 | Tb | Tb7O12 + O2 = 7TbO2 | 2730 | 2456.85 | 7045548252600 | 9270458227.1 | 9.967101 | 520.9324
O12TB7_O2TB1 | Tb | Tb7O12 + O2 = 7TbO2 | 2740 | 2466.85 | 7172316087800 | 9437258010.3 | 9.974846 | 523.2469
O12TB7_O2TB1 | Tb | Tb7O12 + O2 = 7TbO2 | 2750 | 2476.85 | 7300819118100 | 9606340944.9 | 9.982558 | 525.5625
O12TB7_O2TB1 | Tb | Tb7O12 + O2 = 7TbO2 | 2760 | 2486.85 | 7431074848800 | 9777730064.2 | 9.990238 | 527.8795
O12TB7_O2TB1 | Tb | Tb7O12 + O2 = 7TbO2 | 2770 | 2496.85 | 7563100927100 | 9951448588.3 | 9.997886 | 530.1977
O12TB7_O2TB1 | Tb | Tb7O12 + O2 = 7TbO2 | 2780 | 2506.85 | 7696915143600 | 10127519925.8 | 10.0055 | 532.5172
O12TB7_O2TB1 | Tb | Tb7O12 + O2 = 7TbO2 | 2790 | 2516.85 | 7832535433800 | 10305967676.1 | 10.01309 | 534.8379
O12TB7_O2TB1 | Tb | Tb7O12 + O2 = 7TbO2 | 2800 | 2526.85 | 7969979878600 | 10486815629.7 | 10.02064 | 537.1598
O12TB7_O2TB1 | Tb | Tb7O12 + O2 = 7TbO2 | 2810 | 2536.85 | 8109266706200 | 10670087771.3 | 10.02817 | 539.483
O12TB7_O2TB1 | Tb | Tb7O12 + O2 = 7TbO2 | 2820 | 2546.85 | 8250414292800 | 10855808280 | 10.03566 | 541.8075
O12TB7_O2TB1 | Tb | Tb7O12 + O2 = 7TbO2 | 2830 | 2556.85 | 8393441164100 | 11044001531.7 | 10.04313 | 544.1332
O12TB7_O2TB1 | Tb | Tb7O12 + O2 = 7TbO2 | 2840 | 2566.85 | 8538365996500 | 11234692100.7 | 10.05056 | 546.4602
O12TB7_O2TB1 | Tb | Tb7O12 + O2 = 7TbO2 | 2850 | 2576.85 | 8685207618300 | 11427904760.9 | 10.05797 | 548.7884
O12TB7_O2TB1 | Tb | Tb7O12 + O2 = 7TbO2 | 2860 | 2586.85 | 8833985010800 | 11623664487.9 | 10.06534 | 551.1179
O12TB7_O2TB1 | Tb | Tb7O12 + O2 = 7TbO2 | 2870 | 2596.85 | 8984717309800 | 11821996460.3 | 10.07269 | 553.4486
O12TB7_O2TB1 | Tb | Tb7O12 + O2 = 7TbO2 | 2880 | 2606.85 | 9137423807000 | 12022926061.8 | 10.08001 | 555.7805
O12TB7_O2TB1 | Tb | Tb7O12 + O2 = 7TbO2 | 2890 | 2616.85 | 9292123950500 | 12226478882.2 | 10.0873 | 558.1137
O12TB7_O2TB1 | Tb | Tb7O12 + O2 = 7TbO2 | 2900 | 2626.85 | 9448837347000 | 12432680719.7 | 10.09456 | 560.4482
O12TB7_O2TB1 | Tb | Tb7O12 + O2 = 7TbO2 | 2910 | 2636.85 | 9607583762700 | 12641557582.5 | 10.1018 | 562.7839
O12TB7_O2TB1 | Tb | Tb7O12 + O2 = 7TbO2 | 2920 | 2646.85 | 9768383124500 | 12853135690.1 | 10.10901 | 565.1208
O12TB7_O2TB1 | Tb | Tb7O12 + O2 = 7TbO2 | 2930 | 2656.85 | 9931255521200 | 13067441475.3 | 10.11619 | 567.459
O12TB7_O2TB1 | Tb | Tb7O12 + O2 = 7TbO2 | 2940 | 2666.85 | 10096221205000 | 13284501585.5 | 10.12335 | 569.7984
O12TB7_O2TB1 | Tb | Tb7O12 + O2 = 7TbO2 | 2950 | 2676.85 | 10263300594000 | 13504342886.8 | 10.13047 | 572.1391
O12TB7_O2TB1 | Tb | Tb7O12 + O2 = 7TbO2 | 2960 | 2686.85 | 10432514271000 | 13726992461.8 | 10.13758 | 574.481
O12TB7_O2TB1 | Tb | Tb7O12 + O2 = 7TbO2 | 2970 | 2696.85 | 10603882986000 | 13952477613.2 | 10.14465 | 576.8242
O12TB7_O2TB1 | Tb | Tb7O12 + O2 = 7TbO2 | 2980 | 2706.85 | 10777427658000 | 14180825865.8 | 10.1517 | 579.1686
O12TB7_O2TB1 | Tb | Tb7O12 + O2 = 7TbO2 | 2990 | 2716.85 | 10953169378000 | 14412064971.1 | 10.15873 | 581.5142
O12TB7_O2TB1 | Tb | Tb7O12 + O2 = 7TbO2 | 3000 | 2726.85 | 11131129406000 | 14646222902.6 | 10.16573 | 583.8611
O2TC1 | Tc | Tc + O2 = TcO2 | 300 | 26.85 | 1.106505e-63 | 1.455927e-66 | -65.83686 | -378.1292
O2TC1 | Tc | Tc + O2 = TcO2 | 310 | 36.85 | 2.99312375e-61 | 3.938321e-64 | -63.40469 | -376.2989
O2TC1 | Tc | Tc + O2 = TcO2 | 320 | 46.85 | 5.704570524e-59 | 7.506014e-62 | -61.12459 | -374.469
O2TC1 | Tc | Tc + O2 = TcO2 | 330 | 56.85 | 7.90729e-57 | 1.040433e-59 | -58.98279 | -372.6397
O2TC1 | Tc | Tc + O2 = TcO2 | 340 | 66.85 | 8.197929e-55 | 1.078675e-57 | -56.96711 | -370.8113
O2TC1 | Tc | Tc + O2 = TcO2 | 350 | 76.85 | 6.51678e-53 | 8.57471e-56 | -55.06678 | -368.9841
O2TC1 | Tc | Tc + O2 = TcO2 | 360 | 86.85 | 4.060708e-51 | 5.343037e-54 | -53.27221 | -367.1581
O2TC1 | Tc | Tc + O2 = TcO2 | 370 | 96.85 | 2.022856e-49 | 2.661653e-52 | -51.57485 | -365.3336
O2TC1 | Tc | Tc + O2 = TcO2 | 380 | 106.85 | 8.199366139e-48 | 1.078864e-50 | -49.96703 | -363.5106
O2TC1 | Tc | Tc + O2 = TcO2 | 390 | 116.85 | 2.747402e-46 | 3.615003e-49 | -48.44189 | -361.6892
O2TC1 | Tc | Tc + O2 = TcO2 | 400 | 126.85 | 7.719341e-45 | 1.015703e-47 | -46.99323 | -359.8696
O2TC1 | Tc | Tc + O2 = TcO2 | 410 | 136.85 | 1.842221e-43 | 2.423975e-46 | -45.61547 | -358.0518
O2TC1 | Tc | Tc + O2 = TcO2 | 420 | 146.85 | 3.778013e-42 | 4.971069e-45 | -44.30355 | -356.2359
O2TC1 | Tc | Tc + O2 = TcO2 | 430 | 156.85 | 6.728729e-41 | 8.853591e-44 | -43.05288 | -354.4219
O2TC1 | Tc | Tc + O2 = TcO2 | 440 | 166.85 | 1.050805e-39 | 1.382639e-42 | -41.85929 | -352.6098
O2TC1 | Tc | Tc + O2 = TcO2 | 450 | 176.85 | 1.451553e-38 | 1.909938e-41 | -40.71898 | -350.7998
O2TC1 | Tc | Tc + O2 = TcO2 | 460 | 186.85 | 1.787874e-37 | 2.352465e-40 | -39.62848 | -348.9917
O2TC1 | Tc | Tc + O2 = TcO2 | 470 | 196.85 | 1.977932e-36 | 2.602542e-39 | -38.5846 | -347.1856
O2TC1 | Tc | Tc + O2 = TcO2 | 480 | 206.85 | 1.978651e-35 | 2.603488e-38 | -37.58444 | -345.3816
O2TC1 | Tc | Tc + O2 = TcO2 | 490 | 216.85 | 1.800885e-34 | 2.369586e-37 | -36.62533 | -343.5797
O2TC1 | Tc | Tc + O2 = TcO2 | 500 | 226.85 | 1.499767e-33 | 1.973378e-36 | -35.70479 | -341.7798
O2TC1 | Tc | Tc + O2 = TcO2 | 510 | 236.85 | 1.148819e-32 | 1.511605e-35 | -34.82056 | -339.9819
O2TC1 | Tc | Tc + O2 = TcO2 | 520 | 246.85 | 8.133262e-32 | 1.070166e-34 | -33.97055 | -338.1861
O2TC1 | Tc | Tc + O2 = TcO2 | 530 | 256.85 | 5.345642e-31 | 7.033739e-34 | -33.15281 | -336.3924
O2TC1 | Tc | Tc + O2 = TcO2 | 540 | 266.85 | 3.275298e-30 | 4.309602e-33 | -32.36556 | -334.6007
O2TC1 | Tc | Tc + O2 = TcO2 | 550 | 276.85 | 1.877937e-29 | 2.47097e-32 | -31.60713 | -332.811
O2TC1 | Tc | Tc + O2 = TcO2 | 560 | 286.85 | 1.011196e-28 | 1.330521e-31 | -30.87598 | -331.0233
O2TC1 | Tc | Tc + O2 = TcO2 | 570 | 296.85 | 5.130391e-28 | 6.750514e-31 | -30.17066 | -329.2377
O2TC1 | Tc | Tc + O2 = TcO2 | 580 | 306.85 | 2.460162e-27 | 3.237055e-30 | -29.48985 | -327.4541
O2TC1 | Tc | Tc + O2 = TcO2 | 590 | 316.85 | 1.118206e-26 | 1.471324e-29 | -28.83229 | -325.6725
O2TC1 | Tc | Tc + O2 = TcO2 | 600 | 326.85 | 4.830469e-26 | 6.35588e-29 | -28.19682 | -323.8928
O2TC1 | Tc | Tc + O2 = TcO2 | 610 | 336.85 | 1.988168637e-25 | 2.616011e-28 | -27.58236 | -322.1151
O2TC1 | Tc | Tc + O2 = TcO2 | 620 | 346.85 | 7.81504117e-25 | 1.028295e-27 | -26.98788 | -320.3394
O2TC1 | Tc | Tc + O2 = TcO2 | 630 | 356.85 | 2.940196371e-24 | 3.868679e-27 | -26.41244 | -318.5656
O2TC1 | Tc | Tc + O2 = TcO2 | 640 | 366.85 | 1.060918e-23 | 1.395945e-26 | -25.85513 | -316.7937
O2TC1 | Tc | Tc + O2 = TcO2 | 650 | 376.85 | 3.678629e-23 | 4.840302e-26 | -25.31513 | -315.0238
O2TC1 | Tc | Tc + O2 = TcO2 | 660 | 386.85 | 1.227939e-22 | 1.615709e-25 | -24.79164 | -313.2557
O2TC1 | Tc | Tc + O2 = TcO2 | 670 | 396.85 | 3.952703459e-22 | 5.200926e-25 | -24.28392 | -311.4895
O2TC1 | Tc | Tc + O2 = TcO2 | 680 | 406.85 | 1.228954e-21 | 1.617045e-24 | -23.79128 | -309.7252
O2TC1 | Tc | Tc + O2 = TcO2 | 690 | 416.85 | 3.696221292e-21 | 4.863449e-24 | -23.31306 | -307.9627
O2TC1 | Tc | Tc + O2 = TcO2 | 700 | 426.85 | 1.076911e-20 | 1.416988e-23 | -22.84863 | -306.2021
O2TC1 | Tc | Tc + O2 = TcO2 | 710 | 436.85 | 3.043586e-20 | 4.004718e-23 | -22.39743 | -304.4433
O2TC1 | Tc | Tc + O2 = TcO2 | 720 | 446.85 | 8.354622e-20 | 1.099292e-22 | -21.95889 | -302.6862
O2TC1 | Tc | Tc + O2 = TcO2 | 730 | 456.85 | 2.230105e-19 | 2.934348e-22 | -21.53249 | -300.931
O2TC1 | Tc | Tc + O2 = TcO2 | 740 | 466.85 | 5.795275e-19 | 7.625362e-22 | -21.11774 | -299.1776
O2TC1 | Tc | Tc + O2 = TcO2 | 750 | 476.85 | 1.46771e-18 | 1.931197e-21 | -20.71417 | -297.4259
O2TC1 | Tc | Tc + O2 = TcO2 | 760 | 486.85 | 3.626321e-18 | 4.771474485e-21 | -20.32135 | -295.6759
O2TC1 | Tc | Tc + O2 = TcO2 | 770 | 496.85 | 8.749259393e-18 | 1.151218e-20 | -19.93884 | -293.9277
O2TC1 | Tc | Tc + O2 = TcO2 | 780 | 506.85 | 2.063257e-17 | 2.714812e-20 | -19.56626 | -292.1812
O2TC1 | Tc | Tc + O2 = TcO2 | 790 | 516.85 | 4.759817e-17 | 6.262917e-20 | -19.20322 | -290.4364
O2TC1 | Tc | Tc + O2 = TcO2 | 800 | 526.85 | 1.07508e-16 | 1.414578e-19 | -18.84937 | -288.6933
O2TC1 | Tc | Tc + O2 = TcO2 | 810 | 536.85 | 2.379281e-16 | 3.130632e-19 | -18.50437 | -286.9519
O2TC1 | Tc | Tc + O2 = TcO2 | 820 | 546.85 | 5.163328e-16 | 6.793853e-19 | -18.16788 | -285.2122
O2TC1 | Tc | Tc + O2 = TcO2 | 830 | 556.85 | 1.099516e-15 | 1.446732e-18 | -17.83961 | -283.4741
O2TC1 | Tc | Tc + O2 = TcO2 | 840 | 566.85 | 2.299087039e-15 | 3.025114525e-18 | -17.51926 | -281.7376
O2TC1 | Tc | Tc + O2 = TcO2 | 850 | 576.85 | 4.72358e-15 | 6.215237e-18 | -17.20654 | -280.0028
O2TC1 | Tc | Tc + O2 = TcO2 | 860 | 586.85 | 9.541496e-15 | 1.25546e-17 | -16.9012 | -278.2696
O2TC1 | Tc | Tc + O2 = TcO2 | 870 | 596.85 | 1.896032e-14 | 2.49478e-17 | -16.60297 | -276.538
O2TC1 | Tc | Tc + O2 = TcO2 | 880 | 606.85 | 3.708536e-14 | 4.879652e-17 | -16.31161 | -274.808
O2TC1 | Tc | Tc + O2 = TcO2 | 890 | 616.85 | 7.143629e-14 | 9.399512e-17 | -16.02689 | -273.0796
O2TC1 | Tc | Tc + O2 = TcO2 | 900 | 626.85 | 1.355867e-13 | 1.784035e-16 | -15.7486 | -271.3528
O2TC1 | Tc | Tc + O2 = TcO2 | 910 | 636.85 | 2.536933e-13 | 3.33807e-16 | -15.4765 | -269.6275
O2TC1 | Tc | Tc + O2 = TcO2 | 920 | 646.85 | 4.68164e-13 | 6.160052e-16 | -15.21042 | -267.9037
O2TC1 | Tc | Tc + O2 = TcO2 | 930 | 656.85 | 8.524679e-13 | 1.121668e-15 | -14.95014 | -266.1816
O2TC1 | Tc | Tc + O2 = TcO2 | 940 | 666.85 | 1.53227e-12 | 2.016144e-15 | -14.69548 | -264.4609
O2TC1 | Tc | Tc + O2 = TcO2 | 950 | 676.85 | 2.719866e-12 | 3.578771e-15 | -14.44627 | -262.7418
O2TC1 | Tc | Tc + O2 = TcO2 | 960 | 686.85 | 4.769641e-12 | 6.275843e-15 | -14.20233 | -261.0241
O2TC1 | Tc | Tc + O2 = TcO2 | 970 | 696.85 | 8.266342e-12 | 1.087677e-14 | -13.9635 | -259.308
O2TC1 | Tc | Tc + O2 = TcO2 | 980 | 706.85 | 1.416405e-11 | 1.86369104e-14 | -13.72963 | -257.5934
O2TC1 | Tc | Tc + O2 = TcO2 | 990 | 716.85 | 2.400262e-11 | 3.15824e-14 | -13.50055 | -255.8802
O2TC1 | Tc | Tc + O2 = TcO2 | 1000 | 726.85 | 4.024124e-11 | 5.294901e-14 | -13.27614 | -254.1685
O2TC1 | Tc | Tc + O2 = TcO2 | 1010 | 736.85 | 6.676741e-11 | 8.785185e-14 | -13.05625 | -252.4583
O2TC1 | Tc | Tc + O2 = TcO2 | 1020 | 746.85 | 1.096659e-10 | 1.442972e-13 | -12.84074 | -250.7496
O2TC1 | Tc | Tc + O2 = TcO2 | 1030 | 756.85 | 1.783694e-10 | 2.346965e-13 | -12.62949 | -249.0422
O2TC1 | Tc | Tc + O2 = TcO2 | 1040 | 766.85 | 2.873653e-10 | 3.781123e-13 | -12.42238 | -247.3364
O2TC1 | Tc | Tc + O2 = TcO2 | 1050 | 776.85 | 4.587036e-10 | 6.035574e-13 | -12.21928 | -245.6319
O2TC1 | Tc | Tc + O2 = TcO2 | 1060 | 786.85 | 7.256509e-10 | 9.548038e-13 | -12.02009 | -243.9289
O2TC1 | Tc | Tc + O2 = TcO2 | 1070 | 796.85 | 1.137970329e-09 | 1.497329e-12 | -11.82468 | -242.2273
O2TC1 | Tc | Tc + O2 = TcO2 | 1080 | 806.85 | 1.769487e-09 | 2.328273e-12 | -11.63297 | -240.5271
O2TC1 | Tc | Tc + O2 = TcO2 | 1090 | 816.85 | 2.728846e-09 | 3.590587e-12 | -11.44483 | -238.8284
O2TC1 | Tc | Tc + O2 = TcO2 | 1100 | 826.85 | 4.174687e-09 | 5.49301e-12 | -11.26019 | -237.131
O2TC1 | Tc | Tc + O2 = TcO2 | 1110 | 836.85 | 6.336897e-09 | 8.338022e-12 | -11.07894 | -235.435
O2TC1 | Tc | Tc + O2 = TcO2 | 1120 | 846.85 | 9.546153e-09 | 1.256073e-11 | -10.90099 | -233.7403
O2TC1 | Tc | Tc + O2 = TcO2 | 1130 | 856.85 | 1.42747e-08 | 1.87825e-11 | -10.72625 | -232.0471
O2TC1 | Tc | Tc + O2 = TcO2 | 1140 | 866.85 | 2.119228e-08 | 2.788457e-11 | -10.55464 | -230.3552
O2TC1 | Tc | Tc + O2 = TcO2 | 1150 | 876.85 | 3.124222e-08 | 4.110818e-11 | -10.38607 | -228.6647
O2TC1 | Tc | Tc + O2 = TcO2 | 1150 | 876.85 | 3.124e-08 | 4.110526e-11 | -10.3861 | -228.6653
O2TC1 | Tc | Tc + O2 = TcO2 | 1160 | 886.85 | 4.574451e-08 | 6.019014e-11 | -10.22047 | -226.9755
O2TC1 | Tc | Tc + O2 = TcO2 | 1170 | 896.85 | 6.653425e-08 | 8.754506e-11 | -10.05777 | -225.2876
O2TC1 | Tc | Tc + O2 = TcO2 | 1180 | 906.85 | 9.614672765e-08 | 1.265089e-10 | -9.897879 | -223.6011
O2TC1 | Tc | Tc + O2 = TcO2 | 1190 | 916.85 | 1.380632243e-07 | 1.816621e-10 | -9.740736 | -221.916
O2TC1 | Tc | Tc + O2 = TcO2 | 1200 | 926.85 | 1.970356e-07 | 2.592574e-10 | -9.586269 | -220.2322
O2TC1 | Tc | Tc + O2 = TcO2 | 1210 | 936.85 | 2.795124e-07 | 3.677795e-10 | -9.434412 | -218.5496
O2TC1 | Tc | Tc + O2 = TcO2 | 1220 | 946.85 | 3.941956e-07 | 5.186785e-10 | -9.285102 | -216.8684
O2TC1 | Tc | Tc + O2 = TcO2 | 1230 | 956.85 | 5.527631e-07 | 7.273199e-10 | -9.138275 | -215.1886
O2TC1 | Tc | Tc + O2 = TcO2 | 1240 | 966.85 | 7.708026e-07 | 1.014214e-09 | -8.99387 | -213.51
O2TC1 | Tc | Tc + O2 = TcO2 | 1250 | 976.85 | 1.069012e-06 | 1.406595e-09 | -8.851831 | -211.8327
O2TC1 | Tc | Tc + O2 = TcO2 | 1260 | 986.85 | 1.474734e-06 | 1.94044e-09 | -8.7121 | -210.1567
O2TC1 | Tc | Tc + O2 = TcO2 | 1270 | 996.85 | 2.023911e-06 | 2.663041e-09 | -8.574622 | -208.482
O2TC1 | Tc | Tc + O2 = TcO2 | 1280 | 1006.85 | 2.763559e-06 | 3.636262e-09 | -8.439345 | -206.8086
O2TC1 | Tc | Tc + O2 = TcO2 | 1290 | 1016.85 | 3.754889e-06 | 4.940643e-09 | -8.306217 | -205.1364
O2TC1 | Tc | Tc + O2 = TcO2 | 1300 | 1026.85 | 5.077221e-06 | 6.680554e-09 | -8.175187 | -203.4656
O2TC1 | Tc | Tc + O2 = TcO2 | 1310 | 1036.85 | 6.832886e-06 | 8.990639e-09 | -8.046209 | -201.796
O2TC1 | Tc | Tc + O2 = TcO2 | 1320 | 1046.85 | 9.153308e-06 | 1.204383e-08 | -7.919236 | -200.1276
O2TC1 | Tc | Tc + O2 = TcO2 | 1330 | 1056.85 | 1.220656e-05 | 1.606126e-08 | -7.79422 | -198.4606
O2TC1 | Tc | Tc + O2 = TcO2 | 1340 | 1066.85 | 1.620667e-05 | 2.132456e-08 | -7.67112 | -196.7947
O2TC1 | Tc | Tc + O2 = TcO2 | 1350 | 1076.85 | 2.142506e-05 | 2.819087e-08 | -7.549891 | -195.1301
O2TC1 | Tc | Tc + O2 = TcO2 | 1360 | 1086.85 | 2.820461e-05 | 3.711132e-08 | -7.430494 | -193.4668
O2TC1 | Tc | Tc + O2 = TcO2 | 1370 | 1096.85 | 3.697666e-05 | 4.865351e-08 | -7.312886 | -191.8047
O2TC1 | Tc | Tc + O2 = TcO2 | 1380 | 1106.85 | 4.828188807e-05 | 6.35288e-08 | -7.197029 | -190.1438
O2TC1 | Tc | Tc + O2 = TcO2 | 1390 | 1116.85 | 6.279536e-05 | 8.262547e-08 | -7.082886 | -188.4842
O2TC1 | Tc | Tc + O2 = TcO2 | 1400 | 1126.85 | 8.135693e-05 | 1.070486e-07 | -6.970419 | -186.8258
O2TC1 | Tc | Tc + O2 = TcO2 | 1410 | 1136.85 | 0.0001050077 | 1.381679845e-07 | -6.859593 | -185.1686
O2TC1 | Tc | Tc + O2 = TcO2 | 1420 | 1146.85 | 0.0001350336 | 1.776758e-07 | -6.750372 | -183.5126
O2TC1 | Tc | Tc + O2 = TcO2 | 1430 | 1156.85 | 0.0001730178 | 2.27655e-07 | -6.642723 | -181.8578
O2TC1 | Tc | Tc + O2 = TcO2 | 1440 | 1166.85 | 0.0002209026 | 2.906613e-07 | -6.536613 | -180.2043
O2TC1 | Tc | Tc + O2 = TcO2 | 1450 | 1176.85 | 0.0002810630487 | 3.698198e-07 | -6.43201 | -178.5519
O2TC1 | Tc | Tc + O2 = TcO2 | 1460 | 1186.85 | 0.0003563944 | 4.6894e-07 | -6.328883 | -176.9008
O2TC1 | Tc | Tc + O2 = TcO2 | 1470 | 1196.85 | 0.00045041462 | 5.926508e-07 | -6.227201 | -175.2508
O2TC1 | Tc | Tc + O2 = TcO2 | 1480 | 1206.85 | 0.000567385 | 7.465593e-07 | -6.126936 | -173.6021
O2TC1 | Tc | Tc + O2 = TcO2 | 1490 | 1216.85 | 0.0007124523 | 9.374372e-07 | -6.028058 | -171.9545
O2TC1 | Tc | Tc + O2 = TcO2 | 1500 | 1226.85 | 0.0008918135 | 1.173439e-06 | -5.93054 | -170.3081
O2TC1 | Tc | Tc + O2 = TcO2 | 1510 | 1236.85 | 0.001112909 | 1.464354515e-06 | -5.834354 | -168.6629
O2TC1 | Tc | Tc + O2 = TcO2 | 1520 | 1246.85 | 0.001384648 | 1.821906e-06 | -5.739474 | -167.0189
O2TC1 | Tc | Tc + O2 = TcO2 | 1530 | 1256.85 | 0.001717666823 | 2.260087925e-06 | -5.645875 | -165.376
O2TC1 | Tc | Tc + O2 = TcO2 | 1540 | 1266.85 | 0.002124628726 | 2.795564e-06 | -5.553531 | -163.7343
O2TC1 | Tc | Tc + O2 = TcO2 | 1550 | 1276.85 | 0.002620573 | 3.448123e-06 | -5.462417 | -162.0938
O2TC1 | Tc | Tc + O2 = TcO2 | 1560 | 1286.85 | 0.003223313 | 4.241202e-06 | -5.372511 | -160.4545
O2TC1 | Tc | Tc + O2 = TcO2 | 1570 | 1296.85 | 0.003953892 | 5.20249e-06 | -5.283789 | -158.8163
O2TC1 | Tc | Tc + O2 = TcO2 | 1580 | 1306.85 | 0.004837109 | 6.36461706e-06 | -5.196228 | -157.1792
O2TC1 | Tc | Tc + O2 = TcO2 | 1590 | 1316.85 | 0.005902114 | 7.76594e-06 | -5.109806 | -155.5433
O2TC1 | Tc | Tc + O2 = TcO2 | 1600 | 1326.85 | 0.007183094 | 9.45144e-06 | -5.024502 | -153.9086
O2TC1 | Tc | Tc + O2 = TcO2 | 1610 | 1336.85 | 0.008720043 | 1.147374e-05 | -4.940295 | -152.275
O2TC1 | Tc | Tc + O2 = TcO2 | 1620 | 1346.85 | 0.01055964 | 1.389427e-05 | -4.857164 | -150.6426
O2TC1 | Tc | Tc + O2 = TcO2 | 1630 | 1356.85 | 0.01275626 | 1.678455e-05 | -4.77509 | -149.0113
O2TC1 | Tc | Tc + O2 = TcO2 | 1640 | 1366.85 | 0.01537306 | 2.022771e-05 | -4.694053 | -147.3811
O2TC1 | Tc | Tc + O2 = TcO2 | 1650 | 1376.85 | 0.01848328 | 2.432011e-05 | -4.614034 | -145.752
O2TC1 | Tc | Tc + O2 = TcO2 | 1660 | 1386.85 | 0.02217167 | 2.917324e-05 | -4.535015 | -144.1241
O2TC1 | Tc | Tc + O2 = TcO2 | 1670 | 1396.85 | 0.02653602 | 3.491582e-05 | -4.456978 | -142.4974
O2TC1 | Tc | Tc + O2 = TcO2 | 1680 | 1406.85 | 0.03168906 | 4.169614e-05 | -4.379904 | -140.8717
O2TC1 | Tc | Tc + O2 = TcO2 | 1690 | 1416.85 | 0.03776037 | 4.968469e-05 | -4.303777 | -139.2472
O2TC1 | Tc | Tc + O2 = TcO2 | 1700 | 1426.85 | 0.04489862 | 5.907713e-05 | -4.228581 | -137.6238
O2TC1 | Tc | Tc + O2 = TcO2 | 1710 | 1436.85 | 0.05327411 | 7.009751e-05 | -4.154297 | -136.0015
O2TC1 | Tc | Tc + O2 = TcO2 | 1720 | 1446.85 | 0.06308147 | 8.300194e-05 | -4.080912 | -134.3803
O2TC1 | Tc | Tc + O2 = TcO2 | 1730 | 1456.85 | 0.07454278 | 9.80826e-05 | -4.008408 | -132.7602
O2TC1 | Tc | Tc + O2 = TcO2 | 1740 | 1466.85 | 0.08791089 | 0.0001156722 | -3.936771 | -131.1412
O2TC1 | Tc | Tc + O2 = TcO2 | 1750 | 1476.85 | 0.1034733 | 0.000136149 | -3.865985 | -129.5234
O2TC1 | Tc | Tc + O2 = TcO2 | 1760 | 1486.85 | 0.121556 | 0.0001599421 | -3.796037 | -127.9066
O2TC1 | Tc | Tc + O2 = TcO2 | 1770 | 1496.85 | 0.1425286 | 0.0001875376 | -3.726912 | -126.291
O2TC1 | Tc | Tc + O2 = TcO2 | 1780 | 1506.85 | 0.1668087 | 0.0002194851 | -3.658595 | -124.6764
O2TC1 | Tc | Tc + O2 = TcO2 | 1790 | 1516.85 | 0.1948678 | 0.0002564049 | -3.591074 | -123.0629
O2TC1 | Tc | Tc + O2 = TcO2 | 1800 | 1526.85 | 0.2272372 | 0.0002989963 | -3.524334 | -121.4505
O2TC1 | Tc | Tc + O2 = TcO2 | 1810 | 1536.85 | 0.2645149 | 0.0003480459 | -3.458364 | -119.8393
O2TC1 | Tc | Tc + O2 = TcO2 | 1820 | 1546.85 | 0.3073722 | 0.0004044371 | -3.393149 | -118.229
O2TC1 | Tc | Tc + O2 = TcO2 | 1830 | 1556.85 | 0.3565622 | 0.0004691608 | -3.328678 | -116.6199
O2TC1 | Tc | Tc + O2 = TcO2 | 1840 | 1566.85 | 0.4129283 | 0.0005433267 | -3.264939 | -115.0119
O2TC1 | Tc | Tc + O2 = TcO2 | 1850 | 1576.85 | 0.4774133 | 0.0006281753 | -3.201919 | -113.4049
O2TC1 | Tc | Tc + O2 = TcO2 | 1860 | 1586.85 | 0.5510695 | 0.0007250915 | -3.139607 | -111.7991
O2TC1 | Tc | Tc + O2 = TcO2 | 1870 | 1596.85 | 0.6350704081 | 0.000835619 | -3.077992 | -110.1942
O2TC1 | Tc | Tc + O2 = TcO2 | 1880 | 1606.85 | 0.7307219 | 0.0009614761 | -3.017061 | -108.5905
O2TC1 | Tc | Tc + O2 = TcO2 | 1890 | 1616.85 | 0.8394754 | 0.001104573 | -2.956806 | -106.9878
O2TC1 | Tc | Tc + O2 = TcO2 | 1900 | 1626.85 | 0.9629423 | 0.001267029 | -2.897213 | -105.3862
O2TC1 | Tc | Tc + O2 = TcO2 | 1910 | 1636.85 | 1.102908356 | 0.001451195 | -2.838274 | -103.7857
O2TC1 | Tc | Tc + O2 = TcO2 | 1920 | 1646.85 | 1.26135 | 0.001659671 | -2.779978 | -102.1862
O2TC1 | Tc | Tc + O2 = TcO2 | 1930 | 1656.85 | 1.440453 | 0.001895333 | -2.722314 | -100.5878
O2TC1 | Tc | Tc + O2 = TcO2 | 1940 | 1666.85 | 1.64263 | 0.002161355 | -2.665274 | -98.99048
O2TC1 | Tc | Tc + O2 = TcO2 | 1950 | 1676.85 | 1.87054 | 0.002461237 | -2.608847 | -97.39419
O2TC1 | Tc | Tc + O2 = TcO2 | 1960 | 1686.85 | 2.127112 | 0.002798831 | -2.553023 | -95.79894
O2TC1 | Tc | Tc + O2 = TcO2 | 1970 | 1696.85 | 2.415567 | 0.003178377 | -2.497795 | -94.20475
O2TC1 | Tc | Tc + O2 = TcO2 | 1980 | 1706.85 | 2.739442 | 0.003604529 | -2.443151 | -92.61161
O2TC1 | Tc | Tc + O2 = TcO2 | 1990 | 1716.85 | 3.102621 | 0.004082395 | -2.389085 | -91.01952
O2TC1 | Tc | Tc + O2 = TcO2 | 2010 | 1736.85 | 3.964298 | 0.005216181 | -2.282647 | -87.83847
O2TC1 | Tc | Tc + O2 = TcO2 | 2020 | 1746.85 | 4.472541 | 0.005884922 | -2.230259 | -86.2495
O2TC1 | Tc | Tc + O2 = TcO2 | 2030 | 1756.85 | 5.039639 | 0.006631104 | -2.178414 | -84.66158
O2TC1 | Tc | Tc + O2 = TcO2 | 2040 | 1766.85 | 5.671654 | 0.007462702 | -2.127104 | -83.07469
O2TC1 | Tc | Tc + O2 = TcO2 | 2050 | 1776.85 | 6.375188612 | 0.008388406 | -2.076321 | -81.48884
O2TC1 | Tc | Tc + O2 = TcO2 | 2060 | 1786.85 | 7.15743012 | 0.009417671 | -2.026056 | -79.90402
O2TC1 | Tc | Tc + O2 = TcO2 | 2070 | 1796.85 | 8.026192 | 0.01056078 | -1.976304 | -78.32024
O2TC1 | Tc | Tc + O2 = TcO2 | 2080 | 1806.85 | 8.989959 | 0.01182889 | -1.927056 | -76.73748
O2TC1 | Tc | Tc + O2 = TcO2 | 2090 | 1816.85 | 10.05794 | 0.01323413 | -1.878305 | -75.15575
O2TC1 | Tc | Tc + O2 = TcO2 | 2100 | 1826.85 | 11.2401 | 0.01478961 | -1.830043 | -73.57504
O2TC1 | Tc | Tc + O2 = TcO2 | 2110 | 1836.85 | 12.54726 | 0.01650955 | -1.782265 | -71.99536
O2TC1 | Tc | Tc + O2 = TcO2 | 2120 | 1846.85 | 13.99109 | 0.01840933 | -1.734962 | -70.41671
O2TC1 | Tc | Tc + O2 = TcO2 | 2130 | 1856.85 | 15.58422 | 0.02050555 | -1.688128 | -68.83907
O2TC1 | Tc | Tc + O2 = TcO2 | 2140 | 1866.85 | 17.34028 | 0.02281616 | -1.641758 | -67.26245
O2TC1 | Tc | Tc + O2 = TcO2 | 2150 | 1876.85 | 19.27396 | 0.02536047 | -1.595843 | -65.68684
O2TC1 | Tc | Tc + O2 = TcO2 | 2160 | 1886.85 | 21.40111 | 0.02815935 | -1.550377 | -64.11225
O2TC1 | Tc | Tc + O2 = TcO2 | 2170 | 1896.85 | 23.73876 | 0.03123521 | -1.505356 | -62.53868
O2TC1 | Tc | Tc + O2 = TcO2 | 2180 | 1906.85 | 26.30526 | 0.03461218 | -1.460771 | -60.96611
O2TC1 | Tc | Tc + O2 = TcO2 | 2190 | 1916.85 | 29.1203 | 0.03831618 | -1.416618 | -59.39456
O2TC1 | Tc | Tc + O2 = TcO2 | 2200 | 1926.85 | 32.20504 | 0.04237505 | -1.37289 | -57.82401
O2TC1 | Tc | Tc + O2 = TcO2 | 2210 | 1936.85 | 35.58216 | 0.04681863 | -1.329581 | -56.25447
O2TC1 | Tc | Tc + O2 = TcO2 | 2220 | 1946.85 | 39.27597 | 0.05167891 | -1.286687 | -54.68594
O2TC1 | Tc | Tc + O2 = TcO2 | 2230 | 1956.85 | 43.31252 | 0.05699015 | -1.2442 | -53.1184
O2TC1 | Tc | Tc + O2 = TcO2 | 2240 | 1966.85 | 47.71964 | 0.062789 | -1.202116 | -51.55187
O2TC1 | Tc | Tc + O2 = TcO2 | 2250 | 1976.85 | 52.52713 | 0.06911465 | -1.16043 | -49.98634
O2TC1 | Tc | Tc + O2 = TcO2 | 2260 | 1986.85 | 57.76679 | 0.07600893 | -1.119135 | -48.4218
O2TC1 | Tc | Tc + O2 = TcO2 | 2270 | 1996.85 | 63.47256 | 0.08351653 | -1.078228 | -46.85826
O2TC1 | Tc | Tc + O2 = TcO2 | 2280 | 2006.85 | 69.68065 | 0.09168506 | -1.037701 | -45.29572
O2TC1 | Tc | Tc + O2 = TcO2 | 2290 | 2016.85 | 76.42962 | 0.1005653 | -0.9975519 | -43.73417
O2TC1 | Tc | Tc + O2 = TcO2 | 2300 | 2026.85 | 83.76057 | 0.1102113 | -0.9577739 | -42.17361
O2TC1 | Tc | Tc + O2 = TcO2 | 2310 | 2036.85 | 91.7172 | 0.1206805 | -0.9183628 | -40.61404
O2TC1 | Tc | Tc + O2 = TcO2 | 2320 | 2046.85 | 100.346 | 0.1320342 | -0.8793137 | -39.05545
O2TC1 | Tc | Tc + O2 = TcO2 | 2330 | 2056.85 | 109.6962 | 0.1443372 | -0.8406219 | -37.49786
O2TC1 | Tc | Tc + O2 = TcO2 | 2340 | 2066.85 | 119.8204 | 0.1576585 | -0.8022827 | -35.94125
O2TC1 | Tc | Tc + O2 = TcO2 | 2350 | 2076.85 | 130.7741 | 0.1720712 | -0.7642918 | -34.38562
O2TC1 | Tc | Tc + O2 = TcO2 | 2360 | 2086.85 | 142.6163 | 0.187653 | -0.7266445 | -32.83098
O2TC1 | Tc | Tc + O2 = TcO2 | 2370 | 2096.85 | 155.4093 | 0.2044859 | -0.6893366 | -31.27732
O2TC1 | Tc | Tc + O2 = TcO2 | 2380 | 2106.85 | 169.2193 | 0.222657 | -0.6523637 | -29.72464
O2TC1 | Tc | Tc + O2 = TcO2 | 2390 | 2116.85 | 184.1162 | 0.2422582 | -0.6157215 | -28.17294
O2TC1 | Tc | Tc + O2 = TcO2 | 2400 | 2126.85 | 200.174 | 0.2633868 | -0.579406 | -26.62221
O2TC1 | Tc | Tc + O2 = TcO2 | 2410 | 2136.85 | 217.4706 | 0.2861456 | -0.543413 | -25.07246
O2TC1 | Tc | Tc + O2 = TcO2 | 2420 | 2146.85 | 236.0887 | 0.3106429965 | -0.5077384 | -23.52368
O2TC1 | Tc | Tc + O2 = TcO2 | 2430 | 2156.85 | 256.1151 | 0.3369935 | -0.4723784 | -21.97588
O2TC1 | Tc | Tc + O2 = TcO2 | 2430 | 2156.85 | 256.1151 | 0.3369935 | -0.4723784 | -21.97588
O2TC1 | Tc | Tc + O2 = TcO2 | 2430 | 2156.85 | 256.1151 | 0.3369935 | -0.4723784 | -21.97588
O2TC1 | Tc | Tc + O2 = TcO2 | 2440 | 2166.85 | 279.5265 | 0.3677981 | -0.4343906 | -20.29178
O2TC1 | Tc | Tc + O2 = TcO2 | 2450 | 2176.85 | 304.8537 | 0.4011233 | -0.3967221 | -18.60811
O2TC1 | Tc | Tc + O2 = TcO2 | 2460 | 2186.85 | 332.2342372 | 0.4371503 | -0.3593692 | -16.92489
O2TC1 | Tc | Tc + O2 = TcO2 | 2470 | 2196.85 | 361.8141 | 0.4760712 | -0.3223281 | -15.24211
O2TC1 | Tc | Tc + O2 = TcO2 | 2480 | 2206.85 | 393.7482 | 0.5180897 | -0.285595 | -13.55976
O2TC1 | Tc | Tc + O2 = TcO2 | 2490 | 2216.85 | 428.2006 | 0.5634219 | -0.2491663 | -11.87787
O2TC1 | Tc | Tc + O2 = TcO2 | 2500 | 2226.85 | 465.3452 | 0.6122963 | -0.2130384 | -10.19642
O2TC1 | Tc | Tc + O2 = TcO2 | 2510 | 2236.85 | 505.3659 | 0.6649551685 | -0.1772076 | -8.515419
O2TC1 | Tc | Tc + O2 = TcO2 | 2520 | 2246.85 | 548.4575 | 0.7216546 | -0.1416706 | -6.834869
O2TC1 | Tc | Tc + O2 = TcO2 | 2530 | 2256.85 | 594.8257 | 0.7826654 | -0.1064239 | -5.154773
O2TC1 | Tc | Tc + O2 = TcO2 | 2540 | 2266.85 | 644.6879548 | 0.8482736 | -0.07146404 | -3.475131
O2TC1 | Tc | Tc + O2 = TcO2 | 2550 | 2276.85 | 698.274 | 0.9187815 | -0.03678773 | -1.795945
O2TC1 | Tc | Tc + O2 = TcO2 | 2560 | 2286.85 | 755.8261 | 0.994508 | -0.0023917 | -0.1172186
O2TC1 | Tc | Tc + O2 = TcO2 | 2570 | 2296.85 | 817.6000198 | 1.075789 | 0.0317273 | 1.561048
O2TC1 | Tc | Tc + O2 = TcO2 | 2580 | 2306.85 | 883.8652 | 1.162981 | 0.06557245 | 3.238851
O2TC1 | Tc | Tc + O2 = TcO2 | 2590 | 2316.85 | 954.9057 | 1.256455 | 0.09914688 | 4.916191
O2TC1 | Tc | Tc + O2 = TcO2 | 2600 | 2326.85 | 1031.02 | 1.356606 | 0.1324537 | 6.593064
O2TC1 | Tc | Tc + O2 = TcO2 | 2610 | 2336.85 | 1112.524 | 1.463848 | 0.1654959 | 8.269469
O2TC1 | Tc | Tc + O2 = TcO2 | 2620 | 2346.85 | 1199.748 | 1.578616 | 0.1982765 | 9.945404
O2TC1 | Tc | Tc + O2 = TcO2 | 2630 | 2356.85 | 1293.04 | 1.701369 | 0.2307985 | 11.62087
O2TC1 | Tc | Tc + O2 = TcO2 | 2640 | 2366.85 | 1392.766 | 1.832587 | 0.2630647 | 13.29586
O2TC1 | Tc | Tc + O2 = TcO2 | 2650 | 2376.85 | 1499.311 | 1.972777 | 0.295078 | 14.97037
O2TC1 | Tc | Tc + O2 = TcO2 | 2660 | 2386.85 | 1613.076 | 2.122469 | 0.3268413 | 16.64441
O2TC1 | Tc | Tc + O2 = TcO2 | 2670 | 2396.85 | 1734.486 | 2.282218 | 0.3583572 | 18.31797
O2TC1 | Tc | Tc + O2 = TcO2 | 2680 | 2406.85 | 1863.984 | 2.452611 | 0.3896286 | 19.99105
O2TC1 | Tc | Tc + O2 = TcO2 | 2690 | 2416.85 | 2002.035 | 2.634257 | 0.4206581 | 21.66364
O2TC1 | Tc | Tc + O2 = TcO2 | 2700 | 2426.85 | 2149.127 | 2.827798 | 0.4514484 | 23.33575
O2TC1 | Tc | Tc + O2 = TcO2 | 2710 | 2436.85 | 2305.769 | 3.033906 | 0.4820022 | 25.00738
O2TC1 | Tc | Tc + O2 = TcO2 | 2720 | 2446.85 | 2472.495 | 3.253283 | 0.5123218 | 26.67851
O2TC1 | Tc | Tc + O2 = TcO2 | 2730 | 2456.85 | 2649.864 | 3.486664 | 0.54241 | 28.34916
O2TC1 | Tc | Tc + O2 = TcO2 | 2740 | 2466.85 | 2838.460445 | 3.734816375 | 0.5722693 | 30.01932
O2TC1 | Tc | Tc + O2 = TcO2 | 2750 | 2476.85 | 3038.894 | 3.998545 | 0.601902 | 31.68898
O2TC1 | Tc | Tc + O2 = TcO2 | 2760 | 2486.85 | 3251.802472 | 4.278687 | 0.6313106 | 33.35815
O2TC1 | Tc | Tc + O2 = TcO2 | 2770 | 2496.85 | 3477.852 | 4.576121 | 0.6604975 | 35.02683
O2TC1 | Tc | Tc + O2 = TcO2 | 2780 | 2506.85 | 3717.737 | 4.891759 | 0.6894651 | 36.695
O2TC1 | Tc | Tc + O2 = TcO2 | 2790 | 2516.85 | 3972.183 | 5.226557 | 0.7182157 | 38.36268
O2TC1 | Tc | Tc + O2 = TcO2 | 2800 | 2526.85 | 4241.946019 | 5.581508 | 0.7467515 | 40.02986
O2TC1 | Tc | Tc + O2 = TcO2 | 2810 | 2536.85 | 4527.814 | 5.95765 | 0.775075 | 41.69653
O2TC1 | Tc | Tc + O2 = TcO2 | 2820 | 2546.85 | 4830.608 | 6.356063 | 0.8031882 | 43.3627
O2TC1 | Tc | Tc + O2 = TcO2 | 2830 | 2556.85 | 5151.183 | 6.777873 | 0.8310934 | 45.02836
O2TC1 | Tc | Tc + O2 = TcO2 | 2840 | 2566.85 | 5490.43 | 7.22425 | 0.8587928 | 46.69352
O2TC1 | Tc | Tc + O2 = TcO2 | 2850 | 2576.85 | 5849.274 | 7.696414 | 0.8862884 | 48.35816
O2TC1 | Tc | Tc + O2 = TcO2 | 2860 | 2586.85 | 6228.68 | 8.195632 | 0.9135824 | 50.0223
O2TC1 | Tc | Tc + O2 = TcO2 | 2870 | 2596.85 | 6629.649 | 8.723223 | 0.940677 | 51.68592
O2TC1 | Tc | Tc + O2 = TcO2 | 2880 | 2606.85 | 7053.223 | 9.280556 | 0.967574 | 53.34903
O2TC1 | Tc | Tc + O2 = TcO2 | 2890 | 2616.85 | 7500.482436 | 9.869056 | 0.9942756 | 55.01163
O2TC1 | Tc | Tc + O2 = TcO2 | 2900 | 2626.85 | 7972.552 | 10.4902 | 1.020784 | 56.67371
O2TC1 | Tc | Tc + O2 = TcO2 | 2910 | 2636.85 | 8470.596 | 11.14552 | 1.0471 | 58.33527
O2TC1 | Tc | Tc + O2 = TcO2 | 2920 | 2646.85 | 8995.827 | 11.83661 | 1.073227 | 59.99631
O2TC1 | Tc | Tc + O2 = TcO2 | 2930 | 2656.85 | 9549.498 | 12.56513 | 1.099167 | 61.65683
O2TC1 | Tc | Tc + O2 = TcO2 | 2940 | 2666.85 | 10132.91179 | 13.33278 | 1.124921 | 63.31682
O2TC1 | Tc | Tc + O2 = TcO2 | 2950 | 2676.85 | 10747.42 | 14.14134 | 1.150491 | 64.97629
O2TC1 | Tc | Tc + O2 = TcO2 | 2960 | 2686.85 | 11394.41 | 14.99265 | 1.175878 | 66.63524
O2TC1 | Tc | Tc + O2 = TcO2 | 2970 | 2696.85 | 12075.34 | 15.88861 | 1.201086 | 68.29366
O2TC1 | Tc | Tc + O2 = TcO2 | 2980 | 2706.85 | 12791.71 | 16.83119 | 1.226115 | 69.95155
O2TC1 | Tc | Tc + O2 = TcO2 | 2990 | 2716.85 | 13545.06066 | 17.82245 | 1.250967 | 71.60891
O2TC1 | Tc | Tc + O2 = TcO2 | 3000 | 2726.85 | 14337.01 | 18.86448 | 1.275645 | 73.26573
O2TC1_O3TC1 | Tc | 2TcO2 + O2 = 2TcO3 | 300 | 26.85 | 1.067355e-26 | 1.404415e-29 | -28.8525 | -165.7123
O2TC1_O3TC1 | Tc | 2TcO2 + O2 = 2TcO3 | 310 | 36.85 | 1.674599e-25 | 2.20342e-28 | -27.6569 | -164.1403
O2TC1_O3TC1 | Tc | 2TcO2 + O2 = 2TcO3 | 320 | 46.85 | 2.191975e-24 | 2.884178e-27 | -26.53998 | -162.5925
O2TC1_O3TC1 | Tc | 2TcO2 + O2 = 2TcO3 | 330 | 56.85 | 2.434178e-23 | 3.202866e-26 | -25.49446 | -161.0681
O2TC1_O3TC1 | Tc | 2TcO2 + O2 = 2TcO3 | 340 | 66.85 | 2.327342e-22 | 3.062292e-25 | -24.51395 | -159.5667
O2TC1_O3TC1 | Tc | 2TcO2 + O2 = 2TcO3 | 350 | 76.85 | 1.940956e-21 | 2.55389e-24 | -23.5928 | -158.0874
O2TC1_O3TC1 | Tc | 2TcO2 + O2 = 2TcO3 | 360 | 86.85 | 1.428356e-20 | 1.87941611e-23 | -22.72598 | -156.63
O2TC1_O3TC1 | Tc | 2TcO2 + O2 = 2TcO3 | 370 | 96.85 | 9.371085e-20 | 1.233037e-22 | -21.90902 | -155.1939
O2TC1_O3TC1 | Tc | 2TcO2 + O2 = 2TcO3 | 380 | 106.85 | 5.531789e-19 | 7.27867e-22 | -21.13795 | -153.7787
O2TC1_O3TC1 | Tc | 2TcO2 + O2 = 2TcO3 | 390 | 116.85 | 2.962365e-18 | 3.897849e-21 | -20.40917 | -152.3842
O2TC1_O3TC1 | Tc | 2TcO2 + O2 = 2TcO3 | 400 | 126.85 | 1.449844e-17 | 1.907689e-20 | -19.71949 | -151.01
O2TC1_O3TC1 | Tc | 2TcO2 + O2 = 2TcO3 | 410 | 136.85 | 6.528418e-17 | 8.590024e-20 | -19.06601 | -149.6558
O2TC1_O3TC1 | Tc | 2TcO2 + O2 = 2TcO3 | 420 | 146.85 | 2.720911e-16 | 3.580146e-19 | -18.4461 | -148.3214
O2TC1_O3TC1 | Tc | 2TcO2 + O2 = 2TcO3 | 430 | 156.85 | 1.055381e-15 | 1.388659e-18 | -17.8574 | -147.0065
O2TC1_O3TC1 | Tc | 2TcO2 + O2 = 2TcO3 | 440 | 166.85 | 3.82863e-15 | 5.037671e-18 | -17.29777 | -145.7111
O2TC1_O3TC1 | Tc | 2TcO2 + O2 = 2TcO3 | 450 | 176.85 | 1.304891297e-14 | 1.716962e-17 | -16.76524 | -144.4349
O2TC1_O3TC1 | Tc | 2TcO2 + O2 = 2TcO3 | 460 | 186.85 | 4.195532e-14 | 5.520437e-17 | -16.25803 | -143.1777
O2TC1_O3TC1 | Tc | 2TcO2 + O2 = 2TcO3 | 470 | 196.85 | 1.277359359e-13 | 1.680736e-16 | -15.7745 | -141.9395
O2TC1_O3TC1 | Tc | 2TcO2 + O2 = 2TcO3 | 480 | 206.85 | 3.695271e-13 | 4.862199e-16 | -15.31317 | -140.7201
O2TC1_O3TC1 | Tc | 2TcO2 + O2 = 2TcO3 | 490 | 216.85 | 1.018961e-12 | 1.340738e-15 | -14.87266 | -139.5194
O2TC1_O3TC1 | Tc | 2TcO2 + O2 = 2TcO3 | 500 | 226.85 | 2.686001e-12 | 3.534212e-15 | -14.45171 | -138.3372
O2TC1_O3TC1 | Tc | 2TcO2 + O2 = 2TcO3 | 510 | 236.85 | 6.786608e-12 | 8.929747e-15 | -14.04916 | -137.1736
O2TC1_O3TC1 | Tc | 2TcO2 + O2 = 2TcO3 | 520 | 246.85 | 1.647657e-11 | 2.16797e-14 | -13.66395 | -136.0283
O2TC1_O3TC1 | Tc | 2TcO2 + O2 = 2TcO3 | 530 | 256.85 | 3.852447729e-11 | 5.06901e-14 | -13.29508 | -134.9014
O2TC1_O3TC1 | Tc | 2TcO2 + O2 = 2TcO3 | 540 | 266.85 | 8.693146e-11 | 1.143835e-13 | -12.94164 | -133.7928
O2TC1_O3TC1 | Tc | 2TcO2 + O2 = 2TcO3 | 550 | 276.85 | 1.896857e-10 | 2.495865e-13 | -12.60278 | -132.7024
O2TC1_O3TC1 | Tc | 2TcO2 + O2 = 2TcO3 | 560 | 286.85 | 4.009555e-10 | 5.27573e-13 | -12.27772 | -131.6302
O2TC1_O3TC1 | Tc | 2TcO2 + O2 = 2TcO3 | 570 | 296.85 | 8.224165e-10 | 1.082127e-12 | -11.96572 | -130.5761
O2TC1_O3TC1 | Tc | 2TcO2 + O2 = 2TcO3 | 580 | 306.85 | 1.639462e-09 | 2.157187e-12 | -11.66611 | -129.54
O2TC1_O3TC1 | Tc | 2TcO2 + O2 = 2TcO3 | 590 | 316.85 | 3.18096e-09 | 4.185474e-12 | -11.37826 | -128.522
O2TC1_O3TC1 | Tc | 2TcO2 + O2 = 2TcO3 | 600 | 326.85 | 6.015239e-09 | 7.914789e-12 | -11.10156 | -127.522
O2TC1_O3TC1 | Tc | 2TcO2 + O2 = 2TcO3 | 610 | 336.85 | 1.110036e-08 | 1.460574e-11 | -10.83548 | -126.54
O2TC1_O3TC1 | Tc | 2TcO2 + O2 = 2TcO3 | 620 | 346.85 | 2.001365e-08 | 2.633375e-11 | -10.57949 | -125.5759
O2TC1_O3TC1 | Tc | 2TcO2 + O2 = 2TcO3 | 630 | 356.85 | 3.529421e-08 | 4.643976e-11 | -10.33311 | -124.6297
O2TC1_O3TC1 | Tc | 2TcO2 + O2 = 2TcO3 | 640 | 366.85 | 6.09426e-08 | 8.018763e-11 | -10.09589 | -123.7014
O2TC1_O3TC1 | Tc | 2TcO2 + O2 = 2TcO3 | 650 | 376.85 | 1.031343e-07 | 1.35703e-10 | -9.867411 | -122.791
O2TC1_O3TC1 | Tc | 2TcO2 + O2 = 2TcO3 | 660 | 386.85 | 1.712174e-07 | 2.25286e-10 | -9.647266 | -121.8984
O2TC1_O3TC1 | Tc | 2TcO2 + O2 = 2TcO3 | 670 | 396.85 | 2.790808e-07 | 3.672115e-10 | -9.435084 | -121.0237
O2TC1_O3TC1 | Tc | 2TcO2 + O2 = 2TcO3 | 680 | 406.85 | 4.469938662e-07 | 5.881498e-10 | -9.230512 | -120.1668
O2TC1_O3TC1 | Tc | 2TcO2 + O2 = 2TcO3 | 690 | 416.85 | 7.040352e-07 | 9.263621e-10 | -9.033219 | -119.3278
O2TC1_O3TC1 | Tc | 2TcO2 + O2 = 2TcO3 | 700 | 426.85 | 1.091242e-06 | 1.435844e-09 | -8.842893 | -118.5065
O2TC1_O3TC1 | Tc | 2TcO2 + O2 = 2TcO3 | 710 | 436.85 | 1.665621e-06 | 2.191607e-09 | -8.659237 | -117.7031
O2TC1_O3TC1 | Tc | 2TcO2 + O2 = 2TcO3 | 720 | 446.85 | 2.505178e-06 | 3.296286e-09 | -8.481975 | -116.9175
O2TC1_O3TC1 | Tc | 2TcO2 + O2 = 2TcO3 | 730 | 456.85 | 3.715103e-06 | 4.888293e-09 | -8.310843 | -116.1496
O2TC1_O3TC1 | Tc | 2TcO2 + O2 = 2TcO3 | 740 | 466.85 | 5.43528e-06 | 7.151684e-09 | -8.145592 | -115.3996
O2TC1_O3TC1 | Tc | 2TcO2 + O2 = 2TcO3 | 750 | 476.85 | 7.849233e-06 | 1.032794e-08 | -7.985986 | -114.6673
O2TC1_O3TC1 | Tc | 2TcO2 + O2 = 2TcO3 | 760 | 486.85 | 1.119463e-05 | 1.472977e-08 | -7.831804 | -113.9529
O2TC1_O3TC1 | Tc | 2TcO2 + O2 = 2TcO3 | 770 | 496.85 | 1.57754e-05 | 2.075711e-08 | -7.682833 | -113.2562
O2TC1_O3TC1 | Tc | 2TcO2 + O2 = 2TcO3 | 780 | 506.85 | 2.197556e-05 | 2.891521e-08 | -7.538874 | -112.5773
O2TC1_O3TC1 | Tc | 2TcO2 + O2 = 2TcO3 | 790 | 516.85 | 3.027461e-05 | 3.983501e-08 | -7.399735 | -111.9162
O2TC1_O3TC1 | Tc | 2TcO2 + O2 = 2TcO3 | 800 | 526.85 | 4.126451e-05 | 5.429541e-08 | -7.265237 | -111.273
O2TC1_O3TC1 | Tc | 2TcO2 + O2 = 2TcO3 | 810 | 536.85 | 5.566807e-05 | 7.324746e-08 | -7.135207 | -110.6475
O2TC1_O3TC1 | Tc | 2TcO2 + O2 = 2TcO3 | 820 | 546.85 | 7.435843e-05 | 9.784004e-08 | -7.009483 | -110.0398
O2TC1_O3TC1 | Tc | 2TcO2 + O2 = 2TcO3 | 830 | 556.85 | 9.837941e-05 | 1.294466e-07 | -6.887909 | -109.4499
O2TC1_O3TC1 | Tc | 2TcO2 + O2 = 2TcO3 | 840 | 566.85 | 0.0001289662 | 1.696924e-07 | -6.770338 | -108.8778
O2TC1_O3TC1 | Tc | 2TcO2 + O2 = 2TcO3 | 850 | 576.85 | 0.0001675662953 | 2.204819675e-07 | -6.656627 | -108.3236
O2TC1_O3TC1 | Tc | 2TcO2 + O2 = 2TcO3 | 860 | 586.85 | 0.0002158591 | 2.840252e-07 | -6.546643 | -107.7872
O2TC1_O3TC1 | Tc | 2TcO2 + O2 = 2TcO3 | 870 | 596.85 | 0.0002757754 | 3.628624e-07 | -6.440258 | -107.2685
O2TC1_O3TC1 | Tc | 2TcO2 + O2 = 2TcO3 | 880 | 606.85 | 0.0003495138 | 4.598865e-07 | -6.337349 | -106.7678
O2TC1_O3TC1 | Tc | 2TcO2 + O2 = 2TcO3 | 890 | 616.85 | 0.0004395552 | 5.783621e-07 | -6.2378 | -106.2848
O2TC1_O3TC1 | Tc | 2TcO2 + O2 = 2TcO3 | 900 | 626.85 | 0.0005486743 | 7.219398e-07 | -6.141499 | -105.8198
O2TC1_O3TC1 | Tc | 2TcO2 + O2 = 2TcO3 | 910 | 636.85 | 0.000679946 | 8.946657e-07 | -6.048339 | -105.3725
O2TC1_O3TC1 | Tc | 2TcO2 + O2 = 2TcO3 | 920 | 646.85 | 0.0008367484 | 1.100985e-06 | -5.958219 | -104.9432
O2TC1_O3TC1 | Tc | 2TcO2 + O2 = 2TcO3 | 930 | 656.85 | 0.00102276 | 1.345737e-06 | -5.87104 | -104.5317
O2TC1_O3TC1 | Tc | 2TcO2 + O2 = 2TcO3 | 940 | 666.85 | 0.00124195 | 1.634145e-06 | -5.786709 | -104.138
O2TC1_O3TC1 | Tc | 2TcO2 + O2 = 2TcO3 | 950 | 676.85 | 0.001498566 | 1.971798e-06 | -5.705138 | -103.7623
O2TC1_O3TC1 | Tc | 2TcO2 + O2 = 2TcO3 | 960 | 686.85 | 0.00179711 | 2.364619e-06 | -5.626239 | -103.4045
O2TC1_O3TC1 | Tc | 2TcO2 + O2 = 2TcO3 | 970 | 696.85 | 0.002142312 | 2.818831e-06 | -5.549931 | -103.0645
O2TC1_O3TC1 | Tc | 2TcO2 + O2 = 2TcO3 | 980 | 706.85 | 0.002539093 | 3.340912e-06 | -5.476135 | -102.7425
O2TC1_O3TC1 | Tc | 2TcO2 + O2 = 2TcO3 | 990 | 716.85 | 0.002992529 | 3.937538e-06 | -5.404775 | -102.4384
O2TC1_O3TC1 | Tc | 2TcO2 + O2 = 2TcO3 | 1000 | 726.85 | 0.003507797 | 4.615523e-06 | -5.335779 | -102.1522
O2TC1_O3TC1 | Tc | 2TcO2 + O2 = 2TcO3 | 1010 | 736.85 | 0.004090125617 | 5.381744e-06 | -5.269077 | -101.884
O2TC1_O3TC1 | Tc | 2TcO2 + O2 = 2TcO3 | 1020 | 746.85 | 0.004744734 | 6.243072e-06 | -5.204602 | -101.6337
O2TC1_O3TC1 | Tc | 2TcO2 + O2 = 2TcO3 | 1030 | 756.85 | 0.005476772 | 7.206279355e-06 | -5.142289 | -101.4013
O2TC1_O3TC1 | Tc | 2TcO2 + O2 = 2TcO3 | 1040 | 766.85 | 0.006291249 | 8.277959e-06 | -5.082077 | -101.1869
O2TC1_O3TC1 | Tc | 2TcO2 + O2 = 2TcO3 | 1050 | 776.85 | 0.007192967 | 9.464431e-06 | -5.023906 | -100.9905
O2TC1_O3TC1 | Tc | 2TcO2 + O2 = 2TcO3 | 1060 | 786.85 | 0.008186449 | 1.077164e-05 | -4.967718 | -100.8121
O2TC1_O3TC1 | Tc | 2TcO2 + O2 = 2TcO3 | 1070 | 796.85 | 0.009275868 | 1.220509e-05 | -4.913459 | -100.6517
O2TC1_O3TC1 | Tc | 2TcO2 + O2 = 2TcO3 | 1080 | 806.85 | 0.01046497 | 1.37697e-05 | -4.861075 | -100.5092
O2TC1_O3TC1 | Tc | 2TcO2 + O2 = 2TcO3 | 1090 | 816.85 | 0.01175702535 | 1.546977e-05 | -4.810516 | -100.3848
O2TC1_O3TC1 | Tc | 2TcO2 + O2 = 2TcO3 | 1100 | 826.85 | 0.01315473 | 1.730885e-05 | -4.761732 | -100.2784
O2TC1_O3TC1 | Tc | 2TcO2 + O2 = 2TcO3 | 1110 | 836.85 | 0.01466017 | 1.928969e-05 | -4.714675 | -100.19
O2TC1_O3TC1 | Tc | 2TcO2 + O2 = 2TcO3 | 1120 | 846.85 | 0.01627475268 | 2.141415e-05 | -4.669299 | -100.1197
O2TC1_O3TC1 | Tc | 2TcO2 + O2 = 2TcO3 | 1130 | 856.85 | 0.01799917 | 2.368312e-05 | -4.625561 | -100.0674
O2TC1_O3TC1 | Tc | 2TcO2 + O2 = 2TcO3 | 1140 | 866.85 | 0.01983335 | 2.609651e-05 | -4.583418 | -100.0332
O2TC1_O3TC1 | Tc | 2TcO2 + O2 = 2TcO3 | 1150 | 876.85 | 0.0217764 | 2.865316e-05 | -4.542828 | -100.017
O2TC1_O3TC1 | Tc | 2TcO2 + O2 = 2TcO3 | 1150 | 876.85 | 0.02178 | 2.865789e-05 | -4.542756 | -100.0155
O2TC1_O3TC1 | Tc | 2TcO2 + O2 = 2TcO3 | 1160 | 886.85 | 0.02382661 | 3.135081e-05 | -4.503751 | -100.0189
O2TC1_O3TC1 | Tc | 2TcO2 + O2 = 2TcO3 | 1170 | 896.85 | 0.02598144 | 3.418611e-05 | -4.46615 | -100.0389
O2TC1_O3TC1 | Tc | 2TcO2 + O2 = 2TcO3 | 1180 | 906.85 | 0.02823748 | 3.715458e-05 | -4.429988 | -100.077
O2TC1_O3TC1 | Tc | 2TcO2 + O2 = 2TcO3 | 1190 | 916.85 | 0.03059048593 | 4.025064e-05 | -4.395227 | -100.1332
O2TC1_O3TC1 | Tc | 2TcO2 + O2 = 2TcO3 | 1200 | 926.85 | 0.03303536 | 4.346757955e-05 | -4.361835 | -100.2075
O2TC1_O3TC1 | Tc | 2TcO2 + O2 = 2TcO3 | 1210 | 936.85 | 0.03556621 | 4.679764e-05 | -4.329776 | -100.2999
O2TC1_O3TC1 | Tc | 2TcO2 + O2 = 2TcO3 | 1220 | 946.85 | 0.03817634 | 5.023203e-05 | -4.299019 | -100.4105
O2TC1_O3TC1 | Tc | 2TcO2 + O2 = 2TcO3 | 1230 | 956.85 | 0.04085833 | 5.376096e-05 | -4.269533 | -100.5392
O2TC1_O3TC1 | Tc | 2TcO2 + O2 = 2TcO3 | 1240 | 966.85 | 0.04360406 | 5.737377e-05 | -4.241287 | -100.686
O2TC1_O3TC1 | Tc | 2TcO2 + O2 = 2TcO3 | 1250 | 976.85 | 0.04640477 | 6.105891e-05 | -4.214251 | -100.851
O2TC1_O3TC1 | Tc | 2TcO2 + O2 = 2TcO3 | 1260 | 986.85 | 0.04925113 | 6.480412e-05 | -4.188397 | -101.0342
O2TC1_O3TC1 | Tc | 2TcO2 + O2 = 2TcO3 | 1270 | 996.85 | 0.05213329 | 6.859643e-05 | -4.163698 | -101.2355
O2TC1_O3TC1 | Tc | 2TcO2 + O2 = 2TcO3 | 1280 | 1006.85 | 0.05504097 | 7.242233e-05 | -4.140127 | -101.455
O2TC1_O3TC1 | Tc | 2TcO2 + O2 = 2TcO3 | 1290 | 1016.85 | 0.05796356 | 7.626785e-05 | -4.117659 | -101.6927
O2TC1_O3TC1 | Tc | 2TcO2 + O2 = 2TcO3 | 1300 | 1026.85 | 0.06089016 | 8.011864e-05 | -4.096266 | -101.9486
O2TC1_O3TC1 | Tc | 2TcO2 + O2 = 2TcO3 | 1310 | 1036.85 | 0.06380968 | 8.396011e-05 | -4.075927 | -102.2228
O2TC1_O3TC1 | Tc | 2TcO2 + O2 = 2TcO3 | 1320 | 1046.85 | 0.06671093 | 8.777754e-05 | -4.056617 | -102.5151
O2TC1_O3TC1 | Tc | 2TcO2 + O2 = 2TcO3 | 1330 | 1056.85 | 0.0695827 | 9.155618e-05 | -4.038312 | -102.8256
O2TC1_O3TC1 | Tc | 2TcO2 + O2 = 2TcO3 | 1340 | 1066.85 | 0.07241384 | 9.528137e-05 | -4.020992 | -103.1544
O2TC1_O3TC1 | Tc | 2TcO2 + O2 = 2TcO3 | 1350 | 1076.85 | 0.07519336657 | 9.893864e-05 | -4.004634 | -103.5015
O2TC1_O3TC1 | Tc | 2TcO2 + O2 = 2TcO3 | 1360 | 1086.85 | 0.0779105 | 0.0001025138 | -3.989218 | -103.8667
O2TC1_O3TC1 | Tc | 2TcO2 + O2 = 2TcO3 | 1370 | 1096.85 | 0.08055477 | 0.0001059931 | -3.974722 | -104.2503
O2TC1_O3TC1 | Tc | 2TcO2 + O2 = 2TcO3 | 1380 | 1106.85 | 0.08311608 | 0.0001093633 | -3.961129 | -104.6521
O2TC1_O3TC1 | Tc | 2TcO2 + O2 = 2TcO3 | 1390 | 1116.85 | 0.08558479 | 0.0001126116 | -3.948417 | -105.0722
O2TC1_O3TC1 | Tc | 2TcO2 + O2 = 2TcO3 | 1400 | 1126.85 | 0.08795173701 | 0.000115726 | -3.936569 | -105.5105
O2TC1_O3TC1 | Tc | 2TcO2 + O2 = 2TcO3 | 1410 | 1136.85 | 0.09020833 | 0.0001186952 | -3.925567 | -105.9672
O2TC1_O3TC1 | Tc | 2TcO2 + O2 = 2TcO3 | 1420 | 1146.85 | 0.09234658195 | 0.0001215087 | -3.915393 | -106.4421
O2TC1_O3TC1 | Tc | 2TcO2 + O2 = 2TcO3 | 1430 | 1156.85 | 0.09435916 | 0.0001241568 | -3.90603 | -106.9354
O2TC1_O3TC1 | Tc | 2TcO2 + O2 = 2TcO3 | 1440 | 1166.85 | 0.09623941757 | 0.0001266308 | -3.897461 | -107.447
O2TC1_O3TC1 | Tc | 2TcO2 + O2 = 2TcO3 | 1450 | 1176.85 | 0.09798142 | 0.0001289229 | -3.88967 | -107.9768
O2TC1_O3TC1 | Tc | 2TcO2 + O2 = 2TcO3 | 1460 | 1186.85 | 0.09957998 | 0.0001310263 | -3.882642 | -108.5251
O2TC1_O3TC1 | Tc | 2TcO2 + O2 = 2TcO3 | 1470 | 1196.85 | 0.1010307 | 0.0001329351 | -3.87636 | -109.0916
O2TC1_O3TC1 | Tc | 2TcO2 + O2 = 2TcO3 | 1480 | 1206.85 | 0.1023298 | 0.0001346445 | -3.870812 | -109.6765
O2TC1_O3TC1 | Tc | 2TcO2 + O2 = 2TcO3 | 1490 | 1216.85 | 0.1034745 | 0.0001361506 | -3.86598 | -110.2798
O2TC1_O3TC1 | Tc | 2TcO2 + O2 = 2TcO3 | 1500 | 1226.85 | 0.1044625 | 0.0001374507 | -3.861853 | -110.9014
O2TC1_O3TC1 | Tc | 2TcO2 + O2 = 2TcO3 | 1510 | 1236.85 | 0.1052926 | 0.0001385429 | -3.858416 | -111.5413
O2TC1_O3TC1 | Tc | 2TcO2 + O2 = 2TcO3 | 1520 | 1246.85 | 0.1059641 | 0.0001394265 | -3.855655 | -112.1997
O2TC1_O3TC1 | Tc | 2TcO2 + O2 = 2TcO3 | 1530 | 1256.85 | 0.1064771 | 0.0001401014 | -3.853557 | -112.8764
O2TC1_O3TC1 | Tc | 2TcO2 + O2 = 2TcO3 | 1540 | 1266.85 | 0.1068323 | 0.0001405688 | -3.852111 | -113.5715
O2TC1_O3TC1 | Tc | 2TcO2 + O2 = 2TcO3 | 1550 | 1276.85 | 0.1070312 | 0.0001408306 | -3.851303 | -114.285
O2TC1_O3TC1 | Tc | 2TcO2 + O2 = 2TcO3 | 1560 | 1286.85 | 0.1070759 | 0.0001408894 | -3.851122 | -115.0169
O2TC1_O3TC1 | Tc | 2TcO2 + O2 = 2TcO3 | 1570 | 1296.85 | 0.1069692 | 0.0001407489 | -3.851555 | -115.7672
O2TC1_O3TC1 | Tc | 2TcO2 + O2 = 2TcO3 | 1580 | 1306.85 | 0.1067142 | 0.0001404134 | -3.852592 | -116.536
O2TC1_O3TC1 | Tc | 2TcO2 + O2 = 2TcO3 | 1590 | 1316.85 | 0.1063147 | 0.0001398878 | -3.85422 | -117.3231
O2TC1_O3TC1 | Tc | 2TcO2 + O2 = 2TcO3 | 1600 | 1326.85 | 0.1057751 | 0.0001391778 | -3.85643 | -118.1287
O2TC1_O3TC1 | Tc | 2TcO2 + O2 = 2TcO3 | 1610 | 1336.85 | 0.1051001 | 0.0001382896 | -3.859211 | -118.9527
O2TC1_O3TC1 | Tc | 2TcO2 + O2 = 2TcO3 | 1620 | 1346.85 | 0.1042947 | 0.0001372299 | -3.862551 | -119.7951
O2TC1_O3TC1 | Tc | 2TcO2 + O2 = 2TcO3 | 1630 | 1356.85 | 0.1033645 | 0.0001360059 | -3.866442 | -120.656
O2TC1_O3TC1 | Tc | 2TcO2 + O2 = 2TcO3 | 1640 | 1366.85 | 0.1023152 | 0.0001346252 | -3.870874 | -121.5354
O2TC1_O3TC1 | Tc | 2TcO2 + O2 = 2TcO3 | 1650 | 1376.85 | 0.1011529 | 0.0001330959 | -3.875835 | -122.4332
O2TC1_O3TC1 | Tc | 2TcO2 + O2 = 2TcO3 | 1660 | 1386.85 | 0.09988377 | 0.000131426 | -3.881319 | -123.3495
O2TC1_O3TC1 | Tc | 2TcO2 + O2 = 2TcO3 | 1670 | 1396.85 | 0.09851438 | 0.0001296242 | -3.887314 | -124.2842
O2TC1_O3TC1 | Tc | 2TcO2 + O2 = 2TcO3 | 1680 | 1406.85 | 0.09705125 | 0.000127699 | -3.893812 | -125.2374
O2TC1_O3TC1 | Tc | 2TcO2 + O2 = 2TcO3 | 1690 | 1416.85 | 0.09550107 | 0.0001256593 | -3.900805 | -126.2092
O2TC1_O3TC1 | Tc | 2TcO2 + O2 = 2TcO3 | 1700 | 1426.85 | 0.09387057 | 0.0001235139 | -3.908284 | -127.1994
O2TC1_O3TC1 | Tc | 2TcO2 + O2 = 2TcO3 | 1710 | 1436.85 | 0.0921665 | 0.0001212717 | -3.916241 | -128.2081
O2TC1_O3TC1 | Tc | 2TcO2 + O2 = 2TcO3 | 1720 | 1446.85 | 0.09039561 | 0.0001189416 | -3.924666 | -129.2353
O2TC1_O3TC1 | Tc | 2TcO2 + O2 = 2TcO3 | 1730 | 1456.85 | 0.0885646 | 0.0001165324 | -3.933553 | -130.281
O2TC1_O3TC1 | Tc | 2TcO2 + O2 = 2TcO3 | 1740 | 1466.85 | 0.08668008 | 0.0001140527 | -3.942894 | -131.3452
O2TC1_O3TC1 | Tc | 2TcO2 + O2 = 2TcO3 | 1750 | 1476.85 | 0.08474857 | 0.0001115113 | -3.952681 | -132.428
O2TC1_O3TC1 | Tc | 2TcO2 + O2 = 2TcO3 | 1760 | 1486.85 | 0.08277646212 | 0.0001089164 | -3.962907 | -133.5292
O2TC1_O3TC1 | Tc | 2TcO2 + O2 = 2TcO3 | 1770 | 1496.85 | 0.08076998 | 0.0001062763 | -3.973564 | -134.6491
O2TC1_O3TC1 | Tc | 2TcO2 + O2 = 2TcO3 | 1780 | 1506.85 | 0.07873518 | 0.0001035989 | -3.984645 | -135.7874
O2TC1_O3TC1 | Tc | 2TcO2 + O2 = 2TcO3 | 1790 | 1516.85 | 0.07667792 | 0.000100892 | -3.996143 | -136.9443
O2TC1_O3TC1 | Tc | 2TcO2 + O2 = 2TcO3 | 1800 | 1526.85 | 0.07460387 | 9.816299e-05 | -4.008052 | -138.1197
O2TC1_O3TC1 | Tc | 2TcO2 + O2 = 2TcO3 | 1810 | 1536.85 | 0.07251844638 | 9.541901e-05 | -4.020365 | -139.3137
O2TC1_O3TC1 | Tc | 2TcO2 + O2 = 2TcO3 | 1820 | 1546.85 | 0.07042685 | 9.266691e-05 | -4.033075 | -140.5263
O2TC1_O3TC1 | Tc | 2TcO2 + O2 = 2TcO3 | 1830 | 1556.85 | 0.06833403 | 8.991319e-05 | -4.046177 | -141.7574
O2TC1_O3TC1 | Tc | 2TcO2 + O2 = 2TcO3 | 1840 | 1566.85 | 0.06624467 | 8.716404e-05 | -4.059663 | -143.0071
O2TC1_O3TC1 | Tc | 2TcO2 + O2 = 2TcO3 | 1850 | 1576.85 | 0.06416323 | 8.44253e-05 | -4.073527 | -144.2754
O2TC1_O3TC1 | Tc | 2TcO2 + O2 = 2TcO3 | 1860 | 1586.85 | 0.06209387 | 8.170246e-05 | -4.087765 | -145.5622
O2TC1_O3TC1 | Tc | 2TcO2 + O2 = 2TcO3 | 1870 | 1596.85 | 0.0600405 | 7.900066e-05 | -4.102369 | -146.8677
O2TC1_O3TC1 | Tc | 2TcO2 + O2 = 2TcO3 | 1880 | 1606.85 | 0.05800678 | 7.632471e-05 | -4.117335 | -148.1917
O2TC1_O3TC1 | Tc | 2TcO2 + O2 = 2TcO3 | 1890 | 1616.85 | 0.05599607 | 7.367904e-05 | -4.132656 | -149.5343
O2TC1_O3TC1 | Tc | 2TcO2 + O2 = 2TcO3 | 1900 | 1626.85 | 0.05401149 | 7.106776e-05 | -4.148327 | -150.8956
O2TC1_O3TC1 | Tc | 2TcO2 + O2 = 2TcO3 | 1910 | 1636.85 | 0.05205591 | 6.849462e-05 | -4.164344 | -152.2754
O2TC1_O3TC1 | Tc | 2TcO2 + O2 = 2TcO3 | 1920 | 1646.85 | 0.05013193 | 6.596307e-05 | -4.180699 | -153.6739
O2TC1_O3TC1 | Tc | 2TcO2 + O2 = 2TcO3 | 1930 | 1656.85 | 0.0482419 | 6.347619e-05 | -4.197389 | -155.0909
O2TC1_O3TC1 | Tc | 2TcO2 + O2 = 2TcO3 | 1940 | 1666.85 | 0.04638794 | 6.103676e-05 | -4.214408 | -156.5266
O2TC1_O3TC1 | Tc | 2TcO2 + O2 = 2TcO3 | 1950 | 1676.85 | 0.04457192 | 5.864726e-05 | -4.231752 | -157.9809
O2TC1_O3TC1 | Tc | 2TcO2 + O2 = 2TcO3 | 1960 | 1686.85 | 0.04279549 | 5.630986e-05 | -4.249416 | -159.4539
O2TC1_O3TC1 | Tc | 2TcO2 + O2 = 2TcO3 | 1970 | 1696.85 | 0.04106009 | 5.402643e-05 | -4.267394 | -160.9455
O2TC1_O3TC1 | Tc | 2TcO2 + O2 = 2TcO3 | 1980 | 1706.85 | 0.03936693 | 5.179859e-05 | -4.285682 | -162.4557
O2TC1_O3TC1 | Tc | 2TcO2 + O2 = 2TcO3 | 1990 | 1716.85 | 0.03771704 | 4.962768e-05 | -4.304276 | -163.9846
O2TC1_O3TC1 | Tc | 2TcO2 + O2 = 2TcO3 | 2010 | 1736.85 | 0.0345502 | 4.546079e-05 | -4.342363 | -167.0983
O2TC1_O3TC1 | Tc | 2TcO2 + O2 = 2TcO3 | 2020 | 1746.85 | 0.03303438 | 4.346629e-05 | -4.361847 | -168.6832
O2TC1_O3TC1 | Tc | 2TcO2 + O2 = 2TcO3 | 2030 | 1756.85 | 0.0315641 | 4.153171e-05 | -4.38162 | -170.2867
O2TC1_O3TC1 | Tc | 2TcO2 + O2 = 2TcO3 | 2040 | 1766.85 | 0.03013953 | 3.965728e-05 | -4.401677 | -171.9088
O2TC1_O3TC1 | Tc | 2TcO2 + O2 = 2TcO3 | 2050 | 1776.85 | 0.0287607 | 3.784303e-05 | -4.422014 | -173.5497
O2TC1_O3TC1 | Tc | 2TcO2 + O2 = 2TcO3 | 2060 | 1786.85 | 0.0274275 | 3.608882e-05 | -4.442627 | -175.2092
O2TC1_O3TC1 | Tc | 2TcO2 + O2 = 2TcO3 | 2070 | 1796.85 | 0.02613971 | 3.439436e-05 | -4.463513 | -176.8874
O2TC1_O3TC1 | Tc | 2TcO2 + O2 = 2TcO3 | 2080 | 1806.85 | 0.02489699 | 3.27592e-05 | -4.484667 | -178.5843
O2TC1_O3TC1 | Tc | 2TcO2 + O2 = 2TcO3 | 2090 | 1816.85 | 0.02369891 | 3.118277e-05 | -4.506085 | -180.2999
O2TC1_O3TC1 | Tc | 2TcO2 + O2 = 2TcO3 | 2100 | 1826.85 | 0.02254492 | 2.966437e-05 | -4.527765 | -182.0342
O2TC1_O3TC1 | Tc | 2TcO2 + O2 = 2TcO3 | 2110 | 1836.85 | 0.02143441 | 2.820318e-05 | -4.549702 | -183.7872
O2TC1_O3TC1 | Tc | 2TcO2 + O2 = 2TcO3 | 2120 | 1846.85 | 0.0203667 | 2.679829e-05 | -4.571893 | -185.5589
O2TC1_O3TC1 | Tc | 2TcO2 + O2 = 2TcO3 | 2130 | 1856.85 | 0.01934102 | 2.54487e-05 | -4.594334 | -187.3493
O2TC1_O3TC1 | Tc | 2TcO2 + O2 = 2TcO3 | 2140 | 1866.85 | 0.01835654 | 2.415335e-05 | -4.617023 | -189.1584
O2TC1_O3TC1 | Tc | 2TcO2 + O2 = 2TcO3 | 2150 | 1876.85 | 0.01741241 | 2.291107e-05 | -4.639955 | -190.9862
O2TC1_O3TC1 | Tc | 2TcO2 + O2 = 2TcO3 | 2160 | 1886.85 | 0.0165077 | 2.17206531e-05 | -4.663127 | -192.8328
O2TC1_O3TC1 | Tc | 2TcO2 + O2 = 2TcO3 | 2170 | 1896.85 | 0.01564145 | 2.058085e-05 | -4.686537 | -194.6981
O2TC1_O3TC1 | Tc | 2TcO2 + O2 = 2TcO3 | 2180 | 1906.85 | 0.01481267 | 1.949036e-05 | -4.71018 | -196.5821
O2TC1_O3TC1 | Tc | 2TcO2 + O2 = 2TcO3 | 2190 | 1916.85 | 0.01402036 | 1.844784e-05 | -4.734055 | -198.4848
O2TC1_O3TC1 | Tc | 2TcO2 + O2 = 2TcO3 | 2200 | 1926.85 | 0.01326346 | 1.745192e-05 | -4.758157 | -200.4063
O2TC1_O3TC1 | Tc | 2TcO2 + O2 = 2TcO3 | 2210 | 1936.85 | 0.01254093 | 1.650123e-05 | -4.782484 | -202.3465
O2TC1_O3TC1 | Tc | 2TcO2 + O2 = 2TcO3 | 2220 | 1946.85 | 0.01185171 | 1.559435e-05 | -4.807033 | -204.3054
O2TC1_O3TC1 | Tc | 2TcO2 + O2 = 2TcO3 | 2230 | 1956.85 | 0.01119472 | 1.472989015e-05 | -4.8318 | -206.2831
O2TC1_O3TC1 | Tc | 2TcO2 + O2 = 2TcO3 | 2240 | 1966.85 | 0.01056888407 | 1.390643e-05 | -4.856784 | -208.2796
O2TC1_O3TC1 | Tc | 2TcO2 + O2 = 2TcO3 | 2250 | 1976.85 | 0.009973138 | 1.312255e-05 | -4.881982 | -210.2948
O2TC1_O3TC1 | Tc | 2TcO2 + O2 = 2TcO3 | 2260 | 1986.85 | 0.009406411 | 1.237686e-05 | -4.90739 | -212.3288
O2TC1_O3TC1 | Tc | 2TcO2 + O2 = 2TcO3 | 2270 | 1996.85 | 0.008867643 | 1.166795e-05 | -4.933005 | -214.3815
O2TC1_O3TC1 | Tc | 2TcO2 + O2 = 2TcO3 | 2280 | 2006.85 | 0.008355784 | 1.099445e-05 | -4.958826 | -216.453
O2TC1_O3TC1 | Tc | 2TcO2 + O2 = 2TcO3 | 2290 | 2016.85 | 0.007869797 | 1.0355e-05 | -4.98485 | -218.5433
O2TC1_O3TC1 | Tc | 2TcO2 + O2 = 2TcO3 | 2300 | 2026.85 | 0.007408663 | 9.748241e-06 | -5.011074 | -220.6523
O2TC1_O3TC1 | Tc | 2TcO2 + O2 = 2TcO3 | 2310 | 2036.85 | 0.006971377 | 9.172865e-06 | -5.037495 | -222.7801
O2TC1_O3TC1 | Tc | 2TcO2 + O2 = 2TcO3 | 2320 | 2046.85 | 0.006556955 | 8.627573e-06 | -5.064111 | -224.9267
O2TC1_O3TC1 | Tc | 2TcO2 + O2 = 2TcO3 | 2330 | 2056.85 | 0.006164435 | 8.111098e-06 | -5.09092 | -227.0921
O2TC1_O3TC1 | Tc | 2TcO2 + O2 = 2TcO3 | 2340 | 2066.85 | 0.005792872964 | 7.622201e-06 | -5.11792 | -229.2763
O2TC1_O3TC1 | Tc | 2TcO2 + O2 = 2TcO3 | 2350 | 2076.85 | 0.005441352 | 7.159674e-06 | -5.145107 | -231.4793
O2TC1_O3TC1 | Tc | 2TcO2 + O2 = 2TcO3 | 2360 | 2086.85 | 0.005108978981 | 6.722341e-06 | -5.172479 | -233.701
O2TC1_O3TC1 | Tc | 2TcO2 + O2 = 2TcO3 | 2370 | 2096.85 | 0.004794883 | 6.309057e-06 | -5.200036 | -235.9416
O2TC1_O3TC1 | Tc | 2TcO2 + O2 = 2TcO3 | 2380 | 2106.85 | 0.004498222234 | 5.918713e-06 | -5.227773 | -238.201
O2TC1_O3TC1 | Tc | 2TcO2 + O2 = 2TcO3 | 2390 | 2116.85 | 0.004218178 | 5.550234e-06 | -5.255689 | -240.4791
O2TC1_O3TC1 | Tc | 2TcO2 + O2 = 2TcO3 | 2400 | 2126.85 | 0.003953959 | 5.202577e-06 | -5.283781 | -242.7761
O2TC1_O3TC1 | Tc | 2TcO2 + O2 = 2TcO3 | 2410 | 2136.85 | 0.0037048 | 4.874737e-06 | -5.312049 | -245.0919
O2TC1_O3TC1 | Tc | 2TcO2 + O2 = 2TcO3 | 2420 | 2146.85 | 0.003469964 | 4.565741e-06 | -5.340489 | -247.4265
O2TC1_O3TC1 | Tc | 2TcO2 + O2 = 2TcO3 | 2430 | 2156.85 | 0.003248737 | 4.274654e-06 | -5.369099 | -249.7799
O2TC1_O3TC1 | Tc | 2TcO2 + O2 = 2TcO3 | 2440 | 2166.85 | 0.003040436 | 4.000574e-06 | -5.397878 | -252.1522
O2TC1_O3TC1 | Tc | 2TcO2 + O2 = 2TcO3 | 2450 | 2176.85 | 0.0028444 | 3.742632e-06 | -5.426823 | -254.5433
O2TC1_O3TC1 | Tc | 2TcO2 + O2 = 2TcO3 | 2460 | 2186.85 | 0.002659997 | 3.499996e-06 | -5.455932 | -256.9532
O2TC1_O3TC1 | Tc | 2TcO2 + O2 = 2TcO3 | 2470 | 2196.85 | 0.002486617 | 3.271865e-06 | -5.485205 | -259.3819
O2TC1_O3TC1 | Tc | 2TcO2 + O2 = 2TcO3 | 2480 | 2206.85 | 0.002323679 | 3.057473e-06 | -5.514637 | -261.8295
O2TC1_O3TC1 | Tc | 2TcO2 + O2 = 2TcO3 | 2490 | 2216.85 | 0.002170624 | 2.856084295e-06 | -5.544229 | -264.2959
O2TC1_O3TC1 | Tc | 2TcO2 + O2 = 2TcO3 | 2500 | 2226.85 | 0.002026917742 | 2.666997e-06 | -5.573977 | -266.7811
O2TC1_O3TC1 | Tc | 2TcO2 + O2 = 2TcO3 | 2510 | 2236.85 | 0.001892049595 | 2.489539e-06 | -5.603881 | -269.2852
O2TC1_O3TC1 | Tc | 2TcO2 + O2 = 2TcO3 | 2520 | 2246.85 | 0.001765532 | 2.323068e-06 | -5.633938 | -271.8082
O2TC1_O3TC1 | Tc | 2TcO2 + O2 = 2TcO3 | 2530 | 2256.85 | 0.001646899 | 2.166973e-06 | -5.664147 | -274.3499
O2TC1_O3TC1 | Tc | 2TcO2 + O2 = 2TcO3 | 2540 | 2266.85 | 0.001535708061 | 2.020669e-06 | -5.694505 | -276.9106
O2TC1_O3TC1 | Tc | 2TcO2 + O2 = 2TcO3 | 2550 | 2276.85 | 0.001431535522 | 1.883599e-06 | -5.725011 | -279.4901
O2TC1_O3TC1 | Tc | 2TcO2 + O2 = 2TcO3 | 2560 | 2286.85 | 0.001333979375 | 1.755236e-06 | -5.755664 | -282.0885
O2TC1_O3TC1 | Tc | 2TcO2 + O2 = 2TcO3 | 2570 | 2296.85 | 0.001242657 | 1.635075e-06 | -5.786462 | -284.7057
O2TC1_O3TC1 | Tc | 2TcO2 + O2 = 2TcO3 | 2580 | 2306.85 | 0.001157205 | 1.522638e-06 | -5.817403 | -287.3418
O2TC1_O3TC1 | Tc | 2TcO2 + O2 = 2TcO3 | 2590 | 2316.85 | 0.001077277 | 1.41747e-06 | -5.848486 | -289.9967
O2TC1_O3TC1 | Tc | 2TcO2 + O2 = 2TcO3 | 2600 | 2326.85 | 0.001002547 | 1.319141e-06 | -5.879709 | -292.6706
O2TC1_O3TC1 | Tc | 2TcO2 + O2 = 2TcO3 | 2610 | 2336.85 | 0.0009327037 | 1.227242e-06 | -5.91107 | -295.3633
O2TC1_O3TC1 | Tc | 2TcO2 + O2 = 2TcO3 | 2620 | 2346.85 | 0.0008674522 | 1.141385e-06 | -5.942568 | -298.0748
O2TC1_O3TC1 | Tc | 2TcO2 + O2 = 2TcO3 | 2630 | 2356.85 | 0.000806514157 | 1.061203e-06 | -5.974202 | -300.8053
O2TC1_O3TC1 | Tc | 2TcO2 + O2 = 2TcO3 | 2640 | 2366.85 | 0.0007496256765 | 9.863496e-07 | -6.005969 | -303.5547
O2TC1_O3TC1 | Tc | 2TcO2 + O2 = 2TcO3 | 2650 | 2376.85 | 0.0006965373 | 9.164965e-07 | -6.037869 | -306.3229
O2TC1_O3TC1 | Tc | 2TcO2 + O2 = 2TcO3 | 2660 | 2386.85 | 0.0006470134 | 8.513335e-07 | -6.0699 | -309.11
O2TC1_O3TC1 | Tc | 2TcO2 + O2 = 2TcO3 | 2670 | 2396.85 | 0.0006008313 | 7.905675e-07 | -6.102061 | -311.916
O2TC1_O3TC1 | Tc | 2TcO2 + O2 = 2TcO3 | 2680 | 2406.85 | 0.0005577807422 | 7.33922e-07 | -6.13435 | -314.7409
O2TC1_O3TC1 | Tc | 2TcO2 + O2 = 2TcO3 | 2690 | 2416.85 | 0.0005176636 | 6.811363e-07 | -6.166766 | -317.5847
O2TC1_O3TC1 | Tc | 2TcO2 + O2 = 2TcO3 | 2700 | 2426.85 | 0.000480293 | 6.319644e-07 | -6.199307 | -320.4474
O2TC1_O3TC1 | Tc | 2TcO2 + O2 = 2TcO3 | 2710 | 2436.85 | 0.0004454927 | 5.861746e-07 | -6.231973 | -323.329
O2TC1_O3TC1 | Tc | 2TcO2 + O2 = 2TcO3 | 2720 | 2446.85 | 0.0004130971 | 5.435488e-07 | -6.264761 | -326.2296
O2TC1_O3TC1 | Tc | 2TcO2 + O2 = 2TcO3 | 2730 | 2456.85 | 0.0003829501 | 5.038817e-07 | -6.297671 | -329.149
O2TC1_O3TC1 | Tc | 2TcO2 + O2 = 2TcO3 | 2740 | 2466.85 | 0.0003549048 | 4.6698e-07 | -6.330702 | -332.0873
O2TC1_O3TC1 | Tc | 2TcO2 + O2 = 2TcO3 | 2750 | 2476.85 | 0.0003288232 | 4.326622e-07 | -6.363851 | -335.0446
O2TC1_O3TC1 | Tc | 2TcO2 + O2 = 2TcO3 | 2760 | 2486.85 | 0.0003045758 | 4.007576e-07 | -6.397118 | -338.0207
O2TC1_O3TC1 | Tc | 2TcO2 + O2 = 2TcO3 | 2770 | 2496.85 | 0.0002820407 | 3.711061e-07 | -6.430502 | -341.0158
O2TC1_O3TC1 | Tc | 2TcO2 + O2 = 2TcO3 | 2780 | 2506.85 | 0.0002611035 | 3.435572e-07 | -6.464001 | -344.0298
O2TC1_O3TC1 | Tc | 2TcO2 + O2 = 2TcO3 | 2790 | 2516.85 | 0.0002416571 | 3.179698e-07 | -6.497614 | -347.0627
O2TC1_O3TC1 | Tc | 2TcO2 + O2 = 2TcO3 | 2800 | 2526.85 | 0.0002236008 | 2.942116e-07 | -6.53134 | -350.1146
O2TC1_O3TC1 | Tc | 2TcO2 + O2 = 2TcO3 | 2810 | 2536.85 | 0.0002068404 | 2.721584e-07 | -6.565178 | -353.1854
O2TC1_O3TC1 | Tc | 2TcO2 + O2 = 2TcO3 | 2820 | 2546.85 | 0.0001912876 | 2.516942e-07 | -6.599127 | -356.2751
O2TC1_O3TC1 | Tc | 2TcO2 + O2 = 2TcO3 | 2830 | 2556.85 | 0.0001768595524 | 2.327099e-07 | -6.633185 | -359.3837
O2TC1_O3TC1 | Tc | 2TcO2 + O2 = 2TcO3 | 2840 | 2566.85 | 0.000163479 | 2.151039e-07 | -6.667352 | -362.5113
O2TC1_O3TC1 | Tc | 2TcO2 + O2 = 2TcO3 | 2850 | 2576.85 | 0.0001510734 | 1.987807e-07 | -6.701626 | -365.6579
O2TC1_O3TC1 | Tc | 2TcO2 + O2 = 2TcO3 | 2860 | 2586.85 | 0.000139575 | 1.836513e-07 | -6.736006 | -368.8233
O2TC1_O3TC1 | Tc | 2TcO2 + O2 = 2TcO3 | 2870 | 2596.85 | 0.0001289205 | 1.696323e-07 | -6.770491 | -372.0077
O2TC1_O3TC1 | Tc | 2TcO2 + O2 = 2TcO3 | 2880 | 2606.85 | 0.0001190509 | 1.566459e-07 | -6.805081 | -375.2111
O2TC1_O3TC1 | Tc | 2TcO2 + O2 = 2TcO3 | 2890 | 2616.85 | 0.0001099107 | 1.446193e-07 | -6.839774 | -378.4334
O2TC1_O3TC1 | Tc | 2TcO2 + O2 = 2TcO3 | 2900 | 2626.85 | 0.0001014483 | 1.334847e-07 | -6.874569 | -381.6747
O2TC1_O3TC1 | Tc | 2TcO2 + O2 = 2TcO3 | 2910 | 2636.85 | 9.361578e-05 | 1.231787e-07 | -6.909465 | -384.9349
O2TC1_O3TC1 | Tc | 2TcO2 + O2 = 2TcO3 | 2920 | 2646.85 | 8.636804e-05 | 1.136422e-07 | -6.944461 | -388.214
O2TC1_O3TC1 | Tc | 2TcO2 + O2 = 2TcO3 | 2930 | 2656.85 | 7.966324e-05 | 1.048201e-07 | -6.979556 | -391.5122
O2TC1_O3TC1 | Tc | 2TcO2 + O2 = 2TcO3 | 2940 | 2666.85 | 7.346234e-05 | 9.666097e-08 | -7.014749 | -394.8293
O2TC1_O3TC1 | Tc | 2TcO2 + O2 = 2TcO3 | 2950 | 2676.85 | 6.772895e-05 | 8.911704e-08 | -7.050039 | -398.1653
O2TC1_O3TC1 | Tc | 2TcO2 + O2 = 2TcO3 | 2960 | 2686.85 | 6.242919e-05 | 8.214367e-08 | -7.085426 | -401.5203
O2TC1_O3TC1 | Tc | 2TcO2 + O2 = 2TcO3 | 2970 | 2696.85 | 5.753151e-05 | 7.569935e-08 | -7.120908 | -404.8943
O2TC1_O3TC1 | Tc | 2TcO2 + O2 = 2TcO3 | 2980 | 2706.85 | 5.300654e-05 | 6.974544e-08 | -7.156484 | -408.2873
O2TC1_O3TC1 | Tc | 2TcO2 + O2 = 2TcO3 | 2990 | 2716.85 | 4.882695e-05 | 6.424599e-08 | -7.192154 | -411.6992
O2TC1_O3TC1 | Tc | 2TcO2 + O2 = 2TcO3 | 3000 | 2726.85 | 4.496734e-05 | 5.916756e-08 | -7.227916 | -415.1301
O3TC1_O7TC2 | Tc | 4TcO3 + O2 = 2Tc2O7 | 300 | 26.85 | 0.003161553 | 4.159938e-06 | -5.380913 | -30.90488
O3TC1_O7TC2 | Tc | 4TcO3 + O2 = 2Tc2O7 | 310 | 36.85 | 0.007835697 | 1.031013e-05 | -4.986736 | -29.59565
O3TC1_O7TC2 | Tc | 4TcO3 + O2 = 2Tc2O7 | 320 | 46.85 | 0.01831184 | 2.409453e-05 | -4.618082 | -28.29186
O3TC1_O7TC2 | Tc | 4TcO3 + O2 = 2Tc2O7 | 330 | 56.85 | 0.04056656807 | 5.337706325e-05 | -4.272645 | -26.99359
O3TC1_O7TC2 | Tc | 4TcO3 + O2 = 2Tc2O7 | 340 | 66.85 | 0.08558962 | 0.0001126179 | -3.948393 | -25.70095
O3TC1_O7TC2 | Tc | 4TcO3 + O2 = 2Tc2O7 | 350 | 76.85 | 0.1727006 | 0.0002272376 | -3.64352 | -24.41401
O3TC1_O7TC2 | Tc | 4TcO3 + O2 = 2Tc2O7 | 360 | 86.85 | 0.3344954 | 0.0004401255 | -3.356423 | -23.13285
O3TC1_O7TC2 | Tc | 4TcO3 + O2 = 2Tc2O7 | 370 | 96.85 | 0.6239381 | 0.0008209712 | -3.085672 | -21.85754
O3TC1_O7TC2 | Tc | 4TcO3 + O2 = 2Tc2O7 | 380 | 106.85 | 1.124163 | 0.001479161 | -2.829984 | -20.58816
O3TC1_O7TC2 | Tc | 4TcO3 + O2 = 2Tc2O7 | 390 | 116.85 | 1.961568 | 0.002581011 | -2.58821 | -19.32476
O3TC1_O7TC2 | Tc | 4TcO3 + O2 = 2Tc2O7 | 392.9999999 | 119.8499999 | 2.304518 | 0.003032261 | -2.518233 | -18.94691
O3TC1_O7TC2 | Tc | 4TcO3 + O2 = 2Tc2O7 | 392.9999999 | 119.8499999 | 2.304518 | 0.003032261 | -2.518233 | -18.94691
O3TC1_O7TC2 | Tc | 4TcO3 + O2 = 2Tc2O7 | 400 | 126.85 | 1.999897 | 0.002631444 | -2.579806 | -19.7559
O3TC1_O7TC2 | Tc | 4TcO3 + O2 = 2Tc2O7 | 410 | 136.85 | 1.647557986 | 0.002167839 | -2.663973 | -20.91046
O3TC1_O7TC2 | Tc | 4TcO3 + O2 = 2Tc2O7 | 420 | 146.85 | 1.370788 | 0.001803669 | -2.743843 | -22.06269
O3TC1_O7TC2 | Tc | 4TcO3 + O2 = 2Tc2O7 | 430 | 156.85 | 1.151387 | 0.001514983 | -2.819592 | -23.21158
O3TC1_O7TC2 | Tc | 4TcO3 + O2 = 2Tc2O7 | 440 | 166.85 | 0.9759519 | 0.001284147 | -2.891385 | -24.35614
O3TC1_O7TC2 | Tc | 4TcO3 + O2 = 2Tc2O7 | 450 | 176.85 | 0.834519 | 0.001098051 | -2.959377 | -25.49545
O3TC1_O7TC2 | Tc | 4TcO3 + O2 = 2Tc2O7 | 460 | 186.85 | 0.7196114 | 0.0009468571 | -3.023716 | -26.62862
O3TC1_O7TC2 | Tc | 4TcO3 + O2 = 2Tc2O7 | 470 | 196.85 | 0.6255692 | 0.0008231174 | -3.084538 | -27.75479
O3TC1_O7TC2 | Tc | 4TcO3 + O2 = 2Tc2O7 | 480 | 206.85 | 0.5480718 | 0.0007211471 | -3.141976 | -28.87314
O3TC1_O7TC2 | Tc | 4TcO3 + O2 = 2Tc2O7 | 490 | 216.85 | 0.4837939 | 0.0006365709 | -3.196153 | -29.98289
O3TC1_O7TC2 | Tc | 4TcO3 + O2 = 2Tc2O7 | 500 | 226.85 | 0.4301569 | 0.000565996 | -3.247187 | -31.0833
O3TC1_O7TC2 | Tc | 4TcO3 + O2 = 2Tc2O7 | 510 | 236.85 | 0.3851466 | 0.0005067719 | -3.295188 | -32.17364
O3TC1_O7TC2 | Tc | 4TcO3 + O2 = 2Tc2O7 | 520 | 246.85 | 0.3471782 | 0.0004568134 | -3.340261 | -33.25322
O3TC1_O7TC2 | Tc | 4TcO3 + O2 = 2Tc2O7 | 530 | 256.85 | 0.3149965 | 0.0004144691 | -3.382508 | -34.32137
O3TC1_O7TC2 | Tc | 4TcO3 + O2 = 2Tc2O7 | 540 | 266.85 | 0.2876015 | 0.000378423 | -3.422022 | -35.37745
O3TC1_O7TC2 | Tc | 4TcO3 + O2 = 2Tc2O7 | 550 | 276.85 | 0.2641911 | 0.0003476198 | -3.458895 | -36.42084
O3TC1_O7TC2 | Tc | 4TcO3 + O2 = 2Tc2O7 | 560 | 286.85 | 0.2441184 | 0.0003212085 | -3.493213 | -37.45096
O3TC1_O7TC2 | Tc | 4TcO3 + O2 = 2Tc2O7 | 570 | 296.85 | 0.2268592733 | 0.000298499 | -3.525057 | -38.46723
O3TC1_O7TC2 | Tc | 4TcO3 + O2 = 2Tc2O7 | 580 | 306.85 | 0.2119863314 | 0.0002789294 | -3.554506 | -39.46909
O3TC1_O7TC2 | Tc | 4TcO3 + O2 = 2Tc2O7 | 590 | 316.85 | 0.1991499 | 0.0002620393 | -3.581634 | -40.45601
O3TC1_O7TC2 | Tc | 4TcO3 + O2 = 2Tc2O7 | 600 | 326.85 | 0.1880623 | 0.0002474504 | -3.606512 | -41.42748
O3TC1_O7TC2 | Tc | 4TcO3 + O2 = 2Tc2O7 | 610 | 336.85 | 0.1784864 | 0.0002348506 | -3.629208 | -42.38299
O3TC1_O7TC2 | Tc | 4TcO3 + O2 = 2Tc2O7 | 620 | 346.85 | 0.1702258 | 0.0002239813 | -3.649788 | -43.32207
O3TC1_O7TC2 | Tc | 4TcO3 + O2 = 2Tc2O7 | 630 | 356.85 | 0.163117319 | 0.0002146281 | -3.668314 | -44.24425
O3TC1_O7TC2 | Tc | 4TcO3 + O2 = 2Tc2O7 | 640 | 366.85 | 0.1570253 | 0.0002066123 | -3.684844 | -45.14908
O3TC1_O7TC2 | Tc | 4TcO3 + O2 = 2Tc2O7 | 650 | 376.85 | 0.1518369 | 0.0001997855 | -3.699436 | -46.03613
O3TC1_O7TC2 | Tc | 4TcO3 + O2 = 2Tc2O7 | 660 | 386.85 | 0.1474581 | 0.0001940238 | -3.712145 | -46.90496
O3TC1_O7TC2 | Tc | 4TcO3 + O2 = 2Tc2O7 | 670 | 396.85 | 0.1438105 | 0.0001892244 | -3.723023 | -47.75517
O3TC1_O7TC2 | Tc | 4TcO3 + O2 = 2Tc2O7 | 680 | 406.85 | 0.1408294 | 0.0001853019 | -3.73212 | -48.58636
O3TC1_O7TC2 | Tc | 4TcO3 + O2 = 2Tc2O7 | 690 | 416.85 | 0.1384614 | 0.0001821861 | -3.739485 | -49.39816
O3TC1_O7TC2 | Tc | 4TcO3 + O2 = 2Tc2O7 | 700 | 426.85 | 0.1366628 | 0.0001798194 | -3.745163 | -50.19017
O3TC1_O7TC2 | Tc | 4TcO3 + O2 = 2Tc2O7 | 710 | 436.85 | 0.1353983 | 0.0001781557 | -3.7492 | -50.96205
O3TC1_O7TC2 | Tc | 4TcO3 + O2 = 2Tc2O7 | 720 | 446.85 | 0.1346403 | 0.0001771583 | -3.751639 | -51.71343
O3TC1_O7TC2 | Tc | 4TcO3 + O2 = 2Tc2O7 | 730 | 456.85 | 0.1343676 | 0.0001767994 | -3.752519 | -52.44398
O3TC1_O7TC2 | Tc | 4TcO3 + O2 = 2Tc2O7 | 740 | 466.85 | 0.1345649 | 0.0001770591 | -3.751882 | -53.15336
O3TC1_O7TC2 | Tc | 4TcO3 + O2 = 2Tc2O7 | 750 | 476.85 | 0.1352226 | 0.0001779244 | -3.749764 | -53.84125
O3TC1_O7TC2 | Tc | 4TcO3 + O2 = 2Tc2O7 | 760 | 486.85 | 0.1363357 | 0.000179389 | -3.746204 | -54.50733
O3TC1_O7TC2 | Tc | 4TcO3 + O2 = 2Tc2O7 | 770 | 496.85 | 0.1379042 | 0.0001814528 | -3.741236 | -55.1513
O3TC1_O7TC2 | Tc | 4TcO3 + O2 = 2Tc2O7 | 780 | 506.85 | 0.1399326 | 0.0001841218 | -3.734895 | -55.77285
O3TC1_O7TC2 | Tc | 4TcO3 + O2 = 2Tc2O7 | 790 | 516.85 | 0.1424298 | 0.0001874076 | -3.727213 | -56.3717
O3TC1_O7TC2 | Tc | 4TcO3 + O2 = 2Tc2O7 | 800 | 526.85 | 0.1454091 | 0.0001913277 | -3.718222 | -56.94757
O3TC1_O7TC2 | Tc | 4TcO3 + O2 = 2Tc2O7 | 810 | 536.85 | 0.1488882 | 0.0001959055 | -3.707953 | -57.50017
O3TC1_O7TC2 | Tc | 4TcO3 + O2 = 2Tc2O7 | 820 | 546.85 | 0.1528895 | 0.0002011704 | -3.696436 | -58.02924
O3TC1_O7TC2 | Tc | 4TcO3 + O2 = 2Tc2O7 | 830 | 556.85 | 0.1574399 | 0.0002071577 | -3.683699 | -58.53452
O3TC1_O7TC2 | Tc | 4TcO3 + O2 = 2Tc2O7 | 840 | 566.85 | 0.1625714 | 0.0002139097 | -3.66977 | -59.01575
O3TC1_O7TC2 | Tc | 4TcO3 + O2 = 2Tc2O7 | 850 | 576.85 | 0.1683212 | 0.0002214752 | -3.654675 | -59.47268
O3TC1_O7TC2 | Tc | 4TcO3 + O2 = 2Tc2O7 | 860 | 586.85 | 0.1747323 | 0.0002299109 | -3.63844 | -59.90507
O3TC1_O7TC2 | Tc | 4TcO3 + O2 = 2Tc2O7 | 870 | 596.85 | 0.1818536 | 0.0002392811 | -3.621092 | -60.31268
O3TC1_O7TC2 | Tc | 4TcO3 + O2 = 2Tc2O7 | 880 | 606.85 | 0.189741 | 0.0002496592 | -3.602652 | -60.69528
O3TC1_O7TC2 | Tc | 4TcO3 + O2 = 2Tc2O7 | 890 | 616.85 | 0.1984574 | 0.0002611282 | -3.583146 | -61.05264
O3TC1_O7TC2 | Tc | 4TcO3 + O2 = 2Tc2O7 | 900 | 626.85 | 0.2080739 | 0.0002737815 | -3.562596 | -61.38453
O3TC1_O7TC2 | Tc | 4TcO3 + O2 = 2Tc2O7 | 910 | 636.85 | 0.2186705 | 0.0002877243 | -3.541023 | -61.69075
O3TC1_O7TC2 | Tc | 4TcO3 + O2 = 2Tc2O7 | 920 | 646.85 | 0.2303369 | 0.0003030748 | -3.51845 | -61.97108
O3TC1_O7TC2 | Tc | 4TcO3 + O2 = 2Tc2O7 | 930 | 656.85 | 0.2431739 | 0.0003199657 | -3.494897 | -62.22532
O3TC1_O7TC2 | Tc | 4TcO3 + O2 = 2Tc2O7 | 940 | 666.85 | 0.2572947 | 0.0003385456 | -3.470383 | -62.45326
O3TC1_O7TC2 | Tc | 4TcO3 + O2 = 2Tc2O7 | 950 | 676.85 | 0.2728256466 | 0.0003589811 | -3.444928 | -62.6547
O3TC1_O7TC2 | Tc | 4TcO3 + O2 = 2Tc2O7 | 960 | 686.85 | 0.2899089 | 0.000381459 | -3.418552 | -62.82946
O3TC1_O7TC2 | Tc | 4TcO3 + O2 = 2Tc2O7 | 970 | 696.85 | 0.308703329 | 0.0004061886 | -3.391272 | -62.97733
O3TC1_O7TC2 | Tc | 4TcO3 + O2 = 2Tc2O7 | 980 | 706.85 | 0.3293873 | 0.0004334044 | -3.363107 | -63.09815
O3TC1_O7TC2 | Tc | 4TcO3 + O2 = 2Tc2O7 | 990 | 716.85 | 0.3521608 | 0.0004633695 | -3.334073 | -63.19171
O3TC1_O7TC2 | Tc | 4TcO3 + O2 = 2Tc2O7 | 1000 | 726.85 | 0.3772479 | 0.0004963788 | -3.304187 | -63.25785
O3TC1_O7TC2 | Tc | 4TcO3 + O2 = 2Tc2O7 | 1010 | 736.85 | 0.4049003212 | 0.0005327636 | -3.273465 | -63.2964
O3TC1_O7TC2 | Tc | 4TcO3 + O2 = 2Tc2O7 | 1020 | 746.85 | 0.4354006 | 0.0005728955 | -3.241925 | -63.30718
O3TC1_O7TC2 | Tc | 4TcO3 + O2 = 2Tc2O7 | 1030 | 756.85 | 0.4690661 | 0.0006171923 | -3.209579 | -63.29002
O3TC1_O7TC2 | Tc | 4TcO3 + O2 = 2Tc2O7 | 1040 | 766.85 | 0.506254 | 0.0006661236 | -3.176445 | -63.24476
O3TC1_O7TC2 | Tc | 4TcO3 + O2 = 2Tc2O7 | 1050 | 776.85 | 0.5473656 | 0.0007202179 | -3.142536 | -63.17125
O3TC1_O7TC2 | Tc | 4TcO3 + O2 = 2Tc2O7 | 1060 | 786.85 | 0.5928530348 | 0.0007800698 | -3.107867 | -63.06931
O3TC1_O7TC2 | Tc | 4TcO3 + O2 = 2Tc2O7 | 1070 | 796.85 | 0.6432257 | 0.0008463496 | -3.07245 | -62.93881
O3TC1_O7TC2 | Tc | 4TcO3 + O2 = 2Tc2O7 | 1080 | 806.85 | 0.6990577 | 0.0009198128 | -3.036301 | -62.77958
O3TC1_O7TC2 | Tc | 4TcO3 + O2 = 2Tc2O7 | 1090 | 816.85 | 0.760997 | 0.001001312 | -2.999431 | -62.59148
O3TC1_O7TC2 | Tc | 4TcO3 + O2 = 2Tc2O7 | 1100 | 826.85 | 0.8297752 | 0.00109181 | -2.961853 | -62.37436
O3TC1_O7TC2 | Tc | 4TcO3 + O2 = 2Tc2O7 | 1110 | 836.85 | 0.906219 | 0.001192393 | -2.92358 | -62.12808
O3TC1_O7TC2 | Tc | 4TcO3 + O2 = 2Tc2O7 | 1120 | 846.85 | 0.9912631 | 0.001304294 | -2.884625 | -61.85249
O3TC1_O7TC2 | Tc | 4TcO3 + O2 = 2Tc2O7 | 1130 | 856.85 | 1.085966 | 0.001428902 | -2.844998 | -61.54747
O3TC1_O7TC2 | Tc | 4TcO3 + O2 = 2Tc2O7 | 1140 | 866.85 | 1.191525 | 0.001567796 | -2.804711 | -61.21287
O3TC1_O7TC2 | Tc | 4TcO3 + O2 = 2Tc2O7 | 1150 | 876.85 | 1.309299 | 0.001722762 | -2.763775 | -60.84857
O3TC1_O7TC2 | Tc | 4TcO3 + O2 = 2Tc2O7 | 1160 | 886.85 | 1.440829 | 0.001895827 | -2.722201 | -60.45442
O3TC1_O7TC2 | Tc | 4TcO3 + O2 = 2Tc2O7 | 1170 | 896.85 | 1.587863 | 0.002089294 | -2.68 | -60.03031
O3TC1_O7TC2 | Tc | 4TcO3 + O2 = 2Tc2O7 | 1180 | 906.85 | 1.75239 | 0.002305776 | -2.637183 | -59.57611
O3TC1_O7TC2 | Tc | 4TcO3 + O2 = 2Tc2O7 | 1190 | 916.85 | 1.936668 | 0.002548247 | -2.593758 | -59.09168
O3TC1_O7TC2 | Tc | 4TcO3 + O2 = 2Tc2O7 | 1190 | 916.85 | 1.937 | 0.002548684 | -2.593684 | -59.08999
O3TC1_O7TC2 | Tc | 4TcO3 + O2 = 2Tc2O7 | 1200 | 926.85 | 2.143267 | 0.002820088 | -2.549737 | -58.57692
O3TC1_O7TC2 | Tc | 4TcO3 + O2 = 2Tc2O7 | 1210 | 936.85 | 2.375115 | 0.003125152 | -2.505129 | -58.0317
O3TC1_O7TC2 | Tc | 4TcO3 + O2 = 2Tc2O7 | 1220 | 946.85 | 2.635548 | 0.003467827 | -2.459943 | -57.45591
O3TC1_O7TC2 | Tc | 4TcO3 + O2 = 2Tc2O7 | 1230 | 956.85 | 2.92837 | 0.003853118 | -2.414188 | -56.84942
O3TC1_O7TC2 | Tc | 4TcO3 + O2 = 2Tc2O7 | 1240 | 966.85 | 3.257921 | 0.004286738 | -2.367873 | -56.21212
O3TC1_O7TC2 | Tc | 4TcO3 + O2 = 2Tc2O7 | 1250 | 976.85 | 3.62916 | 0.004775211 | -2.321007 | -55.54391
O3TC1_O7TC2 | Tc | 4TcO3 + O2 = 2Tc2O7 | 1260 | 986.85 | 4.047754 | 0.005325992 | -2.273599 | -54.84466
O3TC1_O7TC2 | Tc | 4TcO3 + O2 = 2Tc2O7 | 1270 | 996.85 | 4.520184 | 0.00594761 | -2.225657 | -54.11429
O3TC1_O7TC2 | Tc | 4TcO3 + O2 = 2Tc2O7 | 1280 | 1006.85 | 5.053869 | 0.006649828 | -2.17719 | -53.35266
O3TC1_O7TC2 | Tc | 4TcO3 + O2 = 2Tc2O7 | 1290 | 1016.85 | 5.657307 | 0.007443826 | -2.128204 | -52.55969
O3TC1_O7TC2 | Tc | 4TcO3 + O2 = 2Tc2O7 | 1300 | 1026.85 | 6.340239508 | 0.00834242 | -2.078708 | -51.73527
O3TC1_O7TC2 | Tc | 4TcO3 + O2 = 2Tc2O7 | 1310 | 1036.85 | 7.113839 | 0.009360314 | -2.02871 | -50.87929
O3TC1_O7TC2 | Tc | 4TcO3 + O2 = 2Tc2O7 | 1320 | 1046.85 | 7.990931 | 0.01051438 | -1.978216 | -49.99166
O3TC1_O7TC2 | Tc | 4TcO3 + O2 = 2Tc2O7 | 1330 | 1056.85 | 8.98625 | 0.01182401 | -1.927235 | -49.07228
O3TC1_O7TC2 | Tc | 4TcO3 + O2 = 2Tc2O7 | 1340 | 1066.85 | 10.11673 | 0.01331149 | -1.875773 | -48.12105
O3TC1_O7TC2 | Tc | 4TcO3 + O2 = 2Tc2O7 | 1350 | 1076.85 | 11.40185 | 0.01500244 | -1.823838 | -47.13787
O3TC1_O7TC2 | Tc | 4TcO3 + O2 = 2Tc2O7 | 1360 | 1086.85 | 12.86404 | 0.01692637 | -1.771436 | -46.12265
O3TC1_O7TC2 | Tc | 4TcO3 + O2 = 2Tc2O7 | 1370 | 1096.85 | 14.52913057 | 0.01911728 | -1.718574 | -45.0753
O3TC1_O7TC2 | Tc | 4TcO3 + O2 = 2Tc2O7 | 1380 | 1106.85 | 16.42689 | 0.02161433 | -1.665258 | -43.99573
O3TC1_O7TC2 | Tc | 4TcO3 + O2 = 2Tc2O7 | 1390 | 1116.85 | 18.59166 | 0.02446271 | -1.611495 | -42.88385
O3TC1_O7TC2 | Tc | 4TcO3 + O2 = 2Tc2O7 | 1400 | 1126.85 | 21.06308 | 0.02771458 | -1.557292 | -41.73956
O3TC1_O7TC2 | Tc | 4TcO3 + O2 = 2Tc2O7 | 1410 | 1136.85 | 23.88693 | 0.03143017 | -1.502653 | -40.56279
O3TC1_O7TC2 | Tc | 4TcO3 + O2 = 2Tc2O7 | 1420 | 1146.85 | 27.11611 | 0.0356791 | -1.447586 | -39.35343
O3TC1_O7TC2 | Tc | 4TcO3 + O2 = 2Tc2O7 | 1430 | 1156.85 | 30.81183 | 0.04054188 | -1.392096 | -38.11142
O3TC1_O7TC2 | Tc | 4TcO3 + O2 = 2Tc2O7 | 1440 | 1166.85 | 35.04487 | 0.04611168 | -1.336189 | -36.83666
O3TC1_O7TC2 | Tc | 4TcO3 + O2 = 2Tc2O7 | 1450 | 1176.85 | 39.89725 | 0.05249638 | -1.279871 | -35.52908
O3TC1_O7TC2 | Tc | 4TcO3 + O2 = 2Tc2O7 | 1460 | 1186.85 | 45.46396 | 0.059821 | -1.223146 | -34.18859
O3TC1_O7TC2 | Tc | 4TcO3 + O2 = 2Tc2O7 | 1470 | 1196.85 | 51.85517 | 0.06823048 | -1.166022 | -32.8151
O3TC1_O7TC2 | Tc | 4TcO3 + O2 = 2Tc2O7 | 1480 | 1206.85 | 59.19866 | 0.07789298 | -1.108502 | -31.40855
O3TC1_O7TC2 | Tc | 4TcO3 + O2 = 2Tc2O7 | 1490 | 1216.85 | 67.64282 | 0.08900371 | -1.050592 | -29.96886
O3TC1_O7TC2 | Tc | 4TcO3 + O2 = 2Tc2O7 | 1500 | 1226.85 | 77.35996 | 0.1017894 | -0.9922974 | -28.49594
O3TC1_O7TC2 | Tc | 4TcO3 + O2 = 2Tc2O7 | 1510 | 1236.85 | 88.55041 | 0.1165137 | -0.933623 | -26.98972
O3TC1_O7TC2 | Tc | 4TcO3 + O2 = 2Tc2O7 | 1520 | 1246.85 | 101.4471 | 0.1334831 | -0.8745738 | -25.45013
O3TC1_O7TC2 | Tc | 4TcO3 + O2 = 2Tc2O7 | 1530 | 1256.85 | 116.3212 | 0.1530542 | -0.8151546 | -23.87708
O3TC1_O7TC2 | Tc | 4TcO3 + O2 = 2Tc2O7 | 1540 | 1266.85 | 133.4884 | 0.1756426 | -0.7553701 | -22.27052
O3TC1_O7TC2 | Tc | 4TcO3 + O2 = 2Tc2O7 | 1550 | 1276.85 | 153.3164 | 0.2017321 | -0.6952249 | -20.63037
O3TC1_O7TC2 | Tc | 4TcO3 + O2 = 2Tc2O7 | 1560 | 1286.85 | 176.2341 | 0.231887 | -0.6347237 | -18.95654
O3TC1_O7TC2 | Tc | 4TcO3 + O2 = 2Tc2O7 | 1570 | 1296.85 | 202.7415876 | 0.2667652 | -0.5738707 | -17.24899
O3TC1_O7TC2 | Tc | 4TcO3 + O2 = 2Tc2O7 | 1580 | 1306.85 | 233.4227 | 0.3071351 | -0.5126706 | -15.50763
O3TC1_O7TC2 | Tc | 4TcO3 + O2 = 2Tc2O7 | 1590 | 1316.85 | 268.959 | 0.3538935 | -0.4511275 | -13.73239
O3TC1_O7TC2 | Tc | 4TcO3 + O2 = 2Tc2O7 | 1600 | 1326.85 | 310.1473 | 0.4080885 | -0.3892456 | -11.92322
O3TC1_O7TC2 | Tc | 4TcO3 + O2 = 2Tc2O7 | 1610 | 1336.85 | 357.9187 | 0.4709457 | -0.3270292 | -10.08004
O3TC1_O7TC2 | Tc | 4TcO3 + O2 = 2Tc2O7 | 1620 | 1346.85 | 413.3627 | 0.5438983 | -0.2644823 | -8.202788
O3TC1_O7TC2 | Tc | 4TcO3 + O2 = 2Tc2O7 | 1630 | 1356.85 | 477.7544544 | 0.6286243 | -0.2016088 | -6.291397
O3TC1_O7TC2 | Tc | 4TcO3 + O2 = 2Tc2O7 | 1640 | 1366.85 | 552.5871 | 0.7270883 | -0.1384128 | -4.345803
O3TC1_O7TC2 | Tc | 4TcO3 + O2 = 2Tc2O7 | 1650 | 1376.85 | 639.6104 | 0.8415926 | -0.07489809 | -2.365944
O3TC1_O7TC2 | Tc | 4TcO3 + O2 = 2Tc2O7 | 1660 | 1386.85 | 740.8754 | 0.9748361 | -0.0110684 | -0.3517572
O3TC1_O7TC2 | Tc | 4TcO3 + O2 = 2Tc2O7 | 1670 | 1396.85 | 858.7882 | 1.129985 | 0.0530725 | 1.69682
O3TC1_O7TC2 | Tc | 4TcO3 + O2 = 2Tc2O7 | 1680 | 1406.85 | 996.1725 | 1.310753 | 0.117521 | 3.779849
O3TC1_O7TC2 | Tc | 4TcO3 + O2 = 2Tc2O7 | 1690 | 1416.85 | 1156.344 | 1.521505 | 0.1822734 | 5.897391
O3TC1_O7TC2 | Tc | 4TcO3 + O2 = 2Tc2O7 | 1700 | 1426.85 | 1343.198 | 1.767365 | 0.2473263 | 8.049503
O3TC1_O7TC2 | Tc | 4TcO3 + O2 = 2Tc2O7 | 1710 | 1436.85 | 1561.312 | 2.054358 | 0.3126762 | 10.23625
O3TC1_O7TC2 | Tc | 4TcO3 + O2 = 2Tc2O7 | 1720 | 1446.85 | 1816.072489 | 2.389569 | 0.3783196 | 12.45768
O3TC1_O7TC2 | Tc | 4TcO3 + O2 = 2Tc2O7 | 1730 | 1456.85 | 2113.814 | 2.781335 | 0.4442532 | 14.71386
O3TC1_O7TC2 | Tc | 4TcO3 + O2 = 2Tc2O7 | 1740 | 1466.85 | 2461.996 | 3.239469 | 0.5104738 | 17.00484
O3TC1_O7TC2 | Tc | 4TcO3 + O2 = 2Tc2O7 | 1750 | 1476.85 | 2869.404 | 3.775531 | 0.5769781 | 19.33068
O3TC1_O7TC2 | Tc | 4TcO3 + O2 = 2Tc2O7 | 1760 | 1486.85 | 3346.389 | 4.403144 | 0.6437629 | 21.69144
O3TC1_O7TC2 | Tc | 4TcO3 + O2 = 2Tc2O7 | 1770 | 1496.85 | 3905.158 | 5.138366 | 0.710825 | 24.08717
O3TC1_O7TC2 | Tc | 4TcO3 + O2 = 2Tc2O7 | 1780 | 1506.85 | 4560.10701 | 6.000141 | 0.7781614 | 26.51793
O3TC1_O7TC2 | Tc | 4TcO3 + O2 = 2Tc2O7 | 1790 | 1516.85 | 5328.227 | 7.010825 | 0.8457692 | 28.98376
O3TC1_O7TC2 | Tc | 4TcO3 + O2 = 2Tc2O7 | 1800 | 1526.85 | 6229.58 | 8.196816 | 0.9136452 | 31.48473
O3TC1_O7TC2 | Tc | 4TcO3 + O2 = 2Tc2O7 | 1810 | 1536.85 | 7287.861804 | 9.589292 | 0.9817865 | 34.02088
O3TC1_O7TC2 | Tc | 4TcO3 + O2 = 2Tc2O7 | 1820 | 1546.85 | 8531.079 | 11.2251 | 1.05019 | 36.59227
O3TC1_O7TC2 | Tc | 4TcO3 + O2 = 2Tc2O7 | 1830 | 1556.85 | 9992.346593 | 13.14782 | 1.118854 | 39.19894
O3TC1_O7TC2 | Tc | 4TcO3 + O2 = 2Tc2O7 | 1840 | 1566.85 | 11710.83 | 15.40899 | 1.187774 | 41.84096
O3TC1_O7TC2 | Tc | 4TcO3 + O2 = 2Tc2O7 | 1850 | 1576.85 | 13732.9 | 18.06961 | 1.256949 | 44.51836
O3TC1_O7TC2 | Tc | 4TcO3 + O2 = 2Tc2O7 | 1860 | 1586.85 | 16113.44 | 21.20189 | 1.326375 | 47.23121
O3TC1_O7TC2 | Tc | 4TcO3 + O2 = 2Tc2O7 | 1870 | 1596.85 | 18917.46 | 24.8914 | 1.396049 | 49.97954
O3TC1_O7TC2 | Tc | 4TcO3 + O2 = 2Tc2O7 | 1880 | 1606.85 | 22222.03 | 29.23951 | 1.46597 | 52.76341
O3TC1_O7TC2 | Tc | 4TcO3 + O2 = 2Tc2O7 | 1890 | 1616.85 | 26118.49 | 34.36643 | 1.536134 | 55.58286
O3TC1_O7TC2 | Tc | 4TcO3 + O2 = 2Tc2O7 | 1900 | 1626.85 | 30715.21 | 40.41475 | 1.60654 | 58.43795
O3TC1_O7TC2 | Tc | 4TcO3 + O2 = 2Tc2O7 | 1910 | 1636.85 | 36140.77 | 47.55364 | 1.677184 | 61.32872
O3TC1_O7TC2 | Tc | 4TcO3 + O2 = 2Tc2O7 | 1920 | 1646.85 | 42547.83 | 55.98398 | 1.748064 | 64.25521
O3TC1_O7TC2 | Tc | 4TcO3 + O2 = 2Tc2O7 | 1930 | 1656.85 | 50117.69 | 65.94433065 | 1.819177 | 67.21748
O3TC1_O7TC2 | Tc | 4TcO3 + O2 = 2Tc2O7 | 1940 | 1666.85 | 59065.79 | 77.71814 | 1.890522 | 70.21557
O3TC1_O7TC2 | Tc | 4TcO3 + O2 = 2Tc2O7 | 1950 | 1676.85 | 69648.2 | 91.64237 | 1.962096 | 73.24952
O3TC1_O7TC2 | Tc | 4TcO3 + O2 = 2Tc2O7 | 1960 | 1686.85 | 82169.45265 | 108.1177 | 2.033897 | 76.31938
O3TC1_O7TC2 | Tc | 4TcO3 + O2 = 2Tc2O7 | 1970 | 1696.85 | 96991.85 | 127.6209 | 2.105922 | 79.4252
O3TC1_O7TC2 | Tc | 4TcO3 + O2 = 2Tc2O7 | 1980 | 1706.85 | 114546.6 | 150.7192 | 2.178169 | 82.56701
O3TC1_O7TC2 | Tc | 4TcO3 + O2 = 2Tc2O7 | 1990 | 1716.85 | 135347.1 | 178.0883 | 2.250635 | 85.74486
O3TC1_O7TC2 | Tc | 4TcO3 + O2 = 2Tc2O7 | 2010 | 1736.85 | 189249.1 | 249.0119 | 2.39622 | 92.20886
O3TC1_O7TC2 | Tc | 4TcO3 + O2 = 2Tc2O7 | 2020 | 1746.85 | 223948.1 | 294.6686 | 2.469334 | 95.49509
O3TC1_O7TC2 | Tc | 4TcO3 + O2 = 2Tc2O7 | 2030 | 1756.85 | 265138.2 | 348.8661 | 2.542659 | 98.81753
O3TC1_O7TC2 | Tc | 4TcO3 + O2 = 2Tc2O7 | 2040 | 1766.85 | 314055.7 | 413.2312 | 2.616193 | 102.1762
O3TC1_O7TC2 | Tc | 4TcO3 + O2 = 2Tc2O7 | 2050 | 1776.85 | 372176 | 489.7052 | 2.689935 | 105.5712
O3TC1_O7TC2 | Tc | 4TcO3 + O2 = 2Tc2O7 | 2060 | 1786.85 | 441260.8 | 580.6063 | 2.763882 | 109.0025
O3TC1_O7TC2 | Tc | 4TcO3 + O2 = 2Tc2O7 | 2070 | 1796.85 | 523414.4 | 688.7031 | 2.838032 | 112.4702
O3TC1_O7TC2 | Tc | 4TcO3 + O2 = 2Tc2O7 | 2080 | 1806.85 | 621151.3 | 817.3043 | 2.912384 | 115.9743
O3TC1_O7TC2 | Tc | 4TcO3 + O2 = 2Tc2O7 | 2090 | 1816.85 | 737477.2 | 970.3648 | 2.986935 | 119.5149
O3TC1_O7TC2 | Tc | 4TcO3 + O2 = 2Tc2O7 | 2100 | 1826.85 | 875986.7 | 1152.614 | 3.061684 | 123.0919
O3TC1_O7TC2 | Tc | 4TcO3 + O2 = 2Tc2O7 | 2110 | 1836.85 | 1040979.5 | 1369.71 | 3.136629 | 126.7055
O3TC1_O7TC2 | Tc | 4TcO3 + O2 = 2Tc2O7 | 2120 | 1846.85 | 1237601.4 | 1628.423 | 3.211767 | 130.3556
O3TC1_O7TC2 | Tc | 4TcO3 + O2 = 2Tc2O7 | 2130 | 1856.85 | 1472012.682 | 1936.859 | 3.287098 | 134.0424
O3TC1_O7TC2 | Tc | 4TcO3 + O2 = 2Tc2O7 | 2140 | 1866.85 | 1751590.901 | 2304.725 | 3.362619 | 137.7658
O3TC1_O7TC2 | Tc | 4TcO3 + O2 = 2Tc2O7 | 2150 | 1876.85 | 2085174.6 | 2743.651 | 3.438329 | 141.5258
O3TC1_O7TC2 | Tc | 4TcO3 + O2 = 2Tc2O7 | 2160 | 1886.85 | 2483356.4 | 3267.574 | 3.514225 | 145.3226
O3TC1_O7TC2 | Tc | 4TcO3 + O2 = 2Tc2O7 | 2170 | 1896.85 | 2958835.8 | 3893.205 | 3.590307 | 149.1562
O3TC1_O7TC2 | Tc | 4TcO3 + O2 = 2Tc2O7 | 2180 | 1906.85 | 3526843.4 | 4640.583 | 3.666573 | 153.0265
O3TC1_O7TC2 | Tc | 4TcO3 + O2 = 2Tc2O7 | 2190 | 1916.85 | 4205651.9 | 5533.752 | 3.74302 | 156.9337
O3TC1_O7TC2 | Tc | 4TcO3 + O2 = 2Tc2O7 | 2200 | 1926.85 | 5017191.4 | 6601.568 | 3.819647 | 160.8777
O3TC1_O7TC2 | Tc | 4TcO3 + O2 = 2Tc2O7 | 2210 | 1936.85 | 5987790.6 | 7878.672 | 3.896453 | 164.8586
O3TC1_O7TC2 | Tc | 4TcO3 + O2 = 2Tc2O7 | 2220 | 1946.85 | 7149069.6 | 9406.671 | 3.973436 | 168.8764
O3TC1_O7TC2 | Tc | 4TcO3 + O2 = 2Tc2O7 | 2230 | 1956.85 | 8539016.9 | 11235.55 | 4.050594 | 172.9313
O3TC1_O7TC2 | Tc | 4TcO3 + O2 = 2Tc2O7 | 2240 | 1966.85 | 10203286.7 | 13425.38 | 4.127926 | 177.0231
O3TC1_O7TC2 | Tc | 4TcO3 + O2 = 2Tc2O7 | 2250 | 1976.85 | 12196764.7 | 16048.37 | 4.205431 | 181.1519
O3TC1_O7TC2 | Tc | 4TcO3 + O2 = 2Tc2O7 | 2260 | 1986.85 | 14585456.6 | 19191.39 | 4.283106 | 185.3178
O3TC1_O7TC2 | Tc | 4TcO3 + O2 = 2Tc2O7 | 2270 | 1996.85 | 17448767.2 | 22958.9 | 4.360951 | 189.5208
O3TC1_O7TC2 | Tc | 4TcO3 + O2 = 2Tc2O7 | 2280 | 2006.85 | 20882252.0 | 27476.65 | 4.438964 | 193.761
O3TC1_O7TC2 | Tc | 4TcO3 + O2 = 2Tc2O7 | 2290 | 2016.85 | 25000939.6 | 32895.97 | 4.517143 | 198.0383
O3TC1_O7TC2 | Tc | 4TcO3 + O2 = 2Tc2O7 | 2300 | 2026.85 | 29943344.38 | 39399.14 | 4.595487 | 202.3528
O3TC1_O7TC2 | Tc | 4TcO3 + O2 = 2Tc2O7 | 2310 | 2036.85 | 35876316.44 | 47205.68 | 4.673994 | 206.7045
O3TC1_O7TC2 | Tc | 4TcO3 + O2 = 2Tc2O7 | 2320 | 2046.85 | 43000900.8 | 56580.13 | 4.752664 | 211.0936
O3TC1_O7TC2 | Tc | 4TcO3 + O2 = 2Tc2O7 | 2330 | 2056.85 | 51559422.9 | 67841.35 | 4.831494 | 215.5199
O3TC1_O7TC2 | Tc | 4TcO3 + O2 = 2Tc2O7 | 2340 | 2066.85 | 61844056.2 | 81373.76 | 4.910484 | 219.9835
O3TC1_O7TC2 | Tc | 4TcO3 + O2 = 2Tc2O7 | 2350 | 2076.85 | 74207186.2 | 97641.03 | 4.989632 | 224.4845
O3TC1_O7TC2 | Tc | 4TcO3 + O2 = 2Tc2O7 | 2360 | 2086.85 | 89073950.5 | 117202.6 | 5.068937 | 229.0228
O3TC1_O7TC2 | Tc | 4TcO3 + O2 = 2Tc2O7 | 2370 | 2096.85 | 106957416.3 | 140733.4 | 5.148397 | 233.5986
O3TC1_O7TC2 | Tc | 4TcO3 + O2 = 2Tc2O7 | 2380 | 2106.85 | 128476955.6 | 169048.6 | 5.228012 | 238.2119
O3TC1_O7TC2 | Tc | 4TcO3 + O2 = 2Tc2O7 | 2390 | 2116.85 | 154380497.6 | 203132.2 | 5.307779 | 242.8626
O3TC1_O7TC2 | Tc | 4TcO3 + O2 = 2Tc2O7 | 2400 | 2126.85 | 185571482.8 | 244173 | 5.387698 | 247.5508
O3TC1_O7TC2 | Tc | 4TcO3 + O2 = 2Tc2O7 | 2410 | 2136.85 | 223141523.6 | 293607.3 | 5.467767 | 252.2766
O3TC1_O7TC2 | Tc | 4TcO3 + O2 = 2Tc2O7 | 2420 | 2146.85 | 268409987.8 | 353171 | 5.547985 | 257.0399
O3TC1_O7TC2 | Tc | 4TcO3 + O2 = 2Tc2O7 | 2430 | 2156.85 | 322971986.9 | 424963.1 | 5.628351 | 261.8408
O3TC1_O7TC2 | Tc | 4TcO3 + O2 = 2Tc2O7 | 2440 | 2166.85 | 388756568.8 | 511521.8 | 5.708864 | 266.6794
O3TC1_O7TC2 | Tc | 4TcO3 + O2 = 2Tc2O7 | 2450 | 2176.85 | 468097304.0 | 615917.5 | 5.789523 | 271.5556
O3TC1_O7TC2 | Tc | 4TcO3 + O2 = 2Tc2O7 | 2460 | 2186.85 | 563817926.2 | 741865.7 | 5.870325 | 276.4694
O3TC1_O7TC2 | Tc | 4TcO3 + O2 = 2Tc2O7 | 2470 | 2196.85 | 679336267.8 | 893863.5 | 5.951271 | 281.421
O3TC1_O7TC2 | Tc | 4TcO3 + O2 = 2Tc2O7 | 2480 | 2206.85 | 818790429.0 | 1077355.8 | 6.032359 | 286.4104
O3TC1_O7TC2 | Tc | 4TcO3 + O2 = 2Tc2O7 | 2490 | 2216.85 | 987191977.6 | 1298936.8 | 6.113588 | 291.4375
O3TC1_O7TC2 | Tc | 4TcO3 + O2 = 2Tc2O7 | 2500 | 2226.85 | 1190612018.9 | 1566594.8 | 6.194957 | 296.5024
O3TC1_O7TC2 | Tc | 4TcO3 + O2 = 2Tc2O7 | 2510 | 2236.85 | 1436407244.3 | 1890009.5 | 6.276464 | 301.6051
O3TC1_O7TC2 | Tc | 4TcO3 + O2 = 2Tc2O7 | 2520 | 2246.85 | 1733494621.4 | 2280914.0 | 6.358109 | 306.7456
O3TC1_O7TC2 | Tc | 4TcO3 + O2 = 2Tc2O7 | 2530 | 2256.85 | 2092685273 | 2753533.3 | 6.43989 | 311.9241
O3TC1_O7TC2 | Tc | 4TcO3 + O2 = 2Tc2O7 | 2540 | 2266.85 | 2527090403.3 | 3325119.0 | 6.521807 | 317.1404
O3TC1_O7TC2 | Tc | 4TcO3 + O2 = 2Tc2O7 | 2550 | 2276.85 | 3052614940.9 | 4016598.6 | 6.603858 | 322.3946
O3TC1_O7TC2 | Tc | 4TcO3 + O2 = 2Tc2O7 | 2560 | 2286.85 | 3688558000.3 | 4853365.8 | 6.686043 | 327.6868
O3TC1_O7TC2 | Tc | 4TcO3 + O2 = 2Tc2O7 | 2570 | 2296.85 | 4458343459.1 | 5866241.4 | 6.76836 | 333.017
O3TC1_O7TC2 | Tc | 4TcO3 + O2 = 2Tc2O7 | 2580 | 2306.85 | 5390409061.1 | 7092643.5 | 6.850808 | 338.3852
O3TC1_O7TC2 | Tc | 4TcO3 + O2 = 2Tc2O7 | 2590 | 2316.85 | 6519288707.1 | 8578011.5 | 6.933387 | 343.7914
O3TC1_O7TC2 | Tc | 4TcO3 + O2 = 2Tc2O7 | 2600 | 2326.85 | 7886930228.3 | 10377539.8 | 7.016094 | 349.2357
O3TC1_O7TC2 | Tc | 4TcO3 + O2 = 2Tc2O7 | 2610 | 2336.85 | 9544300263.4 | 12558289.8 | 7.098931 | 354.7181
O3TC1_O7TC2 | Tc | 4TcO3 + O2 = 2Tc2O7 | 2620 | 2346.85 | 11553339256 | 15201762.2 | 7.181894 | 360.2385
O3TC1_O7TC2 | Tc | 4TcO3 + O2 = 2Tc2O7 | 2630 | 2356.85 | 13989343519 | 18407030.9 | 7.264984 | 365.7971
O3TC1_O7TC2 | Tc | 4TcO3 + O2 = 2Tc2O7 | 2640 | 2366.85 | 16943868345 | 22294563.6 | 7.348199 | 371.3939
O3TC1_O7TC2 | Tc | 4TcO3 + O2 = 2Tc2O7 | 2650 | 2376.85 | 20528266952 | 27010877.6 | 7.431539 | 377.0288
O3TC1_O7TC2 | Tc | 4TcO3 + O2 = 2Tc2O7 | 2660 | 2386.85 | 24878005544 | 32734217.8 | 7.515002 | 382.7019
O3TC1_O7TC2 | Tc | 4TcO3 + O2 = 2Tc2O7 | 2670 | 2396.85 | 30157925890 | 39681481.4 | 7.598588 | 388.4132
O3TC1_O7TC2 | Tc | 4TcO3 + O2 = 2Tc2O7 | 2680 | 2406.85 | 36568664972 | 48116664.4 | 7.682296 | 394.1628
O3TC1_O7TC2 | Tc | 4TcO3 + O2 = 2Tc2O7 | 2690 | 2416.85 | 44354487874 | 58361168.3 | 7.766124 | 399.9507
O3TC1_O7TC2 | Tc | 4TcO3 + O2 = 2Tc2O7 | 2700 | 2426.85 | 53812847206 | 70806377.9 | 7.850072 | 405.7769
O3TC1_O7TC2 | Tc | 4TcO3 + O2 = 2Tc2O7 | 2710 | 2436.85 | 65306052246 | 85929016.1 | 7.93414 | 411.6414
O3TC1_O7TC2 | Tc | 4TcO3 + O2 = 2Tc2O7 | 2720 | 2446.85 | 79275516601 | 104309890.3 | 8.018325 | 417.5442
O3TC1_O7TC2 | Tc | 4TcO3 + O2 = 2Tc2O7 | 2730 | 2456.85 | 96259158023 | 126656786.9 | 8.102628 | 423.4854
O3TC1_O7TC2 | Tc | 4TcO3 + O2 = 2Tc2O7 | 2740 | 2466.85 | 116912652470 | 153832437.5 | 8.187048 | 429.465
O3TC1_O7TC2 | Tc | 4TcO3 + O2 = 2Tc2O7 | 2750 | 2476.85 | 142035401830 | 186888686.6 | 8.271583 | 435.483
O3TC1_O7TC2 | Tc | 4TcO3 + O2 = 2Tc2O7 | 2760 | 2486.85 | 172602267730 | 227108247.0 | 8.356233 | 441.5394
O3TC1_O7TC2 | Tc | 4TcO3 + O2 = 2Tc2O7 | 2770 | 2496.85 | 209802360010 | 276055736.9 | 8.440997 | 447.6343
O3TC1_O7TC2 | Tc | 4TcO3 + O2 = 2Tc2O7 | 2780 | 2506.85 | 255086458600 | 335640077.1 | 8.525874 | 453.7677
O3TC1_O7TC2 | Tc | 4TcO3 + O2 = 2Tc2O7 | 2790 | 2516.85 | 310225002630 | 408190792.9 | 8.610863 | 459.9396
O3TC1_O7TC2 | Tc | 4TcO3 + O2 = 2Tc2O7 | 2800 | 2526.85 | 377379016740 | 496551337.8 | 8.695964 | 466.15
O3TC1_O7TC2 | Tc | 4TcO3 + O2 = 2Tc2O7 | 2810 | 2536.85 | 459186879240 | 604193262.2 | 8.781176 | 472.3989
O3TC1_O7TC2 | Tc | 4TcO3 + O2 = 2Tc2O7 | 2820 | 2546.85 | 558870492640 | 735355911.4 | 8.866498 | 478.6864
O3TC1_O7TC2 | Tc | 4TcO3 + O2 = 2Tc2O7 | 2830 | 2556.85 | 680365222560 | 895217398.1 | 8.951929 | 485.0125
O3TC1_O7TC2 | Tc | 4TcO3 + O2 = 2Tc2O7 | 2840 | 2566.85 | 828478958970 | 1090103893.4 | 9.037468 | 491.3772
O3TC1_O7TC2 | Tc | 4TcO3 + O2 = 2Tc2O7 | 2850 | 2576.85 | 1009086866900 | 1327745877.5 | 9.123115 | 497.7805
O3TC1_O7TC2 | Tc | 4TcO3 + O2 = 2Tc2O7 | 2860 | 2586.85 | 1229369883900 | 1617591952.5 | 9.208869 | 504.2225
O3TC1_O7TC2 | Tc | 4TcO3 + O2 = 2Tc2O7 | 2870 | 2596.85 | 1498106849800 | 1971193223.4 | 9.294729 | 510.7031
O3TC1_O7TC2 | Tc | 4TcO3 + O2 = 2Tc2O7 | 2880 | 2606.85 | 1826032402700 | 2402674214.1 | 9.380695 | 517.2225
O3TC1_O7TC2 | Tc | 4TcO3 + O2 = 2Tc2O7 | 2890 | 2616.85 | 2226275535900 | 2929309915.7 | 9.466765 | 523.7805
O3TC1_O7TC2 | Tc | 4TcO3 + O2 = 2Tc2O7 | 2900 | 2626.85 | 2714897100500 | 3572233027.0 | 9.55294 | 530.3773
O3TC1_O7TC2 | Tc | 4TcO3 + O2 = 2Tc2O7 | 2910 | 2636.85 | 3311548711400 | 4357300936.1 | 9.639218 | 537.0128
O3TC1_O7TC2 | Tc | 4TcO3 + O2 = 2Tc2O7 | 2920 | 2646.85 | 4040280635200 | 5316158730.5 | 9.725598 | 543.6871
O3TC1_O7TC2 | Tc | 4TcO3 + O2 = 2Tc2O7 | 2930 | 2656.85 | 4930532542200 | 6487542818.7 | 9.81208 | 550.4002
O3TC1_O7TC2 | Tc | 4TcO3 + O2 = 2Tc2O7 | 2940 | 2666.85 | 6018348751300 | 7918879935.9 | 9.898664 | 557.1521
O3TC1_O7TC2 | Tc | 4TcO3 + O2 = 2Tc2O7 | 2950 | 2676.85 | 7347869123700 | 9668248847.0 | 9.985348 | 563.9428
O3TC1_O7TC2 | Tc | 4TcO3 + O2 = 2Tc2O7 | 2960 | 2686.85 | 8973158486900 | 11806787482.8 | 10.07213 | 570.7724
O3TC1_O7TC2 | Tc | 4TcO3 + O2 = 2Tc2O7 | 2970 | 2696.85 | 10960451885000 | 14421647217.1 | 10.15901 | 577.6409
O3TC1_O7TC2 | Tc | 4TcO3 + O2 = 2Tc2O7 | 2980 | 2706.85 | 13390910703000 | 17619619346.1 | 10.246 | 584.5482
O3TC1_O7TC2 | Tc | 4TcO3 + O2 = 2Tc2O7 | 2990 | 2716.85 | 16364006550000 | 21531587565.8 | 10.33308 | 591.4945
O3TC1_O7TC2 | Tc | 4TcO3 + O2 = 2Tc2O7 | 3000 | 2726.85 | 20001676665000 | 26317995611.8 | 10.42025 | 598.4796
O2TE1 | Te | Te + O2 = TeO2 | 300 | 26.85 | 8.469882e-45 | 1.114458e-47 | -46.95294 | -269.6708
O2TE1 | Te | Te + O2 = TeO2 | 310 | 36.85 | 5.647419e-43 | 7.430815e-46 | -45.12896 | -267.8348
O2TE1 | Te | Te + O2 = TeO2 | 320 | 46.85 | 2.893505e-41 | 3.807244e-44 | -43.41939 | -266.0012
O2TE1 | Te | Te + O2 = TeO2 | 330 | 56.85 | 1.166728e-39 | 1.535168e-42 | -41.81384 | -264.1703
O2TE1 | Te | Te + O2 = TeO2 | 340 | 66.85 | 3.7813e-38 | 4.975394e-41 | -40.30317 | -262.3421
O2TE1 | Te | Te + O2 = TeO2 | 350 | 76.85 | 1.003581e-36 | 1.320501e-39 | -38.87926 | -260.5169
O2TE1 | Te | Te + O2 = TeO2 | 360 | 86.85 | 2.217786e-35 | 2.918139e-38 | -37.53489 | -258.6947
O2TE1 | Te | Te + O2 = TeO2 | 370 | 96.85 | 4.141727e-34 | 5.449641e-37 | -36.26363 | -256.8756
O2TE1 | Te | Te + O2 = TeO2 | 380 | 106.85 | 6.623718e-33 | 8.715419e-36 | -35.05971 | -255.0597
O2TE1 | Te | Te + O2 = TeO2 | 390 | 116.85 | 9.18027e-32 | 1.20793e-34 | -33.91796 | -253.2469
O2TE1 | Te | Te + O2 = TeO2 | 400 | 126.85 | 1.114555e-30 | 1.466519e-33 | -32.83371 | -251.4374
O2TE1 | Te | Te + O2 = TeO2 | 410 | 136.85 | 1.196866e-29 | 1.574824e-32 | -31.80277 | -249.6311
O2TE1 | Te | Te + O2 = TeO2 | 420 | 146.85 | 1.146819e-28 | 1.508972e-31 | -30.82132 | -247.828
O2TE1 | Te | Te + O2 = TeO2 | 430 | 156.85 | 9.883309e-28 | 1.300435e-30 | -29.88591 | -246.0282
O2TE1 | Te | Te + O2 = TeO2 | 440 | 166.85 | 7.716299e-27 | 1.015302e-29 | -28.9934 | -244.2315
O2TE1 | Te | Te + O2 = TeO2 | 450 | 176.85 | 5.493849e-26 | 7.228749e-29 | -28.14094 | -242.4381
O2TE1 | Te | Te + O2 = TeO2 | 460 | 186.85 | 3.588552e-25 | 4.721778e-28 | -27.32589 | -240.6479
O2TE1 | Te | Te + O2 = TeO2 | 470 | 196.85 | 2.162361e-24 | 2.845212e-27 | -26.54589 | -238.8608
O2TE1 | Te | Te + O2 = TeO2 | 480 | 206.85 | 1.208083e-23 | 1.589583e-26 | -25.79872 | -237.0769
O2TE1 | Te | Te + O2 = TeO2 | 490 | 216.85 | 6.286939e-23 | 8.272288e-26 | -25.08237 | -235.296
O2TE1 | Te | Te + O2 = TeO2 | 500 | 226.85 | 3.060616e-22 | 4.027126e-25 | -24.395 | -233.5182
O2TE1 | Te | Te + O2 = TeO2 | 510 | 236.85 | 1.39931e-21 | 1.841197e-24 | -23.7349 | -231.7434
O2TE1 | Te | Te + O2 = TeO2 | 520 | 246.85 | 6.030196e-21 | 7.934469e-24 | -23.10048 | -229.9716
O2TE1 | Te | Te + O2 = TeO2 | 530 | 256.85 | 2.457649e-20 | 3.233749e-23 | -22.49029 | -228.2027
O2TE1 | Te | Te + O2 = TeO2 | 540 | 266.85 | 9.502317e-20 | 1.250305e-22 | -21.90298 | -226.4368
O2TE1 | Te | Te + O2 = TeO2 | 550 | 276.85 | 3.495527e-19 | 4.599377e-22 | -21.3373 | -224.6736
O2TE1 | Te | Te + O2 = TeO2 | 560 | 286.85 | 1.226682e-18 | 1.614055e-21 | -20.79208 | -222.9132
O2TE1 | Te | Te + O2 = TeO2 | 570 | 296.85 | 4.116889e-18 | 5.41696e-21 | -20.26624 | -221.1556
O2TE1 | Te | Te + O2 = TeO2 | 580 | 306.85 | 1.324436e-17 | 1.742679e-20 | -19.75878 | -219.4007
O2TE1 | Te | Te + O2 = TeO2 | 590 | 316.85 | 4.093134e-17 | 5.385703e-20 | -19.26876 | -217.6485
O2TE1 | Te | Te + O2 = TeO2 | 600 | 326.85 | 1.217644e-16 | 1.602163e-19 | -18.79529 | -215.8988
O2TE1 | Te | Te + O2 = TeO2 | 610 | 336.85 | 3.493356e-16 | 4.596521e-19 | -18.33757 | -214.1517
O2TE1 | Te | Te + O2 = TeO2 | 620 | 346.85 | 9.682539e-16 | 1.274018e-18 | -17.89482 | -212.4071
O2TE1 | Te | Te + O2 = TeO2 | 630 | 356.85 | 2.597029e-15 | 3.417144e-18 | -17.46634 | -210.6649
O2TE1 | Te | Te + O2 = TeO2 | 640 | 366.85 | 6.751155e-15 | 8.883099e-18 | -17.05144 | -208.9252
O2TE1 | Te | Te + O2 = TeO2 | 650 | 376.85 | 1.703429e-14 | 2.241354e-17 | -16.64949 | -207.1878
O2TE1 | Te | Te + O2 = TeO2 | 660 | 386.85 | 4.177412e-14 | 5.496595e-17 | -16.25991 | -205.4527
O2TE1 | Te | Te + O2 = TeO2 | 670 | 396.85 | 9.969779e-14 | 1.311813e-16 | -15.88213 | -203.7199
O2TE1 | Te | Te + O2 = TeO2 | 680 | 406.85 | 2.318372e-13 | 3.05049e-16 | -15.51563 | -201.9892
O2TE1 | Te | Te + O2 = TeO2 | 690 | 416.85 | 5.258893e-13 | 6.919596e-16 | -15.15992 | -200.2608
O2TE1 | Te | Te + O2 = TeO2 | 700 | 426.85 | 1.16489e-12 | 1.53275e-15 | -14.81453 | -198.5344
O2TE1 | Te | Te + O2 = TeO2 | 710 | 436.85 | 2.522289e-12 | 3.318801e-15 | -14.47902 | -196.8101
O2TE1 | Te | Te + O2 = TeO2 | 720 | 446.85 | 5.343661e-12 | 7.031133e-15 | -14.15297 | -195.0878
O2TE1 | Te | Te + O2 = TeO2 | 722.6 | 449.45 | 6.473048e-12 | 8.517169e-15 | -14.0697 | -194.6403
O2TE1 | Te | Te + O2 = TeO2 | 722.6 | 449.45 | 6.473048e-12 | 8.517169e-15 | -14.0697 | -194.6403
O2TE1 | Te | Te + O2 = TeO2 | 730 | 456.85 | 1.141787e-11 | 1.502351e-14 | -13.82323 | -193.1889
O2TE1 | Te | Te + O2 = TeO2 | 740 | 466.85 | 2.414566838e-11 | 3.177062e-14 | -13.49797 | -191.2274
O2TE1 | Te | Te + O2 = TeO2 | 750 | 476.85 | 5.005212e-11 | 6.585805e-14 | -13.18139 | -189.2659
O2TE1 | Te | Te + O2 = TeO2 | 760 | 486.85 | 1.017813623e-10 | 1.339228e-13 | -12.87315 | -187.3045
O2TE1 | Te | Te + O2 = TeO2 | 770 | 496.85 | 2.03186e-10 | 2.6735e-13 | -12.57292 | -185.3432
O2TE1 | Te | Te + O2 = TeO2 | 780 | 506.85 | 3.984745927e-10 | 5.243087e-13 | -12.28041 | -183.3823
O2TE1 | Te | Te + O2 = TeO2 | 790 | 516.85 | 7.68203e-10 | 1.010793e-12 | -11.99534 | -181.4218
O2TE1 | Te | Te + O2 = TeO2 | 800 | 526.85 | 1.456777e-09 | 1.916812285e-12 | -11.71742 | -179.4617
O2TE1 | Te | Te + O2 = TeO2 | 810 | 536.85 | 2.719022098e-09 | 3.577661e-12 | -11.4464 | -177.5022
O2TE1 | Te | Te + O2 = TeO2 | 820 | 546.85 | 4.997847e-09 | 6.576115e-12 | -11.18203 | -175.5434
O2TE1 | Te | Te + O2 = TeO2 | 830 | 556.85 | 9.051919e-09 | 1.191042e-11 | -10.92407 | -173.5851
O2TE1 | Te | Te + O2 = TeO2 | 840 | 566.85 | 1.616262e-08 | 2.126661e-11 | -10.6723 | -171.6277
O2TE1 | Te | Te + O2 = TeO2 | 850 | 576.85 | 2.846506e-08 | 3.745403e-11 | -10.4265 | -169.6709
O2TE1 | Te | Te + O2 = TeO2 | 860 | 586.85 | 4.947065e-08 | 6.509296e-11 | -10.18647 | -167.715
O2TE1 | Te | Te + O2 = TeO2 | 870 | 596.85 | 8.488191832e-08 | 1.116867e-10 | -9.951998 | -165.7599
O2TE1 | Te | Te + O2 = TeO2 | 880 | 606.85 | 1.438477e-07 | 1.892733e-10 | -9.722911 | -163.8056
O2TE1 | Te | Te + O2 = TeO2 | 890 | 616.85 | 2.408746e-07 | 3.169403e-10 | -9.499023 | -161.8523
O2TE1 | Te | Te + O2 = TeO2 | 900 | 626.85 | 3.987049e-07 | 5.246117e-10 | -9.280162 | -159.8998
O2TE1 | Te | Te + O2 = TeO2 | 910 | 636.85 | 6.526035e-07 | 8.586888e-10 | -9.066164 | -157.9483
O2TE1 | Te | Te + O2 = TeO2 | 920 | 646.85 | 1.056677e-06 | 1.390365e-09 | -8.856871 | -155.9976
O2TE1 | Te | Te + O2 = TeO2 | 930 | 656.85 | 1.693096e-06 | 2.227758e-09 | -8.652132 | -154.048
O2TE1 | Te | Te + O2 = TeO2 | 940 | 666.85 | 2.68542e-06 | 3.533448e-09 | -8.451801 | -152.0992
O2TE1 | Te | Te + O2 = TeO2 | 950 | 676.85 | 4.217675e-06 | 5.549572e-09 | -8.25574 | -150.1514
O2TE1 | Te | Te + O2 = TeO2 | 960 | 686.85 | 6.561414e-06 | 8.633439e-09 | -8.063816 | -148.2046
O2TE1 | Te | Te + O2 = TeO2 | 970 | 696.85 | 1.011377e-05 | 1.330759e-08 | -7.8759 | -146.2587
O2TE1 | Te | Te + O2 = TeO2 | 980 | 706.85 | 1.545051e-05 | 2.032962e-08 | -7.691871 | -144.3138
O2TE1 | Te | Te + O2 = TeO2 | 990 | 716.85 | 2.339939711e-05 | 3.078868e-08 | -7.511609 | -142.3699
O2TE1 | Te | Te + O2 = TeO2 | 1000 | 726.85 | 3.514079e-05 | 4.623788e-08 | -7.335002 | -140.4268
O2TE1 | Te | Te + O2 = TeO2 | 1006 | 732.8500002 | 4.467522e-05 | 5.878318e-08 | -7.230747 | -139.2615
O2TE1 | Te | Te + O2 = TeO2 | 1006 | 732.8500002 | 4.467522e-05 | 5.878318e-08 | -7.230747 | -139.2615
O2TE1 | Te | Te + O2 = TeO2 | 1010 | 736.85 | 5.163159171e-05 | 6.79363e-08 | -7.167898 | -138.5999
O2TE1 | Te | Te + O2 = TeO2 | 1020 | 746.85 | 7.374402e-05 | 9.70316e-08 | -7.013087 | -136.9491
O2TE1 | Te | Te + O2 = TeO2 | 1030 | 756.85 | 0.0001045479 | 1.375631e-07 | -6.861498 | -135.3026
O2TE1 | Te | Te + O2 = TeO2 | 1040 | 766.85 | 0.0001471555567 | 1.936257325e-07 | -6.713037 | -133.6602
O2TE1 | Te | Te + O2 = TeO2 | 1050 | 776.85 | 0.0002056846 | 2.706376e-07 | -6.567612 | -132.0221
O2TE1 | Te | Te + O2 = TeO2 | 1060 | 786.85 | 0.0002855477 | 3.757206e-07 | -6.425135 | -130.3881
O2TE1 | Te | Te + O2 = TeO2 | 1070 | 796.85 | 0.0003938148 | 5.181774e-07 | -6.285522 | -128.7582
O2TE1 | Te | Te + O2 = TeO2 | 1080 | 806.85 | 0.0005396639 | 7.100841e-07 | -6.14869 | -127.1324
O2TE1 | Te | Te + O2 = TeO2 | 1090 | 816.85 | 0.0007349388 | 9.670247e-07 | -6.014562 | -125.5106
O2TE1 | Te | Te + O2 = TeO2 | 1100 | 826.85 | 0.0009948348 | 1.308993e-06 | -5.883063 | -123.8928
O2TE1 | Te | Te + O2 = TeO2 | 1110 | 836.85 | 0.001338738 | 1.761497e-06 | -5.754118 | -122.2789
O2TE1 | Te | Te + O2 = TeO2 | 1120 | 846.85 | 0.001791245894 | 2.356902e-06 | -5.627658 | -120.669
O2TE1 | Te | Te + O2 = TeO2 | 1130 | 856.85 | 0.002383403 | 3.136057e-06 | -5.503616 | -119.0629
O2TE1 | Te | Te + O2 = TeO2 | 1140 | 866.85 | 0.00315419 | 4.15025e-06 | -5.381926 | -117.4607
O2TE1 | Te | Te + O2 = TeO2 | 1150 | 876.85 | 0.004152303 | 5.463557e-06 | -5.262525 | -115.8622
O2TE1 | Te | Te + O2 = TeO2 | 1160 | 886.85 | 0.005438285 | 7.155638e-06 | -5.145352 | -114.2676
O2TE1 | Te | Te + O2 = TeO2 | 1170 | 896.85 | 0.007087046 | 9.325061e-06 | -5.030348 | -112.6766
O2TE1 | Te | Te + O2 = TeO2 | 1180 | 906.85 | 0.00919085 | 1.209322e-05 | -4.917458 | -111.0894
O2TE1 | Te | Te + O2 = TeO2 | 1190 | 916.85 | 0.01186282 | 1.560898e-05 | -4.806626 | -109.5058
O2TE1 | Te | Te + O2 = TeO2 | 1200 | 926.85 | 0.01524106 | 2.005402e-05 | -4.697799 | -107.9259
O2TE1 | Te | Te + O2 = TeO2 | 1210 | 936.85 | 0.01949342 | 2.564924e-05 | -4.590925 | -106.3495
O2TE1 | Te | Te + O2 = TeO2 | 1220 | 946.85 | 0.02482313 | 3.266202e-05 | -4.485957 | -104.7767
O2TE1 | Te | Te + O2 = TeO2 | 1230 | 956.85 | 0.03147518 | 4.141471e-05 | -4.382845 | -103.2075
O2TE1 | Te | Te + O2 = TeO2 | 1240 | 966.85 | 0.03974379 | 5.229446e-05 | -4.281544 | -101.6417
O2TE1 | Te | Te + O2 = TeO2 | 1250 | 976.85 | 0.04998096 | 6.576442e-05 | -4.182009 | -100.0794
O2TE1 | Te | Te + O2 = TeO2 | 1260 | 986.85 | 0.0626062 | 8.237658e-05 | -4.084196 | -98.52059
O2TE1 | Te | Te + O2 = TeO2 | 1270 | 996.85 | 0.07811771 | 0.0001027865 | -3.988064 | -96.96516
O2TE1 | Te | Te + O2 = TeO2 | 1280 | 1006.85 | 0.09710502 | 0.0001277698 | -3.893572 | -95.41311
O2TE1 | Te | Te + O2 = TeO2 | 1290 | 1016.85 | 0.1202633 | 0.0001582412 | -3.80068 | -93.86441
O2TE1 | Te | Te + O2 = TeO2 | 1300 | 1026.85 | 0.1484096 | 0.0001952758 | -3.709352 | -92.31903
O2TE1 | Te | Te + O2 = TeO2 | 1310 | 1036.85 | 0.182501 | 0.0002401328 | -3.619548 | -90.77694
O2TE1 | Te | Te + O2 = TeO2 | 1320 | 1046.85 | 0.2236548555 | 0.0002942827 | -3.531235 | -89.23813
O2TE1 | Te | Te + O2 = TeO2 | 1330 | 1056.85 | 0.273172 | 0.0003594369 | -3.444377 | -87.70255
O2TE1 | Te | Te + O2 = TeO2 | 1340 | 1066.85 | 0.3325619 | 0.0004375814 | -3.358941 | -86.17019
O2TE1 | Te | Te + O2 = TeO2 | 1350 | 1076.85 | 0.4035707 | 0.0005310141 | -3.274894 | -84.64102
O2TE1 | Te | Te + O2 = TeO2 | 1360 | 1086.85 | 0.488213 | 0.0006423855 | -3.192204 | -83.11501
O2TE1 | Te | Te + O2 = TeO2 | 1370 | 1096.85 | 0.5888062 | 0.000774745 | -3.110841 | -81.59213
O2TE1 | Te | Te + O2 = TeO2 | 1380 | 1106.85 | 0.7080084 | 0.00093159 | -3.030775 | -80.07237
O2TE1 | Te | Te + O2 = TeO2 | 1390 | 1116.85 | 0.8488606813 | 0.001116922 | -2.951977 | -78.55569
O2TE1 | Te | Te + O2 = TeO2 | 1400 | 1126.85 | 1.014833 | 0.001335306 | -2.874419 | -77.04208
O2TE1 | Te | Te + O2 = TeO2 | 1410 | 1136.85 | 1.209873 | 0.001591938 | -2.798074 | -75.53151
O2TE1 | Te | Te + O2 = TeO2 | 1420 | 1146.85 | 1.438464076 | 0.001892716 | -2.722915 | -74.02395
O2TE1 | Te | Te + O2 = TeO2 | 1430 | 1156.85 | 1.705681 | 0.002244317 | -2.648916 | -72.51938
O2TE1 | Te | Te + O2 = TeO2 | 1440 | 1166.85 | 2.017256 | 0.002654284 | -2.576053 | -71.01778
O2TE1 | Te | Te + O2 = TeO2 | 1450 | 1176.85 | 2.37965 | 0.003131118 | -2.504301 | -69.51913
O2TE1 | Te | Te + O2 = TeO2 | 1460 | 1186.85 | 2.800126 | 0.003684376 | -2.433636 | -68.0234
O2TE1 | Te | Te + O2 = TeO2 | 1470 | 1196.85 | 3.286832 | 0.004324779 | -2.364036 | -66.53058
O2TE1 | Te | Te + O2 = TeO2 | 1480 | 1206.85 | 3.848888 | 0.005064326 | -2.295478 | -65.04064
O2TE1 | Te | Te + O2 = TeO2 | 1490 | 1216.85 | 4.496479 | 0.005916419 | -2.227941 | -63.55355
O2TE1 | Te | Te + O2 = TeO2 | 1500 | 1226.85 | 5.241 | 0.006896053 | -2.161399 | -62.0692
O2TE1 | Te | Te + O2 = TeO2 | 1500 | 1226.85 | 5.240955 | 0.006895994 | -2.161403 | -62.06931
O2TE1 | Te | Te + O2 = TeO2 | 1510 | 1236.85 | 6.094942 | 0.00801966 | -2.095844 | -60.58788
O2TE1 | Te | Te + O2 = TeO2 | 1520 | 1246.85 | 7.072451 | 0.009305856 | -2.031244 | -59.10925
O2TE1 | Te | Te + O2 = TeO2 | 1530 | 1256.85 | 8.189003 | 0.010775 | -1.967583 | -57.6334
O2TE1 | Te | Te + O2 = TeO2 | 1540 | 1266.85 | 9.461757 | 0.01244968 | -1.904842 | -56.16031
O2TE1 | Te | Te + O2 = TeO2 | 1550 | 1276.85 | 10.90965 | 0.0143548 | -1.843003 | -54.68996
O2TE1 | Te | Te + O2 = TeO2 | 1560 | 1286.85 | 12.55353 | 0.0165178 | -1.782048 | -53.22232
O2TE1 | Te | Te + O2 = TeO2 | 1570 | 1296.85 | 14.41633 | 0.01896885 | -1.721959 | -51.75739
O2TE1 | Te | Te + O2 = TeO2 | 1580 | 1306.85 | 16.5232 | 0.02174105 | -1.662719 | -50.29513
O2TE1 | Te | Te + O2 = TeO2 | 1590 | 1316.85 | 18.90171 | 0.02487067 | -1.604313 | -48.83554
O2TE1 | Te | Te + O2 = TeO2 | 1600 | 1326.85 | 21.58199 | 0.02839736 | -1.546722 | -47.37859
O2TE1 | Te | Te + O2 = TeO2 | 1610 | 1336.85 | 24.59696 | 0.03236442 | -1.489932 | -45.92427
O2TE1 | Te | Te + O2 = TeO2 | 1620 | 1346.85 | 27.98247 | 0.03681904 | -1.433927 | -44.47256
O2TE1 | Te | Te + O2 = TeO2 | 1630 | 1356.85 | 31.77756 | 0.04181258 | -1.378693 | -43.02343
O2TE1 | Te | Te + O2 = TeO2 | 1640 | 1366.85 | 36.02463 | 0.04740083 | -1.324214 | -41.57688
O2TE1 | Te | Te + O2 = TeO2 | 1650 | 1376.85 | 40.76967 | 0.05364431 | -1.270476 | -40.13289
O2TE1 | Te | Te + O2 = TeO2 | 1660 | 1386.85 | 46.06251 | 0.06060857 | -1.217466 | -38.69143
O2TE1 | Te | Te + O2 = TeO2 | 1670 | 1396.85 | 51.95702 | 0.0683645 | -1.165169 | -37.2525
O2TE1 | Te | Te + O2 = TeO2 | 1680 | 1406.85 | 58.51138 | 0.07698866 | -1.113573 | -35.81607
O2TE1 | Te | Te + O2 = TeO2 | 1690 | 1416.85 | 65.78834 | 0.08656361 | -1.062665 | -34.38213
O2TE1 | Te | Te + O2 = TeO2 | 1700 | 1426.85 | 73.85546 | 0.09717824 | -1.012431 | -32.95067
O2TE1 | Te | Te + O2 = TeO2 | 1710 | 1436.85 | 82.7854 | 0.1089282 | -0.9628599 | -31.52166
O2TE1 | Te | Te + O2 = TeO2 | 1720 | 1446.85 | 92.65616 | 0.121916 | -0.9139393 | -30.09509
O2TE1 | Te | Te + O2 = TeO2 | 1730 | 1456.85 | 103.5514 | 0.1362519 | -0.8656576 | -28.67095
O2TE1 | Te | Te + O2 = TeO2 | 1740 | 1466.85 | 115.5608 | 0.1520537 | -0.8180031 | -27.24922
O2TE1 | Te | Te + O2 = TeO2 | 1750 | 1476.85 | 128.7801 | 0.1694475 | -0.7709648 | -25.82988
O2TE1 | Te | Te + O2 = TeO2 | 1760 | 1486.85 | 143.3118 | 0.1885682 | -0.7245316 | -24.41293
O2TE1 | Te | Te + O2 = TeO2 | 1770 | 1496.85 | 159.2651 | 0.2095594 | -0.6786929 | -22.99834
O2TE1 | Te | Te + O2 = TeO2 | 1780 | 1506.85 | 176.7565 | 0.2325743 | -0.6334382 | -21.5861
O2TE1 | Te | Te + O2 = TeO2 | 1790 | 1516.85 | 195.9098504 | 0.2577761 | -0.5887573 | -20.17619
O2TE1 | Te | Te + O2 = TeO2 | 1800 | 1526.85 | 216.8569 | 0.2853381 | -0.5446402 | -18.76861
O2TE1 | Te | Te + O2 = TeO2 | 1810 | 1536.85 | 239.7377066 | 0.3154444 | -0.5010772 | -17.36333
O2TE1 | Te | Te + O2 = TeO2 | 1820 | 1546.85 | 264.7005 | 0.3482902 | -0.4580588 | -15.96035
O2TE1 | Te | Te + O2 = TeO2 | 1830 | 1556.85 | 291.9027 | 0.3840825 | -0.4155755 | -14.55965
O2TE1 | Te | Te + O2 = TeO2 | 1840 | 1566.85 | 321.5106 | 0.4230402 | -0.3736183 | -13.16121
O2TE1 | Te | Te + O2 = TeO2 | 1850 | 1576.85 | 353.7002 | 0.465395 | -0.3321783 | -11.76503
O2TE1 | Te | Te + O2 = TeO2 | 1860 | 1586.85 | 388.6573 | 0.5113912 | -0.2912468 | -10.37108
O2TE1 | Te | Te + O2 = TeO2 | 1870 | 1596.85 | 426.578 | 0.5612868 | -0.2508151 | -8.979357
O2TE1 | Te | Te + O2 = TeO2 | 1880 | 1606.85 | 467.6689 | 0.6153538 | -0.2108751 | -7.589847
O2TE1 | Te | Te + O2 = TeO2 | 1890 | 1616.85 | 512.1475 | 0.6738784 | -0.1714185 | -6.202537
O2TE1 | Te | Te + O2 = TeO2 | 1900 | 1626.85 | 560.2427942 | 0.7371616 | -0.1324373 | -4.817413
O2TE1 | Te | Te + O2 = TeO2 | 1910 | 1636.85 | 612.1951 | 0.8055199 | -0.09392375 | -3.434462
O2TE1 | Te | Te + O2 = TeO2 | 1920 | 1646.85 | 668.2569 | 0.8792854 | -0.05587015 | -2.053672
O2TE1 | Te | Te + O2 = TeO2 | 1930 | 1656.85 | 728.6929 | 0.9588065 | -0.01826904 | -0.6750298
O2TE1 | Te | Te + O2 = TeO2 | 1940 | 1666.85 | 793.7807 | 1.044448 | 0.01888692 | 0.7014758
O2TE1 | Te | Te + O2 = TeO2 | 1950 | 1676.85 | 863.8105 | 1.136593 | 0.0556049 | 2.075858
O2TE1 | Te | Te + O2 = TeO2 | 1960 | 1686.85 | 939.0863 | 1.23564 | 0.09189193 | 3.448128
O2TE1 | Te | Te + O2 = TeO2 | 1970 | 1696.85 | 1019.926 | 1.342007 | 0.1277549 | 4.818298
O2TE1 | Te | Te + O2 = TeO2 | 1980 | 1706.85 | 1106.66 | 1.456131 | 0.1632005 | 6.18638
O2TE1 | Te | Te + O2 = TeO2 | 1990 | 1716.85 | 1199.635 | 1.578467 | 0.1982354 | 7.552386
O2TE1 | Te | Te + O2 = TeO2 | 2010 | 1736.85 | 1405.764 | 1.849689 | 0.2670987 | 10.27822
O2TE1 | Te | Te + O2 = TeO2 | 2020 | 1746.85 | 1519.684 | 1.999584 | 0.3009397 | 11.63806
O2TE1 | Te | Te + O2 = TeO2 | 2030 | 1756.85 | 1641.378 | 2.159708 | 0.334395 | 12.99588
O2TE1 | Te | Te + O2 = TeO2 | 2040 | 1766.85 | 1771.268 | 2.330615 | 0.3674706 | 14.35168
O2TE1 | Te | Te + O2 = TeO2 | 2050 | 1776.85 | 1909.791 | 2.512883 | 0.4001723 | 15.70546
O2TE1 | Te | Te + O2 = TeO2 | 2060 | 1786.85 | 2057.404 | 2.70711 | 0.4325059 | 17.05726
O2TE1 | Te | Te + O2 = TeO2 | 2070 | 1796.85 | 2214.576 | 2.913916 | 0.464477 | 18.40706
O2TE1 | Te | Te + O2 = TeO2 | 2080 | 1806.85 | 2381.796 | 3.133943 | 0.496091 | 19.75489
O2TE1 | Te | Te + O2 = TeO2 | 2090 | 1816.85 | 2559.57 | 3.367855 | 0.5273534 | 21.10075
O2TE1 | Te | Te + O2 = TeO2 | 2100 | 1826.85 | 2748.42 | 3.616342 | 0.5582695 | 22.44466
O2TE1 | Te | Te + O2 = TeO2 | 2110 | 1836.85 | 2948.886 | 3.880113 | 0.5888443 | 23.78662
O2TE1 | Te | Te + O2 = TeO2 | 2120 | 1846.85 | 3161.526 | 4.159902 | 0.6190831 | 25.12666
O2TE1 | Te | Te + O2 = TeO2 | 2130 | 1856.85 | 3386.915 | 4.456468 | 0.6489908 | 26.46476
O2TE1 | Te | Te + O2 = TeO2 | 2140 | 1866.85 | 3625.649 | 4.770591 | 0.6785722 | 27.80096
O2TE1 | Te | Te + O2 = TeO2 | 2150 | 1876.85 | 3878.339 | 5.103078 | 0.7078322 | 29.13524
O2TE1 | Te | Te + O2 = TeO2 | 2160 | 1886.85 | 4145.616 | 5.454759 | 0.7367755 | 30.46764
O2TE1 | Te | Te + O2 = TeO2 | 2170 | 1896.85 | 4428.13 | 5.826486 | 0.7654067 | 31.79815
O2TE1 | Te | Te + O2 = TeO2 | 2180 | 1906.85 | 4726.547 | 6.21914 | 0.7937303 | 33.12679
O2TE1 | Te | Te + O2 = TeO2 | 2190 | 1916.85 | 5041.554 | 6.633624 | 0.8217508 | 34.45356
O2TE1 | Te | Te + O2 = TeO2 | 2200 | 1926.85 | 5373.858 | 7.070865 | 0.8494726 | 35.77848
O2TE1 | Te | Te + O2 = TeO2 | 2210 | 1936.85 | 5724.181 | 7.531818 | 0.8768998 | 37.10156
O2TE1 | Te | Te + O2 = TeO2 | 2220 | 1946.85 | 6093.269 | 8.017459 | 0.9040367 | 38.42279
O2TE1 | Te | Te + O2 = TeO2 | 2230 | 1956.85 | 6481.881769 | 8.528792 | 0.9308875 | 39.7422
O2TE1 | Te | Te + O2 = TeO2 | 2240 | 1966.85 | 6890.802 | 9.066845 | 0.9574562 | 41.0598
O2TE1 | Te | Te + O2 = TeO2 | 2250 | 1976.85 | 7320.829 | 9.63267 | 0.9837467 | 42.37558
O2TE1 | Te | Te + O2 = TeO2 | 2260 | 1986.85 | 7772.783 | 10.22735 | 1.009763 | 43.68957
O2TE1 | Te | Te + O2 = TeO2 | 2270 | 1996.85 | 8247.502 | 10.85198 | 1.035509 | 45.00176
O2TE1 | Te | Te + O2 = TeO2 | 2280 | 2006.85 | 8745.842 | 11.50769 | 1.060988 | 46.31218
O2TE1 | Te | Te + O2 = TeO2 | 2290 | 2016.85 | 9268.68 | 12.19563 | 1.086204 | 47.62082
O2TE1 | Te | Te + O2 = TeO2 | 2300 | 2026.85 | 9816.911 | 12.91699 | 1.111161 | 48.9277
O2TE1 | Te | Te + O2 = TeO2 | 2310 | 2036.85 | 10391.45 | 13.67296 | 1.135862 | 50.23282
O2TE1 | Te | Te + O2 = TeO2 | 2320 | 2046.85 | 10993.22 | 14.46476 | 1.160311 | 51.5362
O2TE1 | Te | Te + O2 = TeO2 | 2330 | 2056.85 | 11623.18 | 15.29366 | 1.184511 | 52.83784
O2TE1 | Te | Te + O2 = TeO2 | 2340 | 2066.85 | 12282.3 | 16.16092085 | 1.208466 | 54.13775
O2TE1 | Te | Te + O2 = TeO2 | 2350 | 2076.85 | 12971.56 | 17.06784 | 1.232179 | 55.43594
O2TE1 | Te | Te + O2 = TeO2 | 2360 | 2086.85 | 13691.97 | 18.01575 | 1.255652 | 56.73242
O2TE1 | Te | Te + O2 = TeO2 | 2370 | 2096.85 | 14444.55 | 19.0059828 | 1.27889 | 58.02719
O2TE1 | Te | Te + O2 = TeO2 | 2380 | 2106.85 | 15230.33 | 20.03991 | 1.301896 | 59.32026
O2TE1 | Te | Te + O2 = TeO2 | 2390 | 2116.85 | 16050.39 | 21.11893 | 1.324672 | 60.61165
O2TE1 | Te | Te + O2 = TeO2 | 2400 | 2126.85 | 16905.78 | 22.24445 | 1.347222 | 61.90136
O2TE1 | Te | Te + O2 = TeO2 | 2410 | 2136.85 | 17797.61 | 23.4179 | 1.369548 | 63.18939
O2TE1 | Te | Te + O2 = TeO2 | 2420 | 2146.85 | 18726.97 | 24.64075 | 1.391654 | 64.47576
O2TE1 | Te | Te + O2 = TeO2 | 2430 | 2156.85 | 19694.99 | 25.91447 | 1.413542 | 65.76048
O2TE1 | Te | Te + O2 = TeO2 | 2440 | 2166.85 | 20702.82055 | 27.24055 | 1.435216 | 67.04354
O2TE1 | Te | Te + O2 = TeO2 | 2450 | 2176.85 | 21751.6 | 28.62053 | 1.456678 | 68.32496
O2TE1 | Te | Te + O2 = TeO2 | 2460 | 2186.85 | 22842.51 | 30.05593 | 1.47793 | 69.60475
O2TE1 | Te | Te + O2 = TeO2 | 2470 | 2196.85 | 23976.73 | 31.54832 | 1.498976 | 70.88292
O2TE1 | Te | Te + O2 = TeO2 | 2480 | 2206.85 | 25155.45 | 33.09928 | 1.519819 | 72.15946
O2TE1 | Te | Te + O2 = TeO2 | 2490 | 2216.85 | 26379.9 | 34.7104 | 1.54046 | 73.4344
O2TE1 | Te | Te + O2 = TeO2 | 2500 | 2226.85 | 27651.3 | 36.3833 | 1.560902 | 74.70773
O2TE1 | Te | Te + O2 = TeO2 | 2510 | 2236.85 | 28970.9 | 38.1196 | 1.581148 | 75.97946
O2TE1 | Te | Te + O2 = TeO2 | 2520 | 2246.85 | 30339.93351 | 39.92097 | 1.601201 | 77.24961
O2TE1 | Te | Te + O2 = TeO2 | 2530 | 2256.85 | 31759.68 | 41.78905 | 1.621063 | 78.51817
O2TE1 | Te | Te + O2 = TeO2 | 2540 | 2266.85 | 33231.42 | 43.72555 | 1.640735 | 79.78516
O2TE1 | Te | Te + O2 = TeO2 | 2550 | 2276.85 | 34756.43 | 45.73215 | 1.660222 | 81.05058
O2TE1 | Te | Te + O2 = TeO2 | 2560 | 2286.85 | 36336.02 | 47.81056 | 1.679524 | 82.31444
O2TE1 | Te | Te + O2 = TeO2 | 2570 | 2296.85 | 37971.51 | 49.96251 | 1.698644 | 83.57674
O2TE1 | Te | Te + O2 = TeO2 | 2580 | 2306.85 | 39664.2 | 52.18974 | 1.717585 | 84.8375
O2TE1 | Te | Te + O2 = TeO2 | 2590 | 2316.85 | 41415.44 | 54.494 | 1.736349 | 86.09672
O2TE1 | Te | Te + O2 = TeO2 | 2600 | 2326.85 | 43226.57 | 56.87706 | 1.754937 | 87.3544
O2TE1 | Te | Te + O2 = TeO2 | 2610 | 2336.85 | 45098.92 | 59.34069 | 1.773353 | 88.61056
O2TE1 | Te | Te + O2 = TeO2 | 2620 | 2346.85 | 47033.87 | 61.88668 | 1.791597 | 89.8652
O2TE1 | Te | Te + O2 = TeO2 | 2630 | 2356.85 | 49032.78 | 64.51682 | 1.809673 | 91.11832
O2TE1 | Te | Te + O2 = TeO2 | 2640 | 2366.85 | 51097.02 | 67.23292 | 1.827582 | 92.36994
O2TE1 | Te | Te + O2 = TeO2 | 2650 | 2376.85 | 53227.96041 | 70.03679 | 1.845326 | 93.62006
O2TE1 | Te | Te + O2 = TeO2 | 2660 | 2386.85 | 55426.99878 | 72.93026 | 1.862908 | 94.86868
O2TE1 | Te | Te + O2 = TeO2 | 2670 | 2396.85 | 57695.52 | 75.91516 | 1.880329 | 96.11582
O2TE1 | Te | Te + O2 = TeO2 | 2680 | 2406.85 | 60034.93 | 78.99332 | 1.89759 | 97.36147
O2TE1 | Te | Te + O2 = TeO2 | 2690 | 2416.85 | 62446.61 | 82.1666 | 1.914695 | 98.60566
O2TE1 | Te | Te + O2 = TeO2 | 2700 | 2426.85 | 64931.98 | 85.43682 | 1.931645 | 99.84837
O2TE1 | Te | Te + O2 = TeO2 | 2710 | 2436.85 | 67492.45 | 88.80586 | 1.948442 | 101.0896
O2TE1 | Te | Te + O2 = TeO2 | 2720 | 2446.85 | 70129.42 | 92.27555 | 1.965087 | 102.3294
O2TE1 | Te | Te + O2 = TeO2 | 2730 | 2456.85 | 72844.31 | 95.84778 | 1.981582 | 103.5678
O2TE1 | Te | Te + O2 = TeO2 | 2740 | 2466.85 | 75638.53 | 99.52438 | 1.997929 | 104.8047
O2TE1 | Te | Te + O2 = TeO2 | 2750 | 2476.85 | 78513.5 | 103.3072 | 2.014131 | 106.0401
O2TE1 | Te | Te + O2 = TeO2 | 2760 | 2486.85 | 81470.64 | 107.1982 | 2.030188 | 107.2742
O2TE1 | Te | Te + O2 = TeO2 | 2770 | 2496.85 | 84511.35 | 111.1991 | 2.046101 | 108.5068
O2TE1 | Te | Te + O2 = TeO2 | 2780 | 2506.85 | 87637.06 | 115.3119 | 2.061874 | 109.7379
O2TE1 | Te | Te + O2 = TeO2 | 2790 | 2516.85 | 90849.19 | 119.5384 | 2.077507 | 110.9677
O2TE1 | Te | Te + O2 = TeO2 | 2800 | 2526.85 | 94149.14 | 123.8805 | 2.093003 | 112.1961
O2TE1 | Te | Te + O2 = TeO2 | 2810 | 2536.85 | 97538.33 | 128.3399 | 2.108362 | 113.423
O2TE1 | Te | Te + O2 = TeO2 | 2820 | 2546.85 | 101018.2 | 132.9186 | 2.123586 | 114.6486
O2TE1 | Te | Te + O2 = TeO2 | 2830 | 2556.85 | 104590 | 137.6185 | 2.138677 | 115.8728
O2TE1 | Te | Te + O2 = TeO2 | 2840 | 2566.85 | 108255.4 | 142.4413 | 2.153636 | 117.0956
O2TE1 | Te | Te + O2 = TeO2 | 2850 | 2576.85 | 112015.6 | 147.3889 | 2.168465 | 118.317
O2TE1 | Te | Te + O2 = TeO2 | 2860 | 2586.85 | 115872 | 152.4631 | 2.183165 | 119.537
O2TE1 | Te | Te + O2 = TeO2 | 2870 | 2596.85 | 119826 | 157.6658 | 2.197738 | 120.7557
O2TE1 | Te | Te + O2 = TeO2 | 2880 | 2606.85 | 123879.1 | 162.9988 | 2.212184 | 121.973
O2TE1 | Te | Te + O2 = TeO2 | 2890 | 2616.85 | 128032.5 | 168.4638 | 2.226507 | 123.1889
O2TE1 | Te | Te + O2 = TeO2 | 2900 | 2626.85 | 132287.7 | 174.0628 | 2.240706 | 124.4035
O2TE1 | Te | Te + O2 = TeO2 | 2910 | 2636.85 | 136646 | 179.7973 | 2.254783 | 125.6168
O2TE1 | Te | Te + O2 = TeO2 | 2920 | 2646.85 | 141108.7 | 185.6694 | 2.26874 | 126.8287
O2TE1 | Te | Te + O2 = TeO2 | 2930 | 2656.85 | 145677.3 | 191.6806 | 2.282578 | 128.0393
O2TE1 | Te | Te + O2 = TeO2 | 2940 | 2666.85 | 150352.9 | 197.8328 | 2.296298 | 129.2485
O2TE1 | Te | Te + O2 = TeO2 | 2950 | 2676.85 | 155137 | 204.1277 | 2.309902 | 130.4564
O2TE1 | Te | Te + O2 = TeO2 | 2960 | 2686.85 | 160030.9 | 210.567 | 2.32339 | 131.663
O2TE1 | Te | Te + O2 = TeO2 | 2970 | 2696.85 | 165035.9 | 217.1524 | 2.336765 | 132.8683
O2TE1 | Te | Te + O2 = TeO2 | 2980 | 2706.85 | 170153.2 | 223.8857 | 2.350026 | 134.0722
O2TE1 | Te | Te + O2 = TeO2 | 2990 | 2716.85 | 175384.1 | 230.7685 | 2.363177 | 135.2749
O2TE1 | Te | Te + O2 = TeO2 | 3000 | 2726.85 | 180729.9 | 237.8025 | 2.376217 | 136.4763
O2TH1 | Th | Th + O2 = ThO2 | 300 | 26.85 | 2.257185e-201 | 2.96998e-204 | -203.5272 | -1168.944
O2TH1 | Th | Th + O2 = ThO2 | 310 | 36.85 | 1.743334e-194 | 2.293861e-197 | -196.6394 | -1167.03
O2TH1 | Th | Th + O2 = ThO2 | 320 | 46.85 | 4.992757e-188 | 6.569416e-191 | -190.1825 | -1165.119
O2TH1 | Th | Th + O2 = ThO2 | 330 | 56.85 | 5.802246e-182 | 7.634534e-185 | -184.1172 | -1163.21
O2TH1 | Th | Th + O2 = ThO2 | 340 | 66.85 | 2.962758e-176 | 3.898365e-179 | -178.4091 | -1161.304
O2TH1 | Th | Th + O2 = ThO2 | 350 | 76.85 | 7.132528e-171 | 9.384906e-174 | -173.0276 | -1159.4
O2TH1 | Th | Th + O2 = ThO2 | 360 | 86.85 | 8.618742e-166 | 1.134045e-168 | -167.9454 | -1157.498
O2TH1 | Th | Th + O2 = ThO2 | 370 | 96.85 | 5.527947e-161 | 7.273614e-164 | -163.1382 | -1155.6
O2TH1 | Th | Th + O2 = ThO2 | 380 | 106.85 | 1.978415e-156 | 2.603178e-159 | -158.5845 | -1153.703
O2TH1 | Th | Th + O2 = ThO2 | 390 | 116.85 | 4.132311e-152 | 5.437251e-155 | -154.2646 | -1151.81
O2TH1 | Th | Th + O2 = ThO2 | 400 | 126.85 | 5.244829e-148 | 6.90109058e-151 | -150.1611 | -1149.919
O2TH1 | Th | Th + O2 = ThO2 | 410 | 136.85 | 4.195297e-144 | 5.520128e-147 | -146.2581 | -1148.031
O2TH1 | Th | Th + O2 = ThO2 | 420 | 146.85 | 2.185801e-140 | 2.876055e-143 | -142.5412 | -1146.145
O2TH1 | Th | Th + O2 = ThO2 | 430 | 156.85 | 7.643055e-137 | 1.005665e-139 | -138.9975 | -1144.262
O2TH1 | Th | Th + O2 = ThO2 | 440 | 166.85 | 1.843073e-133 | 2.425097e-136 | -135.6153 | -1142.381
O2TH1 | Th | Th + O2 = ThO2 | 450 | 176.85 | 3.141951e-130 | 4.134146e-133 | -132.3836 | -1140.503
O2TH1 | Th | Th + O2 = ThO2 | 460 | 186.85 | 3.873142e-127 | 5.09624e-130 | -129.2928 | -1138.628
O2TH1 | Th | Th + O2 = ThO2 | 470 | 196.85 | 3.524722e-124 | 4.637792e-127 | -126.3337 | -1136.755
O2TH1 | Th | Th + O2 = ThO2 | 480 | 206.85 | 2.413376e-121 | 3.175495e-124 | -123.4982 | -1134.885
O2TH1 | Th | Th + O2 = ThO2 | 490 | 216.85 | 1.265122e-118 | 1.664634e-121 | -120.7787 | -1133.017
O2TH1 | Th | Th + O2 = ThO2 | 500 | 226.85 | 5.159529e-116 | 6.788853e-119 | -118.1682 | -1131.151
O2TH1 | Th | Th + O2 = ThO2 | 510 | 236.85 | 1.661405e-113 | 2.186059e-116 | -115.6603 | -1129.287
O2TH1 | Th | Th + O2 = ThO2 | 520 | 246.85 | 4.282053e-111 | 5.63428e-114 | -113.2492 | -1127.426
O2TH1 | Th | Th + O2 = ThO2 | 530 | 256.85 | 8.945745407e-109 | 1.177072e-111 | -110.9292 | -1125.568
O2TH1 | Th | Th + O2 = ThO2 | 540 | 266.85 | 1.532639e-106 | 2.01663e-109 | -108.6954 | -1123.711
O2TH1 | Th | Th + O2 = ThO2 | 550 | 276.85 | 2.176827e-104 | 2.864247e-107 | -106.543 | -1121.857
O2TH1 | Th | Th + O2 = ThO2 | 560 | 286.85 | 2.58902e-102 | 3.406605e-105 | -104.4677 | -1120.005
O2TH1 | Th | Th + O2 = ThO2 | 570 | 296.85 | 2.602759e-100 | 3.424682e-103 | -102.4654 | -1118.155
O2TH1 | Th | Th + O2 = ThO2 | 580 | 306.85 | 2.230999e-98 | 2.935525e-101 | -100.5323 | -1116.307
O2TH1 | Th | Th + O2 = ThO2 | 590 | 316.85 | 1.643824e-96 | 2.162926e-99 | -98.66496 | -1114.461
O2TH1 | Th | Th + O2 = ThO2 | 600 | 326.85 | 1.049036e-94 | 1.380311e-97 | -96.86002 | -1112.617
O2TH1 | Th | Th + O2 = ThO2 | 610 | 336.85 | 5.839526e-93 | 7.683587e-96 | -95.11444 | -1110.775
O2TH1 | Th | Th + O2 = ThO2 | 620 | 346.85 | 2.854247e-91 | 3.755588e-94 | -93.42532 | -1108.935
O2TH1 | Th | Th + O2 = ThO2 | 630 | 356.85 | 1.232606e-89 | 1.62185e-92 | -91.78999 | -1107.097
O2TH1 | Th | Th + O2 = ThO2 | 640 | 366.85 | 4.730421e-88 | 6.224238e-91 | -90.20591 | -1105.261
O2TH1 | Th | Th + O2 = ThO2 | 650 | 376.85 | 1.622132e-86 | 2.134385e-89 | -88.67073 | -1103.427
O2TH1 | Th | Th + O2 = ThO2 | 660 | 386.85 | 4.995841e-85 | 6.573475e-88 | -87.1822 | -1101.594
O2TH1 | Th | Th + O2 = ThO2 | 670 | 396.85 | 1.388541e-83 | 1.827028e-86 | -85.73825 | -1099.764
O2TH1 | Th | Th + O2 = ThO2 | 680 | 406.85 | 3.498691e-82 | 4.603541e-85 | -84.33691 | -1097.935
O2TH1 | Th | Th + O2 = ThO2 | 690 | 416.85 | 8.026085e-81 | 1.056064e-83 | -82.97631 | -1096.107
O2TH1 | Th | Th + O2 = ThO2 | 700 | 426.85 | 1.683069e-79 | 2.214564e-82 | -81.65471 | -1094.282
O2TH1 | Th | Th + O2 = ThO2 | 710 | 436.85 | 3.238546e-78 | 4.261244e-81 | -80.37046 | -1092.458
O2TH1 | Th | Th + O2 = ThO2 | 720 | 446.85 | 5.738608e-77 | 7.5508e-80 | -79.12201 | -1090.636
O2TH1 | Th | Th + O2 = ThO2 | 730 | 456.85 | 9.396031e-76 | 1.23632e-78 | -77.90787 | -1088.815
O2TH1 | Th | Th + O2 = ThO2 | 740 | 466.85 | 1.426123e-74 | 1.876477e-77 | -76.72666 | -1086.996
O2TH1 | Th | Th + O2 = ThO2 | 750 | 476.85 | 2.012625e-73 | 2.648191e-76 | -75.57705 | -1085.178
O2TH1 | Th | Th + O2 = ThO2 | 760 | 486.85 | 2.648573e-72 | 3.484964e-75 | -74.4578 | -1083.362
O2TH1 | Th | Th + O2 = ThO2 | 770 | 496.85 | 3.25903e-71 | 4.288197e-74 | -73.36773 | -1081.548
O2TH1 | Th | Th + O2 = ThO2 | 780 | 506.85 | 3.759379e-70 | 4.946551e-73 | -72.3057 | -1079.735
O2TH1 | Th | Th + O2 = ThO2 | 790 | 516.85 | 4.075321e-69 | 5.362264e-72 | -71.27065 | -1077.923
O2TH1 | Th | Th + O2 = ThO2 | 800 | 526.85 | 4.161396e-68 | 5.475521e-71 | -70.26157 | -1076.113
O2TH1 | Th | Th + O2 = ThO2 | 810 | 536.85 | 4.011539e-67 | 5.278341e-70 | -69.2775 | -1074.304
O2TH1 | Th | Th + O2 = ThO2 | 820 | 546.85 | 3.658426e-66 | 4.813718e-69 | -68.31752 | -1072.496
O2TH1 | Th | Th + O2 = ThO2 | 830 | 556.85 | 3.16272e-65 | 4.161474e-68 | -67.38075 | -1070.69
O2TH1 | Th | Th + O2 = ThO2 | 840 | 566.85 | 2.596815357e-64 | 3.416862e-67 | -66.46637 | -1068.885
O2TH1 | Th | Th + O2 = ThO2 | 850 | 576.85 | 2.028742e-63 | 2.669397e-66 | -65.57359 | -1067.082
O2TH1 | Th | Th + O2 = ThO2 | 860 | 586.85 | 1.510679e-62 | 1.987736e-65 | -64.70164 | -1065.28
O2TH1 | Th | Th + O2 = ThO2 | 870 | 596.85 | 1.073984e-61 | 1.413137e-64 | -63.84982 | -1063.479
O2TH1 | Th | Th + O2 = ThO2 | 880 | 606.85 | 7.301131e-61 | 9.606752e-64 | -63.01742 | -1061.679
O2TH1 | Th | Th + O2 = ThO2 | 890 | 616.85 | 4.753416e-60 | 6.254494e-63 | -62.20381 | -1059.88
O2TH1 | Th | Th + O2 = ThO2 | 900 | 626.85 | 2.968054e-59 | 3.905334e-62 | -61.40834 | -1058.083
O2TH1 | Th | Th + O2 = ThO2 | 910 | 636.85 | 1.779866e-58 | 2.341929e-61 | -60.63043 | -1056.287
O2TH1 | Th | Th + O2 = ThO2 | 920 | 646.85 | 1.026423e-57 | 1.350556e-60 | -59.86949 | -1054.492
O2TH1 | Th | Th + O2 = ThO2 | 930 | 656.85 | 5.699501e-57 | 7.499343e-60 | -59.12498 | -1052.698
O2TH1 | Th | Th + O2 = ThO2 | 940 | 666.85 | 3.051017e-56 | 4.014495e-59 | -58.39637 | -1050.905
O2TH1 | Th | Th + O2 = ThO2 | 950 | 676.85 | 1.57635e-55 | 2.074145e-58 | -57.68316 | -1049.114
O2TH1 | Th | Th + O2 = ThO2 | 960 | 686.85 | 7.86943e-55 | 1.035451e-57 | -56.98487 | -1047.323
O2TH1 | Th | Th + O2 = ThO2 | 970 | 696.85 | 3.799957e-54 | 4.999944e-57 | -56.30103 | -1045.534
O2TH1 | Th | Th + O2 = ThO2 | 980 | 706.85 | 1.776652e-53 | 2.3377e-56 | -55.63121 | -1043.745
O2TH1 | Th | Th + O2 = ThO2 | 990 | 716.85 | 8.050814e-53 | 1.059318e-55 | -54.97497 | -1041.958
O2TH1 | Th | Th + O2 = ThO2 | 1000 | 726.85 | 3.539153e-52 | 4.65678e-55 | -54.33191 | -1040.171
O2TH1 | Th | Th + O2 = ThO2 | 1010 | 736.85 | 1.510683e-51 | 1.98774e-54 | -53.70164 | -1038.386
O2TH1 | Th | Th + O2 = ThO2 | 1020 | 746.85 | 6.266694e-51 | 8.24565e-54 | -53.08378 | -1036.602
O2TH1 | Th | Th + O2 = ThO2 | 1030 | 756.85 | 2.528466e-50 | 3.326929e-53 | -52.47796 | -1034.818
O2TH1 | Th | Th + O2 = ThO2 | 1040 | 766.85 | 9.930646e-50 | 1.306664e-52 | -51.88384 | -1033.036
O2TH1 | Th | Th + O2 = ThO2 | 1050 | 776.85 | 3.799571e-49 | 4.999436e-52 | -51.30108 | -1031.254
O2TH1 | Th | Th + O2 = ThO2 | 1060 | 786.85 | 1.417264e-48 | 1.864821e-51 | -50.72936 | -1029.473
O2TH1 | Th | Th + O2 = ThO2 | 1070 | 796.85 | 5.157463e-48 | 6.786136e-51 | -50.16838 | -1027.694
O2TH1 | Th | Th + O2 = ThO2 | 1080 | 806.85 | 1.832271e-47 | 2.410883e-50 | -49.61782 | -1025.915
O2TH1 | Th | Th + O2 = ThO2 | 1090 | 816.85 | 6.359149e-47 | 8.367301e-50 | -49.07741 | -1024.137
O2TH1 | Th | Th + O2 = ThO2 | 1100 | 826.85 | 2.157453557e-46 | 2.838755e-49 | -48.54687 | -1022.36
O2TH1 | Th | Th + O2 = ThO2 | 1110 | 836.85 | 7.159528e-46 | 9.420432e-49 | -48.02593 | -1020.584
O2TH1 | Th | Th + O2 = ThO2 | 1120 | 846.85 | 2.325335e-45 | 3.059651e-48 | -47.51433 | -1018.808
O2TH1 | Th | Th + O2 = ThO2 | 1130 | 856.85 | 7.395943e-45 | 9.731503e-48 | -47.01182 | -1017.034
O2TH1 | Th | Th + O2 = ThO2 | 1140 | 866.85 | 2.304879e-44 | 3.032736e-47 | -46.51817 | -1015.26
O2TH1 | Th | Th + O2 = ThO2 | 1150 | 876.85 | 7.041759e-44 | 9.265472e-47 | -46.03313 | -1013.487
O2TH1 | Th | Th + O2 = ThO2 | 1160 | 886.85 | 2.110162e-43 | 2.776529e-46 | -45.5565 | -1011.715
O2TH1 | Th | Th + O2 = ThO2 | 1170 | 896.85 | 6.205377e-43 | 8.16497e-46 | -45.08805 | -1009.944
O2TH1 | Th | Th + O2 = ThO2 | 1180 | 906.85 | 1.791624e-42 | 2.3574e-45 | -44.62757 | -1008.173
O2TH1 | Th | Th + O2 = ThO2 | 1190 | 916.85 | 5.081046e-42 | 6.685587e-45 | -44.17486 | -1006.403
O2TH1 | Th | Th + O2 = ThO2 | 1200 | 926.85 | 1.416061e-41 | 1.863239e-44 | -43.72973 | -1004.634
O2TH1 | Th | Th + O2 = ThO2 | 1210 | 936.85 | 3.879913e-41 | 5.105148e-44 | -43.29199 | -1002.866
O2TH1 | Th | Th + O2 = ThO2 | 1220 | 946.85 | 1.045574e-40 | 1.375756e-43 | -42.86146 | -1001.098
O2TH1 | Th | Th + O2 = ThO2 | 1230 | 956.85 | 2.772409e-40 | 3.647907e-43 | -42.43796 | -999.3312
O2TH1 | Th | Th + O2 = ThO2 | 1240 | 966.85 | 7.236019e-40 | 9.521078e-43 | -42.02131 | -997.565
O2TH1 | Th | Th + O2 = ThO2 | 1250 | 976.85 | 1.859718002e-39 | 2.446997e-42 | -41.61137 | -995.7994
O2TH1 | Th | Th + O2 = ThO2 | 1260 | 986.85 | 4.708249e-39 | 6.195064e-42 | -41.20795 | -994.0345
O2TH1 | Th | Th + O2 = ThO2 | 1270 | 996.85 | 1.174604e-38 | 1.545531e-41 | -40.81092 | -992.2703
O2TH1 | Th | Th + O2 = ThO2 | 1280 | 1006.85 | 2.888638e-38 | 3.800839e-41 | -40.42012 | -990.5068
O2TH1 | Th | Th + O2 = ThO2 | 1290 | 1016.85 | 7.005027e-38 | 9.21714e-41 | -40.0354 | -988.7439
O2TH1 | Th | Th + O2 = ThO2 | 1300 | 1026.85 | 1.675646e-37 | 2.204797e-40 | -39.65663 | -986.9816
O2TH1 | Th | Th + O2 = ThO2 | 1310 | 1036.85 | 3.955006e-37 | 5.203955e-40 | -39.28367 | -985.2199
O2TH1 | Th | Th + O2 = ThO2 | 1320 | 1046.85 | 9.213757e-37 | 1.212336e-39 | -38.91638 | -983.4589
O2TH1 | Th | Th + O2 = ThO2 | 1330 | 1056.85 | 2.119237e-36 | 2.78847e-39 | -38.55463 | -981.6984
O2TH1 | Th | Th + O2 = ThO2 | 1340 | 1066.85 | 4.813932e-36 | 6.334121e-39 | -38.19831 | -979.9386
O2TH1 | Th | Th + O2 = ThO2 | 1350 | 1076.85 | 1.080236821e-35 | 1.421364e-38 | -37.84729 | -978.1793
O2TH1 | Th | Th + O2 = ThO2 | 1360 | 1086.85 | 2.395267e-35 | 3.151667e-38 | -37.50146 | -976.4206
O2TH1 | Th | Th + O2 = ThO2 | 1370 | 1096.85 | 5.249507475e-35 | 6.907247e-38 | -37.1607 | -974.6625
O2TH1 | Th | Th + O2 = ThO2 | 1380 | 1106.85 | 1.137427e-34 | 1.496615e-37 | -36.82489 | -972.905
O2TH1 | Th | Th + O2 = ThO2 | 1390 | 1116.85 | 2.437117e-34 | 3.206732e-37 | -36.49394 | -971.1479
O2TH1 | Th | Th + O2 = ThO2 | 1400 | 1126.85 | 5.165128038e-34 | 6.796221e-37 | -36.16773 | -969.3915
O2TH1 | Th | Th + O2 = ThO2 | 1410 | 1136.85 | 1.083027e-33 | 1.425035e-36 | -35.84617 | -967.6355
O2TH1 | Th | Th + O2 = ThO2 | 1420 | 1146.85 | 2.247239e-33 | 2.956894e-36 | -35.52916 | -965.8801
O2TH1 | Th | Th + O2 = ThO2 | 1430 | 1156.85 | 4.615376e-33 | 6.072863e-36 | -35.21661 | -964.1252
O2TH1 | Th | Th + O2 = ThO2 | 1440 | 1166.85 | 9.384377e-33 | 1.234787e-35 | -34.90841 | -962.3707
O2TH1 | Th | Th + O2 = ThO2 | 1450 | 1176.85 | 1.889449e-32 | 2.486117e-35 | -34.60448 | -960.6168
O2TH1 | Th | Th + O2 = ThO2 | 1460 | 1186.85 | 3.767766e-32 | 4.957587e-35 | -34.30473 | -958.8634
O2TH1 | Th | Th + O2 = ThO2 | 1470 | 1196.85 | 7.442822e-32 | 9.793187e-35 | -34.00908 | -957.1104
O2TH1 | Th | Th + O2 = ThO2 | 1480 | 1206.85 | 1.456731e-31 | 1.916752e-34 | -33.71743 | -955.3579
O2TH1 | Th | Th + O2 = ThO2 | 1490 | 1216.85 | 2.825469e-31 | 3.717722e-34 | -33.42972 | -953.6059
O2TH1 | Th | Th + O2 = ThO2 | 1500 | 1226.85 | 5.431875e-31 | 7.147204e-34 | -33.14586 | -951.8543
O2TH1 | Th | Th + O2 = ThO2 | 1510 | 1236.85 | 1.035223e-30 | 1.362135e-33 | -32.86578 | -950.1032
O2TH1 | Th | Th + O2 = ThO2 | 1520 | 1246.85 | 1.95622e-30 | 2.573974e-33 | -32.5894 | -948.3525
O2TH1 | Th | Th + O2 = ThO2 | 1530 | 1256.85 | 3.665845e-30 | 4.823481e-33 | -32.31664 | -946.6022
O2TH1 | Th | Th + O2 = ThO2 | 1540 | 1266.85 | 6.813559e-30 | 8.965209e-33 | -32.04744 | -944.8523
O2TH1 | Th | Th + O2 = ThO2 | 1550 | 1276.85 | 1.25628e-29 | 1.653e-32 | -31.78173 | -943.1029
O2TH1 | Th | Th + O2 = ThO2 | 1560 | 1286.85 | 2.298152e-29 | 3.023884e-32 | -31.51943 | -941.3538
O2TH1 | Th | Th + O2 = ThO2 | 1570 | 1296.85 | 4.171734299e-29 | 5.489124e-32 | -31.2605 | -939.6052
O2TH1 | Th | Th + O2 = ThO2 | 1580 | 1306.85 | 7.515605e-29 | 9.888954e-32 | -31.00485 | -937.8569
O2TH1 | Th | Th + O2 = ThO2 | 1590 | 1316.85 | 1.34395e-28 | 1.768355e-31 | -30.75243 | -936.1091
O2TH1 | Th | Th + O2 = ThO2 | 1600 | 1326.85 | 2.385804e-28 | 3.139215e-31 | -30.50318 | -934.3615
O2TH1 | Th | Th + O2 = ThO2 | 1610 | 1336.85 | 4.205118e-28 | 5.53305e-31 | -30.25704 | -932.6144
O2TH1 | Th | Th + O2 = ThO2 | 1620 | 1346.85 | 7.35989e-28 | 9.684065e-31 | -30.01394 | -930.8676
O2TH1 | Th | Th + O2 = ThO2 | 1630 | 1356.85 | 1.279294e-27 | 1.683282e-30 | -29.77384 | -929.1212
O2TH1 | Th | Th + O2 = ThO2 | 1633.2 | 1360.05 | 1.52468e-27 | 2.006158e-30 | -29.69763 | -928.5624
O2TH1 | Th | Th + O2 = ThO2 | 1633.2 | 1360.05 | 1.52468e-27 | 2.006158e-30 | -29.69763 | -928.5624
O2TH1 | Th | Th + O2 = ThO2 | 1640 | 1366.85 | 2.211082e-27 | 2.909319e-30 | -29.53621 | -927.3602
O2TH1 | Th | Th + O2 = ThO2 | 1650 | 1376.85 | 3.79805e-27 | 4.997435e-30 | -29.30125 | -925.5929
O2TH1 | Th | Th + O2 = ThO2 | 1660 | 1386.85 | 6.481332e-27 | 8.528069e-30 | -29.06915 | -923.8262
O2TH1 | Th | Th + O2 = ThO2 | 1670 | 1396.85 | 1.098922e-26 | 1.44595e-29 | -28.83985 | -922.0602
O2TH1 | Th | Th + O2 = ThO2 | 1680 | 1406.85 | 1.851481e-26 | 2.436159e-29 | -28.61329 | -920.2949
O2TH1 | Th | Th + O2 = ThO2 | 1690 | 1416.85 | 3.100058e-26 | 4.079023e-29 | -28.38944 | -918.5302
O2TH1 | Th | Th + O2 = ThO2 | 1700 | 1426.85 | 5.159015e-26 | 6.788177e-29 | -28.16825 | -916.7662
O2TH1 | Th | Th + O2 = ThO2 | 1710 | 1436.85 | 8.534084e-26 | 1.122906e-28 | -27.94966 | -915.0029
O2TH1 | Th | Th + O2 = ThO2 | 1720 | 1446.85 | 1.403414e-25 | 1.846598e-28 | -27.73363 | -913.2402
O2TH1 | Th | Th + O2 = ThO2 | 1730 | 1456.85 | 2.294554e-25 | 3.01915e-28 | -27.52012 | -911.4781
O2TH1 | Th | Th + O2 = ThO2 | 1740 | 1466.85 | 3.730247e-25 | 4.90822e-28 | -27.30908 | -909.7166
O2TH1 | Th | Th + O2 = ThO2 | 1750 | 1476.85 | 6.030407e-25 | 7.934746e-28 | -27.10047 | -907.9558
O2TH1 | Th | Th + O2 = ThO2 | 1760 | 1486.85 | 9.695426e-25 | 1.275714e-27 | -26.89425 | -906.1956
O2TH1 | Th | Th + O2 = ThO2 | 1770 | 1496.85 | 1.550383e-24 | 2.039978e-27 | -26.69037 | -904.4359
O2TH1 | Th | Th + O2 = ThO2 | 1780 | 1506.85 | 2.466055e-24 | 3.244809e-27 | -26.48881 | -902.6769
O2TH1 | Th | Th + O2 = ThO2 | 1790 | 1516.85 | 3.902088e-24 | 5.134326e-27 | -26.28952 | -900.9185
O2TH1 | Th | Th + O2 = ThO2 | 1800 | 1526.85 | 6.142708e-24 | 8.082511e-27 | -26.09245 | -899.1607
O2TH1 | Th | Th + O2 = ThO2 | 1810 | 1536.85 | 9.621e-24 | 1.265921e-26 | -25.89759 | -897.4037
O2TH1 | Th | Th + O2 = ThO2 | 1810 | 1536.85 | 9.62118e-24 | 1.265945e-26 | -25.89759 | -897.4034
O2TH1 | Th | Th + O2 = ThO2 | 1820 | 1546.85 | 1.499474e-23 | 1.972992e-26 | -25.70487 | -895.6467
O2TH1 | Th | Th + O2 = ThO2 | 1830 | 1556.85 | 2.325556e-23 | 3.059942e-26 | -25.51429 | -893.8907
O2TH1 | Th | Th + O2 = ThO2 | 1840 | 1566.85 | 3.589444e-23 | 4.722953e-26 | -25.32579 | -892.1351
O2TH1 | Th | Th + O2 = ThO2 | 1850 | 1576.85 | 5.514090142e-23 | 7.255382e-26 | -25.13934 | -890.3801
O2TH1 | Th | Th + O2 = ThO2 | 1860 | 1586.85 | 8.431409e-23 | 1.109396e-25 | -24.95491 | -888.6257
O2TH1 | Th | Th + O2 = ThO2 | 1870 | 1596.85 | 1.283330693e-22 | 1.688593e-25 | -24.77248 | -886.8719
O2TH1 | Th | Th + O2 = ThO2 | 1880 | 1606.85 | 1.944559e-22 | 2.55863e-25 | -24.59199 | -885.1185
O2TH1 | Th | Th + O2 = ThO2 | 1890 | 1616.85 | 2.933451e-22 | 3.859804e-25 | -24.41343 | -883.3658
O2TH1 | Th | Th + O2 = ThO2 | 1900 | 1626.85 | 4.405978e-22 | 5.797339e-25 | -24.23677 | -881.6135
O2TH1 | Th | Th + O2 = ThO2 | 1910 | 1636.85 | 6.589334e-22 | 8.670176e-25 | -24.06197 | -879.8618
O2TH1 | Th | Th + O2 = ThO2 | 1920 | 1646.85 | 9.813087e-22 | 1.291196e-24 | -23.88901 | -878.1106
O2TH1 | Th | Th + O2 = ThO2 | 1930 | 1656.85 | 1.45533639e-21 | 1.914916e-24 | -23.71785 | -876.3599
O2TH1 | Th | Th + O2 = ThO2 | 1940 | 1666.85 | 2.149527e-21 | 2.828325e-24 | -23.54847 | -874.6097
O2TH1 | Th | Th + O2 = ThO2 | 1950 | 1676.85 | 3.16207e-21 | 4.160618e-24 | -23.38084 | -872.8601
O2TH1 | Th | Th + O2 = ThO2 | 1960 | 1686.85 | 4.633149e-21 | 6.096248e-24 | -23.21494 | -871.1109
O2TH1 | Th | Th + O2 = ThO2 | 1970 | 1696.85 | 6.76213e-21 | 8.897539e-24 | -23.05073 | -869.3623
O2TH1 | Th | Th + O2 = ThO2 | 1980 | 1706.85 | 9.831485e-21 | 1.293616e-23 | -22.88819 | -867.6141
O2TH1 | Th | Th + O2 = ThO2 | 1990 | 1716.85 | 1.423995e-20 | 1.873678e-23 | -22.72731 | -865.8664
O2TH1 | Th | Th + O2 = ThO2 | 2010 | 1736.85 | 2.954249e-20 | 3.88717e-23 | -22.41037 | -862.3725
O2TH1 | Th | Th + O2 = ThO2 | 2020 | 1746.85 | 4.231989e-20 | 5.568407e-23 | -22.25427 | -860.6262
O2TH1 | Th | Th + O2 = ThO2 | 2022.9 | 1749.75 | 4.693771e-20 | 6.176014e-23 | -22.20929 | -860.1199
O2TH1 | Th | Th + O2 = ThO2 | 2022.9 | 1749.75 | 4.693771e-20 | 6.176014e-23 | -22.20929 | -860.1199
O2TH1 | Th | Th + O2 = ThO2 | 2030 | 1756.85 | 6.058163e-20 | 7.971267e-23 | -22.09847 | -858.8319
O2TH1 | Th | Th + O2 = ThO2 | 2040 | 1766.85 | 8.651914e-20 | 1.13841e-22 | -21.9437 | -857.018
O2TH1 | Th | Th + O2 = ThO2 | 2050 | 1776.85 | 1.231315e-19 | 1.620151e-22 | -21.79044 | -855.2042
O2TH1 | Th | Th + O2 = ThO2 | 2060 | 1786.85 | 1.74636e-19 | 2.297842e-22 | -21.63868 | -853.3906
O2TH1 | Th | Th + O2 = ThO2 | 2070 | 1796.85 | 2.468469e-19 | 3.247985e-22 | -21.48839 | -851.5772
O2TH1 | Th | Th + O2 = ThO2 | 2080 | 1806.85 | 3.477539e-19 | 4.575709e-22 | -21.33954 | -849.7639
O2TH1 | Th | Th + O2 = ThO2 | 2090 | 1816.85 | 4.883008e-19 | 6.425011e-22 | -21.19213 | -847.9509
O2TH1 | Th | Th + O2 = ThO2 | 2100 | 1826.85 | 6.834305e-19 | 8.992507e-22 | -21.04612 | -846.138
O2TH1 | Th | Th + O2 = ThO2 | 2110 | 1836.85 | 9.534826e-19 | 1.254582e-21 | -20.9015 | -844.3253
O2TH1 | Th | Th + O2 = ThO2 | 2120 | 1846.85 | 1.326057e-18 | 1.744812e-21 | -20.75825 | -842.5128
O2TH1 | Th | Th + O2 = ThO2 | 2130 | 1856.85 | 1.838493e-18 | 2.419069e-21 | -20.61635 | -840.7005
O2TH1 | Th | Th + O2 = ThO2 | 2140 | 1866.85 | 2.541152529e-18 | 3.343622e-21 | -20.47578 | -838.8883
O2TH1 | Th | Th + O2 = ThO2 | 2150 | 1876.85 | 3.501766e-18 | 4.607587e-21 | -20.33653 | -837.0764
O2TH1 | Th | Th + O2 = ThO2 | 2160 | 1886.85 | 4.811156e-18 | 6.330468e-21 | -20.19856 | -835.2647
O2TH1 | Th | Th + O2 = ThO2 | 2170 | 1896.85 | 6.590756e-18 | 8.672048e-21 | -20.06188 | -833.4532
O2TH1 | Th | Th + O2 = ThO2 | 2180 | 1906.85 | 9.002481e-18 | 1.184537e-20 | -19.92645 | -831.6418
O2TH1 | Th | Th + O2 = ThO2 | 2190 | 1916.85 | 1.226161e-17 | 1.61337e-20 | -19.79227 | -829.8307
O2TH1 | Th | Th + O2 = ThO2 | 2200 | 1926.85 | 1.665359e-17 | 2.191262e-20 | -19.65931 | -828.0198
O2TH1 | Th | Th + O2 = ThO2 | 2210 | 1936.85 | 2.25559e-17 | 2.967882e-20 | -19.52755 | -826.2091
O2TH1 | Th | Th + O2 = ThO2 | 2220 | 1946.85 | 3.046635e-17 | 4.00873e-20 | -19.39699 | -824.3986
O2TH1 | Th | Th + O2 = ThO2 | 2230 | 1956.85 | 4.103975e-17 | 5.399967e-20 | -19.26761 | -822.5884
O2TH1 | Th | Th + O2 = ThO2 | 2240 | 1966.85 | 5.513516e-17 | 7.254626e-20 | -19.13938 | -820.7783
O2TH1 | Th | Th + O2 = ThO2 | 2250 | 1976.85 | 7.387674e-17 | 9.720623e-20 | -19.01231 | -818.9685
O2TH1 | Th | Th + O2 = ThO2 | 2260 | 1986.85 | 9.873179e-17 | 1.299103e-19 | -18.88636 | -817.1589
O2TH1 | Th | Th + O2 = ThO2 | 2270 | 1996.85 | 1.316108e-16 | 1.731721e-19 | -18.76152 | -815.3495
O2TH1 | Th | Th + O2 = ThO2 | 2280 | 2006.85 | 1.74995e-16 | 2.302566e-19 | -18.63779 | -813.5403
O2TH1 | Th | Th + O2 = ThO2 | 2290 | 2016.85 | 2.320994e-16 | 3.053939e-19 | -18.51514 | -811.7314
O2TH1 | Th | Th + O2 = ThO2 | 2300 | 2026.85 | 3.070793e-16 | 4.040517e-19 | -18.39356 | -809.9227
O2TH1 | Th | Th + O2 = ThO2 | 2310 | 2036.85 | 4.05293e-16 | 5.332803e-19 | -18.27304 | -808.1143
O2TH1 | Th | Th + O2 = ThO2 | 2320 | 2046.85 | 5.336339e-16 | 7.021499e-19 | -18.15357 | -806.306
O2TH1 | Th | Th + O2 = ThO2 | 2330 | 2056.85 | 7.009497e-16 | 9.223023e-19 | -18.03513 | -804.498
O2TH1 | Th | Th + O2 = ThO2 | 2340 | 2066.85 | 9.185707284e-16 | 1.208646e-18 | -17.9177 | -802.6903
O2TH1 | Th | Th + O2 = ThO2 | 2350 | 2076.85 | 1.200974e-15 | 1.580229e-18 | -17.80128 | -800.8828
O2TH1 | Th | Th + O2 = ThO2 | 2360 | 2086.85 | 1.566615e-15 | 2.061336e-18 | -17.68585 | -799.0756
O2TH1 | Th | Th + O2 = ThO2 | 2370 | 2096.85 | 2.038974e-15 | 2.682861e-18 | -17.5714 | -797.2685
O2TH1 | Th | Th + O2 = ThO2 | 2380 | 2106.85 | 2.647853e-15 | 3.484017e-18 | -17.45792 | -795.4618
O2TH1 | Th | Th + O2 = ThO2 | 2390 | 2116.85 | 3.431e-15 | 4.514474e-18 | -17.34539 | -793.6553
O2TH1 | Th | Th + O2 = ThO2 | 2400 | 2126.85 | 4.436131e-15 | 5.837015e-18 | -17.23381 | -791.849
O2TH1 | Th | Th + O2 = ThO2 | 2410 | 2136.85 | 5.723431e-15 | 7.530831e-18 | -17.12316 | -790.0431
O2TH1 | Th | Th + O2 = ThO2 | 2420 | 2146.85 | 7.368659e-15 | 9.695604e-18 | -17.01343 | -788.2373
O2TH1 | Th | Th + O2 = ThO2 | 2430 | 2156.85 | 9.466986e-15 | 1.245656e-17 | -16.9046 | -786.4319
O2TH1 | Th | Th + O2 = ThO2 | 2440 | 2166.85 | 1.213773e-14 | 1.597069e-17 | -16.79668 | -784.6266
O2TH1 | Th | Th + O2 = ThO2 | 2450 | 2176.85 | 1.553017e-14 | 2.043444e-17 | -16.68964 | -782.8217
O2TH1 | Th | Th + O2 = ThO2 | 2460 | 2186.85 | 1.983076e-14 | 2.60931e-17 | -16.58347 | -781.017
O2TH1 | Th | Th + O2 = ThO2 | 2470 | 2196.85 | 2.527185e-14 | 3.325243e-17 | -16.47818 | -779.2126
O2TH1 | Th | Th + O2 = ThO2 | 2480 | 2206.85 | 3.214251e-14 | 4.229277e-17 | -16.37373 | -777.4085
O2TH1 | Th | Th + O2 = ThO2 | 2490 | 2216.85 | 4.080167e-14 | 5.36864e-17 | -16.27014 | -775.6046
O2TH1 | Th | Th + O2 = ThO2 | 2500 | 2226.85 | 5.169416e-14 | 6.801863e-17 | -16.16737 | -773.8011
O2TH1 | Th | Th + O2 = ThO2 | 2510 | 2236.85 | 6.537029807e-14 | 8.601355e-17 | -16.06543 | -771.9977
O2TH1 | Th | Th + O2 = ThO2 | 2520 | 2246.85 | 8.250962e-14 | 1.085653e-16 | -15.96431 | -770.1947
O2TH1 | Th | Th + O2 = ThO2 | 2530 | 2256.85 | 1.039498e-13 | 1.36776e-16 | -15.86399 | -768.392
O2TH1 | Th | Th + O2 = ThO2 | 2540 | 2266.85 | 1.307214e-13 | 1.720018e-16 | -15.76447 | -766.5895
O2TH1 | Th | Th + O2 = ThO2 | 2550 | 2276.85 | 1.640904e-13 | 2.159085e-16 | -15.66573 | -764.7874
O2TH1 | Th | Th + O2 = ThO2 | 2560 | 2286.85 | 2.056092887e-13 | 2.705385e-16 | -15.56777 | -762.9855
O2TH1 | Th | Th + O2 = ThO2 | 2570 | 2296.85 | 2.571781e-13 | 3.383922e-16 | -15.47058 | -761.1839
O2TH1 | Th | Th + O2 = ThO2 | 2580 | 2306.85 | 3.211188e-13 | 4.225248e-16 | -15.37415 | -759.3826
O2TH1 | Th | Th + O2 = ThO2 | 2590 | 2316.85 | 4.002645e-13 | 5.266638e-16 | -15.27847 | -757.5816
O2TH1 | Th | Th + O2 = ThO2 | 2600 | 2326.85 | 4.980654e-13 | 6.553492e-16 | -15.18353 | -755.7809
O2TH1 | Th | Th + O2 = ThO2 | 2610 | 2336.85 | 6.187172e-13 | 8.141015e-16 | -15.08932 | -753.9805
O2TH1 | Th | Th + O2 = ThO2 | 2620 | 2346.85 | 7.673136e-13 | 1.009623e-15 | -14.99584 | -752.1804
O2TH1 | Th | Th + O2 = ThO2 | 2630 | 2356.85 | 9.500286e-13 | 1.250038e-15 | -14.90308 | -750.3805
O2TH1 | Th | Th + O2 = ThO2 | 2640 | 2366.85 | 1.174334e-12 | 1.545177e-15 | -14.81102 | -748.581
O2TH1 | Th | Th + O2 = ThO2 | 2650 | 2376.85 | 1.449259e-12 | 1.90692e-15 | -14.71967 | -746.7818
O2TH1 | Th | Th + O2 = ThO2 | 2660 | 2386.85 | 1.785695e-12 | 2.349599e-15 | -14.62901 | -744.983
O2TH1 | Th | Th + O2 = ThO2 | 2670 | 2396.85 | 2.196764e-12 | 2.890479e-15 | -14.53903 | -743.1844
O2TH1 | Th | Th + O2 = ThO2 | 2680 | 2406.85 | 2.698249e-12 | 3.550328e-15 | -14.44973 | -741.3861
O2TH1 | Th | Th + O2 = ThO2 | 2690 | 2416.85 | 3.309105e-12 | 4.354086e-15 | -14.3611 | -739.5882
O2TH1 | Th | Th + O2 = ThO2 | 2700 | 2426.85 | 4.052066e-12 | 5.331666e-15 | -14.27314 | -737.7905
O2TH1 | Th | Th + O2 = ThO2 | 2710 | 2436.85 | 4.954355e-12 | 6.518889e-15 | -14.18583 | -735.9932
O2TH1 | Th | Th + O2 = ThO2 | 2720 | 2446.85 | 6.048527e-12 | 7.958589e-15 | -14.09916 | -734.1962
O2TH1 | Th | Th + O2 = ThO2 | 2730 | 2456.85 | 7.373456e-12 | 9.701916e-15 | -14.01314 | -732.3995
O2TH1 | Th | Th + O2 = ThO2 | 2740 | 2466.85 | 8.975496e-12 | 1.180986e-14 | -13.92776 | -730.6032
O2TH1 | Th | Th + O2 = ThO2 | 2750 | 2476.85 | 1.090985e-11 | 1.435506e-14 | -13.84299 | -728.8072
O2TH1 | Th | Th + O2 = ThO2 | 2760 | 2486.85 | 1.324215e-11 | 1.742388e-14 | -13.75886 | -727.0115
O2TH1 | Th | Th + O2 = ThO2 | 2770 | 2496.85 | 1.605035e-11 | 2.111888e-14 | -13.67533 | -725.2161
O2TH1 | Th | Th + O2 = ThO2 | 2780 | 2506.85 | 1.94269e-11 | 2.556171e-14 | -13.59241 | -723.421
O2TH1 | Th | Th + O2 = ThO2 | 2790 | 2516.85 | 2.348128e-11 | 3.089643e-14 | -13.51009 | -721.6263
O2TH1 | Th | Th + O2 = ThO2 | 2800 | 2526.85 | 2.834301e-11 | 3.729343e-14 | -13.42837 | -719.832
O2TH1 | Th | Th + O2 = ThO2 | 2810 | 2536.85 | 3.41650512e-11 | 4.495401e-14 | -13.34723 | -718.0379
O2TH1 | Th | Th + O2 = ThO2 | 2820 | 2546.85 | 4.11279e-11 | 5.411566e-14 | -13.26668 | -716.2442
O2TH1 | Th | Th + O2 = ThO2 | 2830 | 2556.85 | 4.944421e-11 | 6.505817e-14 | -13.1867 | -714.4509
O2TH1 | Th | Th + O2 = ThO2 | 2840 | 2566.85 | 5.936422e-11 | 7.811082e-14 | -13.10729 | -712.6579
O2TH1 | Th | Th + O2 = ThO2 | 2850 | 2576.85 | 7.118207e-11 | 9.366061e-14 | -13.02844 | -710.8652
O2TH1 | Th | Th + O2 = ThO2 | 2860 | 2586.85 | 8.5243e-11 | 1.121618e-13 | -12.95015 | -709.0729
O2TH1 | Th | Th + O2 = ThO2 | 2870 | 2596.85 | 1.019518095e-10 | 1.341471e-13 | -12.87242 | -707.2809
O2TH1 | Th | Th + O2 = ThO2 | 2880 | 2606.85 | 1.217825e-10 | 1.602402e-13 | -12.79523 | -705.4893
O2TH1 | Th | Th + O2 = ThO2 | 2890 | 2616.85 | 1.452896e-10 | 1.911705e-13 | -12.71858 | -703.698
O2TH1 | Th | Th + O2 = ThO2 | 2900 | 2626.85 | 1.731207e-10 | 2.277904e-13 | -12.64246 | -701.9071
O2TH1 | Th | Th + O2 = ThO2 | 2910 | 2636.85 | 2.060317e-10 | 2.710944e-13 | -12.56688 | -700.1165
O2TH1 | Th | Th + O2 = ThO2 | 2920 | 2646.85 | 2.449036e-10 | 3.222415e-13 | -12.49182 | -698.3263
O2TH1 | Th | Th + O2 = ThO2 | 2930 | 2656.85 | 2.907618e-10 | 3.825813e-13 | -12.41728 | -696.5364
O2TH1 | Th | Th + O2 = ThO2 | 2940 | 2666.85 | 3.447991e-10 | 4.53683e-13 | -12.34325 | -694.7469
O2TH1 | Th | Th + O2 = ThO2 | 2950 | 2676.85 | 4.084007521e-10 | 5.373694e-13 | -12.26973 | -692.9578
O2TH1 | Th | Th + O2 = ThO2 | 2960 | 2686.85 | 4.831743e-10 | 6.357556e-13 | -12.19671 | -691.169
O2TH1 | Th | Th + O2 = ThO2 | 2970 | 2696.85 | 5.709827e-10 | 7.51293e-13 | -12.12419 | -689.3806
O2TH1 | Th | Th + O2 = ThO2 | 2980 | 2706.85 | 6.73983e-10 | 8.868198e-13 | -12.05216 | -687.5926
O2TH1 | Th | Th + O2 = ThO2 | 2990 | 2716.85 | 7.946699e-10 | 1.045618e-12 | -11.98063 | -685.8049
O2TH1 | Th | Th + O2 = ThO2 | 3000 | 2726.85 | 9.359253e-10 | 1.231481e-12 | -11.90957 | -684.0176
O1TI1 | Ti | 2Ti + O2 = 2TiO | 300 | 26.85 | 1.636335e-175 | 2.153073e-178 | -177.6669 | -1020.417
O1TI1 | Ti | 2Ti + O2 = 2TiO | 310 | 36.85 | 1.890998e-169 | 2.488155655e-172 | -171.6041 | -1018.449
O1TI1 | Ti | 2Ti + O2 = 2TiO | 320 | 46.85 | 9.131055e-164 | 1.201455e-166 | -165.9203 | -1016.481
O1TI1 | Ti | 2Ti + O2 = 2TiO | 330 | 56.85 | 1.994247599e-158 | 2.62401e-161 | -160.581 | -1014.514
O1TI1 | Ti | 2Ti + O2 = 2TiO | 340 | 66.85 | 2.112705e-153 | 2.779875e-156 | -155.556 | -1012.548
O1TI1 | Ti | 2Ti + O2 = 2TiO | 350 | 76.85 | 1.155066e-148 | 1.519823e-151 | -150.8182 | -1010.582
O1TI1 | Ti | 2Ti + O2 = 2TiO | 360 | 86.85 | 3.443523e-144 | 4.530951e-147 | -146.3438 | -1008.618
O1TI1 | Ti | 2Ti + O2 = 2TiO | 370 | 96.85 | 5.879831631e-140 | 7.736621e-143 | -142.1114 | -1006.655
O1TI1 | Ti | 2Ti + O2 = 2TiO | 379.786 | 106.636 | 4.956938e-136 | 6.522287e-139 | -138.1856 | -1004.735
O1TI1 | Ti | 2Ti + O2 = 2TiO | 379.786 | 106.636 | 4.956938e-136 | 6.522287e-139 | -138.1856 | -1004.735
O1TI1 | Ti | 2Ti + O2 = 2TiO | 380 | 106.85 | 6.006087e-136 | 7.902746e-139 | -138.1022 | -1004.695
O1TI1 | Ti | 2Ti + O2 = 2TiO | 390 | 116.85 | 3.744214e-132 | 4.926597e-135 | -134.3075 | -1002.801
O1TI1 | Ti | 2Ti + O2 = 2TiO | 400 | 126.85 | 1.507279e-128 | 1.983262e-131 | -130.7026 | -1000.908
O1TI1 | Ti | 2Ti + O2 = 2TiO | 410 | 136.85 | 4.045576e-125 | 5.323126e-128 | -127.2738 | -999.0169
O1TI1 | Ti | 2Ti + O2 = 2TiO | 420 | 146.85 | 7.452263e-122 | 9.805609e-125 | -124.0085 | -997.1275
O1TI1 | Ti | 2Ti + O2 = 2TiO | 430 | 156.85 | 9.672014e-119 | 1.272633e-121 | -120.8953 | -995.2398
O1TI1 | Ti | 2Ti + O2 = 2TiO | 440 | 166.85 | 9.057967e-116 | 1.191838e-118 | -117.9238 | -993.3538
O1TI1 | Ti | 2Ti + O2 = 2TiO | 450 | 176.85 | 6.255663e-113 | 8.231136e-116 | -115.0845 | -991.4695
O1TI1 | Ti | 2Ti + O2 = 2TiO | 460 | 186.85 | 3.249883e-110 | 4.276162e-113 | -112.3689 | -989.5871
O1TI1 | Ti | 2Ti + O2 = 2TiO | 470 | 196.85 | 1.293313e-107 | 1.701728e-110 | -109.7691 | -987.7064
O1TI1 | Ti | 2Ti + O2 = 2TiO | 480 | 206.85 | 4.008795e-105 | 5.27473e-108 | -107.2778 | -985.8276
O1TI1 | Ti | 2Ti + O2 = 2TiO | 490 | 216.85 | 9.827448e-103 | 1.293085e-105 | -104.8884 | -983.9506
O1TI1 | Ti | 2Ti + O2 = 2TiO | 500 | 226.85 | 1.932396e-100 | 2.542626e-103 | -102.5947 | -982.0755
O1TI1 | Ti | 2Ti + O2 = 2TiO | 510 | 236.85 | 3.087537e-98 | 4.062549e-101 | -100.3912 | -980.2023
O1TI1 | Ti | 2Ti + O2 = 2TiO | 520 | 246.85 | 4.056846e-96 | 5.337956e-99 | -98.27263 | -978.3309
O1TI1 | Ti | 2Ti + O2 = 2TiO | 530 | 256.85 | 4.432334e-94 | 5.832018e-97 | -96.23418 | -976.4614
O1TI1 | Ti | 2Ti + O2 = 2TiO | 540 | 266.85 | 4.068133e-92 | 5.352806e-95 | -94.27142 | -974.5939
O1TI1 | Ti | 2Ti + O2 = 2TiO | 550 | 276.85 | 3.166681e-90 | 4.166685e-93 | -92.38021 | -972.7282
O1TI1 | Ti | 2Ti + O2 = 2TiO | 560 | 286.85 | 2.10908e-88 | 2.775105e-91 | -90.55672 | -970.8644
O1TI1 | Ti | 2Ti + O2 = 2TiO | 570 | 296.85 | 1.211785e-86 | 1.594453e-89 | -88.79739 | -969.0026
O1TI1 | Ti | 2Ti + O2 = 2TiO | 580 | 306.85 | 6.052292e-85 | 7.963542e-88 | -87.09889 | -967.1426
O1TI1 | Ti | 2Ti + O2 = 2TiO | 590 | 316.85 | 2.646488e-83 | 3.482221e-86 | -85.45814 | -965.2845
O1TI1 | Ti | 2Ti + O2 = 2TiO | 600 | 326.85 | 1.019913e-81 | 1.34199e-84 | -83.87225 | -963.4283
O1TI1 | Ti | 2Ti + O2 = 2TiO | 610 | 336.85 | 3.485756e-80 | 4.586522e-83 | -82.33852 | -961.5741
O1TI1 | Ti | 2Ti + O2 = 2TiO | 620 | 346.85 | 1.062664e-78 | 1.398243e-81 | -80.85442 | -959.7217
O1TI1 | Ti | 2Ti + O2 = 2TiO | 630 | 356.85 | 2.905522e-77 | 3.823055e-80 | -79.41759 | -957.8712
O1TI1 | Ti | 2Ti + O2 = 2TiO | 640 | 366.85 | 7.161388e-76 | 9.422879e-79 | -78.02582 | -956.0226
O1TI1 | Ti | 2Ti + O2 = 2TiO | 650 | 376.85 | 1.598802828e-74 | 2.103688e-77 | -76.67702 | -954.1759
O1TI1 | Ti | 2Ti + O2 = 2TiO | 660 | 386.85 | 3.247664e-73 | 4.273242e-76 | -75.36924 | -952.3311
O1TI1 | Ti | 2Ti + O2 = 2TiO | 670 | 396.85 | 6.027854e-72 | 7.931386e-75 | -74.10065 | -950.4881
O1TI1 | Ti | 2Ti + O2 = 2TiO | 680 | 406.85 | 1.026358017e-70 | 1.350471075e-73 | -72.86951 | -948.6471
O1TI1 | Ti | 2Ti + O2 = 2TiO | 690 | 416.85 | 1.609194e-69 | 2.11736e-72 | -71.67421 | -946.8079
O1TI1 | Ti | 2Ti + O2 = 2TiO | 700 | 426.85 | 2.331454e-68 | 3.067703e-71 | -70.51319 | -944.9705
O1TI1 | Ti | 2Ti + O2 = 2TiO | 710 | 436.85 | 3.13187e-67 | 4.120882e-70 | -69.38501 | -943.135
O1TI1 | Ti | 2Ti + O2 = 2TiO | 720 | 446.85 | 3.912979e-66 | 5.148656e-69 | -68.28831 | -941.3014
O1TI1 | Ti | 2Ti + O2 = 2TiO | 730 | 456.85 | 4.560704261e-65 | 6.000927e-68 | -67.22178 | -939.4696
O1TI1 | Ti | 2Ti + O2 = 2TiO | 740 | 466.85 | 4.972797e-64 | 6.543154e-67 | -66.18421 | -937.6397
O1TI1 | Ti | 2Ti + O2 = 2TiO | 750 | 476.85 | 5.085955e-63 | 6.692046e-66 | -65.17444 | -935.8117
O1TI1 | Ti | 2Ti + O2 = 2TiO | 760 | 486.85 | 4.89153e-62 | 6.436224e-65 | -64.19137 | -933.9854
O1TI1 | Ti | 2Ti + O2 = 2TiO | 770 | 496.85 | 4.434635e-61 | 5.835046e-64 | -63.23396 | -932.161
O1TI1 | Ti | 2Ti + O2 = 2TiO | 780 | 506.85 | 3.798387e-60 | 4.997877e-63 | -62.30121 | -930.3385
O1TI1 | Ti | 2Ti + O2 = 2TiO | 790 | 516.85 | 3.08039e-59 | 4.053145e-62 | -61.39221 | -928.5178
O1TI1 | Ti | 2Ti + O2 = 2TiO | 800 | 526.85 | 2.370106e-58 | 3.11856e-61 | -60.50605 | -926.6989
O1TI1 | Ti | 2Ti + O2 = 2TiO | 810 | 536.85 | 1.733531211e-57 | 2.280962e-60 | -59.64188 | -924.8818
O1TI1 | Ti | 2Ti + O2 = 2TiO | 820 | 546.85 | 1.207543e-56 | 1.588872e-59 | -58.79891 | -923.0665
O1TI1 | Ti | 2Ti + O2 = 2TiO | 830 | 556.85 | 8.025026e-56 | 1.055924e-58 | -57.97637 | -921.2531
O1TI1 | Ti | 2Ti + O2 = 2TiO | 840 | 566.85 | 5.096749e-55 | 6.706249e-58 | -57.17352 | -919.4415
O1TI1 | Ti | 2Ti + O2 = 2TiO | 850 | 576.85 | 3.098406e-54 | 4.07685e-57 | -56.38968 | -917.6317
O1TI1 | Ti | 2Ti + O2 = 2TiO | 860 | 586.85 | 1.805697e-53 | 2.375916e-56 | -55.62417 | -915.8237
O1TI1 | Ti | 2Ti + O2 = 2TiO | 870 | 596.85 | 1.010288e-52 | 1.329326e-55 | -54.87637 | -914.0175
O1TI1 | Ti | 2Ti + O2 = 2TiO | 880 | 606.85 | 5.434291e-52 | 7.150383e-55 | -54.14567 | -912.2131
O1TI1 | Ti | 2Ti + O2 = 2TiO | 890 | 616.85 | 2.813942e-51 | 3.702555e-54 | -53.4315 | -910.4105
O1TI1 | Ti | 2Ti + O2 = 2TiO | 900 | 626.85 | 1.40447e-50 | 1.847987e-53 | -52.7333 | -908.6096
O1TI1 | Ti | 2Ti + O2 = 2TiO | 910 | 636.85 | 6.764913e-50 | 8.901201e-53 | -52.05055 | -906.8106
O1TI1 | Ti | 2Ti + O2 = 2TiO | 920 | 646.85 | 3.14824e-49 | 4.142421e-52 | -51.38275 | -905.0134
O1TI1 | Ti | 2Ti + O2 = 2TiO | 930 | 656.85 | 1.417137e-48 | 1.864654e-51 | -50.7294 | -903.218
O1TI1 | Ti | 2Ti + O2 = 2TiO | 940 | 666.85 | 6.17669e-48 | 8.127224e-51 | -50.09006 | -901.4243
O1TI1 | Ti | 2Ti + O2 = 2TiO | 950 | 676.85 | 2.60941e-47 | 3.433434e-50 | -49.46427 | -899.6324
O1TI1 | Ti | 2Ti + O2 = 2TiO | 960 | 686.85 | 1.069535e-46 | 1.407283e-49 | -48.85162 | -897.8423
O1TI1 | Ti | 2Ti + O2 = 2TiO | 970 | 696.85 | 4.257166e-46 | 5.601535e-49 | -48.25169 | -896.054
O1TI1 | Ti | 2Ti + O2 = 2TiO | 980 | 706.85 | 1.647057e-45 | 2.167181e-48 | -47.6641 | -894.2674
O1TI1 | Ti | 2Ti + O2 = 2TiO | 990 | 716.85 | 6.199168e-45 | 8.1568e-48 | -47.08848 | -892.4826
O1TI1 | Ti | 2Ti + O2 = 2TiO | 1000 | 726.85 | 2.271715e-44 | 2.989098e-47 | -46.52446 | -890.6995
O1TI1 | Ti | 2Ti + O2 = 2TiO | 1010 | 736.85 | 8.111754e-44 | 1.067336e-46 | -45.9717 | -888.9182
O1TI1 | Ti | 2Ti + O2 = 2TiO | 1020 | 746.85 | 2.82454e-43 | 3.716499e-46 | -45.42987 | -887.1387
O1TI1 | Ti | 2Ti + O2 = 2TiO | 1030 | 756.85 | 9.597784e-43 | 1.262866e-45 | -44.89864 | -885.3608
O1TI1 | Ti | 2Ti + O2 = 2TiO | 1040 | 766.85 | 3.184864e-42 | 4.19061e-45 | -44.37772 | -883.5848
O1TI1 | Ti | 2Ti + O2 = 2TiO | 1050 | 776.85 | 1.032766e-41 | 1.358903e-44 | -43.86681 | -881.8105
O1TI1 | Ti | 2Ti + O2 = 2TiO | 1060 | 786.85 | 3.274822e-41 | 4.308976e-44 | -43.36563 | -880.0379
O1TI1 | Ti | 2Ti + O2 = 2TiO | 1070 | 796.85 | 1.016063e-40 | 1.336925e-43 | -42.87389 | -878.267
O1TI1 | Ti | 2Ti + O2 = 2TiO | 1080 | 806.85 | 3.086484e-40 | 4.061164e-43 | -42.39135 | -876.4979
O1TI1 | Ti | 2Ti + O2 = 2TiO | 1090 | 816.85 | 9.184821e-40 | 1.208529e-42 | -41.91774 | -874.7305
O1TI1 | Ti | 2Ti + O2 = 2TiO | 1100 | 826.85 | 2.679072053e-39 | 3.525095e-42 | -41.45283 | -872.9648
O1TI1 | Ti | 2Ti + O2 = 2TiO | 1110 | 836.85 | 7.663733e-39 | 1.008386e-41 | -40.99637 | -871.2009
O1TI1 | Ti | 2Ti + O2 = 2TiO | 1120 | 846.85 | 2.151123e-38 | 2.830425e-41 | -40.54815 | -869.4386
O1TI1 | Ti | 2Ti + O2 = 2TiO | 1130 | 856.85 | 5.927583e-38 | 7.799451e-41 | -40.10794 | -867.6781
O1TI1 | Ti | 2Ti + O2 = 2TiO | 1140 | 866.85 | 1.604311e-37 | 2.110936e-40 | -39.67552 | -865.9193
O1TI1 | Ti | 2Ti + O2 = 2TiO | 1150 | 876.85 | 4.266796e-37 | 5.614205e-40 | -39.25071 | -864.1622
O1TI1 | Ti | 2Ti + O2 = 2TiO | 1155 | 881.8500001 | 6.913867e-37 | 9.097194e-40 | -39.04109 | -863.2843
O1TI1 | Ti | 2Ti + O2 = 2TiO | 1155 | 881.8500001 | 6.913867e-37 | 9.097194e-40 | -39.04109 | -863.2843
O1TI1 | Ti | 2Ti + O2 = 2TiO | 1160 | 886.85 | 1.119785e-36 | 1.473402e-39 | -38.83168 | -862.3708
O1TI1 | Ti | 2Ti + O2 = 2TiO | 1170 | 896.85 | 2.900724e-36 | 3.816742e-39 | -38.41831 | -860.5457
O1TI1 | Ti | 2Ti + O2 = 2TiO | 1180 | 906.85 | 7.391931e-36 | 9.72622517e-39 | -38.01206 | -858.7233
O1TI1 | Ti | 2Ti + O2 = 2TiO | 1190 | 916.85 | 1.853825e-35 | 2.439243e-38 | -37.61274 | -856.9034
O1TI1 | Ti | 2Ti + O2 = 2TiO | 1200 | 926.85 | 4.577333e-35 | 6.022806e-38 | -37.2202 | -855.0861
O1TI1 | Ti | 2Ti + O2 = 2TiO | 1210 | 936.85 | 1.113159e-34 | 1.464682e-37 | -36.83426 | -853.2713
O1TI1 | Ti | 2Ti + O2 = 2TiO | 1220 | 946.85 | 2.667256e-34 | 3.509548e-37 | -36.45475 | -851.4591
O1TI1 | Ti | 2Ti + O2 = 2TiO | 1230 | 956.85 | 6.299307e-34 | 8.288562e-37 | -36.08152 | -849.6495
O1TI1 | Ti | 2Ti + O2 = 2TiO | 1240 | 966.85 | 1.466875e-33 | 1.930099e-36 | -35.71442 | -847.8425
O1TI1 | Ti | 2Ti + O2 = 2TiO | 1250 | 976.85 | 3.369093e-33 | 4.433017e-36 | -35.3533 | -846.038
O1TI1 | Ti | 2Ti + O2 = 2TiO | 1260 | 986.85 | 7.634751e-33 | 1.004572e-35 | -34.99802 | -844.236
O1TI1 | Ti | 2Ti + O2 = 2TiO | 1270 | 996.85 | 1.707564e-32 | 2.246794e-35 | -34.64844 | -842.4366
O1TI1 | Ti | 2Ti + O2 = 2TiO | 1280 | 1006.85 | 3.770446e-32 | 4.961114e-35 | -34.30442 | -840.6398
O1TI1 | Ti | 2Ti + O2 = 2TiO | 1290 | 1016.85 | 8.221899e-32 | 1.081829e-34 | -33.96584 | -838.8455
O1TI1 | Ti | 2Ti + O2 = 2TiO | 1300 | 1026.85 | 1.77109006e-31 | 2.330382e-34 | -33.63257 | -837.0537
O1TI1 | Ti | 2Ti + O2 = 2TiO | 1310 | 1036.85 | 3.769815e-31 | 4.960283e-34 | -33.30449 | -835.2645
O1TI1 | Ti | 2Ti + O2 = 2TiO | 1320 | 1046.85 | 7.931011e-31 | 1.043554e-33 | -32.98149 | -833.4778
O1TI1 | Ti | 2Ti + O2 = 2TiO | 1330 | 1056.85 | 1.649608e-30 | 2.170536e-33 | -32.66343 | -831.6936
O1TI1 | Ti | 2Ti + O2 = 2TiO | 1340 | 1066.85 | 3.393029e-30 | 4.464511e-33 | -32.35023 | -829.9119
O1TI1 | Ti | 2Ti + O2 = 2TiO | 1350 | 1076.85 | 6.903306e-30 | 9.083297e-33 | -32.04176 | -828.1327
O1TI1 | Ti | 2Ti + O2 = 2TiO | 1360 | 1086.85 | 1.389614e-29 | 1.828439e-32 | -31.73792 | -826.3561
O1TI1 | Ti | 2Ti + O2 = 2TiO | 1370 | 1096.85 | 2.768217e-29 | 3.642391e-32 | -31.43861 | -824.582
O1TI1 | Ti | 2Ti + O2 = 2TiO | 1380 | 1106.85 | 5.458508e-29 | 7.182247e-32 | -31.14374 | -822.8103
O1TI1 | Ti | 2Ti + O2 = 2TiO | 1390 | 1116.85 | 1.065642e-28 | 1.402161e-31 | -30.8532 | -821.0411
O1TI1 | Ti | 2Ti + O2 = 2TiO | 1400 | 1126.85 | 2.060183e-28 | 2.710767e-31 | -30.56691 | -819.2745
O1TI1 | Ti | 2Ti + O2 = 2TiO | 1410 | 1136.85 | 3.945004059e-28 | 5.190795e-31 | -30.28477 | -817.5103
O1TI1 | Ti | 2Ti + O2 = 2TiO | 1420 | 1146.85 | 7.483839e-28 | 9.847157e-31 | -30.00669 | -815.7485
O1TI1 | Ti | 2Ti + O2 = 2TiO | 1430 | 1156.85 | 1.406767e-27 | 1.85101e-30 | -29.73259 | -813.9893
O1TI1 | Ti | 2Ti + O2 = 2TiO | 1440 | 1166.85 | 2.620741e-27 | 3.448344e-30 | -29.46239 | -812.2324
O1TI1 | Ti | 2Ti + O2 = 2TiO | 1450 | 1176.85 | 4.839615e-27 | 6.367914e-30 | -29.196 | -810.4781
O1TI1 | Ti | 2Ti + O2 = 2TiO | 1460 | 1186.85 | 8.860556e-27 | 1.165863e-29 | -28.93335 | -808.7262
O1TI1 | Ti | 2Ti + O2 = 2TiO | 1470 | 1196.85 | 1.608611e-26 | 2.116594e-29 | -28.67436 | -806.9767
O1TI1 | Ti | 2Ti + O2 = 2TiO | 1480 | 1206.85 | 2.896381e-26 | 3.811028e-29 | -28.41896 | -805.2296
O1TI1 | Ti | 2Ti + O2 = 2TiO | 1490 | 1216.85 | 5.173057e-26 | 6.80665403e-29 | -28.16707 | -803.485
O1TI1 | Ti | 2Ti + O2 = 2TiO | 1500 | 1226.85 | 9.166345e-26 | 1.206098e-28 | -27.91862 | -801.7427
O1TI1 | Ti | 2Ti + O2 = 2TiO | 1510 | 1236.85 | 1.611652e-25 | 2.120595e-28 | -27.67354 | -800.0029
O1TI1 | Ti | 2Ti + O2 = 2TiO | 1520 | 1246.85 | 2.812155e-25 | 3.700204e-28 | -27.43177 | -798.2655
O1TI1 | Ti | 2Ti + O2 = 2TiO | 1530 | 1256.85 | 4.870407036e-25 | 6.40843e-28 | -27.19325 | -796.5305
O1TI1 | Ti | 2Ti + O2 = 2TiO | 1540 | 1266.85 | 8.373610693e-25 | 1.101791e-27 | -26.9579 | -794.7978
O1TI1 | Ti | 2Ti + O2 = 2TiO | 1550 | 1276.85 | 1.429366e-24 | 1.880745e-27 | -26.72567 | -793.0675
O1TI1 | Ti | 2Ti + O2 = 2TiO | 1560 | 1286.85 | 2.422801e-24 | 3.187896e-27 | -26.4965 | -791.3396
O1TI1 | Ti | 2Ti + O2 = 2TiO | 1570 | 1296.85 | 4.078441e-24 | 5.36637e-27 | -26.27032 | -789.6141
O1TI1 | Ti | 2Ti + O2 = 2TiO | 1580 | 1306.85 | 6.819145e-24 | 8.972559e-27 | -26.04708 | -787.8909
O1TI1 | Ti | 2Ti + O2 = 2TiO | 1590 | 1316.85 | 1.132611e-23 | 1.490278e-26 | -25.82673 | -786.17
O1TI1 | Ti | 2Ti + O2 = 2TiO | 1600 | 1326.85 | 1.868964707e-23 | 2.459164e-26 | -25.60921 | -784.4515
O1TI1 | Ti | 2Ti + O2 = 2TiO | 1610 | 1336.85 | 3.064389e-23 | 4.032091e-26 | -25.39447 | -782.7353
O1TI1 | Ti | 2Ti + O2 = 2TiO | 1620 | 1346.85 | 4.992992407e-23 | 6.569727e-26 | -25.18245 | -781.0214
O1TI1 | Ti | 2Ti + O2 = 2TiO | 1630 | 1356.85 | 8.085419e-23 | 1.063871e-25 | -24.97311 | -779.3098
O1TI1 | Ti | 2Ti + O2 = 2TiO | 1640 | 1366.85 | 1.301422e-22 | 1.712397e-25 | -24.7664 | -777.6005
O1TI1 | Ti | 2Ti + O2 = 2TiO | 1650 | 1376.85 | 2.082358e-22 | 2.739945e-25 | -24.56226 | -775.8935
O1TI1 | Ti | 2Ti + O2 = 2TiO | 1660 | 1386.85 | 3.312543e-22 | 4.35861e-25 | -24.36065 | -774.1888
O1TI1 | Ti | 2Ti + O2 = 2TiO | 1670 | 1396.85 | 5.239408e-22 | 6.893957e-25 | -24.16153 | -772.4863
O1TI1 | Ti | 2Ti + O2 = 2TiO | 1680 | 1406.85 | 8.24066e-22 | 1.084297e-24 | -23.96485 | -770.7861
O1TI1 | Ti | 2Ti + O2 = 2TiO | 1690 | 1416.85 | 1.288975e-21 | 1.69602e-24 | -23.77057 | -769.0882
O1TI1 | Ti | 2Ti + O2 = 2TiO | 1700 | 1426.85 | 2.005268e-21 | 2.638511e-24 | -23.57864 | -767.3925
O1TI1 | Ti | 2Ti + O2 = 2TiO | 1710 | 1436.85 | 3.103039e-21 | 4.082946e-24 | -23.38903 | -765.6991
O1TI1 | Ti | 2Ti + O2 = 2TiO | 1720 | 1446.85 | 4.776719e-21 | 6.285156e-24 | -23.20168 | -764.0079
O1TI1 | Ti | 2Ti + O2 = 2TiO | 1730 | 1456.85 | 7.31542e-21 | 9.625553e-24 | -23.01657 | -762.3189
O1TI1 | Ti | 2Ti + O2 = 2TiO | 1740 | 1466.85 | 1.114692e-20 | 1.4667e-23 | -22.83366 | -760.6321
O1TI1 | Ti | 2Ti + O2 = 2TiO | 1750 | 1476.85 | 1.690108e-20 | 2.223826e-23 | -22.6529 | -758.9475
O1TI1 | Ti | 2Ti + O2 = 2TiO | 1760 | 1486.85 | 2.550086572e-20 | 3.355377e-23 | -22.47426 | -757.2651
O1TI1 | Ti | 2Ti + O2 = 2TiO | 1770 | 1496.85 | 3.829239e-20 | 5.038473e-23 | -22.2977 | -755.5848
O1TI1 | Ti | 2Ti + O2 = 2TiO | 1780 | 1506.85 | 5.722985e-20 | 7.530243e-23 | -22.12319 | -753.9068
O1TI1 | Ti | 2Ti + O2 = 2TiO | 1790 | 1516.85 | 8.513727e-20 | 1.120227e-22 | -21.95069 | -752.2309
O1TI1 | Ti | 2Ti + O2 = 2TiO | 1800 | 1526.85 | 1.260776e-19 | 1.658915e-22 | -21.78018 | -750.5571
O1TI1 | Ti | 2Ti + O2 = 2TiO | 1810 | 1536.85 | 1.858702e-19 | 2.445661e-22 | -21.6116 | -748.8855
O1TI1 | Ti | 2Ti + O2 = 2TiO | 1820 | 1546.85 | 2.72815e-19 | 3.589671e-22 | -21.44495 | -747.2161
O1TI1 | Ti | 2Ti + O2 = 2TiO | 1830 | 1556.85 | 3.986985196e-19 | 5.246033e-22 | -21.28017 | -745.5487
O1TI1 | Ti | 2Ti + O2 = 2TiO | 1840 | 1566.85 | 5.801896e-19 | 7.634074e-22 | -21.11724 | -743.8835
O1TI1 | Ti | 2Ti + O2 = 2TiO | 1850 | 1576.85 | 8.407647e-19 | 1.106269e-21 | -20.95614 | -742.2204
O1TI1 | Ti | 2Ti + O2 = 2TiO | 1860 | 1586.85 | 1.213355e-18 | 1.59652e-21 | -20.79683 | -740.5594
O1TI1 | Ti | 2Ti + O2 = 2TiO | 1870 | 1596.85 | 1.743970621e-18 | 2.294698e-21 | -20.63927 | -738.9004
O1TI1 | Ti | 2Ti + O2 = 2TiO | 1880 | 1606.85 | 2.496644e-18 | 3.285059e-21 | -20.48346 | -737.2435
O1TI1 | Ti | 2Ti + O2 = 2TiO | 1890 | 1616.85 | 3.560149988e-18 | 4.684408e-21 | -20.32935 | -735.5887
O1TI1 | Ti | 2Ti + O2 = 2TiO | 1900 | 1626.85 | 5.057095e-18 | 6.654073e-21 | -20.17691 | -733.936
O1TI1 | Ti | 2Ti + O2 = 2TiO | 1910 | 1636.85 | 7.15619e-18 | 9.41604e-21 | -20.02613 | -732.2853
O1TI1 | Ti | 2Ti + O2 = 2TiO | 1920 | 1646.85 | 1.008873e-17 | 1.327465e-20 | -19.87698 | -730.6366
O1TI1 | Ti | 2Ti + O2 = 2TiO | 1930 | 1656.85 | 1.417068e-17 | 1.864564e-20 | -19.72942 | -728.99
O1TI1 | Ti | 2Ti + O2 = 2TiO | 1940 | 1666.85 | 1.983214e-17 | 2.609492e-20 | -19.58344 | -727.3454
O1TI1 | Ti | 2Ti + O2 = 2TiO | 1941 | 1667.85 | 2.050604e-17 | 2.698163e-20 | -19.56893 | -727.181
O1TI1 | Ti | 2Ti + O2 = 2TiO | 1941 | 1667.85 | 2.050604e-17 | 2.698163e-20 | -19.56893 | -727.181
O1TI1 | Ti | 2Ti + O2 = 2TiO | 1950 | 1676.85 | 2.78818e-17 | 3.66865728e-20 | -19.43549 | -725.5712
O1TI1 | Ti | 2Ti + O2 = 2TiO | 1960 | 1686.85 | 3.909489e-17 | 5.144065e-20 | -19.28869 | -723.7836
O1TI1 | Ti | 2Ti + O2 = 2TiO | 1970 | 1696.85 | 5.463e-17 | 7.188158e-20 | -19.14338 | -721.996
O1TI1 | Ti | 2Ti + O2 = 2TiO | 1970 | 1696.85 | 5.462586e-17 | 7.187613e-20 | -19.14342 | -721.9972
O1TI1 | Ti | 2Ti + O2 = 2TiO | 1980 | 1706.85 | 7.606387e-17 | 1.00084e-19 | -18.99964 | -720.212
O1TI1 | Ti | 2Ti + O2 = 2TiO | 1990 | 1716.85 | 1.055559e-16 | 1.388894e-19 | -18.85733 | -718.4279
O1TI1 | Ti | 2Ti + O2 = 2TiO | 2010 | 1736.85 | 2.012567e-16 | 2.648114e-19 | -18.57706 | -714.8633
O1TI1 | Ti | 2Ti + O2 = 2TiO | 2020 | 1746.85 | 2.765389e-16 | 3.63867e-19 | -18.43906 | -713.0828
O1TI1 | Ti | 2Ti + O2 = 2TiO | 2030 | 1756.85 | 3.787662e-16 | 4.983766e-19 | -18.30244 | -711.3035
O1TI1 | Ti | 2Ti + O2 = 2TiO | 2040 | 1766.85 | 5.171485e-16 | 6.804586e-19 | -18.1672 | -709.5255
O1TI1 | Ti | 2Ti + O2 = 2TiO | 2050 | 1776.85 | 7.038958e-16 | 9.261787e-19 | -18.03331 | -707.7487
O1TI1 | Ti | 2Ti + O2 = 2TiO | 2060 | 1786.85 | 9.551461812e-16 | 1.256771e-18 | -17.90074 | -705.9731
O1TI1 | Ti | 2Ti + O2 = 2TiO | 2070 | 1796.85 | 1.292167e-15 | 1.70022e-18 | -17.76949 | -704.1988
O1TI1 | Ti | 2Ti + O2 = 2TiO | 2080 | 1806.85 | 1.742905e-15 | 2.293296e-18 | -17.63954 | -702.4258
O1TI1 | Ti | 2Ti + O2 = 2TiO | 2090 | 1816.85 | 2.343977e-15 | 3.08418e-18 | -17.51086 | -700.6541
O1TI1 | Ti | 2Ti + O2 = 2TiO | 2100 | 1826.85 | 3.143223e-15 | 4.13582e-18 | -17.38344 | -698.8836
O1TI1 | Ti | 2Ti + O2 = 2TiO | 2110 | 1836.85 | 4.202979e-15 | 5.530236e-18 | -17.25726 | -697.1144
O1TI1 | Ti | 2Ti + O2 = 2TiO | 2120 | 1846.85 | 5.604239e-15 | 7.373998e-18 | -17.1323 | -695.3466
O1TI1 | Ti | 2Ti + O2 = 2TiO | 2130 | 1856.85 | 7.451958e-15 | 9.805208e-18 | -17.00854 | -693.5801
O1TI1 | Ti | 2Ti + O2 = 2TiO | 2140 | 1866.85 | 9.881781e-15 | 1.300234e-17 | -16.88598 | -691.8148
O1TI1 | Ti | 2Ti + O2 = 2TiO | 2150 | 1876.85 | 1.306855e-14 | 1.719546e-17 | -16.76459 | -690.051
O1TI1 | Ti | 2Ti + O2 = 2TiO | 2160 | 1886.85 | 1.723706e-14 | 2.268034e-17 | -16.64435 | -688.2884
O1TI1 | Ti | 2Ti + O2 = 2TiO | 2170 | 1896.85 | 2.267556817e-14 | 2.983627e-17 | -16.52526 | -686.5273
O1TI1 | Ti | 2Ti + O2 = 2TiO | 2180 | 1906.85 | 2.97528e-14 | 3.914843e-17 | -16.40729 | -684.7674
O1TI1 | Ti | 2Ti + O2 = 2TiO | 2190 | 1916.85 | 3.893925e-14 | 5.123585e-17 | -16.29043 | -683.009
O1TI1 | Ti | 2Ti + O2 = 2TiO | 2200 | 1926.85 | 5.083374e-14 | 6.68865e-17 | -16.17466 | -681.2519
O1TI1 | Ti | 2Ti + O2 = 2TiO | 2210 | 1936.85 | 6.619667e-14 | 8.710088e-17 | -16.05998 | -679.4963
O1TI1 | Ti | 2Ti + O2 = 2TiO | 2220 | 1946.85 | 8.599122e-14 | 1.131463e-16 | -15.94636 | -677.742
O1TI1 | Ti | 2Ti + O2 = 2TiO | 2230 | 1956.85 | 1.114346e-13 | 1.466245e-16 | -15.83379 | -675.9891
O1TI1 | Ti | 2Ti + O2 = 2TiO | 2240 | 1966.85 | 1.440616e-13 | 1.895547e-16 | -15.72227 | -674.2377
O1TI1 | Ti | 2Ti + O2 = 2TiO | 2250 | 1976.85 | 1.858026e-13 | 2.444771e-16 | -15.61176 | -672.4876
O1TI1 | Ti | 2Ti + O2 = 2TiO | 2260 | 1986.85 | 2.390806e-13 | 3.145798e-16 | -15.50227 | -670.739
O1TI1 | Ti | 2Ti + O2 = 2TiO | 2270 | 1996.85 | 3.069299047e-13 | 4.038551e-16 | -15.39377 | -668.9919
O1TI1 | Ti | 2Ti + O2 = 2TiO | 2280 | 2006.85 | 3.931417e-13 | 5.172917e-16 | -15.28626 | -667.2462
O1TI1 | Ti | 2Ti + O2 = 2TiO | 2290 | 2016.85 | 5.024431e-13 | 6.611094e-16 | -15.17973 | -665.5019
O1TI1 | Ti | 2Ti + O2 = 2TiO | 2300 | 2026.85 | 6.407152e-13 | 8.430463e-16 | -15.07415 | -663.7591
O1TI1 | Ti | 2Ti + O2 = 2TiO | 2310 | 2036.85 | 8.152593e-13 | 1.07271e-15 | -14.96952 | -662.0178
O1TI1 | Ti | 2Ti + O2 = 2TiO | 2320 | 2046.85 | 1.035121e-12 | 1.362002e-15 | -14.86582 | -660.278
O1TI1 | Ti | 2Ti + O2 = 2TiO | 2330 | 2056.85 | 1.311485e-12 | 1.725638e-15 | -14.76305 | -658.5396
O1TI1 | Ti | 2Ti + O2 = 2TiO | 2340 | 2066.85 | 1.658148e-12 | 2.181774e-15 | -14.66119 | -656.8027
O1TI1 | Ti | 2Ti + O2 = 2TiO | 2350 | 2076.85 | 2.092104e-12 | 2.752769e-15 | -14.56023 | -655.0674
O1TI1 | Ti | 2Ti + O2 = 2TiO | 2360 | 2086.85 | 2.634233219e-12 | 3.466096e-15 | -14.46016 | -653.3335
O1TI1 | Ti | 2Ti + O2 = 2TiO | 2370 | 2096.85 | 3.310146e-12 | 4.355456e-15 | -14.36097 | -651.6012
O1TI1 | Ti | 2Ti + O2 = 2TiO | 2380 | 2106.85 | 4.151194691e-12 | 5.462098e-15 | -14.26264 | -649.8704
O1TI1 | Ti | 2Ti + O2 = 2TiO | 2390 | 2116.85 | 5.195684e-12 | 6.836426e-15 | -14.16517 | -648.1411
O1TI1 | Ti | 2Ti + O2 = 2TiO | 2400 | 2126.85 | 6.490326e-12 | 8.539903e-15 | -14.06855 | -646.4134
O1TI1 | Ti | 2Ti + O2 = 2TiO | 2410 | 2136.85 | 8.091983e-12 | 1.064735e-14 | -13.97276 | -644.6872
O1TI1 | Ti | 2Ti + O2 = 2TiO | 2420 | 2146.85 | 1.006974e-11 | 1.324966e-14 | -13.8778 | -642.9626
O1TI1 | Ti | 2Ti + O2 = 2TiO | 2430 | 2156.85 | 1.250738e-11 | 1.645708e-14 | -13.78365 | -641.2395
O1TI1 | Ti | 2Ti + O2 = 2TiO | 2440 | 2166.85 | 1.550633e-11 | 2.040307e-14 | -13.6903 | -639.5181
O1TI1 | Ti | 2Ti + O2 = 2TiO | 2450 | 2176.85 | 1.918916934e-11 | 2.524891e-14 | -13.59776 | -637.7981
O1TI1 | Ti | 2Ti + O2 = 2TiO | 2460 | 2186.85 | 2.370376352e-11 | 3.118916e-14 | -13.506 | -636.0798
O1TI1 | Ti | 2Ti + O2 = 2TiO | 2470 | 2196.85 | 2.922818e-11 | 3.845813e-14 | -13.41501 | -634.3631
O1TI1 | Ti | 2Ti + O2 = 2TiO | 2480 | 2206.85 | 3.59765e-11 | 4.73375e-14 | -13.32479 | -632.6479
O1TI1 | Ti | 2Ti + O2 = 2TiO | 2490 | 2216.85 | 4.420564e-11 | 5.816532e-14 | -13.23534 | -630.9344
O1TI1 | Ti | 2Ti + O2 = 2TiO | 2500 | 2226.85 | 5.422346e-11 | 7.134666e-14 | -13.14663 | -629.2224
O1TI1 | Ti | 2Ti + O2 = 2TiO | 2510 | 2236.85 | 6.639818e-11 | 8.736603e-14 | -13.05866 | -627.5121
O1TI1 | Ti | 2Ti + O2 = 2TiO | 2520 | 2246.85 | 8.116959e-11 | 1.068021e-13 | -12.97142 | -625.8034
O1TI1 | Ti | 2Ti + O2 = 2TiO | 2530 | 2256.85 | 9.906203e-11 | 1.303448e-13 | -12.88491 | -624.0964
O1TI1 | Ti | 2Ti + O2 = 2TiO | 2540 | 2266.85 | 1.206997e-10 | 1.588154e-13 | -12.79911 | -622.391
O1TI1 | Ti | 2Ti + O2 = 2TiO | 2550 | 2276.85 | 1.468245e-10 | 1.931901e-13 | -12.71402 | -620.6872
O1TI1 | Ti | 2Ti + O2 = 2TiO | 2560 | 2286.85 | 1.783169e-10 | 2.346275e-13 | -12.62962 | -618.9851
O1TI1 | Ti | 2Ti + O2 = 2TiO | 2570 | 2296.85 | 2.1622e-10 | 2.845e-13 | -12.54592 | -617.2846
O1TI1 | Ti | 2Ti + O2 = 2TiO | 2580 | 2306.85 | 2.617682e-10 | 3.444318e-13 | -12.4629 | -615.5858
O1TI1 | Ti | 2Ti + O2 = 2TiO | 2590 | 2316.85 | 3.164193e-10 | 4.163412e-13 | -12.38055 | -613.8886
O1TI1 | Ti | 2Ti + O2 = 2TiO | 2600 | 2326.85 | 3.818933e-10 | 5.024912e-13 | -12.29887 | -612.1932
O1TI1 | Ti | 2Ti + O2 = 2TiO | 2610 | 2336.85 | 4.602159e-10 | 6.055472e-13 | -12.21785 | -610.4994
O1TI1 | Ti | 2Ti + O2 = 2TiO | 2620 | 2346.85 | 5.537694e-10 | 7.28644e-13 | -12.13748 | -608.8073
O1TI1 | Ti | 2Ti + O2 = 2TiO | 2630 | 2356.85 | 6.653521223e-10 | 8.754633e-13 | -12.05776 | -607.1169
O1TI1 | Ti | 2Ti + O2 = 2TiO | 2640 | 2366.85 | 7.982456e-10 | 1.050323e-12 | -11.97868 | -605.4282
O1TI1 | Ti | 2Ti + O2 = 2TiO | 2650 | 2376.85 | 9.562930094e-10 | 1.25828e-12 | -11.90022 | -603.7412
O1TI1 | Ti | 2Ti + O2 = 2TiO | 2660 | 2386.85 | 1.143989e-09 | 1.505249e-12 | -11.82239 | -602.056
O1TI1 | Ti | 2Ti + O2 = 2TiO | 2670 | 2396.85 | 1.366584e-09 | 1.798137e-12 | -11.74518 | -600.3724
O1TI1 | Ti | 2Ti + O2 = 2TiO | 2680 | 2406.85 | 1.6302e-09 | 2.144999e-12 | -11.66857 | -598.6906
O1TI1 | Ti | 2Ti + O2 = 2TiO | 2690 | 2416.85 | 1.941968e-09 | 2.555221e-12 | -11.59257 | -597.0105
O1TI1 | Ti | 2Ti + O2 = 2TiO | 2700 | 2426.85 | 2.310186e-09 | 3.039718e-12 | -11.51717 | -595.3321
O1TI1 | Ti | 2Ti + O2 = 2TiO | 2710 | 2436.85 | 2.74449e-09 | 3.611171e-12 | -11.44235 | -593.6555
O1TI1 | Ti | 2Ti + O2 = 2TiO | 2720 | 2446.85 | 3.256062219e-09 | 4.284292e-12 | -11.36812 | -591.9806
O1TI1 | Ti | 2Ti + O2 = 2TiO | 2730 | 2456.85 | 3.857859e-09 | 5.076131e-12 | -11.29447 | -590.3075
O1TI1 | Ti | 2Ti + O2 = 2TiO | 2740 | 2466.85 | 4.564876e-09 | 6.006415e-12 | -11.22138 | -588.6361
O1TI1 | Ti | 2Ti + O2 = 2TiO | 2750 | 2476.85 | 5.394441e-09 | 7.097949e-12 | -11.14887 | -586.9665
O1TI1 | Ti | 2Ti + O2 = 2TiO | 2760 | 2486.85 | 6.366562e-09 | 8.377056e-12 | -11.07691 | -585.2987
O1TI1 | Ti | 2Ti + O2 = 2TiO | 2770 | 2496.85 | 7.504305e-09 | 9.874086e-12 | -11.0055 | -583.6326
O1TI1 | Ti | 2Ti + O2 = 2TiO | 2780 | 2506.85 | 8.834233e-09 | 1.162399e-11 | -10.93464 | -581.9683
O1TI1 | Ti | 2Ti + O2 = 2TiO | 2790 | 2516.85 | 1.03869e-08 | 1.366697e-11 | -10.86433 | -580.3058
O1TI1 | Ti | 2Ti + O2 = 2TiO | 2800 | 2526.85 | 1.219739e-08 | 1.60492e-11 | -10.79455 | -578.6451
O1TI1 | Ti | 2Ti + O2 = 2TiO | 2810 | 2536.85 | 1.4306e-08 | 1.882368e-11 | -10.7253 | -576.9862
O1TI1 | Ti | 2Ti + O2 = 2TiO | 2820 | 2546.85 | 1.675887304e-08 | 2.205115e-11 | -10.65657 | -575.3291
O1TI1 | Ti | 2Ti + O2 = 2TiO | 2830 | 2556.85 | 1.960886e-08 | 2.580113e-11 | -10.58836 | -573.6739
O1TI1 | Ti | 2Ti + O2 = 2TiO | 2840 | 2566.85 | 2.291639e-08 | 3.015315e-11 | -10.52067 | -572.0204
O1TI1 | Ti | 2Ti + O2 = 2TiO | 2850 | 2576.85 | 2.675049e-08 | 3.519802e-11 | -10.45348 | -570.3687
O1TI1 | Ti | 2Ti + O2 = 2TiO | 2860 | 2586.85 | 3.118991e-08 | 4.103936e-11 | -10.3868 | -568.7189
O1TI1 | Ti | 2Ti + O2 = 2TiO | 2870 | 2596.85 | 3.632441e-08 | 4.779528e-11 | -10.32062 | -567.0709
O1TI1 | Ti | 2Ti + O2 = 2TiO | 2880 | 2606.85 | 4.225617e-08 | 5.560022e-11 | -10.25492 | -565.4247
O1TI1 | Ti | 2Ti + O2 = 2TiO | 2890 | 2616.85 | 4.910139e-08 | 6.460709e-11 | -10.18972 | -563.7804
O1TI1 | Ti | 2Ti + O2 = 2TiO | 2900 | 2626.85 | 5.699209e-08 | 7.498959e-11 | -10.125 | -562.1379
O1TI1 | Ti | 2Ti + O2 = 2TiO | 2910 | 2636.85 | 6.607807e-08 | 8.694483e-11 | -10.06076 | -560.4973
O1TI1 | Ti | 2Ti + O2 = 2TiO | 2920 | 2646.85 | 7.652916e-08 | 1.006963e-10 | -9.996987 | -558.8585
O1TI1 | Ti | 2Ti + O2 = 2TiO | 2930 | 2656.85 | 8.853768e-08 | 1.164969e-10 | -9.933685 | -557.2215
O1TI1 | Ti | 2Ti + O2 = 2TiO | 2940 | 2666.85 | 1.023212e-07 | 1.346331e-10 | -9.870848 | -555.5865
O1TI1 | Ti | 2Ti + O2 = 2TiO | 2950 | 2676.85 | 1.181255643e-07 | 1.554284e-10 | -9.80847 | -553.9533
O1TI1 | Ti | 2Ti + O2 = 2TiO | 2960 | 2686.85 | 1.362284e-07 | 1.792479e-10 | -9.746546 | -552.322
O1TI1 | Ti | 2Ti + O2 = 2TiO | 2970 | 2696.85 | 1.569428e-07 | 2.065037e-10 | -9.685072 | -550.6925
O1TI1 | Ti | 2Ti + O2 = 2TiO | 2980 | 2706.85 | 1.806216e-07 | 2.3766e-10 | -9.624044 | -549.065
O1TI1 | Ti | 2Ti + O2 = 2TiO | 2990 | 2716.85 | 2.076618e-07 | 2.732392e-10 | -9.563457 | -547.4393
O1TI1 | Ti | 2Ti + O2 = 2TiO | 3000 | 2726.85 | 2.385101e-07 | 3.138291e-10 | -9.503307 | -545.8155
O1TI1_O3TI2 | Ti | 4TiO + O2 = 2Ti2O3 | 300 | 26.85 | 1.173521e-141 | 1.544107e-144 | -143.8113 | -825.9699
O1TI1_O3TI2 | Ti | 4TiO + O2 = 2Ti2O3 | 310 | 36.85 | 1.065964e-136 | 1.402585e-139 | -138.8531 | -824.0756
O1TI1_O3TI2 | Ti | 4TiO + O2 = 2Ti2O3 | 320 | 46.85 | 4.741103e-132 | 6.238293e-135 | -134.2049 | -822.1827
O1TI1_O3TI2 | Ti | 4TiO + O2 = 2Ti2O3 | 330 | 56.85 | 1.101579e-127 | 1.449446e-130 | -129.8388 | -820.2917
O1TI1_O3TI2 | Ti | 4TiO + O2 = 2Ti2O3 | 340 | 66.85 | 1.415646e-123 | 1.862692e-126 | -125.7299 | -818.403
O1TI1_O3TI2 | Ti | 4TiO + O2 = 2Ti2O3 | 350 | 76.85 | 1.058431e-119 | 1.392672e-122 | -121.8562 | -816.5173
O1TI1_O3TI2 | Ti | 4TiO + O2 = 2Ti2O3 | 360 | 86.85 | 4.81573e-116 | 6.336486e-119 | -118.1982 | -814.635
O1TI1_O3TI2 | Ti | 4TiO + O2 = 2Ti2O3 | 370 | 96.85 | 1.387924e-112 | 1.826216e-115 | -114.7384 | -812.7567
O1TI1_O3TI2 | Ti | 4TiO + O2 = 2Ti2O3 | 379.7860414 | 106.636 | 2.244149e-109 | 2.952828e-112 | -111.5298 | -810.9231
O1TI1_O3TI2 | Ti | 4TiO + O2 = 2Ti2O3 | 379.7860414 | 106.636 | 2.244149e-109 | 2.952828e-112 | -111.5298 | -810.9231
O1TI1_O3TI2 | Ti | 4TiO + O2 = 2Ti2O3 | 380 | 106.85 | 2.628698e-109 | 3.458813e-112 | -111.4611 | -810.8802
O1TI1_O3TI2 | Ti | 4TiO + O2 = 2Ti2O3 | 390 | 116.85 | 3.513077e-106 | 4.622469e-109 | -108.3351 | -808.8794
O1TI1_O3TI2 | Ti | 4TiO + O2 = 2Ti2O3 | 400 | 126.85 | 3.270367e-103 | 4.303115e-106 | -105.3662 | -806.8843
O1TI1_O3TI2 | Ti | 4TiO + O2 = 2Ti2O3 | 410 | 136.85 | 2.17715e-100 | 2.864671e-103 | -102.5429 | -804.8954
O1TI1_O3TI2 | Ti | 4TiO + O2 = 2Ti2O3 | 420 | 146.85 | 1.061443e-97 | 1.396636e-100 | -99.85492 | -802.9132
O1TI1_O3TI2 | Ti | 4TiO + O2 = 2Ti2O3 | 430 | 156.85 | 3.872536e-95 | 5.095442e-98 | -97.29282 | -800.9384
O1TI1_O3TI2 | Ti | 4TiO + O2 = 2Ti2O3 | 440 | 166.85 | 1.078218e-92 | 1.418708e-95 | -94.84811 | -798.9714
O1TI1_O3TI2 | Ti | 4TiO + O2 = 2Ti2O3 | 450 | 176.85 | 2.332363e-90 | 3.068898e-93 | -92.51302 | -797.0127
O1TI1_O3TI2 | Ti | 4TiO + O2 = 2Ti2O3 | 460 | 186.85 | 3.984329616e-88 | 5.242539e-91 | -90.28046 | -795.0628
O1TI1_O3TI2 | Ti | 4TiO + O2 = 2Ti2O3 | 470 | 196.85 | 5.455984e-86 | 7.178927e-89 | -88.14394 | -793.1224
O1TI1_O3TI2 | Ti | 4TiO + O2 = 2Ti2O3 | 470 | 196.85 | 5.455984e-86 | 7.178927e-89 | -88.14394 | -793.1224
O1TI1_O3TI2 | Ti | 4TiO + O2 = 2Ti2O3 | 470 | 196.85 | 5.455964e-86 | 7.1789e-89 | -88.14394 | -793.1224
O1TI1_O3TI2 | Ti | 4TiO + O2 = 2Ti2O3 | 480 | 206.85 | 6.000236e-84 | 7.895048e-87 | -86.10265 | -791.2389
O1TI1_O3TI2 | Ti | 4TiO + O2 = 2Ti2O3 | 490 | 216.85 | 5.437002e-82 | 7.153949e-85 | -84.14545 | -789.3627
O1TI1_O3TI2 | Ti | 4TiO + O2 = 2Ti2O3 | 500 | 226.85 | 4.106735e-80 | 5.403599e-83 | -82.26732 | -787.4939
O1TI1_O3TI2 | Ti | 4TiO + O2 = 2Ti2O3 | 510 | 236.85 | 2.613587e-78 | 3.43893e-81 | -80.46358 | -785.6324
O1TI1_O3TI2 | Ti | 4TiO + O2 = 2Ti2O3 | 520 | 246.85 | 1.415402e-76 | 1.862371e-79 | -78.72993 | -783.7781
O1TI1_O3TI2 | Ti | 4TiO + O2 = 2Ti2O3 | 530 | 256.85 | 6.582663e-75 | 8.661398e-78 | -77.06241 | -781.9308
O1TI1_O3TI2 | Ti | 4TiO + O2 = 2Ti2O3 | 540 | 266.85 | 2.651456e-73 | 3.488758e-76 | -75.45733 | -780.0906
O1TI1_O3TI2 | Ti | 4TiO + O2 = 2Ti2O3 | 550 | 276.85 | 9.322739457e-72 | 1.226676e-74 | -73.91127 | -778.2573
O1TI1_O3TI2 | Ti | 4TiO + O2 = 2Ti2O3 | 560 | 286.85 | 2.882375e-70 | 3.792599e-73 | -72.42106 | -776.4309
O1TI1_O3TI2 | Ti | 4TiO + O2 = 2Ti2O3 | 570 | 296.85 | 7.889597e-69 | 1.038105e-71 | -70.98376 | -774.6111
O1TI1_O3TI2 | Ti | 4TiO + O2 = 2Ti2O3 | 580 | 306.85 | 1.92399e-67 | 2.531566e-70 | -69.59661 | -772.7979
O1TI1_O3TI2 | Ti | 4TiO + O2 = 2Ti2O3 | 590 | 316.85 | 4.204895e-66 | 5.532757e-69 | -68.25706 | -770.9913
O1TI1_O3TI2 | Ti | 4TiO + O2 = 2Ti2O3 | 600 | 326.85 | 8.281359e-65 | 1.089653e-67 | -66.96271 | -769.1909
O1TI1_O3TI2 | Ti | 4TiO + O2 = 2Ti2O3 | 610 | 336.85 | 1.477324e-63 | 1.943847e-66 | -65.71134 | -767.3969
O1TI1_O3TI2 | Ti | 4TiO + O2 = 2Ti2O3 | 620 | 346.85 | 2.398648e-62 | 3.156116e-65 | -64.50085 | -765.6089
O1TI1_O3TI2 | Ti | 4TiO + O2 = 2Ti2O3 | 630 | 356.85 | 3.560667e-61 | 4.685088e-64 | -63.32928 | -763.827
O1TI1_O3TI2 | Ti | 4TiO + O2 = 2Ti2O3 | 640 | 366.85 | 4.852933e-60 | 6.385439e-63 | -62.19481 | -762.0509
O1TI1_O3TI2 | Ti | 4TiO + O2 = 2Ti2O3 | 650 | 376.85 | 6.096875e-59 | 8.022204e-62 | -61.09571 | -760.2806
O1TI1_O3TI2 | Ti | 4TiO + O2 = 2Ti2O3 | 660 | 386.85 | 7.086919e-58 | 9.324893e-61 | -60.03036 | -758.516
O1TI1_O3TI2 | Ti | 4TiO + O2 = 2Ti2O3 | 670 | 396.85 | 7.648488e-57 | 1.00638e-59 | -58.99724 | -756.7568
O1TI1_O3TI2 | Ti | 4TiO + O2 = 2Ti2O3 | 680 | 406.85 | 7.689407e-56 | 1.011764e-58 | -57.99492 | -755.0031
O1TI1_O3TI2 | Ti | 4TiO + O2 = 2Ti2O3 | 690 | 416.85 | 7.223663e-55 | 9.50482e-58 | -57.02206 | -753.2547
O1TI1_O3TI2 | Ti | 4TiO + O2 = 2Ti2O3 | 700 | 426.85 | 6.359757e-54 | 8.368101e-57 | -56.07737 | -751.5114
O1TI1_O3TI2 | Ti | 4TiO + O2 = 2Ti2O3 | 710 | 436.85 | 5.261886e-53 | 6.923534e-56 | -55.15967 | -749.7732
O1TI1_O3TI2 | Ti | 4TiO + O2 = 2Ti2O3 | 720 | 446.85 | 4.101974e-52 | 5.397334e-55 | -54.26782 | -748.0399
O1TI1_O3TI2 | Ti | 4TiO + O2 = 2Ti2O3 | 730 | 456.85 | 3.020406e-51 | 3.974219e-54 | -53.40075 | -746.3114
O1TI1_O3TI2 | Ti | 4TiO + O2 = 2Ti2O3 | 740 | 466.85 | 2.105579e-50 | 2.770499e-53 | -52.55744 | -744.5876
O1TI1_O3TI2 | Ti | 4TiO + O2 = 2Ti2O3 | 750 | 476.85 | 1.39274e-49 | 1.832553e-52 | -51.73694 | -742.8684
O1TI1_O3TI2 | Ti | 4TiO + O2 = 2Ti2O3 | 760 | 486.85 | 8.759284e-49 | 1.152537e-51 | -50.93835 | -741.1537
O1TI1_O3TI2 | Ti | 4TiO + O2 = 2Ti2O3 | 770 | 496.85 | 5.248413e-48 | 6.905807e-51 | -50.16079 | -739.4434
O1TI1_O3TI2 | Ti | 4TiO + O2 = 2Ti2O3 | 780 | 506.85 | 3.001682643e-47 | 3.949582425e-50 | -49.40345 | -737.7373
O1TI1_O3TI2 | Ti | 4TiO + O2 = 2Ti2O3 | 790 | 516.85 | 1.641549e-46 | 2.159933e-49 | -48.66556 | -736.0354
O1TI1_O3TI2 | Ti | 4TiO + O2 = 2Ti2O3 | 800 | 526.85 | 8.598676e-46 | 1.131405e-48 | -47.94638 | -734.3375
O1TI1_O3TI2 | Ti | 4TiO + O2 = 2Ti2O3 | 810 | 536.85 | 4.321132e-45 | 5.6857e-48 | -47.24522 | -732.6436
O1TI1_O3TI2 | Ti | 4TiO + O2 = 2Ti2O3 | 820 | 546.85 | 2.086494978e-44 | 2.745388e-47 | -46.5614 | -730.9535
O1TI1_O3TI2 | Ti | 4TiO + O2 = 2Ti2O3 | 830 | 556.85 | 9.694475e-44 | 1.275589e-46 | -45.89429 | -729.2671
O1TI1_O3TI2 | Ti | 4TiO + O2 = 2Ti2O3 | 840 | 566.85 | 4.340317e-43 | 5.710944e-46 | -45.24329 | -727.5844
O1TI1_O3TI2 | Ti | 4TiO + O2 = 2Ti2O3 | 850 | 576.85 | 1.874924e-42 | 2.467005e-45 | -44.60783 | -725.9052
O1TI1_O3TI2 | Ti | 4TiO + O2 = 2Ti2O3 | 860 | 586.85 | 7.824531e-42 | 1.029544e-44 | -43.98736 | -724.2294
O1TI1_O3TI2 | Ti | 4TiO + O2 = 2Ti2O3 | 870 | 596.85 | 3.158408e-41 | 4.155801e-44 | -43.38135 | -722.557
O1TI1_O3TI2 | Ti | 4TiO + O2 = 2Ti2O3 | 880 | 606.85 | 1.23456e-40 | 1.624421e-43 | -42.7893 | -720.8879
O1TI1_O3TI2 | Ti | 4TiO + O2 = 2Ti2O3 | 890 | 616.85 | 4.678064e-40 | 6.155348e-43 | -42.21075 | -719.2219
O1TI1_O3TI2 | Ti | 4TiO + O2 = 2Ti2O3 | 900 | 626.85 | 1.720225e-39 | 2.263454e-42 | -41.64523 | -717.559
O1TI1_O3TI2 | Ti | 4TiO + O2 = 2Ti2O3 | 910 | 636.85 | 6.14475e-39 | 8.085198e-42 | -41.09231 | -715.8991
O1TI1_O3TI2 | Ti | 4TiO + O2 = 2Ti2O3 | 920 | 646.85 | 2.134219e-38 | 2.808183e-41 | -40.55157 | -714.2421
O1TI1_O3TI2 | Ti | 4TiO + O2 = 2Ti2O3 | 930 | 656.85 | 7.214191e-38 | 9.492356e-41 | -40.02263 | -712.5878
O1TI1_O3TI2 | Ti | 4TiO + O2 = 2Ti2O3 | 940 | 666.85 | 2.375368e-37 | 3.125484e-40 | -39.50508 | -710.9363
O1TI1_O3TI2 | Ti | 4TiO + O2 = 2Ti2O3 | 950 | 676.85 | 7.624888e-37 | 1.003275e-39 | -38.99858 | -709.2874
O1TI1_O3TI2 | Ti | 4TiO + O2 = 2Ti2O3 | 960 | 686.85 | 2.388059e-36 | 3.142183e-39 | -38.50277 | -707.6411
O1TI1_O3TI2 | Ti | 4TiO + O2 = 2Ti2O3 | 970 | 696.85 | 7.30299e-36 | 9.609197e-39 | -38.01731 | -705.9973
O1TI1_O3TI2 | Ti | 4TiO + O2 = 2Ti2O3 | 980 | 706.85 | 2.182336e-35 | 2.871495e-38 | -37.54189 | -704.3558
O1TI1_O3TI2 | Ti | 4TiO + O2 = 2Ti2O3 | 990 | 716.85 | 6.376996e-35 | 8.390784e-38 | -37.0762 | -702.7167
O1TI1_O3TI2 | Ti | 4TiO + O2 = 2Ti2O3 | 1000 | 726.85 | 1.823392e-34 | 2.3992e-37 | -36.61993 | -701.0798
O1TI1_O3TI2 | Ti | 4TiO + O2 = 2Ti2O3 | 1010 | 736.85 | 5.10502e-34 | 6.717132e-37 | -36.17282 | -699.445
O1TI1_O3TI2 | Ti | 4TiO + O2 = 2Ti2O3 | 1020 | 746.85 | 1.400365e-33 | 1.842586e-36 | -35.73457 | -697.8123
O1TI1_O3TI2 | Ti | 4TiO + O2 = 2Ti2O3 | 1030 | 756.85 | 3.765942e-33 | 4.955187e-36 | -35.30494 | -696.1817
O1TI1_O3TI2 | Ti | 4TiO + O2 = 2Ti2O3 | 1040 | 766.85 | 9.934514e-33 | 1.307173e-35 | -34.88367 | -694.5529
O1TI1_O3TI2 | Ti | 4TiO + O2 = 2Ti2O3 | 1050 | 776.85 | 2.572188e-32 | 3.384458e-35 | -34.47051 | -692.9261
O1TI1_O3TI2 | Ti | 4TiO + O2 = 2Ti2O3 | 1060 | 786.85 | 6.539961e-32 | 8.605212e-35 | -34.06524 | -691.301
O1TI1_O3TI2 | Ti | 4TiO + O2 = 2Ti2O3 | 1070 | 796.85 | 1.63376e-31 | 2.149685e-34 | -33.66763 | -689.6776
O1TI1_O3TI2 | Ti | 4TiO + O2 = 2Ti2O3 | 1080 | 806.85 | 4.011976e-31 | 5.278916e-34 | -33.27746 | -688.0559
O1TI1_O3TI2 | Ti | 4TiO + O2 = 2Ti2O3 | 1090 | 816.85 | 9.689319e-31 | 1.27491e-33 | -32.89452 | -686.4358
O1TI1_O3TI2 | Ti | 4TiO + O2 = 2Ti2O3 | 1100 | 826.85 | 2.302468e-30 | 3.029563e-33 | -32.51862 | -684.8172
O1TI1_O3TI2 | Ti | 4TiO + O2 = 2Ti2O3 | 1110 | 836.85 | 5.385829e-30 | 7.086617e-33 | -32.14956 | -683.2001
O1TI1_O3TI2 | Ti | 4TiO + O2 = 2Ti2O3 | 1120 | 846.85 | 1.24067e-29 | 1.632460885e-32 | -31.78716 | -681.5843
O1TI1_O3TI2 | Ti | 4TiO + O2 = 2Ti2O3 | 1130 | 856.85 | 2.815689e-29 | 3.704854e-32 | -31.43123 | -679.9699
O1TI1_O3TI2 | Ti | 4TiO + O2 = 2Ti2O3 | 1140 | 866.85 | 6.298119e-29 | 8.286999e-32 | -31.0816 | -678.3567
O1TI1_O3TI2 | Ti | 4TiO + O2 = 2Ti2O3 | 1150 | 876.85 | 1.388999e-28 | 1.827631e-31 | -30.73811 | -676.7448
O1TI1_O3TI2 | Ti | 4TiO + O2 = 2Ti2O3 | 1160 | 886.85 | 3.021479e-28 | 3.975631e-31 | -30.40059 | -675.1339
O1TI1_O3TI2 | Ti | 4TiO + O2 = 2Ti2O3 | 1170 | 896.85 | 6.485142e-28 | 8.533082e-31 | -30.06889 | -673.5242
O1TI1_O3TI2 | Ti | 4TiO + O2 = 2Ti2O3 | 1180 | 906.85 | 1.373891e-27 | 1.807751e-30 | -29.74286 | -671.9155
O1TI1_O3TI2 | Ti | 4TiO + O2 = 2Ti2O3 | 1190 | 916.85 | 2.873843e-27 | 3.781372e-30 | -29.42235 | -670.3077
O1TI1_O3TI2 | Ti | 4TiO + O2 = 2Ti2O3 | 1200 | 926.85 | 5.937349e-27 | 7.812301e-30 | -29.10722 | -668.7008
O1TI1_O3TI2 | Ti | 4TiO + O2 = 2Ti2O3 | 1210 | 936.85 | 1.211928e-26 | 1.594642e-29 | -28.79734 | -667.0948
O1TI1_O3TI2 | Ti | 4TiO + O2 = 2Ti2O3 | 1220 | 946.85 | 2.444821e-26 | 3.216869e-29 | -28.49257 | -665.4896
O1TI1_O3TI2 | Ti | 4TiO + O2 = 2Ti2O3 | 1230 | 956.85 | 4.875625e-26 | 6.415296e-29 | -28.19278 | -663.8851
O1TI1_O3TI2 | Ti | 4TiO + O2 = 2Ti2O3 | 1230 | 956.85 | 4.876e-26 | 6.415789e-29 | -28.19275 | -663.8843
O1TI1_O3TI2 | Ti | 4TiO + O2 = 2Ti2O3 | 1240 | 966.85 | 9.615006e-26 | 1.265132e-28 | -27.89786 | -662.2813
O1TI1_O3TI2 | Ti | 4TiO + O2 = 2Ti2O3 | 1250 | 976.85 | 1.875529155e-25 | 2.467802e-28 | -27.60769 | -660.6782
O1TI1_O3TI2 | Ti | 4TiO + O2 = 2Ti2O3 | 1260 | 986.85 | 3.619663e-25 | 4.762715e-28 | -27.32215 | -659.0756
O1TI1_O3TI2 | Ti | 4TiO + O2 = 2Ti2O3 | 1270 | 996.85 | 6.91344e-25 | 9.096631e-28 | -27.04112 | -657.4735
O1TI1_O3TI2 | Ti | 4TiO + O2 = 2Ti2O3 | 1280 | 1006.85 | 1.307102975e-24 | 1.719872e-27 | -26.7645 | -655.8719
O1TI1_O3TI2 | Ti | 4TiO + O2 = 2Ti2O3 | 1290 | 1016.85 | 2.446919e-24 | 3.219631e-27 | -26.49219 | -654.2708
O1TI1_O3TI2 | Ti | 4TiO + O2 = 2Ti2O3 | 1300 | 1026.85 | 4.536543844e-24 | 5.969137e-27 | -26.22409 | -652.67
O1TI1_O3TI2 | Ti | 4TiO + O2 = 2Ti2O3 | 1310 | 1036.85 | 8.331523e-24 | 1.096253e-26 | -25.96009 | -651.0695
O1TI1_O3TI2 | Ti | 4TiO + O2 = 2Ti2O3 | 1320 | 1046.85 | 1.516047e-23 | 1.994799e-26 | -25.7001 | -649.4693
O1TI1_O3TI2 | Ti | 4TiO + O2 = 2Ti2O3 | 1330 | 1056.85 | 2.7339e-23 | 3.597237e-26 | -25.44403 | -647.8693
O1TI1_O3TI2 | Ti | 4TiO + O2 = 2Ti2O3 | 1340 | 1066.85 | 4.886788e-23 | 6.429984e-26 | -25.19179 | -646.2696
O1TI1_O3TI2 | Ti | 4TiO + O2 = 2Ti2O3 | 1350 | 1076.85 | 8.660086e-23 | 1.139485e-25 | -24.94329 | -644.6699
O1TI1_O3TI2 | Ti | 4TiO + O2 = 2Ti2O3 | 1360 | 1086.85 | 1.521819e-22 | 2.002394e-25 | -24.69845 | -643.0704
O1TI1_O3TI2 | Ti | 4TiO + O2 = 2Ti2O3 | 1370 | 1096.85 | 2.652333e-22 | 3.489912e-25 | -24.45719 | -641.4708
O1TI1_O3TI2 | Ti | 4TiO + O2 = 2Ti2O3 | 1380 | 1106.85 | 4.585604e-22 | 6.03369e-25 | -24.21942 | -639.8713
O1TI1_O3TI2 | Ti | 4TiO + O2 = 2Ti2O3 | 1390 | 1116.85 | 7.865849e-22 | 1.03498e-24 | -23.98507 | -638.2718
O1TI1_O3TI2 | Ti | 4TiO + O2 = 2Ti2O3 | 1400 | 1126.85 | 1.338906e-21 | 1.761719e-24 | -23.75406 | -636.6721
O1TI1_O3TI2 | Ti | 4TiO + O2 = 2Ti2O3 | 1410 | 1136.85 | 2.26195e-21 | 2.97625e-24 | -23.52633 | -635.0723
O1TI1_O3TI2 | Ti | 4TiO + O2 = 2Ti2O3 | 1420 | 1146.85 | 3.793278e-21 | 4.991156e-24 | -23.3018 | -633.4724
O1TI1_O3TI2 | Ti | 4TiO + O2 = 2Ti2O3 | 1430 | 1156.85 | 6.315592e-21 | 8.309989e-24 | -23.0804 | -631.8722
O1TI1_O3TI2 | Ti | 4TiO + O2 = 2Ti2O3 | 1440 | 1166.85 | 1.044114e-20 | 1.373834e-23 | -22.86207 | -630.2717
O1TI1_O3TI2 | Ti | 4TiO + O2 = 2Ti2O3 | 1450 | 1176.85 | 1.714276e-20 | 2.255627e-23 | -22.64673 | -628.671
O1TI1_O3TI2 | Ti | 4TiO + O2 = 2Ti2O3 | 1460 | 1186.85 | 2.795608e-20 | 3.678431e-23 | -22.43434 | -627.0699
O1TI1_O3TI2 | Ti | 4TiO + O2 = 2Ti2O3 | 1470 | 1196.85 | 4.528928e-20 | 5.959115e-23 | -22.22482 | -625.4685
O1TI1_O3TI2 | Ti | 4TiO + O2 = 2Ti2O3 | 1480 | 1206.85 | 7.289504e-20 | 9.591453e-23 | -22.01812 | -623.8666
O1TI1_O3TI2 | Ti | 4TiO + O2 = 2Ti2O3 | 1490 | 1216.85 | 1.165848514e-19 | 1.534011e-22 | -21.81417 | -622.2643
O1TI1_O3TI2 | Ti | 4TiO + O2 = 2Ti2O3 | 1500 | 1226.85 | 1.853038e-19 | 2.438208e-22 | -21.61293 | -620.6614
O1TI1_O3TI2 | Ti | 4TiO + O2 = 2Ti2O3 | 1510 | 1236.85 | 2.927383e-19 | 3.851819095e-22 | -21.41433 | -619.0581
O1TI1_O3TI2 | Ti | 4TiO + O2 = 2Ti2O3 | 1520 | 1246.85 | 4.597071e-19 | 6.048778e-22 | -21.21833 | -617.4541
O1TI1_O3TI2 | Ti | 4TiO + O2 = 2Ti2O3 | 1530 | 1256.85 | 7.176978e-19 | 9.443393e-22 | -21.02487 | -615.8496
O1TI1_O3TI2 | Ti | 4TiO + O2 = 2Ti2O3 | 1540 | 1266.85 | 1.114067e-18 | 1.465878e-21 | -20.8339 | -614.2444
O1TI1_O3TI2 | Ti | 4TiO + O2 = 2Ti2O3 | 1550 | 1276.85 | 1.719650342e-18 | 2.262698e-21 | -20.64537 | -612.6385
O1TI1_O3TI2 | Ti | 4TiO + O2 = 2Ti2O3 | 1560 | 1286.85 | 2.639829131e-18 | 3.473459e-21 | -20.45924 | -611.032
O1TI1_O3TI2 | Ti | 4TiO + O2 = 2Ti2O3 | 1570 | 1296.85 | 4.03055982e-18 | 5.303368e-21 | -20.27545 | -609.4246
O1TI1_O3TI2 | Ti | 4TiO + O2 = 2Ti2O3 | 1580 | 1306.85 | 6.121453e-18 | 8.054543e-21 | -20.09396 | -607.8165
O1TI1_O3TI2 | Ti | 4TiO + O2 = 2Ti2O3 | 1590 | 1316.85 | 9.248851e-18 | 1.216954e-20 | -19.91473 | -606.2075
O1TI1_O3TI2 | Ti | 4TiO + O2 = 2Ti2O3 | 1600 | 1326.85 | 1.3903e-17 | 1.829342e-20 | -19.73771 | -604.5977
O1TI1_O3TI2 | Ti | 4TiO + O2 = 2Ti2O3 | 1610 | 1336.85 | 2.079502e-17 | 2.736186185e-20 | -19.56285 | -602.987
O1TI1_O3TI2 | Ti | 4TiO + O2 = 2Ti2O3 | 1620 | 1346.85 | 3.095145085e-17 | 4.072559e-20 | -19.39013 | -601.3754
O1TI1_O3TI2 | Ti | 4TiO + O2 = 2Ti2O3 | 1630 | 1356.85 | 4.584734e-17 | 6.032545e-20 | -19.2195 | -599.7628
O1TI1_O3TI2 | Ti | 4TiO + O2 = 2Ti2O3 | 1640 | 1366.85 | 6.75924e-17 | 8.893737e-20 | -19.05092 | -598.1493
O1TI1_O3TI2 | Ti | 4TiO + O2 = 2Ti2O3 | 1650 | 1376.85 | 9.919059e-17 | 1.305139e-19 | -18.88434 | -596.5347
O1TI1_O3TI2 | Ti | 4TiO + O2 = 2Ti2O3 | 1660 | 1386.85 | 1.449003e-16 | 1.906583e-19 | -18.71974 | -594.919
O1TI1_O3TI2 | Ti | 4TiO + O2 = 2Ti2O3 | 1670 | 1396.85 | 2.107321e-16 | 2.772791e-19 | -18.55708 | -593.3023
O1TI1_O3TI2 | Ti | 4TiO + O2 = 2Ti2O3 | 1680 | 1406.85 | 3.051339e-16 | 4.01492e-19 | -18.39632 | -591.6845
O1TI1_O3TI2 | Ti | 4TiO + O2 = 2Ti2O3 | 1690 | 1416.85 | 4.399296e-16 | 5.788547e-19 | -18.23743 | -590.0655
O1TI1_O3TI2 | Ti | 4TiO + O2 = 2Ti2O3 | 1700 | 1426.85 | 6.316008e-16 | 8.310537e-19 | -18.08037 | -588.4453
O1TI1_O3TI2 | Ti | 4TiO + O2 = 2Ti2O3 | 1710 | 1436.85 | 9.030297e-16 | 1.188197e-18 | -17.92511 | -586.824
O1TI1_O3TI2 | Ti | 4TiO + O2 = 2Ti2O3 | 1720 | 1446.85 | 1.285859842e-15 | 1.691921e-18 | -17.77162 | -585.2014
O1TI1_O3TI2 | Ti | 4TiO + O2 = 2Ti2O3 | 1730 | 1456.85 | 1.823681e-15 | 2.399581e-18 | -17.61986 | -583.5775
O1TI1_O3TI2 | Ti | 4TiO + O2 = 2Ti2O3 | 1740 | 1466.85 | 2.576314e-15 | 3.389887e-18 | -17.46981 | -581.9523
O1TI1_O3TI2 | Ti | 4TiO + O2 = 2Ti2O3 | 1750 | 1476.85 | 3.625546e-15 | 4.770455e-18 | -17.32144 | -580.3259
O1TI1_O3TI2 | Ti | 4TiO + O2 = 2Ti2O3 | 1760 | 1486.85 | 5.082788e-15 | 6.687879e-18 | -17.17471 | -578.698
O1TI1_O3TI2 | Ti | 4TiO + O2 = 2Ti2O3 | 1770 | 1496.85 | 7.09926539e-15 | 9.341139e-18 | -17.0296 | -577.0688
O1TI1_O3TI2 | Ti | 4TiO + O2 = 2Ti2O3 | 1780 | 1506.85 | 9.879516e-15 | 1.299936e-17 | -16.88608 | -575.4382
O1TI1_O3TI2 | Ti | 4TiO + O2 = 2Ti2O3 | 1790 | 1516.85 | 1.369923e-14 | 1.802531e-17 | -16.74412 | -573.8061
O1TI1_O3TI2 | Ti | 4TiO + O2 = 2Ti2O3 | 1800 | 1526.85 | 1.892875e-14 | 2.490625e-17 | -16.60369 | -572.1726
O1TI1_O3TI2 | Ti | 4TiO + O2 = 2Ti2O3 | 1810 | 1536.85 | 2.606387006e-14 | 3.429457e-17 | -16.46477 | -570.5376
O1TI1_O3TI2 | Ti | 4TiO + O2 = 2Ti2O3 | 1820 | 1546.85 | 3.576621e-14 | 4.70608e-17 | -16.32734 | -568.901
O1TI1_O3TI2 | Ti | 4TiO + O2 = 2Ti2O3 | 1830 | 1556.85 | 4.891577e-14 | 6.436286e-17 | -16.19136 | -567.2629
O1TI1_O3TI2 | Ti | 4TiO + O2 = 2Ti2O3 | 1840 | 1566.85 | 6.667937469e-14 | 8.773602e-17 | -16.05682 | -565.6233
O1TI1_O3TI2 | Ti | 4TiO + O2 = 2Ti2O3 | 1850 | 1576.85 | 9.059926e-14 | 1.192096e-16 | -15.92369 | -563.9821
O1TI1_O3TI2 | Ti | 4TiO + O2 = 2Ti2O3 | 1860 | 1586.85 | 1.227077e-13 | 1.614575e-16 | -15.79194 | -562.3392
O1TI1_O3TI2 | Ti | 4TiO + O2 = 2Ti2O3 | 1870 | 1596.85 | 1.656746e-13 | 2.179928e-16 | -15.66156 | -560.6947
O1TI1_O3TI2 | Ti | 4TiO + O2 = 2Ti2O3 | 1880 | 1606.85 | 2.229971e-13 | 2.934173e-16 | -15.53251 | -559.0485
O1TI1_O3TI2 | Ti | 4TiO + O2 = 2Ti2O3 | 1890 | 1616.85 | 2.99243e-13 | 3.937408e-16 | -15.40479 | -557.4006
O1TI1_O3TI2 | Ti | 4TiO + O2 = 2Ti2O3 | 1900 | 1626.85 | 4.003609e-13 | 5.267907e-16 | -15.27836 | -555.751
O1TI1_O3TI2 | Ti | 4TiO + O2 = 2Ti2O3 | 1910 | 1636.85 | 5.340762e-13 | 7.027318e-16 | -15.15321 | -554.0997
O1TI1_O3TI2 | Ti | 4TiO + O2 = 2Ti2O3 | 1920 | 1646.85 | 7.103939e-13 | 9.347288e-16 | -15.02931 | -552.4466
O1TI1_O3TI2 | Ti | 4TiO + O2 = 2Ti2O3 | 1930 | 1656.85 | 9.422364e-13 | 1.239785e-15 | -14.90665 | -550.7916
O1TI1_O3TI2 | Ti | 4TiO + O2 = 2Ti2O3 | 1940 | 1666.85 | 1.246249e-12 | 1.639802e-15 | -14.78521 | -549.1349
O1TI1_O3TI2 | Ti | 4TiO + O2 = 2Ti2O3 | 1950 | 1676.85 | 1.643818e-12 | 2.162918e-15 | -14.66496 | -547.4764
O1TI1_O3TI2 | Ti | 4TiO + O2 = 2Ti2O3 | 1960 | 1686.85 | 2.162346e-12 | 2.845192e-15 | -14.54589 | -545.8159
O1TI1_O3TI2 | Ti | 4TiO + O2 = 2Ti2O3 | 1970 | 1696.85 | 2.836859e-12 | 3.73271e-15 | -14.42798 | -544.1536
O1TI1_O3TI2 | Ti | 4TiO + O2 = 2Ti2O3 | 1980 | 1706.85 | 3.712015e-12 | 4.884231e-15 | -14.3112 | -542.4894
O1TI1_O3TI2 | Ti | 4TiO + O2 = 2Ti2O3 | 1990 | 1716.85 | 4.844611e-12 | 6.374488e-15 | -14.19555 | -540.8232
O1TI1_O3TI2 | Ti | 4TiO + O2 = 2Ti2O3 | 2010 | 1736.85 | 8.189509e-12 | 1.077567e-14 | -13.96756 | -537.485
O1TI1_O3TI2 | Ti | 4TiO + O2 = 2Ti2O3 | 2020 | 1746.85 | 1.06082e-11 | 1.395815e-14 | -13.85517 | -535.8129
O1TI1_O3TI2 | Ti | 4TiO + O2 = 2Ti2O3 | 2030 | 1756.85 | 1.370787e-11 | 1.803667e-14 | -13.74384 | -534.1388
O1TI1_O3TI2 | Ti | 4TiO + O2 = 2Ti2O3 | 2040 | 1766.85 | 1.767092e-11 | 2.325121e-14 | -13.63355 | -532.4626
O1TI1_O3TI2 | Ti | 4TiO + O2 = 2Ti2O3 | 2050 | 1776.85 | 2.272611e-11 | 2.990278e-14 | -13.52429 | -530.7844
O1TI1_O3TI2 | Ti | 4TiO + O2 = 2Ti2O3 | 2060 | 1786.85 | 2.915969427e-11 | 3.836802e-14 | -13.41603 | -529.1041
O1TI1_O3TI2 | Ti | 4TiO + O2 = 2Ti2O3 | 2070 | 1796.85 | 3.732914e-11 | 4.911729e-14 | -13.30877 | -527.4217
O1TI1_O3TI2 | Ti | 4TiO + O2 = 2Ti2O3 | 2080 | 1806.85 | 4.767987e-11 | 6.273667e-14 | -13.20248 | -525.7372
O1TI1_O3TI2 | Ti | 4TiO + O2 = 2Ti2O3 | 2090 | 1816.85 | 6.076571448e-11 | 7.995489e-14 | -13.09715 | -524.0505
O1TI1_O3TI2 | Ti | 4TiO + O2 = 2Ti2O3 | 2100 | 1826.85 | 7.727393e-11 | 1.016762e-13 | -12.99278 | -522.3616
O1TI1_O3TI2 | Ti | 4TiO + O2 = 2Ti2O3 | 2110 | 1836.85 | 9.805555903e-11 | 1.290205e-13 | -12.88934 | -520.6706
O1TI1_O3TI2 | Ti | 4TiO + O2 = 2Ti2O3 | 2115 | 1841.85 | 1.103687e-10 | 1.45222e-13 | -12.83797 | -519.8242
O1TI1_O3TI2 | Ti | 4TiO + O2 = 2Ti2O3 | 2115 | 1841.85 | 1.103687e-10 | 1.45222e-13 | -12.83797 | -519.8242
O1TI1_O3TI2 | Ti | 4TiO + O2 = 2Ti2O3 | 2120 | 1846.85 | 1.20727e-10 | 1.588513e-13 | -12.79901 | -519.4719
O1TI1_O3TI2 | Ti | 4TiO + O2 = 2Ti2O3 | 2130 | 1856.85 | 1.442808e-10 | 1.898432e-13 | -12.7216 | -518.7659
O1TI1_O3TI2 | Ti | 4TiO + O2 = 2Ti2O3 | 2140 | 1866.85 | 1.721622e-10 | 2.265291e-13 | -12.64488 | -518.0578
O1TI1_O3TI2 | Ti | 4TiO + O2 = 2Ti2O3 | 2150 | 1876.85 | 2.051169633e-10 | 2.698907e-13 | -12.56881 | -517.3477
O1TI1_O3TI2 | Ti | 4TiO + O2 = 2Ti2O3 | 2160 | 1886.85 | 2.440114297e-10 | 3.210677e-13 | -12.4934 | -516.6357
O1TI1_O3TI2 | Ti | 4TiO + O2 = 2Ti2O3 | 2170 | 1896.85 | 2.898499e-10 | 3.813814e-13 | -12.41864 | -515.9215
O1TI1_O3TI2 | Ti | 4TiO + O2 = 2Ti2O3 | 2180 | 1906.85 | 3.437952e-10 | 4.523621395e-13 | -12.34451 | -515.2053
O1TI1_O3TI2 | Ti | 4TiO + O2 = 2Ti2O3 | 2190 | 1916.85 | 4.071924e-10 | 5.357795e-13 | -12.27101 | -514.487
O1TI1_O3TI2 | Ti | 4TiO + O2 = 2Ti2O3 | 2200 | 1926.85 | 4.815947e-10 | 6.336773e-13 | -12.19813 | -513.7666
O1TI1_O3TI2 | Ti | 4TiO + O2 = 2Ti2O3 | 2210 | 1936.85 | 5.687939e-10 | 7.48413e-13 | -12.12586 | -513.044
O1TI1_O3TI2 | Ti | 4TiO + O2 = 2Ti2O3 | 2220 | 1946.85 | 6.708539747e-10 | 8.827026e-13 | -12.05419 | -512.3193
O1TI1_O3TI2 | Ti | 4TiO + O2 = 2Ti2O3 | 2230 | 1956.85 | 7.901502e-10 | 1.039671e-12 | -11.9831 | -511.5924
O1TI1_O3TI2 | Ti | 4TiO + O2 = 2Ti2O3 | 2240 | 1966.85 | 9.29412e-10 | 1.222911e-12 | -11.91261 | -510.8632
O1TI1_O3TI2 | Ti | 4TiO + O2 = 2Ti2O3 | 2250 | 1976.85 | 1.091773e-09 | 1.436543e-12 | -11.84268 | -510.1318
O1TI1_O3TI2 | Ti | 4TiO + O2 = 2Ti2O3 | 2260 | 1986.85 | 1.280824e-09 | 1.685295e-12 | -11.77332 | -509.3982
O1TI1_O3TI2 | Ti | 4TiO + O2 = 2Ti2O3 | 2270 | 1996.85 | 1.500681e-09 | 1.97458e-12 | -11.70453 | -508.6623
O1TI1_O3TI2 | Ti | 4TiO + O2 = 2Ti2O3 | 2280 | 2006.85 | 1.756048e-09 | 2.31059e-12 | -11.63628 | -507.9241
O1TI1_O3TI2 | Ti | 4TiO + O2 = 2Ti2O3 | 2290 | 2016.85 | 2.052303e-09 | 2.700399e-12 | -11.56857 | -507.1835
O1TI1_O3TI2 | Ti | 4TiO + O2 = 2Ti2O3 | 2300 | 2026.85 | 2.395583e-09 | 3.152083e-12 | -11.5014 | -506.4406
O1TI1_O3TI2 | Ti | 4TiO + O2 = 2Ti2O3 | 2310 | 2036.85 | 2.792884e-09 | 3.674847e-12 | -11.43476 | -505.6953
O1TI1_O3TI2 | Ti | 4TiO + O2 = 2Ti2O3 | 2320 | 2046.85 | 3.252175e-09 | 4.279177e-12 | -11.36864 | -504.9477
O1TI1_O3TI2 | Ti | 4TiO + O2 = 2Ti2O3 | 2330 | 2056.85 | 3.782521e-09 | 4.977002e-12 | -11.30303 | -504.1976
O1TI1_O3TI2 | Ti | 4TiO + O2 = 2Ti2O3 | 2340 | 2066.85 | 4.394227e-09 | 5.781877e-12 | -11.23793 | -503.4451
O1TI1_O3TI2 | Ti | 4TiO + O2 = 2Ti2O3 | 2350 | 2076.85 | 5.098988e-09 | 6.70919474e-12 | -11.17333 | -502.6901
O1TI1_O3TI2 | Ti | 4TiO + O2 = 2Ti2O3 | 2360 | 2086.85 | 5.910072426e-09 | 7.776411e-12 | -11.10922 | -501.9327
O1TI1_O3TI2 | Ti | 4TiO + O2 = 2Ti2O3 | 2370 | 2096.85 | 6.842512e-09 | 9.003306e-12 | -11.0456 | -501.1728
O1TI1_O3TI2 | Ti | 4TiO + O2 = 2Ti2O3 | 2380 | 2106.85 | 7.913323e-09 | 1.041227e-11 | -10.98245 | -500.4103
O1TI1_O3TI2 | Ti | 4TiO + O2 = 2Ti2O3 | 2390 | 2116.85 | 9.141747e-09 | 1.202861e-11 | -10.91978 | -499.6453
O1TI1_O3TI2 | Ti | 4TiO + O2 = 2Ti2O3 | 2400 | 2126.85 | 1.054952e-08 | 1.388095e-11 | -10.85758 | -498.8778
O1TI1_O3TI2 | Ti | 4TiO + O2 = 2Ti2O3 | 2410 | 2136.85 | 1.216119e-08 | 1.600156e-11 | -10.79584 | -498.1077
O1TI1_O3TI2 | Ti | 4TiO + O2 = 2Ti2O3 | 2420 | 2146.85 | 1.400441231e-08 | 1.842686e-11 | -10.73455 | -497.335
O1TI1_O3TI2 | Ti | 4TiO + O2 = 2Ti2O3 | 2430 | 2156.85 | 1.611037e-08 | 2.119785e-11 | -10.67371 | -496.5597
O1TI1_O3TI2 | Ti | 4TiO + O2 = 2Ti2O3 | 2440 | 2166.85 | 1.851415e-08 | 2.436072e-11 | -10.61331 | -495.7818
O1TI1_O3TI2 | Ti | 4TiO + O2 = 2Ti2O3 | 2450 | 2176.85 | 2.125521e-08 | 2.796738e-11 | -10.55335 | -495.0012
O1TI1_O3TI2 | Ti | 4TiO + O2 = 2Ti2O3 | 2460 | 2186.85 | 2.43779e-08 | 3.207619e-11 | -10.49382 | -494.2179
O1TI1_O3TI2 | Ti | 4TiO + O2 = 2Ti2O3 | 2470 | 2196.85 | 2.7932e-08 | 3.675263e-11 | -10.43471 | -493.432
O1TI1_O3TI2 | Ti | 4TiO + O2 = 2Ti2O3 | 2480 | 2206.85 | 3.197334385e-08 | 4.207019e-11 | -10.37603 | -492.6433
O1TI1_O3TI2 | Ti | 4TiO + O2 = 2Ti2O3 | 2490 | 2216.85 | 3.656452e-08 | 4.811121e-11 | -10.31775 | -491.8519
O1TI1_O3TI2 | Ti | 4TiO + O2 = 2Ti2O3 | 2500 | 2226.85 | 4.177561e-08 | 5.496791e-11 | -10.25989 | -491.0578
O1TI1_O3TI2 | Ti | 4TiO + O2 = 2Ti2O3 | 2510 | 2236.85 | 4.768504524e-08 | 6.274348e-11 | -10.20243 | -490.2609
O1TI1_O3TI2 | Ti | 4TiO + O2 = 2Ti2O3 | 2520 | 2246.85 | 5.438049e-08 | 7.155328e-11 | -10.14537 | -489.4613
O1TI1_O3TI2 | Ti | 4TiO + O2 = 2Ti2O3 | 2530 | 2256.85 | 6.19599e-08 | 8.152619e-11 | -10.0887 | -488.6588
O1TI1_O3TI2 | Ti | 4TiO + O2 = 2Ti2O3 | 2540 | 2266.85 | 7.053262e-08 | 9.280607e-11 | -10.03242 | -487.8535
O1TI1_O3TI2 | Ti | 4TiO + O2 = 2Ti2O3 | 2550 | 2276.85 | 8.022059e-08 | 1.055534e-10 | -9.976528 | -487.0454
O1TI1_O3TI2 | Ti | 4TiO + O2 = 2Ti2O3 | 2560 | 2286.85 | 9.11597587e-08 | 1.199471e-10 | -9.92101 | -486.2345
O1TI1_O3TI2 | Ti | 4TiO + O2 = 2Ti2O3 | 2570 | 2296.85 | 1.035015e-07 | 1.361862e-10 | -9.865867 | -485.4207
O1TI1_O3TI2 | Ti | 4TiO + O2 = 2Ti2O3 | 2580 | 2306.85 | 1.174143e-07 | 1.54492544e-10 | -9.811092 | -484.6039
O1TI1_O3TI2 | Ti | 4TiO + O2 = 2Ti2O3 | 2590 | 2316.85 | 1.330856e-07 | 1.751126e-10 | -9.756683 | -483.7843
O1TI1_O3TI2 | Ti | 4TiO + O2 = 2Ti2O3 | 2600 | 2326.85 | 1.507235e-07 | 1.983204e-10 | -9.702633 | -482.9618
O1TI1_O3TI2 | Ti | 4TiO + O2 = 2Ti2O3 | 2610 | 2336.85 | 1.705594e-07 | 2.244202e-10 | -9.648938 | -482.1364
O1TI1_O3TI2 | Ti | 4TiO + O2 = 2Ti2O3 | 2620 | 2346.85 | 1.928498e-07 | 2.537497e-10 | -9.595594 | -481.308
O1TI1_O3TI2 | Ti | 4TiO + O2 = 2Ti2O3 | 2630 | 2356.85 | 2.178792299e-07 | 2.866832e-10 | -9.542598 | -480.4766
O1TI1_O3TI2 | Ti | 4TiO + O2 = 2Ti2O3 | 2640 | 2366.85 | 2.459632e-07 | 3.236358e-10 | -9.489943 | -479.6422
O1TI1_O3TI2 | Ti | 4TiO + O2 = 2Ti2O3 | 2650 | 2376.85 | 2.774509e-07 | 3.65066919e-10 | -9.437628 | -478.8049
O1TI1_O3TI2 | Ti | 4TiO + O2 = 2Ti2O3 | 2660 | 2386.85 | 3.127288e-07 | 4.114853e-10 | -9.385646 | -477.9645
O1TI1_O3TI2 | Ti | 4TiO + O2 = 2Ti2O3 | 2670 | 2396.85 | 3.522246e-07 | 4.634534e-10 | -9.333994 | -477.1211
O1TI1_O3TI2 | Ti | 4TiO + O2 = 2Ti2O3 | 2680 | 2406.85 | 3.964106e-07 | 5.215929e-10 | -9.282668 | -476.2747
O1TI1_O3TI2 | Ti | 4TiO + O2 = 2Ti2O3 | 2690 | 2416.85 | 4.45809e-07 | 5.865908e-10 | -9.231665 | -475.4252
O1TI1_O3TI2 | Ti | 4TiO + O2 = 2Ti2O3 | 2700 | 2426.85 | 5.009958e-07 | 6.592049e-10 | -9.18098 | -474.5726
O1TI1_O3TI2 | Ti | 4TiO + O2 = 2Ti2O3 | 2710 | 2436.85 | 5.626066e-07 | 7.402719e-10 | -9.130609 | -473.7169
O1TI1_O3TI2 | Ti | 4TiO + O2 = 2Ti2O3 | 2720 | 2446.85 | 6.313424e-07 | 8.307137e-10 | -9.080549 | -472.8581
O1TI1_O3TI2 | Ti | 4TiO + O2 = 2Ti2O3 | 2730 | 2456.85 | 7.079753e-07 | 9.315464e-10 | -9.030796 | -471.9962
O1TI1_O3TI2 | Ti | 4TiO + O2 = 2Ti2O3 | 2740 | 2466.85 | 7.93355581e-07 | 1.043889e-09 | -8.981346 | -471.1312
O1TI1_O3TI2 | Ti | 4TiO + O2 = 2Ti2O3 | 2750 | 2476.85 | 8.884192e-07 | 1.168973e-09 | -8.932196 | -470.263
O1TI1_O3TI2 | Ti | 4TiO + O2 = 2Ti2O3 | 2760 | 2486.85 | 9.941955e-07 | 1.308152e-09 | -8.883342 | -469.3916
O1TI1_O3TI2 | Ti | 4TiO + O2 = 2Ti2O3 | 2770 | 2496.85 | 1.111816e-06 | 1.462916e-09 | -8.834781 | -468.5171
O1TI1_O3TI2 | Ti | 4TiO + O2 = 2Ti2O3 | 2780 | 2506.85 | 1.242524e-06 | 1.6349e-09 | -8.786509 | -467.6393
O1TI1_O3TI2 | Ti | 4TiO + O2 = 2Ti2O3 | 2790 | 2516.85 | 1.387684e-06 | 1.825901e-09 | -8.738523 | -466.7584
O1TI1_O3TI2 | Ti | 4TiO + O2 = 2Ti2O3 | 2800 | 2526.85 | 1.548796e-06 | 2.037889e-09 | -8.690819 | -465.8742
O1TI1_O3TI2 | Ti | 4TiO + O2 = 2Ti2O3 | 2810 | 2536.85 | 1.727500485e-06 | 2.273027e-09 | -8.643395 | -464.9867
O1TI1_O3TI2 | Ti | 4TiO + O2 = 2Ti2O3 | 2820 | 2546.85 | 1.925600568e-06 | 2.533685e-09 | -8.596247 | -464.0961
O1TI1_O3TI2 | Ti | 4TiO + O2 = 2Ti2O3 | 2830 | 2556.85 | 2.145069e-06 | 2.82246e-09 | -8.549372 | -463.2021
O1TI1_O3TI2 | Ti | 4TiO + O2 = 2Ti2O3 | 2840 | 2566.85 | 2.388069e-06 | 3.142195e-09 | -8.502767 | -462.3049
O1TI1_O3TI2 | Ti | 4TiO + O2 = 2Ti2O3 | 2850 | 2576.85 | 2.656963e-06 | 3.496004e-09 | -8.456428 | -461.4044
O1TI1_O3TI2 | Ti | 4TiO + O2 = 2Ti2O3 | 2860 | 2586.85 | 2.954342e-06 | 3.887292e-09 | -8.410353 | -460.5005
O1TI1_O3TI2 | Ti | 4TiO + O2 = 2Ti2O3 | 2870 | 2596.85 | 3.283034e-06 | 4.319781e-09 | -8.364538 | -459.5934
O1TI1_O3TI2 | Ti | 4TiO + O2 = 2Ti2O3 | 2880 | 2606.85 | 3.646132e-06 | 4.797542e-09 | -8.318981 | -458.6829
O1TI1_O3TI2 | Ti | 4TiO + O2 = 2Ti2O3 | 2890 | 2616.85 | 4.047013e-06 | 5.325017e-09 | -8.273679 | -457.769
O1TI1_O3TI2 | Ti | 4TiO + O2 = 2Ti2O3 | 2900 | 2626.85 | 4.489366e-06 | 5.907061e-09 | -8.228629 | -456.8518
O1TI1_O3TI2 | Ti | 4TiO + O2 = 2Ti2O3 | 2910 | 2636.85 | 4.977216e-06 | 6.548968e-09 | -8.183827 | -455.9312
O1TI1_O3TI2 | Ti | 4TiO + O2 = 2Ti2O3 | 2920 | 2646.85 | 5.514952e-06 | 7.256515e-09 | -8.139272 | -455.0072
O1TI1_O3TI2 | Ti | 4TiO + O2 = 2Ti2O3 | 2930 | 2656.85 | 6.10736e-06 | 8.035999e-09 | -8.09496 | -454.0798
O1TI1_O3TI2 | Ti | 4TiO + O2 = 2Ti2O3 | 2940 | 2666.85 | 6.759655e-06 | 8.894283e-09 | -8.050889 | -453.149
O1TI1_O3TI2 | Ti | 4TiO + O2 = 2Ti2O3 | 2950 | 2676.85 | 7.477519e-06 | 9.83884e-09 | -8.007056 | -452.2148
O1TI1_O3TI2 | Ti | 4TiO + O2 = 2Ti2O3 | 2960 | 2686.85 | 8.267135e-06 | 1.087781e-08 | -7.963459 | -451.2771
O1TI1_O3TI2 | Ti | 4TiO + O2 = 2Ti2O3 | 2970 | 2696.85 | 9.135236e-06 | 1.202005e-08 | -7.920094 | -450.336
O1TI1_O3TI2 | Ti | 4TiO + O2 = 2Ti2O3 | 2980 | 2706.85 | 1.008914e-05 | 1.327519e-08 | -7.876959 | -449.3914
O1TI1_O3TI2 | Ti | 4TiO + O2 = 2Ti2O3 | 2990 | 2716.85 | 1.113681e-05 | 1.46537e-08 | -7.834053 | -448.4433
O1TI1_O3TI2 | Ti | 4TiO + O2 = 2Ti2O3 | 3000 | 2726.85 | 1.228691e-05 | 1.616698e-08 | -7.791371 | -447.4917
O3TI2_O5TI3 | Ti | 6Ti2O3 + O2 = 4Ti3O5 | 300 | 26.85 | 8.408821e-114 | 1.106424e-116 | -115.9561 | -665.9853
O3TI2_O5TI3 | Ti | 6Ti2O3 + O2 = 4Ti3O5 | 310 | 36.85 | 8.299023183e-110 | 1.091977e-112 | -111.9618 | -664.4792
O3TI2_O5TI3 | Ti | 6Ti2O3 + O2 = 4Ti3O5 | 320 | 46.85 | 4.600225e-106 | 6.052928e-109 | -108.218 | -662.9786
O3TI2_O5TI3 | Ti | 6Ti2O3 + O2 = 4Ti3O5 | 330 | 56.85 | 1.509214352e-102 | 1.985808e-105 | -104.7021 | -661.4836
O3TI2_O5TI3 | Ti | 6Ti2O3 + O2 = 4Ti3O5 | 340 | 66.85 | 3.06947e-99 | 4.038776e-102 | -101.3938 | -659.994
O3TI2_O5TI3 | Ti | 6Ti2O3 + O2 = 4Ti3O5 | 350 | 76.85 | 4.032481e-96 | 5.305896e-99 | -98.27524 | -658.5095
O3TI2_O5TI3 | Ti | 6Ti2O3 + O2 = 4Ti3O5 | 360 | 86.85 | 3.549604e-93 | 4.670532e-96 | -95.33063 | -657.0295
O3TI2_O5TI3 | Ti | 6Ti2O3 + O2 = 4Ti3O5 | 370 | 96.85 | 2.163196e-90 | 2.84631e-93 | -92.54572 | -655.5532
O3TI2_O5TI3 | Ti | 6Ti2O3 + O2 = 4Ti3O5 | 380 | 106.85 | 9.398487031e-88 | 1.236643e-90 | -89.90776 | -654.0796
O3TI2_O5TI3 | Ti | 6Ti2O3 + O2 = 4Ti3O5 | 390 | 116.85 | 2.988951e-85 | 3.93283e-88 | -87.40529 | -652.6077
O3TI2_O5TI3 | Ti | 6Ti2O3 + O2 = 4Ti3O5 | 400 | 126.85 | 7.125323e-83 | 9.375425e-86 | -85.02801 | -651.1363
O3TI2_O5TI3 | Ti | 6Ti2O3 + O2 = 4Ti3O5 | 410 | 136.85 | 1.300922e-80 | 1.711739e-83 | -82.76656 | -649.6638
O3TI2_O5TI3 | Ti | 6Ti2O3 + O2 = 4Ti3O5 | 420 | 146.85 | 1.8549e-78 | 2.440659e-81 | -80.61249 | -648.1888
O3TI2_O5TI3 | Ti | 6Ti2O3 + O2 = 4Ti3O5 | 430 | 156.85 | 2.102333e-76 | 2.766228e-79 | -78.55811 | -646.7097
O3TI2_O5TI3 | Ti | 6Ti2O3 + O2 = 4Ti3O5 | 440 | 166.85 | 1.924846e-74 | 2.532692e-77 | -76.59642 | -645.2247
O3TI2_O5TI3 | Ti | 6Ti2O3 + O2 = 4Ti3O5 | 450 | 176.85 | 1.44477e-72 | 1.901014e-75 | -74.72101 | -643.7321
O3TI2_O5TI3 | Ti | 6Ti2O3 + O2 = 4Ti3O5 | 450 | 176.85 | 1.44477e-72 | 1.901014e-75 | -74.72101 | -643.7321
O3TI2_O5TI3 | Ti | 6Ti2O3 + O2 = 4Ti3O5 | 460 | 186.85 | 6.626833e-71 | 8.719518e-74 | -73.05951 | -643.405
O3TI2_O5TI3 | Ti | 6Ti2O3 + O2 = 4Ti3O5 | 470 | 196.85 | 2.59564e-69 | 3.415316e-72 | -71.46657 | -643.0588
O3TI2_O5TI3 | Ti | 6Ti2O3 + O2 = 4Ti3O5 | 470 | 196.85 | 2.59564e-69 | 3.415316e-72 | -71.46657 | -643.0588
O3TI2_O5TI3 | Ti | 6Ti2O3 + O2 = 4Ti3O5 | 470 | 196.85 | 2.595669e-69 | 3.415354e-72 | -71.46656 | -643.0587
O3TI2_O5TI3 | Ti | 6Ti2O3 + O2 = 4Ti3O5 | 480 | 206.85 | 9.089088e-68 | 1.195933e-70 | -69.92229 | -642.5498
O3TI2_O5TI3 | Ti | 6Ti2O3 + O2 = 4Ti3O5 | 490 | 216.85 | 2.762546e-66 | 3.634928e-69 | -68.4395 | -642.0263
O3TI2_O5TI3 | Ti | 6Ti2O3 + O2 = 4Ti3O5 | 500 | 226.85 | 7.350992e-65 | 9.672358e-68 | -67.01447 | -641.4879
O3TI2_O5TI3 | Ti | 6Ti2O3 + O2 = 4Ti3O5 | 510 | 236.85 | 1.726072e-63 | 2.271147e-66 | -65.64375 | -640.9342
O3TI2_O5TI3 | Ti | 6Ti2O3 + O2 = 4Ti3O5 | 520 | 246.85 | 3.602524e-62 | 4.740163e-65 | -64.32421 | -640.3651
O3TI2_O5TI3 | Ti | 6Ti2O3 + O2 = 4Ti3O5 | 530 | 256.85 | 6.728283e-61 | 8.853004e-64 | -63.05291 | -639.7803
O3TI2_O5TI3 | Ti | 6Ti2O3 + O2 = 4Ti3O5 | 540 | 266.85 | 1.131474e-59 | 1.488782e-62 | -61.82717 | -639.1797
O3TI2_O5TI3 | Ti | 6Ti2O3 + O2 = 4Ti3O5 | 550 | 276.85 | 1.723143396e-58 | 2.267294e-61 | -60.64449 | -638.5633
O3TI2_O5TI3 | Ti | 6Ti2O3 + O2 = 4Ti3O5 | 560 | 286.85 | 2.389164e-57 | 3.143637e-60 | -59.50257 | -637.9309
O3TI2_O5TI3 | Ti | 6Ti2O3 + O2 = 4Ti3O5 | 570 | 296.85 | 3.03085e-56 | 3.987961e-59 | -58.39925 | -637.2825
O3TI2_O5TI3 | Ti | 6Ti2O3 + O2 = 4Ti3O5 | 580 | 306.85 | 3.534045e-55 | 4.650059e-58 | -57.33254 | -636.6182
O3TI2_O5TI3 | Ti | 6Ti2O3 + O2 = 4Ti3O5 | 590 | 316.85 | 3.803874e-54 | 5.005098e-57 | -56.30059 | -635.9381
O3TI2_O5TI3 | Ti | 6Ti2O3 + O2 = 4Ti3O5 | 600 | 326.85 | 3.794533e-53 | 4.992807e-56 | -55.30166 | -635.2421
O3TI2_O5TI3 | Ti | 6Ti2O3 + O2 = 4Ti3O5 | 610 | 336.85 | 3.521152e-52 | 4.633095e-55 | -54.33413 | -634.5304
O3TI2_O5TI3 | Ti | 6Ti2O3 + O2 = 4Ti3O5 | 620 | 346.85 | 3.050112e-51 | 4.013305e-54 | -53.3965 | -633.8031
O3TI2_O5TI3 | Ti | 6Ti2O3 + O2 = 4Ti3O5 | 630 | 356.85 | 2.474367e-50 | 3.255746e-53 | -52.48735 | -633.0603
O3TI2_O5TI3 | Ti | 6Ti2O3 + O2 = 4Ti3O5 | 640 | 366.85 | 1.885617327e-49 | 2.481075e-52 | -51.60536 | -632.3022
O3TI2_O5TI3 | Ti | 6Ti2O3 + O2 = 4Ti3O5 | 650 | 376.85 | 1.353708e-48 | 1.781194e-51 | -50.74929 | -631.5288
O3TI2_O5TI3 | Ti | 6Ti2O3 + O2 = 4Ti3O5 | 660 | 386.85 | 9.18001e-48 | 1.207896e-50 | -49.91797 | -630.7405
O3TI2_O5TI3 | Ti | 6Ti2O3 + O2 = 4Ti3O5 | 670 | 396.85 | 5.895258e-47 | 7.756918e-50 | -49.11031 | -629.9373
O3TI2_O5TI3 | Ti | 6Ti2O3 + O2 = 4Ti3O5 | 680 | 406.85 | 3.593631e-46 | 4.728461e-49 | -48.32528 | -629.1195
O3TI2_O5TI3 | Ti | 6Ti2O3 + O2 = 4Ti3O5 | 690 | 416.85 | 2.084032e-45 | 2.742147e-48 | -47.56191 | -628.2872
O3TI2_O5TI3 | Ti | 6Ti2O3 + O2 = 4Ti3O5 | 700 | 426.85 | 1.152203e-44 | 1.516056e-47 | -46.81928 | -627.4407
O3TI2_O5TI3 | Ti | 6Ti2O3 + O2 = 4Ti3O5 | 710 | 436.85 | 6.085113e-44 | 8.006727e-47 | -46.09654 | -626.5801
O3TI2_O5TI3 | Ti | 6Ti2O3 + O2 = 4Ti3O5 | 720 | 446.85 | 3.075651e-43 | 4.046909e-46 | -45.39288 | -625.7056
O3TI2_O5TI3 | Ti | 6Ti2O3 + O2 = 4Ti3O5 | 730 | 456.85 | 1.490399e-42 | 1.961052e-45 | -44.70751 | -624.8176
O3TI2_O5TI3 | Ti | 6Ti2O3 + O2 = 4Ti3O5 | 740 | 466.85 | 6.935729e-42 | 9.12596e-45 | -44.03972 | -623.916
O3TI2_O5TI3 | Ti | 6Ti2O3 + O2 = 4Ti3O5 | 750 | 476.85 | 3.104512e-41 | 4.084885e-44 | -43.38882 | -623.0013
O3TI2_O5TI3 | Ti | 6Ti2O3 + O2 = 4Ti3O5 | 760 | 486.85 | 1.338621874e-40 | 1.761345e-43 | -42.75416 | -622.0736
O3TI2_O5TI3 | Ti | 6Ti2O3 + O2 = 4Ti3O5 | 770 | 496.85 | 5.568051e-40 | 7.326383e-43 | -42.13511 | -621.1332
O3TI2_O5TI3 | Ti | 6Ti2O3 + O2 = 4Ti3O5 | 780 | 506.85 | 2.237253e-39 | 2.943754e-42 | -41.5311 | -620.1802
O3TI2_O5TI3 | Ti | 6Ti2O3 + O2 = 4Ti3O5 | 790 | 516.85 | 8.694601e-39 | 1.144026e-41 | -40.94156 | -619.2149
O3TI2_O5TI3 | Ti | 6Ti2O3 + O2 = 4Ti3O5 | 800 | 526.85 | 3.272164e-38 | 4.30548e-41 | -40.36598 | -618.2375
O3TI2_O5TI3 | Ti | 6Ti2O3 + O2 = 4Ti3O5 | 810 | 536.85 | 1.193916e-37 | 1.570942e-40 | -39.80384 | -617.2482
O3TI2_O5TI3 | Ti | 6Ti2O3 + O2 = 4Ti3O5 | 820 | 546.85 | 4.228078e-37 | 5.563261e-40 | -39.25467 | -616.2473
O3TI2_O5TI3 | Ti | 6Ti2O3 + O2 = 4Ti3O5 | 830 | 556.85 | 1.454782e-36 | 1.914186e-39 | -38.71802 | -615.235
O3TI2_O5TI3 | Ti | 6Ti2O3 + O2 = 4Ti3O5 | 840 | 566.85 | 4.86823e-36 | 6.405566e-39 | -38.19344 | -614.2115
O3TI2_O5TI3 | Ti | 6Ti2O3 + O2 = 4Ti3O5 | 850 | 576.85 | 1.5859e-35 | 2.08671e-38 | -37.68054 | -613.1771
O3TI2_O5TI3 | Ti | 6Ti2O3 + O2 = 4Ti3O5 | 860 | 586.85 | 5.033907e-35 | 6.623562e-38 | -37.17891 | -612.1318
O3TI2_O5TI3 | Ti | 6Ti2O3 + O2 = 4Ti3O5 | 870 | 596.85 | 1.558243e-34 | 2.05032e-37 | -36.68818 | -611.0761
O3TI2_O5TI3 | Ti | 6Ti2O3 + O2 = 4Ti3O5 | 880 | 606.85 | 4.707867e-34 | 6.194562e-37 | -36.20799 | -610.01
O3TI2_O5TI3 | Ti | 6Ti2O3 + O2 = 4Ti3O5 | 890 | 616.85 | 1.38936e-33 | 1.828105e-36 | -35.738 | -608.9338
O3TI2_O5TI3 | Ti | 6Ti2O3 + O2 = 4Ti3O5 | 900 | 626.85 | 4.008062861e-33 | 5.273767e-36 | -35.27788 | -607.8478
O3TI2_O5TI3 | Ti | 6Ti2O3 + O2 = 4Ti3O5 | 910 | 636.85 | 1.131088e-32 | 1.488274e-35 | -34.82732 | -606.7521
O3TI2_O5TI3 | Ti | 6Ti2O3 + O2 = 4Ti3O5 | 920 | 646.85 | 3.12464e-32 | 4.111368e-35 | -34.38601 | -605.6469
O3TI2_O5TI3 | Ti | 6Ti2O3 + O2 = 4Ti3O5 | 930 | 656.85 | 8.455360592e-32 | 1.112547e-34 | -33.95368 | -604.5326
O3TI2_O5TI3 | Ti | 6Ti2O3 + O2 = 4Ti3O5 | 940 | 666.85 | 2.242681467e-31 | 2.950897e-34 | -33.53005 | -603.4091
O3TI2_O5TI3 | Ti | 6Ti2O3 + O2 = 4Ti3O5 | 950 | 676.85 | 5.834043e-31 | 7.676372e-34 | -33.11484 | -602.2769
O3TI2_O5TI3 | Ti | 6Ti2O3 + O2 = 4Ti3O5 | 960 | 686.85 | 1.489328514e-30 | 1.959643e-33 | -32.70782 | -601.136
O3TI2_O5TI3 | Ti | 6Ti2O3 + O2 = 4Ti3O5 | 970 | 696.85 | 3.733124e-30 | 4.912005e-33 | -32.30874 | -599.9867
O3TI2_O5TI3 | Ti | 6Ti2O3 + O2 = 4Ti3O5 | 980 | 706.85 | 9.192796e-30 | 1.209578e-32 | -31.91737 | -598.8292
O3TI2_O5TI3 | Ti | 6Ti2O3 + O2 = 4Ti3O5 | 990 | 716.85 | 2.225047e-29 | 2.927693e-32 | -31.53347 | -597.6637
O3TI2_O5TI3 | Ti | 6Ti2O3 + O2 = 4Ti3O5 | 1000 | 726.85 | 5.296162e-29 | 6.968635e-32 | -31.15685 | -596.4904
O3TI2_O5TI3 | Ti | 6Ti2O3 + O2 = 4Ti3O5 | 1010 | 736.85 | 1.24028e-28 | 1.631947435e-31 | -30.78729 | -595.3094
O3TI2_O5TI3 | Ti | 6Ti2O3 + O2 = 4Ti3O5 | 1020 | 746.85 | 2.858989e-28 | 3.761828e-31 | -30.4246 | -594.121
O3TI2_O5TI3 | Ti | 6Ti2O3 + O2 = 4Ti3O5 | 1030 | 756.85 | 6.489776e-28 | 8.53918e-31 | -30.06858 | -592.9254
O3TI2_O5TI3 | Ti | 6Ti2O3 + O2 = 4Ti3O5 | 1040 | 766.85 | 1.451291e-27 | 1.909594e-30 | -29.71906 | -591.7227
O3TI2_O5TI3 | Ti | 6Ti2O3 + O2 = 4Ti3O5 | 1050 | 776.85 | 3.198625e-27 | 4.208717e-30 | -29.37585 | -590.5132
O3TI2_O5TI3 | Ti | 6Ti2O3 + O2 = 4Ti3O5 | 1060 | 786.85 | 6.950652e-27 | 9.145595e-30 | -29.03879 | -589.297
O3TI2_O5TI3 | Ti | 6Ti2O3 + O2 = 4Ti3O5 | 1070 | 796.85 | 1.48972e-26 | 1.960158e-29 | -28.70771 | -588.0743
O3TI2_O5TI3 | Ti | 6Ti2O3 + O2 = 4Ti3O5 | 1080 | 806.85 | 3.150345e-26 | 4.145191e-29 | -28.38246 | -586.8453
O3TI2_O5TI3 | Ti | 6Ti2O3 + O2 = 4Ti3O5 | 1090 | 816.85 | 6.575637e-26 | 8.652154e-29 | -28.06288 | -585.6101
O3TI2_O5TI3 | Ti | 6Ti2O3 + O2 = 4Ti3O5 | 1100 | 826.85 | 1.355158e-25 | 1.783103e-28 | -27.74882 | -584.369
O3TI2_O5TI3 | Ti | 6Ti2O3 + O2 = 4Ti3O5 | 1110 | 836.85 | 2.758392e-25 | 3.629463e-28 | -27.44016 | -583.122
O3TI2_O5TI3 | Ti | 6Ti2O3 + O2 = 4Ti3O5 | 1120 | 846.85 | 5.547174e-25 | 7.298913255e-28 | -27.13674 | -581.8695
O3TI2_O5TI3 | Ti | 6Ti2O3 + O2 = 4Ti3O5 | 1130 | 856.85 | 1.102476e-24 | 1.450626e-27 | -26.83844 | -580.6115
O3TI2_O5TI3 | Ti | 6Ti2O3 + O2 = 4Ti3O5 | 1140 | 866.85 | 2.166082e-24 | 2.850108e-27 | -26.54514 | -579.3483
O3TI2_O5TI3 | Ti | 6Ti2O3 + O2 = 4Ti3O5 | 1150 | 876.85 | 4.208349e-24 | 5.537302e-27 | -26.2567 | -578.0799
O3TI2_O5TI3 | Ti | 6Ti2O3 + O2 = 4Ti3O5 | 1160 | 886.85 | 8.087201e-24 | 1.064105e-26 | -25.97302 | -576.8066
O3TI2_O5TI3 | Ti | 6Ti2O3 + O2 = 4Ti3O5 | 1170 | 896.85 | 1.53762e-23 | 2.023184e-26 | -25.69396 | -575.5285
O3TI2_O5TI3 | Ti | 6Ti2O3 + O2 = 4Ti3O5 | 1180 | 906.85 | 2.893174e-23 | 3.806808e-26 | -25.41944 | -574.2458
O3TI2_O5TI3 | Ti | 6Ti2O3 + O2 = 4Ti3O5 | 1190 | 916.85 | 5.388677e-23 | 7.090365e-26 | -25.14933 | -572.9586
O3TI2_O5TI3 | Ti | 6Ti2O3 + O2 = 4Ti3O5 | 1200 | 926.85 | 9.937461e-23 | 1.307561e-25 | -24.88354 | -571.6672
O3TI2_O5TI3 | Ti | 6Ti2O3 + O2 = 4Ti3O5 | 1210 | 936.85 | 1.814908e-22 | 2.388037e-25 | -24.62196 | -570.3715
O3TI2_O5TI3 | Ti | 6Ti2O3 + O2 = 4Ti3O5 | 1220 | 946.85 | 3.283348e-22 | 4.320195e-25 | -24.3645 | -569.0719
O3TI2_O5TI3 | Ti | 6Ti2O3 + O2 = 4Ti3O5 | 1230 | 956.85 | 5.885132e-22 | 7.743595e-25 | -24.11106 | -567.7684
O3TI2_O5TI3 | Ti | 6Ti2O3 + O2 = 4Ti3O5 | 1230 | 956.85 | 5.885e-22 | 7.743421e-25 | -24.11107 | -567.7687
O3TI2_O5TI3 | Ti | 6Ti2O3 + O2 = 4Ti3O5 | 1240 | 966.85 | 1.045354e-21 | 1.375466e-24 | -23.86155 | -566.4613
O3TI2_O5TI3 | Ti | 6Ti2O3 + O2 = 4Ti3O5 | 1250 | 976.85 | 1.840463e-21 | 2.421661e-24 | -23.61589 | -565.1505
O3TI2_O5TI3 | Ti | 6Ti2O3 + O2 = 4Ti3O5 | 1260 | 986.85 | 3.212419e-21 | 4.226868e-24 | -23.37398 | -563.8364
O3TI2_O5TI3 | Ti | 6Ti2O3 + O2 = 4Ti3O5 | 1270 | 996.85 | 5.559837e-21 | 7.315574e-24 | -23.13575 | -562.519
O3TI2_O5TI3 | Ti | 6Ti2O3 + O2 = 4Ti3O5 | 1280 | 1006.85 | 9.543258e-21 | 1.255692e-23 | -22.90112 | -561.1985
O3TI2_O5TI3 | Ti | 6Ti2O3 + O2 = 4Ti3O5 | 1290 | 1016.85 | 1.624853e-20 | 2.137965e-23 | -22.67 | -559.875
O3TI2_O5TI3 | Ti | 6Ti2O3 + O2 = 4Ti3O5 | 1300 | 1026.85 | 2.744668e-20 | 3.611406e-23 | -22.44232 | -558.5487
O3TI2_O5TI3 | Ti | 6Ti2O3 + O2 = 4Ti3O5 | 1310 | 1036.85 | 4.600419e-20 | 6.053182e-23 | -22.21802 | -557.2197
O3TI2_O5TI3 | Ti | 6Ti2O3 + O2 = 4Ti3O5 | 1320 | 1046.85 | 7.65257672e-20 | 1.006918e-22 | -21.99701 | -555.8881
O3TI2_O5TI3 | Ti | 6Ti2O3 + O2 = 4Ti3O5 | 1330 | 1056.85 | 1.263542871e-19 | 1.662556e-22 | -21.77922 | -554.5541
O3TI2_O5TI3 | Ti | 6Ti2O3 + O2 = 4Ti3O5 | 1340 | 1066.85 | 2.071149e-19 | 2.725196e-22 | -21.5646 | -553.2178
O3TI2_O5TI3 | Ti | 6Ti2O3 + O2 = 4Ti3O5 | 1350 | 1076.85 | 3.37083e-19 | 4.435303e-22 | -21.35308 | -551.8793
O3TI2_O5TI3 | Ti | 6Ti2O3 + O2 = 4Ti3O5 | 1360 | 1086.85 | 5.447911e-19 | 7.168303e-22 | -21.14458 | -550.5388
O3TI2_O5TI3 | Ti | 6Ti2O3 + O2 = 4Ti3O5 | 1370 | 1096.85 | 8.744844635e-19 | 1.150637e-21 | -20.93906 | -549.1964
O3TI2_O5TI3 | Ti | 6Ti2O3 + O2 = 4Ti3O5 | 1380 | 1106.85 | 1.394322e-18 | 1.834634e-21 | -20.73645 | -547.8522
O3TI2_O5TI3 | Ti | 6Ti2O3 + O2 = 4Ti3O5 | 1390 | 1116.85 | 2.20862e-18 | 2.906079e-21 | -20.53669 | -546.5063
O3TI2_O5TI3 | Ti | 6Ti2O3 + O2 = 4Ti3O5 | 1400 | 1126.85 | 3.476021e-18 | 4.573712e-21 | -20.33973 | -545.1589
O3TI2_O5TI3 | Ti | 6Ti2O3 + O2 = 4Ti3O5 | 1410 | 1136.85 | 5.436285e-18 | 7.153007e-21 | -20.14551 | -543.8101
O3TI2_O5TI3 | Ti | 6Ti2O3 + O2 = 4Ti3O5 | 1420 | 1146.85 | 8.449558e-18 | 1.111784e-20 | -19.95398 | -542.46
O3TI2_O5TI3 | Ti | 6Ti2O3 + O2 = 4Ti3O5 | 1430 | 1156.85 | 1.305358e-17 | 1.717577e-20 | -19.76508 | -541.1088
O3TI2_O5TI3 | Ti | 6Ti2O3 + O2 = 4Ti3O5 | 1440 | 1166.85 | 2.004657e-17 | 2.637706e-20 | -19.57877 | -539.7565
O3TI2_O5TI3 | Ti | 6Ti2O3 + O2 = 4Ti3O5 | 1450 | 1176.85 | 3.060653e-17 | 4.027176e-20 | -19.395 | -538.4032
O3TI2_O5TI3 | Ti | 6Ti2O3 + O2 = 4Ti3O5 | 1460 | 1186.85 | 4.646224e-17 | 6.113452e-20 | -19.21371 | -537.0492
O3TI2_O5TI3 | Ti | 6Ti2O3 + O2 = 4Ti3O5 | 1470 | 1196.85 | 7.013659065e-17 | 9.228499e-20 | -19.03487 | -535.6944
O3TI2_O5TI3 | Ti | 6Ti2O3 + O2 = 4Ti3O5 | 1480 | 1206.85 | 1.052915e-16 | 1.385414e-19 | -18.85842 | -534.339
O3TI2_O5TI3 | Ti | 6Ti2O3 + O2 = 4Ti3O5 | 1490 | 1216.85 | 1.572136e-16 | 2.0686e-19 | -18.68432 | -532.9832
O3TI2_O5TI3 | Ti | 6Ti2O3 + O2 = 4Ti3O5 | 1500 | 1226.85 | 2.334956e-16 | 3.072311e-19 | -18.51253 | -531.627
O3TI2_O5TI3 | Ti | 6Ti2O3 + O2 = 4Ti3O5 | 1510 | 1236.85 | 3.449855e-16 | 4.539284e-19 | -18.34301 | -530.2705
O3TI2_O5TI3 | Ti | 6Ti2O3 + O2 = 4Ti3O5 | 1520 | 1246.85 | 5.071048e-16 | 6.672432e-19 | -18.17572 | -528.9139
O3TI2_O5TI3 | Ti | 6Ti2O3 + O2 = 4Ti3O5 | 1530 | 1256.85 | 7.416675199e-16 | 9.758783e-19 | -18.0106 | -527.5572
O3TI2_O5TI3 | Ti | 6Ti2O3 + O2 = 4Ti3O5 | 1540 | 1266.85 | 1.07938e-15 | 1.420237e-18 | -17.84764 | -526.2006
O3TI2_O5TI3 | Ti | 6Ti2O3 + O2 = 4Ti3O5 | 1550 | 1276.85 | 1.56326e-15 | 2.056921e-18 | -17.68678 | -524.8442
O3TI2_O5TI3 | Ti | 6Ti2O3 + O2 = 4Ti3O5 | 1560 | 1286.85 | 2.253289e-15 | 2.964853e-18 | -17.528 | -523.488
O3TI2_O5TI3 | Ti | 6Ti2O3 + O2 = 4Ti3O5 | 1570 | 1296.85 | 3.232714e-15 | 4.253571e-18 | -17.37125 | -522.1322
O3TI2_O5TI3 | Ti | 6Ti2O3 + O2 = 4Ti3O5 | 1580 | 1306.85 | 4.616556e-15 | 6.074415e-18 | -17.2165 | -520.7769
O3TI2_O5TI3 | Ti | 6Ti2O3 + O2 = 4Ti3O5 | 1590 | 1316.85 | 6.563016e-15 | 8.635548e-18 | -17.06371 | -519.4221
O3TI2_O5TI3 | Ti | 6Ti2O3 + O2 = 4Ti3O5 | 1600 | 1326.85 | 9.288748e-15 | 1.222203699e-17 | -16.91286 | -518.0681
O3TI2_O5TI3 | Ti | 6Ti2O3 + O2 = 4Ti3O5 | 1610 | 1336.85 | 1.308917e-14 | 1.722259e-17 | -16.7639 | -516.7147
O3TI2_O5TI3 | Ti | 6Ti2O3 + O2 = 4Ti3O5 | 1620 | 1346.85 | 1.836538e-14 | 2.416498e-17 | -16.61681 | -515.3623
O3TI2_O5TI3 | Ti | 6Ti2O3 + O2 = 4Ti3O5 | 1630 | 1356.85 | 2.565975e-14 | 3.376283e-17 | -16.47156 | -514.0108
O3TI2_O5TI3 | Ti | 6Ti2O3 + O2 = 4Ti3O5 | 1640 | 1366.85 | 3.57026e-14 | 4.697711e-17 | -16.32811 | -512.6604
O3TI2_O5TI3 | Ti | 6Ti2O3 + O2 = 4Ti3O5 | 1650 | 1376.85 | 4.947344e-14 | 6.509664e-17 | -16.18644 | -511.3111
O3TI2_O5TI3 | Ti | 6Ti2O3 + O2 = 4Ti3O5 | 1660 | 1386.85 | 6.828077813e-14 | 8.984313e-17 | -16.04652 | -509.963
O3TI2_O5TI3 | Ti | 6Ti2O3 + O2 = 4Ti3O5 | 1670 | 1396.85 | 9.386578e-14 | 1.235076e-16 | -15.90831 | -508.6163
O3TI2_O5TI3 | Ti | 6Ti2O3 + O2 = 4Ti3O5 | 1680 | 1406.85 | 1.285365e-13 | 1.69127e-16 | -15.77179 | -507.271
O3TI2_O5TI3 | Ti | 6Ti2O3 + O2 = 4Ti3O5 | 1690 | 1416.85 | 1.753409e-13 | 2.307117e-16 | -15.63693 | -505.9273
O3TI2_O5TI3 | Ti | 6Ti2O3 + O2 = 4Ti3O5 | 1700 | 1426.85 | 2.382891e-13 | 3.135382e-16 | -15.50371 | -504.5851
O3TI2_O5TI3 | Ti | 6Ti2O3 + O2 = 4Ti3O5 | 1710 | 1436.85 | 3.226377815e-13 | 4.245234e-16 | -15.3721 | -503.2446
O3TI2_O5TI3 | Ti | 6Ti2O3 + O2 = 4Ti3O5 | 1720 | 1446.85 | 4.35253165e-13 | 5.727015e-16 | -15.24207 | -501.9059
O3TI2_O5TI3 | Ti | 6Ti2O3 + O2 = 4Ti3O5 | 1730 | 1456.85 | 5.850717614e-13 | 7.69831265e-16 | -15.1136 | -500.5691
O3TI2_O5TI3 | Ti | 6Ti2O3 + O2 = 4Ti3O5 | 1740 | 1466.85 | 7.836843e-13 | 1.031164e-15 | -14.98667 | -499.2342
O3TI2_O5TI3 | Ti | 6Ti2O3 + O2 = 4Ti3O5 | 1750 | 1476.85 | 1.046072e-12 | 1.376411e-15 | -14.86125 | -497.9014
O3TI2_O5TI3 | Ti | 6Ti2O3 + O2 = 4Ti3O5 | 1760 | 1486.85 | 1.391535e-12 | 1.830968e-15 | -14.73732 | -496.5706
O3TI2_O5TI3 | Ti | 6Ti2O3 + O2 = 4Ti3O5 | 1770 | 1496.85 | 1.844852e-12 | 2.427436e-15 | -14.61485 | -495.2421
O3TI2_O5TI3 | Ti | 6Ti2O3 + O2 = 4Ti3O5 | 1780 | 1506.85 | 2.43773e-12 | 3.207539e-15 | -14.49383 | -493.9159
O3TI2_O5TI3 | Ti | 6Ti2O3 + O2 = 4Ti3O5 | 1790 | 1516.85 | 3.210616e-12 | 4.224495e-15 | -14.37423 | -492.592
O3TI2_O5TI3 | Ti | 6Ti2O3 + O2 = 4Ti3O5 | 1800 | 1526.85 | 4.21494e-12 | 5.545974e-15 | -14.25602 | -491.2706
O3TI2_O5TI3 | Ti | 6Ti2O3 + O2 = 4Ti3O5 | 1810 | 1536.85 | 5.515888e-12 | 7.257748e-15 | -14.1392 | -489.9517
O3TI2_O5TI3 | Ti | 6Ti2O3 + O2 = 4Ti3O5 | 1820 | 1546.85 | 7.195832e-12 | 9.4682e-15 | -14.02373 | -488.6354
O3TI2_O5TI3 | Ti | 6Ti2O3 + O2 = 4Ti3O5 | 1830 | 1556.85 | 9.35854e-12 | 1.231387e-14 | -13.90961 | -487.3217
O3TI2_O5TI3 | Ti | 6Ti2O3 + O2 = 4Ti3O5 | 1840 | 1566.85 | 1.213435e-11 | 1.596624e-14 | -13.7968 | -486.0109
O3TI2_O5TI3 | Ti | 6Ti2O3 + O2 = 4Ti3O5 | 1850 | 1576.85 | 1.568646e-11 | 2.064008e-14 | -13.68529 | -484.7028
O3TI2_O5TI3 | Ti | 6Ti2O3 + O2 = 4Ti3O5 | 1860 | 1586.85 | 2.021869e-11 | 2.660354e-14 | -13.57506 | -483.3977
O3TI2_O5TI3 | Ti | 6Ti2O3 + O2 = 4Ti3O5 | 1870 | 1596.85 | 2.598475e-11 | 3.419046e-14 | -13.4661 | -482.0956
O3TI2_O5TI3 | Ti | 6Ti2O3 + O2 = 4Ti3O5 | 1880 | 1606.85 | 3.329967e-11 | 4.381536e-14 | -13.35837 | -480.7965
O3TI2_O5TI3 | Ti | 6Ti2O3 + O2 = 4Ti3O5 | 1890 | 1616.85 | 4.255345e-11 | 5.599138e-14 | -13.25188 | -479.5006
O3TI2_O5TI3 | Ti | 6Ti2O3 + O2 = 4Ti3O5 | 1900 | 1626.85 | 5.422761e-11 | 7.135212e-14 | -13.14659 | -478.2078
O3TI2_O5TI3 | Ti | 6Ti2O3 + O2 = 4Ti3O5 | 1910 | 1636.85 | 6.891505e-11 | 9.06777e-14 | -13.0425 | -476.9184
O3TI2_O5TI3 | Ti | 6Ti2O3 + O2 = 4Ti3O5 | 1920 | 1646.85 | 8.734382e-11 | 1.149261e-13 | -12.93958 | -475.6323
O3TI2_O5TI3 | Ti | 6Ti2O3 + O2 = 4Ti3O5 | 1930 | 1656.85 | 1.104056e-10 | 1.452706e-13 | -12.83782 | -474.3496
O3TI2_O5TI3 | Ti | 6Ti2O3 + O2 = 4Ti3O5 | 1940 | 1666.85 | 1.391897e-10 | 1.831444e-13 | -12.73721 | -473.0704
O3TI2_O5TI3 | Ti | 6Ti2O3 + O2 = 4Ti3O5 | 1950 | 1676.85 | 1.750233e-10 | 2.302938e-13 | -12.63772 | -471.7948
O3TI2_O5TI3 | Ti | 6Ti2O3 + O2 = 4Ti3O5 | 1960 | 1686.85 | 2.195192e-10 | 2.888411e-13 | -12.53934 | -470.5228
O3TI2_O5TI3 | Ti | 6Ti2O3 + O2 = 4Ti3O5 | 1970 | 1696.85 | 2.746329e-10 | 3.61359e-13 | -12.44206 | -469.2545
O3TI2_O5TI3 | Ti | 6Ti2O3 + O2 = 4Ti3O5 | 1980 | 1706.85 | 3.427287e-10 | 4.509588e-13 | -12.34586 | -467.9899
O3TI2_O5TI3 | Ti | 6Ti2O3 + O2 = 4Ti3O5 | 1990 | 1716.85 | 4.266591e-10 | 5.613936e-13 | -12.25073 | -466.7292
O3TI2_O5TI3 | Ti | 6Ti2O3 + O2 = 4Ti3O5 | 2010 | 1736.85 | 6.564428e-10 | 8.637405e-13 | -12.06362 | -464.2196
O3TI2_O5TI3 | Ti | 6Ti2O3 + O2 = 4Ti3O5 | 2020 | 1746.85 | 8.113531e-10 | 1.06757e-12 | -11.9716 | -462.9708
O3TI2_O5TI3 | Ti | 6Ti2O3 + O2 = 4Ti3O5 | 2030 | 1756.85 | 1.000486e-09 | 1.316429e-12 | -11.8806 | -461.7261
O3TI2_O5TI3 | Ti | 6Ti2O3 + O2 = 4Ti3O5 | 2040 | 1766.85 | 1.230874e-09 | 1.619571e-12 | -11.7906 | -460.4855
O3TI2_O5TI3 | Ti | 6Ti2O3 + O2 = 4Ti3O5 | 2050 | 1776.85 | 1.510881e-09 | 1.988001e-12 | -11.70158 | -459.2492
O3TI2_O5TI3 | Ti | 6Ti2O3 + O2 = 4Ti3O5 | 2050 | 1776.85 | 1.510881e-09 | 1.988001e-12 | -11.70158 | -459.2492
O3TI2_O5TI3 | Ti | 6Ti2O3 + O2 = 4Ti3O5 | 2050 | 1776.85 | 1.510881e-09 | 1.988001e-12 | -11.70158 | -459.2492
O3TI2_O5TI3 | Ti | 6Ti2O3 + O2 = 4Ti3O5 | 2060 | 1786.85 | 1.521909e-09 | 2.002512e-12 | -11.69842 | -461.3648
O3TI2_O5TI3 | Ti | 6Ti2O3 + O2 = 4Ti3O5 | 2070 | 1796.85 | 1.53243e-09 | 2.016355e-12 | -11.69543 | -463.4859
O3TI2_O5TI3 | Ti | 6Ti2O3 + O2 = 4Ti3O5 | 2080 | 1806.85 | 1.542444942e-09 | 2.029533e-12 | -11.6926 | -465.6123
O3TI2_O5TI3 | Ti | 6Ti2O3 + O2 = 4Ti3O5 | 2090 | 1816.85 | 1.551955e-09 | 2.042045e-12 | -11.68993 | -467.744
O3TI2_O5TI3 | Ti | 6Ti2O3 + O2 = 4Ti3O5 | 2100 | 1826.85 | 1.56096e-09 | 2.053895e-12 | -11.68742 | -469.881
O3TI2_O5TI3 | Ti | 6Ti2O3 + O2 = 4Ti3O5 | 2110 | 1836.85 | 1.569465e-09 | 2.065085295e-12 | -11.68506 | -472.0232
O3TI2_O5TI3 | Ti | 6Ti2O3 + O2 = 4Ti3O5 | 2115 | 1841.85 | 1.573524e-09 | 2.070426e-12 | -11.68394 | -473.0963
O3TI2_O5TI3 | Ti | 6Ti2O3 + O2 = 4Ti3O5 | 2115 | 1841.85 | 1.573524e-09 | 2.070426e-12 | -11.68394 | -473.0963
O3TI2_O5TI3 | Ti | 6Ti2O3 + O2 = 4Ti3O5 | 2120 | 1846.85 | 1.716002e-09 | 2.257897e-12 | -11.6463 | -472.6869
O3TI2_O5TI3 | Ti | 6Ti2O3 + O2 = 4Ti3O5 | 2130 | 1856.85 | 2.037966e-09 | 2.681534e-12 | -11.57162 | -471.8712
O3TI2_O5TI3 | Ti | 6Ti2O3 + O2 = 4Ti3O5 | 2140 | 1866.85 | 2.415868e-09 | 3.178774e-12 | -11.49774 | -471.0599
O3TI2_O5TI3 | Ti | 6Ti2O3 + O2 = 4Ti3O5 | 2150 | 1876.85 | 2.858633e-09 | 3.761359e-12 | -11.42466 | -470.2529
O3TI2_O5TI3 | Ti | 6Ti2O3 + O2 = 4Ti3O5 | 2160 | 1886.85 | 3.376476e-09 | 4.442732e-12 | -11.35235 | -469.4501
O3TI2_O5TI3 | Ti | 6Ti2O3 + O2 = 4Ti3O5 | 2170 | 1896.85 | 3.981077e-09 | 5.23826e-12 | -11.28081 | -468.6515
O3TI2_O5TI3 | Ti | 6Ti2O3 + O2 = 4Ti3O5 | 2180 | 1906.85 | 4.685761e-09 | 6.165476e-12 | -11.21003 | -467.8572
O3TI2_O5TI3 | Ti | 6Ti2O3 + O2 = 4Ti3O5 | 2190 | 1916.85 | 5.505709e-09 | 7.244353e-12 | -11.14 | -467.067
O3TI2_O5TI3 | Ti | 6Ti2O3 + O2 = 4Ti3O5 | 2200 | 1926.85 | 6.458184112e-09 | 8.497611e-12 | -11.0707 | -466.281
O3TI2_O5TI3 | Ti | 6Ti2O3 + O2 = 4Ti3O5 | 2210 | 1936.85 | 7.562794e-09 | 9.951044e-12 | -11.00213 | -465.4992
O3TI2_O5TI3 | Ti | 6Ti2O3 + O2 = 4Ti3O5 | 2220 | 1946.85 | 8.841765e-09 | 1.16339e-11 | -10.93427 | -464.7216
O3TI2_O5TI3 | Ti | 6Ti2O3 + O2 = 4Ti3O5 | 2230 | 1956.85 | 1.032026e-08 | 1.357929e-11 | -10.86712 | -463.948
O3TI2_O5TI3 | Ti | 6Ti2O3 + O2 = 4Ti3O5 | 2240 | 1966.85 | 1.202672e-08 | 1.582463e-11 | -10.80067 | -463.1786
O3TI2_O5TI3 | Ti | 6Ti2O3 + O2 = 4Ti3O5 | 2250 | 1976.85 | 1.399324056e-08 | 1.841216e-11 | -10.7349 | -462.4132
O3TI2_O5TI3 | Ti | 6Ti2O3 + O2 = 4Ti3O5 | 2260 | 1986.85 | 1.625599e-08 | 2.138947e-11 | -10.6698 | -461.6519
O3TI2_O5TI3 | Ti | 6Ti2O3 + O2 = 4Ti3O5 | 2270 | 1996.85 | 1.885568e-08 | 2.481011e-11 | -10.60537 | -460.8946
O3TI2_O5TI3 | Ti | 6Ti2O3 + O2 = 4Ti3O5 | 2280 | 2006.85 | 2.183804e-08 | 2.873427e-11 | -10.5416 | -460.1413
O3TI2_O5TI3 | Ti | 6Ti2O3 + O2 = 4Ti3O5 | 2290 | 2016.85 | 2.525439e-08 | 3.322946e-11 | -10.47848 | -459.3921
O3TI2_O5TI3 | Ti | 6Ti2O3 + O2 = 4Ti3O5 | 2300 | 2026.85 | 2.916223e-08 | 3.837135e-11 | -10.41599 | -458.6468
O3TI2_O5TI3 | Ti | 6Ti2O3 + O2 = 4Ti3O5 | 2310 | 2036.85 | 3.362589e-08 | 4.424459e-11 | -10.35414 | -457.9055
O3TI2_O5TI3 | Ti | 6Ti2O3 + O2 = 4Ti3O5 | 2320 | 2046.85 | 3.871728e-08 | 5.094379e-11 | -10.29291 | -457.1682
O3TI2_O5TI3 | Ti | 6Ti2O3 + O2 = 4Ti3O5 | 2330 | 2056.85 | 4.451661e-08 | 5.857449e-11 | -10.23229 | -456.4347
O3TI2_O5TI3 | Ti | 6Ti2O3 + O2 = 4Ti3O5 | 2340 | 2066.85 | 5.111331e-08 | 6.725435e-11 | -10.17228 | -455.7052
O3TI2_O5TI3 | Ti | 6Ti2O3 + O2 = 4Ti3O5 | 2350 | 2076.85 | 5.860688e-08 | 7.711431e-11 | -10.11287 | -454.9796
O3TI2_O5TI3 | Ti | 6Ti2O3 + O2 = 4Ti3O5 | 2360 | 2086.85 | 6.710793e-08 | 8.82999e-11 | -10.05404 | -454.2579
O3TI2_O5TI3 | Ti | 6Ti2O3 + O2 = 4Ti3O5 | 2370 | 2096.85 | 7.673926e-08 | 1.009727e-10 | -9.995796 | -453.54
O3TI2_O5TI3 | Ti | 6Ti2O3 + O2 = 4Ti3O5 | 2380 | 2106.85 | 8.763702e-08 | 1.153119e-10 | -9.938126 | -452.826
O3TI2_O5TI3 | Ti | 6Ti2O3 + O2 = 4Ti3O5 | 2390 | 2116.85 | 9.995197e-08 | 1.315158e-10 | -9.881022 | -452.1158
O3TI2_O5TI3 | Ti | 6Ti2O3 + O2 = 4Ti3O5 | 2400 | 2126.85 | 1.138509e-07 | 1.498038e-10 | -9.824477 | -451.4094
O3TI2_O5TI3 | Ti | 6Ti2O3 + O2 = 4Ti3O5 | 2410 | 2136.85 | 1.29518e-07 | 1.704184e-10 | -9.768484 | -450.7068
O3TI2_O5TI3 | Ti | 6Ti2O3 + O2 = 4Ti3O5 | 2420 | 2146.85 | 1.471565e-07 | 1.936269e-10 | -9.713034 | -450.0079
O3TI2_O5TI3 | Ti | 6Ti2O3 + O2 = 4Ti3O5 | 2430 | 2156.85 | 1.669904e-07 | 2.197243e-10 | -9.658122 | -449.3128
O3TI2_O5TI3 | Ti | 6Ti2O3 + O2 = 4Ti3O5 | 2440 | 2166.85 | 1.892664e-07 | 2.490348e-10 | -9.60374 | -448.6215
O3TI2_O5TI3 | Ti | 6Ti2O3 + O2 = 4Ti3O5 | 2450 | 2176.85 | 2.142556e-07 | 2.819153e-10 | -9.549881 | -447.9339
O3TI2_O5TI3 | Ti | 6Ti2O3 + O2 = 4Ti3O5 | 2460 | 2186.85 | 2.422558e-07 | 3.187577e-10 | -9.496539 | -447.25
O3TI2_O5TI3 | Ti | 6Ti2O3 + O2 = 4Ti3O5 | 2470 | 2196.85 | 2.735938e-07 | 3.599918e-10 | -9.443707 | -446.5698
O3TI2_O5TI3 | Ti | 6Ti2O3 + O2 = 4Ti3O5 | 2480 | 2206.85 | 3.086275e-07 | 4.060888e-10 | -9.391379 | -445.8933
O3TI2_O5TI3 | Ti | 6Ti2O3 + O2 = 4Ti3O5 | 2490 | 2216.85 | 3.47749e-07 | 4.575645e-10 | -9.339548 | -445.2204
O3TI2_O5TI3 | Ti | 6Ti2O3 + O2 = 4Ti3O5 | 2500 | 2226.85 | 3.91387e-07 | 5.149829e-10 | -9.288207 | -444.5512
O3TI2_O5TI3 | Ti | 6Ti2O3 + O2 = 4Ti3O5 | 2510 | 2236.85 | 4.400097e-07 | 5.789601e-10 | -9.237351 | -443.8856
O3TI2_O5TI3 | Ti | 6Ti2O3 + O2 = 4Ti3O5 | 2520 | 2246.85 | 4.94128e-07 | 6.501684e-10 | -9.186974 | -443.2236
O3TI2_O5TI3 | Ti | 6Ti2O3 + O2 = 4Ti3O5 | 2530 | 2256.85 | 5.542991e-07 | 7.293409e-10 | -9.137069 | -442.5653
O3TI2_O5TI3 | Ti | 6Ti2O3 + O2 = 4Ti3O5 | 2540 | 2266.85 | 6.211295e-07 | 8.172757e-10 | -9.087631 | -441.9105
O3TI2_O5TI3 | Ti | 6Ti2O3 + O2 = 4Ti3O5 | 2550 | 2276.85 | 6.952793e-07 | 9.148411e-10 | -9.038654 | -441.2593
O3TI2_O5TI3 | Ti | 6Ti2O3 + O2 = 4Ti3O5 | 2560 | 2286.85 | 7.774657e-07 | 1.022981e-09 | -8.990132 | -440.6116
O3TI2_O5TI3 | Ti | 6Ti2O3 + O2 = 4Ti3O5 | 2570 | 2296.85 | 8.684675e-07 | 1.14272e-09 | -8.94206 | -439.9675
O3TI2_O5TI3 | Ti | 6Ti2O3 + O2 = 4Ti3O5 | 2580 | 2306.85 | 9.691297e-07 | 1.275171e-09 | -8.894432 | -439.3269
O3TI2_O5TI3 | Ti | 6Ti2O3 + O2 = 4Ti3O5 | 2590 | 2316.85 | 1.080368e-06 | 1.421537e-09 | -8.847242 | -438.6898
O3TI2_O5TI3 | Ti | 6Ti2O3 + O2 = 4Ti3O5 | 2600 | 2326.85 | 1.203173e-06 | 1.583122e-09 | -8.800485 | -438.0562
O3TI2_O5TI3 | Ti | 6Ti2O3 + O2 = 4Ti3O5 | 2610 | 2336.85 | 1.338618e-06 | 1.761339195e-09 | -8.754157 | -437.4261
O3TI2_O5TI3 | Ti | 6Ti2O3 + O2 = 4Ti3O5 | 2620 | 2346.85 | 1.487861e-06 | 1.95771141e-09 | -8.708251 | -436.7995
O3TI2_O5TI3 | Ti | 6Ti2O3 + O2 = 4Ti3O5 | 2630 | 2356.85 | 1.652153e-06 | 2.173885e-09 | -8.662763 | -436.1763
O3TI2_O5TI3 | Ti | 6Ti2O3 + O2 = 4Ti3O5 | 2640 | 2366.85 | 1.832844e-06 | 2.411637e-09 | -8.617688 | -435.5566
O3TI2_O5TI3 | Ti | 6Ti2O3 + O2 = 4Ti3O5 | 2650 | 2376.85 | 2.031389e-06 | 2.67288e-09 | -8.573021 | -434.9403
O3TI2_O5TI3 | Ti | 6Ti2O3 + O2 = 4Ti3O5 | 2660 | 2386.85 | 2.249354e-06 | 2.959676e-09 | -8.528756 | -434.3274
O3TI2_O5TI3 | Ti | 6Ti2O3 + O2 = 4Ti3O5 | 2670 | 2396.85 | 2.488424e-06 | 3.274242e-09 | -8.484889 | -433.7179
O3TI2_O5TI3 | Ti | 6Ti2O3 + O2 = 4Ti3O5 | 2680 | 2406.85 | 2.750411e-06 | 3.618962e-09 | -8.441416 | -433.1118
O3TI2_O5TI3 | Ti | 6Ti2O3 + O2 = 4Ti3O5 | 2690 | 2416.85 | 3.037261e-06 | 3.996396e-09 | -8.398331 | -432.509
O3TI2_O5TI3 | Ti | 6Ti2O3 + O2 = 4Ti3O5 | 2700 | 2426.85 | 3.351063e-06 | 4.409293e-09 | -8.355631 | -431.9096
O3TI2_O5TI3 | Ti | 6Ti2O3 + O2 = 4Ti3O5 | 2710 | 2436.85 | 3.694055e-06 | 4.860599e-09 | -8.31331 | -431.3136
O3TI2_O5TI3 | Ti | 6Ti2O3 + O2 = 4Ti3O5 | 2720 | 2446.85 | 4.068637e-06 | 5.35347e-09 | -8.271365 | -430.7209
O3TI2_O5TI3 | Ti | 6Ti2O3 + O2 = 4Ti3O5 | 2730 | 2456.85 | 4.477378e-06 | 5.891287e-09 | -8.22979 | -430.1315
O3TI2_O5TI3 | Ti | 6Ti2O3 + O2 = 4Ti3O5 | 2740 | 2466.85 | 4.923025e-06 | 6.477665e-09 | -8.188582 | -429.5454
O3TI2_O5TI3 | Ti | 6Ti2O3 + O2 = 4Ti3O5 | 2750 | 2476.85 | 5.408516e-06 | 7.116468e-09 | -8.147736 | -428.9627
O3TI2_O5TI3 | Ti | 6Ti2O3 + O2 = 4Ti3O5 | 2760 | 2486.85 | 5.936986e-06 | 7.811824e-09 | -8.107248 | -428.3832
O3TI2_O5TI3 | Ti | 6Ti2O3 + O2 = 4Ti3O5 | 2770 | 2496.85 | 6.511784e-06 | 8.568137e-09 | -8.067114 | -427.8069
O3TI2_O5TI3 | Ti | 6Ti2O3 + O2 = 4Ti3O5 | 2780 | 2506.85 | 7.13648e-06 | 9.39010566e-09 | -8.02733 | -427.234
O3TI2_O5TI3 | Ti | 6Ti2O3 + O2 = 4Ti3O5 | 2790 | 2516.85 | 7.814878e-06 | 1.028273e-08 | -7.987891 | -426.6642
O3TI2_O5TI3 | Ti | 6Ti2O3 + O2 = 4Ti3O5 | 2800 | 2526.85 | 8.551029e-06 | 1.125135e-08 | -7.948795 | -426.0977
O3TI2_O5TI3 | Ti | 6Ti2O3 + O2 = 4Ti3O5 | 2810 | 2536.85 | 9.349244e-06 | 1.230164e-08 | -7.910037 | -425.5344
O3TI2_O5TI3 | Ti | 6Ti2O3 + O2 = 4Ti3O5 | 2820 | 2546.85 | 1.02141e-05 | 1.343961e-08 | -7.871613 | -424.9744
O3TI2_O5TI3 | Ti | 6Ti2O3 + O2 = 4Ti3O5 | 2830 | 2556.85 | 1.115048e-05 | 1.467168e-08 | -7.83352 | -424.4175
O3TI2_O5TI3 | Ti | 6Ti2O3 + O2 = 4Ti3O5 | 2840 | 2566.85 | 1.216354e-05 | 1.600466e-08 | -7.795754 | -423.8638
O3TI2_O5TI3 | Ti | 6Ti2O3 + O2 = 4Ti3O5 | 2850 | 2576.85 | 1.325878e-05 | 1.744576e-08 | -7.75831 | -423.3133
O3TI2_O5TI3 | Ti | 6Ti2O3 + O2 = 4Ti3O5 | 2860 | 2586.85 | 1.4442e-05 | 1.900263e-08 | -7.721186 | -422.7659
O3TI2_O5TI3 | Ti | 6Ti2O3 + O2 = 4Ti3O5 | 2870 | 2596.85 | 1.571937e-05 | 2.068338e-08 | -7.684379 | -422.2217
O3TI2_O5TI3 | Ti | 6Ti2O3 + O2 = 4Ti3O5 | 2880 | 2606.85 | 1.709741e-05 | 2.24966e-08 | -7.647883 | -421.6806
O3TI2_O5TI3 | Ti | 6Ti2O3 + O2 = 4Ti3O5 | 2890 | 2616.85 | 1.858304e-05 | 2.445137e-08 | -7.611697 | -421.1426
O3TI2_O5TI3 | Ti | 6Ti2O3 + O2 = 4Ti3O5 | 2900 | 2626.85 | 2.018355e-05 | 2.65573e-08 | -7.575816 | -420.6078
O3TI2_O5TI3 | Ti | 6Ti2O3 + O2 = 4Ti3O5 | 2910 | 2636.85 | 2.190665e-05 | 2.882454e-08 | -7.540238 | -420.076
O3TI2_O5TI3 | Ti | 6Ti2O3 + O2 = 4Ti3O5 | 2920 | 2646.85 | 2.37605e-05 | 3.126381e-08 | -7.504958 | -419.5474
O3TI2_O5TI3 | Ti | 6Ti2O3 + O2 = 4Ti3O5 | 2930 | 2656.85 | 2.575368e-05 | 3.388643e-08 | -7.469974 | -419.0218
O3TI2_O5TI3 | Ti | 6Ti2O3 + O2 = 4Ti3O5 | 2940 | 2666.85 | 2.789528e-05 | 3.670431e-08 | -7.435283 | -418.4993
O3TI2_O5TI3 | Ti | 6Ti2O3 + O2 = 4Ti3O5 | 2950 | 2676.85 | 3.019484e-05 | 3.973005e-08 | -7.400881 | -417.9798
O3TI2_O5TI3 | Ti | 6Ti2O3 + O2 = 4Ti3O5 | 2960 | 2686.85 | 3.266244e-05 | 4.29769e-08 | -7.366765 | -417.4634
O3TI2_O5TI3 | Ti | 6Ti2O3 + O2 = 4Ti3O5 | 2970 | 2696.85 | 3.530867e-05 | 4.645878e-08 | -7.332932 | -416.95
O3TI2_O5TI3 | Ti | 6Ti2O3 + O2 = 4Ti3O5 | 2980 | 2706.85 | 3.81447e-05 | 5.019039e-08 | -7.299379 | -416.4397
O3TI2_O5TI3 | Ti | 6Ti2O3 + O2 = 4Ti3O5 | 2990 | 2716.85 | 4.118223e-05 | 5.418714e-08 | -7.266104 | -415.9323
O3TI2_O5TI3 | Ti | 6Ti2O3 + O2 = 4Ti3O5 | 3000 | 2726.85 | 4.443359e-05 | 5.846525e-08 | -7.233102 | -415.428
O5TI3_O7TI4 | Ti | 8Ti3O5 + O2 = 6Ti4O7 | 300 | 26.85 | 1.219987e-126 | 1.605246e-129 | -128.7945 | -739.7216
O5TI3_O7TI4 | Ti | 8Ti3O5 + O2 = 6Ti4O7 | 310 | 36.85 | 2.097417e-122 | 2.759759e-125 | -124.5591 | -739.2428
O5TI3_O7TI4 | Ti | 8Ti3O5 + O2 = 6Ti4O7 | 320 | 46.85 | 1.965863e-118 | 2.586662e-121 | -120.5873 | -738.7564
O5TI3_O7TI4 | Ti | 8Ti3O5 + O2 = 6Ti4O7 | 330 | 56.85 | 1.06204e-114 | 1.397421e-117 | -116.8547 | -738.2609
O5TI3_O7TI4 | Ti | 8Ti3O5 + O2 = 6Ti4O7 | 340 | 66.85 | 3.473365e-111 | 4.570217e-114 | -113.3401 | -737.7551
O5TI3_O7TI4 | Ti | 8Ti3O5 + O2 = 6Ti4O7 | 350 | 76.85 | 7.181557376e-108 | 9.4494176e-111 | -110.0246 | -737.238
O5TI3_O7TI4 | Ti | 8Ti3O5 + O2 = 6Ti4O7 | 360 | 86.85 | 9.755718e-105 | 1.283647e-107 | -106.8916 | -736.7086
O5TI3_O7TI4 | Ti | 8Ti3O5 + O2 = 6Ti4O7 | 370 | 96.85 | 9.010532e-102 | 1.185596e-104 | -103.9261 | -736.1665
O5TI3_O7TI4 | Ti | 8Ti3O5 + O2 = 6Ti4O7 | 380 | 106.85 | 5.834142e-99 | 7.676503e-102 | -101.1148 | -735.6112
O5TI3_O7TI4 | Ti | 8Ti3O5 + O2 = 6Ti4O7 | 390 | 116.85 | 2.721672e-96 | 3.581148e-99 | -98.44598 | -735.0425
O5TI3_O7TI4 | Ti | 8Ti3O5 + O2 = 6Ti4O7 | 400 | 126.85 | 9.375838e-94 | 1.233663e-96 | -95.9088 | -734.4603
O5TI3_O7TI4 | Ti | 8Ti3O5 + O2 = 6Ti4O7 | 410 | 136.85 | 2.438473e-91 | 3.208518e-94 | -93.4937 | -733.8648
O5TI3_O7TI4 | Ti | 8Ti3O5 + O2 = 6Ti4O7 | 420 | 146.85 | 4.884734e-89 | 6.427282e-92 | -91.19197 | -733.2563
O5TI3_O7TI4 | Ti | 8Ti3O5 + O2 = 6Ti4O7 | 430 | 156.85 | 7.674196796e-87 | 1.009763e-89 | -88.99578 | -732.6351
O5TI3_O7TI4 | Ti | 8Ti3O5 + O2 = 6Ti4O7 | 440 | 166.85 | 9.61204e-85 | 1.264742e-87 | -86.898 | -732.0021
O5TI3_O7TI4 | Ti | 8Ti3O5 + O2 = 6Ti4O7 | 450 | 176.85 | 9.742106e-83 | 1.281856e-85 | -84.89216 | -731.3579
O5TI3_O7TI4 | Ti | 8Ti3O5 + O2 = 6Ti4O7 | 450 | 176.85 | 9.742106e-83 | 1.281856e-85 | -84.89216 | -731.3579
O5TI3_O7TI4 | Ti | 8Ti3O5 + O2 = 6Ti4O7 | 460 | 186.85 | 1.497397e-80 | 1.970259e-83 | -82.70548 | -728.3531
O5TI3_O7TI4 | Ti | 8Ti3O5 + O2 = 6Ti4O7 | 470 | 196.85 | 1.854833e-78 | 2.44057e-81 | -80.61251 | -725.3543
O5TI3_O7TI4 | Ti | 8Ti3O5 + O2 = 6Ti4O7 | 480 | 206.85 | 1.876212e-76 | 2.4687e-79 | -78.60753 | -722.3626
O5TI3_O7TI4 | Ti | 8Ti3O5 + O2 = 6Ti4O7 | 490 | 216.85 | 1.568715984e-74 | 2.0641e-77 | -76.68527 | -719.3792
O5TI3_O7TI4 | Ti | 8Ti3O5 + O2 = 6Ti4O7 | 500 | 226.85 | 1.096383e-72 | 1.442609e-75 | -74.84085 | -716.405
O5TI3_O7TI4 | Ti | 8Ti3O5 + O2 = 6Ti4O7 | 510 | 236.85 | 6.472012e-71 | 8.515805e-74 | -73.06977 | -713.4406
O5TI3_O7TI4 | Ti | 8Ti3O5 + O2 = 6Ti4O7 | 520 | 246.85 | 3.257864e-69 | 4.286663e-72 | -71.36788 | -710.4868
O5TI3_O7TI4 | Ti | 8Ti3O5 + O2 = 6Ti4O7 | 530 | 256.85 | 1.410899e-67 | 1.856446e-70 | -69.73132 | -707.5443
O5TI3_O7TI4 | Ti | 8Ti3O5 + O2 = 6Ti4O7 | 540 | 266.85 | 5.300353e-66 | 6.974148e-69 | -68.15651 | -704.6135
O5TI3_O7TI4 | Ti | 8Ti3O5 + O2 = 6Ti4O7 | 550 | 276.85 | 1.740541e-64 | 2.290186e-67 | -66.64013 | -701.695
O5TI3_O7TI4 | Ti | 8Ti3O5 + O2 = 6Ti4O7 | 560 | 286.85 | 5.031860643e-63 | 6.620869e-66 | -65.17908 | -698.7892
O5TI3_O7TI4 | Ti | 8Ti3O5 + O2 = 6Ti4O7 | 570 | 296.85 | 1.289202e-61 | 1.696319e-64 | -63.77049 | -695.8963
O5TI3_O7TI4 | Ti | 8Ti3O5 + O2 = 6Ti4O7 | 580 | 306.85 | 2.945452e-60 | 3.875594e-63 | -62.41166 | -693.0166
O5TI3_O7TI4 | Ti | 8Ti3O5 + O2 = 6Ti4O7 | 590 | 316.85 | 6.035779e-59 | 7.941814e-62 | -61.10008 | -690.1503
O5TI3_O7TI4 | Ti | 8Ti3O5 + O2 = 6Ti4O7 | 600 | 326.85 | 1.115359e-57 | 1.467578e-60 | -59.8334 | -687.2976
O5TI3_O7TI4 | Ti | 8Ti3O5 + O2 = 6Ti4O7 | 610 | 336.85 | 1.868078e-56 | 2.457998e-59 | -58.60942 | -684.4585
O5TI3_O7TI4 | Ti | 8Ti3O5 + O2 = 6Ti4O7 | 620 | 346.85 | 2.849278237e-55 | 3.74905e-58 | -57.42608 | -681.6332
O5TI3_O7TI4 | Ti | 8Ti3O5 + O2 = 6Ti4O7 | 630 | 356.85 | 3.97527e-54 | 5.230618e-57 | -56.28145 | -678.8216
O5TI3_O7TI4 | Ti | 8Ti3O5 + O2 = 6Ti4O7 | 640 | 366.85 | 5.094537e-53 | 6.703338e-56 | -55.17371 | -676.0239
O5TI3_O7TI4 | Ti | 8Ti3O5 + O2 = 6Ti4O7 | 650 | 376.85 | 6.0208e-52 | 7.922105e-55 | -54.10116 | -673.2398
O5TI3_O7TI4 | Ti | 8Ti3O5 + O2 = 6Ti4O7 | 660 | 386.85 | 6.585955e-51 | 8.665731e-54 | -53.06219 | -670.4695
O5TI3_O7TI4 | Ti | 8Ti3O5 + O2 = 6Ti4O7 | 670 | 396.85 | 6.69126521e-50 | 8.804296e-53 | -52.05531 | -667.7128
O5TI3_O7TI4 | Ti | 8Ti3O5 + O2 = 6Ti4O7 | 680 | 406.85 | 6.334979e-49 | 8.335498e-52 | -51.07907 | -664.9695
O5TI3_O7TI4 | Ti | 8Ti3O5 + O2 = 6Ti4O7 | 690 | 416.85 | 5.606232e-48 | 7.376621e-51 | -50.13214 | -662.2397
O5TI3_O7TI4 | Ti | 8Ti3O5 + O2 = 6Ti4O7 | 700 | 426.85 | 4.651061e-47 | 6.119817e-50 | -49.21326 | -659.5232
O5TI3_O7TI4 | Ti | 8Ti3O5 + O2 = 6Ti4O7 | 710 | 436.85 | 3.627304e-46 | 4.772769e-49 | -48.32123 | -656.8197
O5TI3_O7TI4 | Ti | 8Ti3O5 + O2 = 6Ti4O7 | 720 | 446.85 | 2.666228e-45 | 3.508195e-48 | -47.45492 | -654.1293
O5TI3_O7TI4 | Ti | 8Ti3O5 + O2 = 6Ti4O7 | 730 | 456.85 | 1.851661e-44 | 2.436396e-47 | -46.61325 | -651.4516
O5TI3_O7TI4 | Ti | 8Ti3O5 + O2 = 6Ti4O7 | 740 | 466.85 | 1.217835e-43 | 1.602415e-46 | -45.79522 | -648.7865
O5TI3_O7TI4 | Ti | 8Ti3O5 + O2 = 6Ti4O7 | 750 | 476.85 | 7.602175e-43 | 1.000286e-45 | -44.99988 | -646.1338
O5TI3_O7TI4 | Ti | 8Ti3O5 + O2 = 6Ti4O7 | 760 | 486.85 | 4.51355e-42 | 5.938882e-45 | -44.2263 | -643.4933
O5TI3_O7TI4 | Ti | 8Ti3O5 + O2 = 6Ti4O7 | 770 | 496.85 | 2.553832e-41 | 3.360305e-44 | -43.47362 | -640.8648
O5TI3_O7TI4 | Ti | 8Ti3O5 + O2 = 6Ti4O7 | 780 | 506.85 | 1.379681e-40 | 1.81537e-43 | -42.74103 | -638.2481
O5TI3_O7TI4 | Ti | 8Ti3O5 + O2 = 6Ti4O7 | 790 | 516.85 | 7.129431e-40 | 9.380831e-43 | -42.02776 | -635.6429
O5TI3_O7TI4 | Ti | 8Ti3O5 + O2 = 6Ti4O7 | 800 | 526.85 | 3.529881e-39 | 4.64458e-42 | -41.33305 | -633.049
O5TI3_O7TI4 | Ti | 8Ti3O5 + O2 = 6Ti4O7 | 810 | 536.85 | 1.677247037e-38 | 2.206904e-41 | -40.65622 | -630.4663
O5TI3_O7TI4 | Ti | 8Ti3O5 + O2 = 6Ti4O7 | 820 | 546.85 | 7.660105e-38 | 1.007909e-40 | -39.99658 | -627.8943
O5TI3_O7TI4 | Ti | 8Ti3O5 + O2 = 6Ti4O7 | 830 | 556.85 | 3.367518e-37 | 4.430945e-40 | -39.3535 | -625.333
O5TI3_O7TI4 | Ti | 8Ti3O5 + O2 = 6Ti4O7 | 840 | 566.85 | 1.427018e-36 | 1.877655e-39 | -38.72638 | -622.7821
O5TI3_O7TI4 | Ti | 8Ti3O5 + O2 = 6Ti4O7 | 850 | 576.85 | 5.836754e-36 | 7.67994e-39 | -38.11464 | -620.2413
O5TI3_O7TI4 | Ti | 8Ti3O5 + O2 = 6Ti4O7 | 860 | 586.85 | 2.30721265e-35 | 3.035806e-38 | -37.51773 | -617.7103
O5TI3_O7TI4 | Ti | 8Ti3O5 + O2 = 6Ti4O7 | 870 | 596.85 | 8.824788869e-35 | 1.161156e-37 | -36.93511 | -615.1889
O5TI3_O7TI4 | Ti | 8Ti3O5 + O2 = 6Ti4O7 | 880 | 606.85 | 3.269821e-34 | 4.302396e-37 | -36.36629 | -612.6769
O5TI3_O7TI4 | Ti | 8Ti3O5 + O2 = 6Ti4O7 | 890 | 616.85 | 1.17497e-33 | 1.546013e-36 | -35.81079 | -610.1741
O5TI3_O7TI4 | Ti | 8Ti3O5 + O2 = 6Ti4O7 | 900 | 626.85 | 4.098935e-33 | 5.393336e-36 | -35.26814 | -607.68
O5TI3_O7TI4 | Ti | 8Ti3O5 + O2 = 6Ti4O7 | 910 | 636.85 | 1.389619e-32 | 1.828446e-35 | -34.73792 | -605.1946
O5TI3_O7TI4 | Ti | 8Ti3O5 + O2 = 6Ti4O7 | 920 | 646.85 | 4.582687e-32 | 6.029852e-35 | -34.21969 | -602.7175
O5TI3_O7TI4 | Ti | 8Ti3O5 + O2 = 6Ti4O7 | 930 | 656.85 | 1.471452e-31 | 1.936121e-34 | -33.71307 | -600.2485
O5TI3_O7TI4 | Ti | 8Ti3O5 + O2 = 6Ti4O7 | 940 | 666.85 | 4.604239e-31 | 6.05821e-34 | -33.21766 | -597.7873
O5TI3_O7TI4 | Ti | 8Ti3O5 + O2 = 6Ti4O7 | 950 | 676.85 | 1.405153515e-30 | 1.848886e-33 | -32.73309 | -595.3337
O5TI3_O7TI4 | Ti | 8Ti3O5 + O2 = 6Ti4O7 | 960 | 686.85 | 4.185975e-30 | 5.507862e-33 | -32.25902 | -592.8874
O5TI3_O7TI4 | Ti | 8Ti3O5 + O2 = 6Ti4O7 | 970 | 696.85 | 1.21819e-29 | 1.602881e-32 | -31.7951 | -590.4482
O5TI3_O7TI4 | Ti | 8Ti3O5 + O2 = 6Ti4O7 | 980 | 706.85 | 3.465797e-29 | 4.560259e-32 | -31.34101 | -588.0157
O5TI3_O7TI4 | Ti | 8Ti3O5 + O2 = 6Ti4O7 | 990 | 716.85 | 9.64656e-29 | 1.269284e-31 | -30.89644 | -585.5898
O5TI3_O7TI4 | Ti | 8Ti3O5 + O2 = 6Ti4O7 | 1000 | 726.85 | 2.628592e-28 | 3.458674e-31 | -30.46109 | -583.1702
O5TI3_O7TI4 | Ti | 8Ti3O5 + O2 = 6Ti4O7 | 1010 | 736.85 | 7.016812e-28 | 9.232647e-31 | -30.03467 | -580.7566
O5TI3_O7TI4 | Ti | 8Ti3O5 + O2 = 6Ti4O7 | 1020 | 746.85 | 1.836111116e-27 | 2.415936e-30 | -29.61691 | -578.3488
O5TI3_O7TI4 | Ti | 8Ti3O5 + O2 = 6Ti4O7 | 1030 | 756.85 | 4.712651e-27 | 6.200857e-30 | -29.20755 | -575.9466
O5TI3_O7TI4 | Ti | 8Ti3O5 + O2 = 6Ti4O7 | 1040 | 766.85 | 1.187116e-26 | 1.561995e-29 | -28.80632 | -573.5496
O5TI3_O7TI4 | Ti | 8Ti3O5 + O2 = 6Ti4O7 | 1050 | 776.85 | 2.936483537e-26 | 3.863794e-29 | -28.41299 | -571.1577
O5TI3_O7TI4 | Ti | 8Ti3O5 + O2 = 6Ti4O7 | 1060 | 786.85 | 7.136798e-26 | 9.390524e-29 | -28.02731 | -568.7706
O5TI3_O7TI4 | Ti | 8Ti3O5 + O2 = 6Ti4O7 | 1070 | 796.85 | 1.70509e-25 | 2.24354e-28 | -27.64907 | -566.3881
O5TI3_O7TI4 | Ti | 8Ti3O5 + O2 = 6Ti4O7 | 1080 | 806.85 | 4.006611942e-25 | 5.271858e-28 | -27.27804 | -564.0099
O5TI3_O7TI4 | Ti | 8Ti3O5 + O2 = 6Ti4O7 | 1090 | 816.85 | 9.264098e-25 | 1.21896e-27 | -26.91401 | -561.6358
O5TI3_O7TI4 | Ti | 8Ti3O5 + O2 = 6Ti4O7 | 1100 | 826.85 | 2.10876e-24 | 2.774684e-27 | -26.55679 | -559.2656
O5TI3_O7TI4 | Ti | 8Ti3O5 + O2 = 6Ti4O7 | 1110 | 836.85 | 4.727636e-24 | 6.220573e-27 | -26.20617 | -556.899
O5TI3_O7TI4 | Ti | 8Ti3O5 + O2 = 6Ti4O7 | 1120 | 846.85 | 1.044339e-23 | 1.37413e-26 | -25.86197 | -554.5357
O5TI3_O7TI4 | Ti | 8Ti3O5 + O2 = 6Ti4O7 | 1130 | 856.85 | 2.274053992e-23 | 2.992176e-26 | -25.52401 | -552.1757
O5TI3_O7TI4 | Ti | 8Ti3O5 + O2 = 6Ti4O7 | 1140 | 866.85 | 4.883107e-23 | 6.425141e-26 | -25.19212 | -549.8186
O5TI3_O7TI4 | Ti | 8Ti3O5 + O2 = 6Ti4O7 | 1150 | 876.85 | 1.034419e-22 | 1.361078e-25 | -24.86612 | -547.4642
O5TI3_O7TI4 | Ti | 8Ti3O5 + O2 = 6Ti4O7 | 1160 | 886.85 | 2.162539e-22 | 2.845445e-25 | -24.54585 | -545.1122
O5TI3_O7TI4 | Ti | 8Ti3O5 + O2 = 6Ti4O7 | 1170 | 896.85 | 4.463293e-22 | 5.872753e-25 | -24.23116 | -542.7626
O5TI3_O7TI4 | Ti | 8Ti3O5 + O2 = 6Ti4O7 | 1180 | 906.85 | 9.097507e-22 | 1.19704e-24 | -23.92189 | -540.415
O5TI3_O7TI4 | Ti | 8Ti3O5 + O2 = 6Ti4O7 | 1190 | 916.85 | 1.83194e-21 | 2.410448e-24 | -23.6179 | -538.0692
O5TI3_O7TI4 | Ti | 8Ti3O5 + O2 = 6Ti4O7 | 1200 | 926.85 | 3.645553e-21 | 4.79678e-24 | -23.31905 | -535.7251
O5TI3_O7TI4 | Ti | 8Ti3O5 + O2 = 6Ti4O7 | 1210 | 936.85 | 7.171587e-21 | 9.436299e-24 | -23.0252 | -533.3823
O5TI3_O7TI4 | Ti | 8Ti3O5 + O2 = 6Ti4O7 | 1220 | 946.85 | 1.395079e-20 | 1.835631e-23 | -22.73621 | -531.0408
O5TI3_O7TI4 | Ti | 8Ti3O5 + O2 = 6Ti4O7 | 1230 | 956.85 | 2.684366816e-20 | 3.5320616e-23 | -22.45197 | -528.7002
O5TI3_O7TI4 | Ti | 8Ti3O5 + O2 = 6Ti4O7 | 1240 | 966.85 | 5.11055e-20 | 6.724408e-23 | -22.17235 | -526.3604
O5TI3_O7TI4 | Ti | 8Ti3O5 + O2 = 6Ti4O7 | 1250 | 976.85 | 9.629321e-20 | 1.267015938e-22 | -21.89722 | -524.0212
O5TI3_O7TI4 | Ti | 8Ti3O5 + O2 = 6Ti4O7 | 1260 | 986.85 | 1.796145e-19 | 2.363349e-22 | -21.62647 | -521.6823
O5TI3_O7TI4 | Ti | 8Ti3O5 + O2 = 6Ti4O7 | 1270 | 996.85 | 3.317544e-19 | 4.365189e-22 | -21.36 | -519.3436
O5TI3_O7TI4 | Ti | 8Ti3O5 + O2 = 6Ti4O7 | 1280 | 1006.85 | 6.069174977e-19 | 7.985757e-22 | -21.09768 | -517.0049
O5TI3_O7TI4 | Ti | 8Ti3O5 + O2 = 6Ti4O7 | 1290 | 1016.85 | 1.099981e-18 | 1.447343e-21 | -20.83943 | -514.6659
O5TI3_O7TI4 | Ti | 8Ti3O5 + O2 = 6Ti4O7 | 1300 | 1026.85 | 1.975535e-18 | 2.599388e-21 | -20.58513 | -512.3265
O5TI3_O7TI4 | Ti | 8Ti3O5 + O2 = 6Ti4O7 | 1310 | 1036.85 | 3.51663e-18 | 4.627145e-21 | -20.33469 | -509.9865
O5TI3_O7TI4 | Ti | 8Ti3O5 + O2 = 6Ti4O7 | 1320 | 1046.85 | 6.20592e-18 | 8.165685e-21 | -20.08801 | -507.6456
O5TI3_O7TI4 | Ti | 8Ti3O5 + O2 = 6Ti4O7 | 1330 | 1056.85 | 1.085964e-17 | 1.428901e-20 | -19.845 | -505.3038
O5TI3_O7TI4 | Ti | 8Ti3O5 + O2 = 6Ti4O7 | 1340 | 1066.85 | 1.884709596e-17 | 2.479881e-20 | -19.60557 | -502.9608
O5TI3_O7TI4 | Ti | 8Ti3O5 + O2 = 6Ti4O7 | 1350 | 1076.85 | 3.244736e-17 | 4.26939e-20 | -19.36963 | -500.6164
O5TI3_O7TI4 | Ti | 8Ti3O5 + O2 = 6Ti4O7 | 1360 | 1086.85 | 5.542488e-17 | 7.292747e-20 | -19.13711 | -498.2704
O5TI3_O7TI4 | Ti | 8Ti3O5 + O2 = 6Ti4O7 | 1370 | 1096.85 | 9.395111e-17 | 1.236199e-19 | -18.90791 | -495.9227
O5TI3_O7TI4 | Ti | 8Ti3O5 + O2 = 6Ti4O7 | 1380 | 1106.85 | 1.580703e-16 | 2.079872e-19 | -18.68196 | -493.5731
O5TI3_O7TI4 | Ti | 8Ti3O5 + O2 = 6Ti4O7 | 1390 | 1116.85 | 2.640137e-16 | 3.473865e-19 | -18.45919 | -491.2214
O5TI3_O7TI4 | Ti | 8Ti3O5 + O2 = 6Ti4O7 | 1400 | 1126.85 | 4.378297e-16 | 5.760917e-19 | -18.23951 | -488.8674
O5TI3_O7TI4 | Ti | 8Ti3O5 + O2 = 6Ti4O7 | 1410 | 1136.85 | 7.210391e-16 | 9.487357e-19 | -18.02285 | -486.5109
O5TI3_O7TI4 | Ti | 8Ti3O5 + O2 = 6Ti4O7 | 1420 | 1146.85 | 1.179391e-15 | 1.55183e-18 | -17.80916 | -484.1518
O5TI3_O7TI4 | Ti | 8Ti3O5 + O2 = 6Ti4O7 | 1430 | 1156.85 | 1.916328e-15 | 2.521484e-18 | -17.59834 | -481.7899
O5TI3_O7TI4 | Ti | 8Ti3O5 + O2 = 6Ti4O7 | 1440 | 1166.85 | 3.09358343e-15 | 4.070505e-18 | -17.39035 | -479.4251
O5TI3_O7TI4 | Ti | 8Ti3O5 + O2 = 6Ti4O7 | 1450 | 1176.85 | 4.96247e-15 | 6.529566e-18 | -17.18512 | -477.0571
O5TI3_O7TI4 | Ti | 8Ti3O5 + O2 = 6Ti4O7 | 1460 | 1186.85 | 7.91117e-15 | 1.040943e-17 | -16.98257 | -474.6858
O5TI3_O7TI4 | Ti | 8Ti3O5 + O2 = 6Ti4O7 | 1470 | 1196.85 | 1.253577e-14 | 1.649444e-17 | -16.78266 | -472.311
O5TI3_O7TI4 | Ti | 8Ti3O5 + O2 = 6Ti4O7 | 1480 | 1206.85 | 1.974641e-14 | 2.598212e-17 | -16.58533 | -469.9326
O5TI3_O7TI4 | Ti | 8Ti3O5 + O2 = 6Ti4O7 | 1490 | 1216.85 | 3.092497e-14 | 4.069075e-17 | -16.3905 | -467.5504
O5TI3_O7TI4 | Ti | 8Ti3O5 + O2 = 6Ti4O7 | 1500 | 1226.85 | 4.815822e-14 | 6.336608e-17 | -16.19814 | -465.1643
O5TI3_O7TI4 | Ti | 8Ti3O5 + O2 = 6Ti4O7 | 1510 | 1236.85 | 7.458062e-14 | 9.813239e-17 | -16.00819 | -462.774
O5TI3_O7TI4 | Ti | 8Ti3O5 + O2 = 6Ti4O7 | 1520 | 1246.85 | 1.148759e-13 | 1.511524e-16 | -15.82058 | -460.3795
O5TI3_O7TI4 | Ti | 8Ti3O5 + O2 = 6Ti4O7 | 1530 | 1256.85 | 1.760071e-13 | 2.315883e-16 | -15.63528 | -457.9806
O5TI3_O7TI4 | Ti | 8Ti3O5 + O2 = 6Ti4O7 | 1540 | 1266.85 | 2.682751e-13 | 3.529936e-16 | -15.45223 | -455.5771
O5TI3_O7TI4 | Ti | 8Ti3O5 + O2 = 6Ti4O7 | 1550 | 1276.85 | 4.068441e-13 | 5.353211e-16 | -15.27139 | -453.1688
O5TI3_O7TI4 | Ti | 8Ti3O5 + O2 = 6Ti4O7 | 1560 | 1286.85 | 6.139322e-13 | 8.078055e-16 | -15.09269 | -450.7557
O5TI3_O7TI4 | Ti | 8Ti3O5 + O2 = 6Ti4O7 | 1570 | 1296.85 | 9.219424e-13 | 1.213082e-15 | -14.91611 | -448.3375
O5TI3_O7TI4 | Ti | 8Ti3O5 + O2 = 6Ti4O7 | 1580 | 1306.85 | 1.377917e-12 | 1.813049e-15 | -14.74159 | -445.9142
O5TI3_O7TI4 | Ti | 8Ti3O5 + O2 = 6Ti4O7 | 1590 | 1316.85 | 2.04985e-12 | 2.697171e-15 | -14.56909 | -443.4855
O5TI3_O7TI4 | Ti | 8Ti3O5 + O2 = 6Ti4O7 | 1600 | 1326.85 | 3.035591e-12 | 3.994198e-15 | -14.39857 | -441.0514
O5TI3_O7TI4 | Ti | 8Ti3O5 + O2 = 6Ti4O7 | 1610 | 1336.85 | 4.475362e-12 | 5.888635e-15 | -14.22999 | -438.6117
O5TI3_O7TI4 | Ti | 8Ti3O5 + O2 = 6Ti4O7 | 1620 | 1346.85 | 6.569274e-12 | 8.64378189e-15 | -14.0633 | -436.1662
O5TI3_O7TI4 | Ti | 8Ti3O5 + O2 = 6Ti4O7 | 1630 | 1356.85 | 9.601746e-12 | 1.263388e-14 | -13.89846 | -433.7148
O5TI3_O7TI4 | Ti | 8Ti3O5 + O2 = 6Ti4O7 | 1640 | 1366.85 | 1.397543e-11 | 1.838872e-14 | -13.73545 | -431.2574
O5TI3_O7TI4 | Ti | 8Ti3O5 + O2 = 6Ti4O7 | 1650 | 1376.85 | 2.025813e-11 | 2.665543e-14 | -13.57421 | -428.7938
O5TI3_O7TI4 | Ti | 8Ti3O5 + O2 = 6Ti4O7 | 1660 | 1386.85 | 2.924755e-11 | 3.848362e-14 | -13.41472 | -426.3239
O5TI3_O7TI4 | Ti | 8Ti3O5 + O2 = 6Ti4O7 | 1670 | 1396.85 | 4.20601813e-11 | 5.534234e-14 | -13.25694 | -423.8476
O5TI3_O7TI4 | Ti | 8Ti3O5 + O2 = 6Ti4O7 | 1680 | 1406.85 | 6.025304e-11 | 7.928032e-14 | -13.10083 | -421.3647
O5TI3_O7TI4 | Ti | 8Ti3O5 + O2 = 6Ti4O7 | 1690 | 1416.85 | 8.598977e-11 | 1.131444e-13 | -12.94637 | -418.875
O5TI3_O7TI4 | Ti | 8Ti3O5 + O2 = 6Ti4O7 | 1700 | 1426.85 | 1.222665e-10 | 1.60877e-13 | -12.79351 | -416.3786
O5TI3_O7TI4 | Ti | 8Ti3O5 + O2 = 6Ti4O7 | 1710 | 1436.85 | 1.732182e-10 | 2.279187e-13 | -12.64222 | -413.8751
O5TI3_O7TI4 | Ti | 8Ti3O5 + O2 = 6Ti4O7 | 1720 | 1446.85 | 2.445322e-10 | 3.217529e-13 | -12.49248 | -411.3646
O5TI3_O7TI4 | Ti | 8Ti3O5 + O2 = 6Ti4O7 | 1730 | 1456.85 | 3.440058e-10 | 4.526391845e-13 | -12.34425 | -408.8468
O5TI3_O7TI4 | Ti | 8Ti3O5 + O2 = 6Ti4O7 | 1740 | 1466.85 | 4.822947e-10 | 6.345983e-13 | -12.1975 | -406.3217
O5TI3_O7TI4 | Ti | 8Ti3O5 + O2 = 6Ti4O7 | 1750 | 1476.85 | 6.739155e-10 | 8.867309e-13 | -12.05221 | -403.7891
O5TI3_O7TI4 | Ti | 8Ti3O5 + O2 = 6Ti4O7 | 1760 | 1486.85 | 9.385839e-10 | 1.234979e-12 | -11.90834 | -401.2488
O5TI3_O7TI4 | Ti | 8Ti3O5 + O2 = 6Ti4O7 | 1770 | 1496.85 | 1.302997e-09 | 1.714469e-12 | -11.76587 | -398.7009
O5TI3_O7TI4 | Ti | 8Ti3O5 + O2 = 6Ti4O7 | 1780 | 1506.85 | 1.803197e-09 | 2.372627e-12 | -11.62477 | -396.1451
O5TI3_O7TI4 | Ti | 8Ti3O5 + O2 = 6Ti4O7 | 1790 | 1516.85 | 2.487706e-09 | 3.273298e-12 | -11.48501 | -393.5813
O5TI3_O7TI4 | Ti | 8Ti3O5 + O2 = 6Ti4O7 | 1800 | 1526.85 | 3.421662e-09 | 4.502186e-12 | -11.34658 | -391.0094
O5TI3_O7TI4 | Ti | 8Ti3O5 + O2 = 6Ti4O7 | 1810 | 1536.85 | 4.692263e-09 | 6.17403e-12 | -11.20943 | -388.4293
O5TI3_O7TI4 | Ti | 8Ti3O5 + O2 = 6Ti4O7 | 1820 | 1546.85 | 6.41593e-09 | 8.442013e-12 | -11.07355 | -385.8409
O5TI3_O7TI4 | Ti | 8Ti3O5 + O2 = 6Ti4O7 | 1830 | 1556.85 | 8.747682e-09 | 1.151011e-11 | -10.93892 | -383.2441
O5TI3_O7TI4 | Ti | 8Ti3O5 + O2 = 6Ti4O7 | 1840 | 1566.85 | 1.18934e-08 | 1.564921e-11 | -10.80551 | -380.6386
O5TI3_O7TI4 | Ti | 8Ti3O5 + O2 = 6Ti4O7 | 1850 | 1576.85 | 1.612582e-08 | 2.121818e-11 | -10.67329 | -378.0245
O5TI3_O7TI4 | Ti | 8Ti3O5 + O2 = 6Ti4O7 | 1860 | 1586.85 | 2.180533e-08 | 2.869122e-11 | -10.54225 | -375.4016
O5TI3_O7TI4 | Ti | 8Ti3O5 + O2 = 6Ti4O7 | 1870 | 1596.85 | 2.940701e-08 | 3.869343e-11 | -10.41236 | -372.7698
O5TI3_O7TI4 | Ti | 8Ti3O5 + O2 = 6Ti4O7 | 1880 | 1606.85 | 3.955557e-08 | 5.20468e-11 | -10.28361 | -370.129
O5TI3_O7TI4 | Ti | 8Ti3O5 + O2 = 6Ti4O7 | 1890 | 1616.85 | 5.307061e-08 | 6.982976e-11 | -10.15596 | -367.4791
O5TI3_O7TI4 | Ti | 8Ti3O5 + O2 = 6Ti4O7 | 1900 | 1626.85 | 7.102494e-08 | 9.345387e-11 | -10.0294 | -364.8199
O5TI3_O7TI4 | Ti | 8Ti3O5 + O2 = 6Ti4O7 | 1910 | 1636.85 | 9.481957e-08 | 1.247626e-10 | -9.903916 | -362.1514
O5TI3_O7TI4 | Ti | 8Ti3O5 + O2 = 6Ti4O7 | 1920 | 1646.85 | 1.262801e-07 | 1.661581e-10 | -9.779479 | -359.4734
O5TI3_O7TI4 | Ti | 8Ti3O5 + O2 = 6Ti4O7 | 1930 | 1656.85 | 1.677804304e-07 | 2.207637e-10 | -9.656072 | -356.7859
O5TI3_O7TI4 | Ti | 8Ti3O5 + O2 = 6Ti4O7 | 1940 | 1666.85 | 2.224004e-07 | 2.926321e-10 | -9.533678 | -354.0887
O5TI3_O7TI4 | Ti | 8Ti3O5 + O2 = 6Ti4O7 | 1950 | 1676.85 | 2.941279e-07 | 3.870104e-10 | -9.412277 | -351.3818
O5TI3_O7TI4 | Ti | 8Ti3O5 + O2 = 6Ti4O7 | 1950 | 1676.85 | 2.941279e-07 | 3.87010356e-10 | -9.412277 | -351.3818
O5TI3_O7TI4 | Ti | 8Ti3O5 + O2 = 6Ti4O7 | 1950 | 1676.85 | 2.941282e-07 | 3.870108e-10 | -9.412277 | -351.3817
O5TI3_O7TI4 | Ti | 8Ti3O5 + O2 = 6Ti4O7 | 1960 | 1686.85 | 2.532131e-07 | 3.331751e-10 | -9.477328 | -355.6246
O5TI3_O7TI4 | Ti | 8Ti3O5 + O2 = 6Ti4O7 | 1970 | 1696.85 | 2.182449e-07 | 2.871643e-10 | -9.54187 | -359.8733
O5TI3_O7TI4 | Ti | 8Ti3O5 + O2 = 6Ti4O7 | 1970 | 1696.85 | 2.182e-07 | 2.871053e-10 | -9.541959 | -359.8766
O5TI3_O7TI4 | Ti | 8Ti3O5 + O2 = 6Ti4O7 | 1980 | 1706.85 | 1.883254e-07 | 2.477966e-10 | -9.605905 | -364.1274
O5TI3_O7TI4 | Ti | 8Ti3O5 + O2 = 6Ti4O7 | 1990 | 1716.85 | 1.626969e-07 | 2.140749e-10 | -9.669434 | -368.3868
O5TI3_O7TI4 | Ti | 8Ti3O5 + O2 = 6Ti4O7 | 2010 | 1736.85 | 1.218513e-07 | 1.603306e-10 | -9.794984 | -376.9204
O5TI3_O7TI4 | Ti | 8Ti3O5 + O2 = 6Ti4O7 | 2020 | 1746.85 | 1.056348e-07 | 1.389932e-10 | -9.857007 | -381.1942
O5TI3_O7TI4 | Ti | 8Ti3O5 + O2 = 6Ti4O7 | 2030 | 1756.85 | 9.168178283e-08 | 1.206339e-10 | -9.918531 | -385.4724
O5TI3_O7TI4 | Ti | 8Ti3O5 + O2 = 6Ti4O7 | 2040 | 1766.85 | 7.966293e-08 | 1.048196e-10 | -9.979557 | -389.7547
O5TI3_O7TI4 | Ti | 8Ti3O5 + O2 = 6Ti4O7 | 2050 | 1776.85 | 6.929874e-08 | 9.118255e-11 | -10.04009 | -394.0409
O5TI3_O7TI4 | Ti | 8Ti3O5 + O2 = 6Ti4O7 | 2050 | 1776.85 | 6.929873e-08 | 9.118255e-11 | -10.04009 | -394.0409
O5TI3_O7TI4 | Ti | 8Ti3O5 + O2 = 6Ti4O7 | 2050 | 1776.85 | 6.929873e-08 | 9.118255e-11 | -10.04009 | -394.0409
O5TI3_O7TI4 | Ti | 8Ti3O5 + O2 = 6Ti4O7 | 2060 | 1786.85 | 8.921934e-08 | 1.173939e-10 | -9.930355 | -391.6353
O5TI3_O7TI4 | Ti | 8Ti3O5 + O2 = 6Ti4O7 | 2070 | 1796.85 | 1.145768589e-07 | 1.50759e-10 | -9.821717 | -389.2312
O5TI3_O7TI4 | Ti | 8Ti3O5 + O2 = 6Ti4O7 | 2080 | 1806.85 | 1.46776e-07 | 1.931263e-10 | -9.714159 | -386.8284
O5TI3_O7TI4 | Ti | 8Ti3O5 + O2 = 6Ti4O7 | 2090 | 1816.85 | 1.875638e-07 | 2.467945e-10 | -9.607664 | -384.4271
O5TI3_O7TI4 | Ti | 8Ti3O5 + O2 = 6Ti4O7 | 2100 | 1826.85 | 2.391082e-07 | 3.14616e-10 | -9.502219 | -382.0271
O5TI3_O7TI4 | Ti | 8Ti3O5 + O2 = 6Ti4O7 | 2110 | 1836.85 | 3.040929e-07 | 4.001222e-10 | -9.397807 | -379.6286
O5TI3_O7TI4 | Ti | 8Ti3O5 + O2 = 6Ti4O7 | 2120 | 1846.85 | 3.858329e-07 | 5.076748e-10 | -9.294414 | -377.2313
O5TI3_O7TI4 | Ti | 8Ti3O5 + O2 = 6Ti4O7 | 2130 | 1856.85 | 4.884138e-07 | 6.426498e-10 | -9.192026 | -374.8355
O5TI3_O7TI4 | Ti | 8Ti3O5 + O2 = 6Ti4O7 | 2140 | 1866.85 | 6.168602e-07 | 8.116581e-10 | -9.090627 | -372.441
O5TI3_O7TI4 | Ti | 8Ti3O5 + O2 = 6Ti4O7 | 2150 | 1876.85 | 7.773373e-07 | 1.022812e-09 | -8.990204 | -370.0478
O5TI3_O7TI4 | Ti | 8Ti3O5 + O2 = 6Ti4O7 | 2160 | 1886.85 | 9.773948e-07 | 1.286046e-09 | -8.890744 | -367.656
O5TI3_O7TI4 | Ti | 8Ti3O5 + O2 = 6Ti4O7 | 2170 | 1896.85 | 1.226258e-06 | 1.613497e-09 | -8.792232 | -365.2656
O5TI3_O7TI4 | Ti | 8Ti3O5 + O2 = 6Ti4O7 | 2180 | 1906.85 | 1.535175e-06 | 2.019968e-09 | -8.694656 | -362.8764
O5TI3_O7TI4 | Ti | 8Ti3O5 + O2 = 6Ti4O7 | 2190 | 1916.85 | 1.917836836e-06 | 2.52347e-09 | -8.598002 | -360.4886
O5TI3_O7TI4 | Ti | 8Ti3O5 + O2 = 6Ti4O7 | 2200 | 1926.85 | 2.390867e-06 | 3.145878e-09 | -8.502258 | -358.1021
O5TI3_O7TI4 | Ti | 8Ti3O5 + O2 = 6Ti4O7 | 2210 | 1936.85 | 2.974418e-06 | 3.913708e-09 | -8.407412 | -355.7169
O5TI3_O7TI4 | Ti | 8Ti3O5 + O2 = 6Ti4O7 | 2220 | 1946.85 | 3.692866e-06 | 4.859035e-09 | -8.31345 | -353.3329
O5TI3_O7TI4 | Ti | 8Ti3O5 + O2 = 6Ti4O7 | 2230 | 1956.85 | 4.575644e-06 | 6.020584e-09 | -8.220361 | -350.9503
O5TI3_O7TI4 | Ti | 8Ti3O5 + O2 = 6Ti4O7 | 2240 | 1966.85 | 5.658218314e-06 | 7.445024e-09 | -8.128134 | -348.569
O5TI3_O7TI4 | Ti | 8Ti3O5 + O2 = 6Ti4O7 | 2250 | 1976.85 | 6.983253e-06 | 9.188491e-09 | -8.036756 | -346.1889
O5TI3_O7TI4 | Ti | 8Ti3O5 + O2 = 6Ti4O7 | 2260 | 1986.85 | 8.601967899e-06 | 1.131838e-08 | -7.946216 | -343.8101
O5TI3_O7TI4 | Ti | 8Ti3O5 + O2 = 6Ti4O7 | 2270 | 1996.85 | 1.057575e-05 | 1.391546e-08 | -7.856503 | -341.4326
O5TI3_O7TI4 | Ti | 8Ti3O5 + O2 = 6Ti4O7 | 2280 | 2006.85 | 1.297802e-05 | 1.707635e-08 | -7.767605 | -339.0563
O5TI3_O7TI4 | Ti | 8Ti3O5 + O2 = 6Ti4O7 | 2290 | 2016.85 | 1.589649e-05 | 2.091643e-08 | -7.679512 | -336.6813
O5TI3_O7TI4 | Ti | 8Ti3O5 + O2 = 6Ti4O7 | 2300 | 2026.85 | 1.943567e-05 | 2.557325e-08 | -7.592214 | -334.3075
O5TI3_O7TI4 | Ti | 8Ti3O5 + O2 = 6Ti4O7 | 2310 | 2036.85 | 2.371996e-05 | 3.121047e-08 | -7.5057 | -331.935
O5TI3_O7TI4 | Ti | 8Ti3O5 + O2 = 6Ti4O7 | 2320 | 2046.85 | 2.889714e-05 | 3.802256e-08 | -7.419959 | -329.5637
O5TI3_O7TI4 | Ti | 8Ti3O5 + O2 = 6Ti4O7 | 2330 | 2056.85 | 3.514248e-05 | 4.624011e-08 | -7.334981 | -327.1936
O5TI3_O7TI4 | Ti | 8Ti3O5 + O2 = 6Ti4O7 | 2340 | 2066.85 | 4.266349e-05 | 5.613617e-08 | -7.250757 | -324.8247
O5TI3_O7TI4 | Ti | 8Ti3O5 + O2 = 6Ti4O7 | 2350 | 2076.85 | 5.170549e-05 | 6.803354e-08 | -7.167277 | -322.4571
O5TI3_O7TI4 | Ti | 8Ti3O5 + O2 = 6Ti4O7 | 2360 | 2086.85 | 6.255798e-05 | 8.231314e-08 | -7.084531 | -320.0906
O5TI3_O7TI4 | Ti | 8Ti3O5 + O2 = 6Ti4O7 | 2370 | 2096.85 | 7.556211e-05 | 9.942383e-08 | -7.00251 | -317.7254
O5TI3_O7TI4 | Ti | 8Ti3O5 + O2 = 6Ti4O7 | 2380 | 2106.85 | 9.111922e-05 | 1.198937e-07 | -6.921204 | -315.3613
O5TI3_O7TI4 | Ti | 8Ti3O5 + O2 = 6Ti4O7 | 2390 | 2116.85 | 0.0001097007 | 1.443431e-07 | -6.840604 | -312.9985
O5TI3_O7TI4 | Ti | 8Ti3O5 + O2 = 6Ti4O7 | 2400 | 2126.85 | 0.0001318595594 | 1.734994e-07 | -6.760702 | -310.6368
O5TI3_O7TI4 | Ti | 8Ti3O5 + O2 = 6Ti4O7 | 2410 | 2136.85 | 0.0001582432 | 2.082148e-07 | -6.681488 | -308.2763
O5TI3_O7TI4 | Ti | 8Ti3O5 + O2 = 6Ti4O7 | 2420 | 2146.85 | 0.0001896089 | 2.494854e-07 | -6.602955 | -305.917
O5TI3_O7TI4 | Ti | 8Ti3O5 + O2 = 6Ti4O7 | 2430 | 2156.85 | 0.0002268407 | 2.984746e-07 | -6.525093 | -303.5588
O5TI3_O7TI4 | Ti | 8Ti3O5 + O2 = 6Ti4O7 | 2440 | 2166.85 | 0.0002709693 | 3.565386e-07 | -6.447893 | -301.2018
O5TI3_O7TI4 | Ti | 8Ti3O5 + O2 = 6Ti4O7 | 2450 | 2176.85 | 0.0003231949 | 4.252564e-07 | -6.371349 | -298.8459
O5TI3_O7TI4 | Ti | 8Ti3O5 + O2 = 6Ti4O7 | 2460 | 2186.85 | 0.0003849126 | 5.06464e-07 | -6.295451 | -296.4912
O5TI3_O7TI4 | Ti | 8Ti3O5 + O2 = 6Ti4O7 | 2470 | 2196.85 | 0.0004577424 | 6.022926e-07 | -6.220192 | -294.1377
O5TI3_O7TI4 | Ti | 8Ti3O5 + O2 = 6Ti4O7 | 2480 | 2206.85 | 0.0005435622 | 7.152134e-07 | -6.145564 | -291.7852
O5TI3_O7TI4 | Ti | 8Ti3O5 + O2 = 6Ti4O7 | 2490 | 2216.85 | 0.0006445464 | 8.480873e-07 | -6.071559 | -289.4339
O5TI3_O7TI4 | Ti | 8Ti3O5 + O2 = 6Ti4O7 | 2500 | 2226.85 | 0.0007632091 | 1.004222e-06 | -5.99817 | -287.0838
O5TI3_O7TI4 | Ti | 8Ti3O5 + O2 = 6Ti4O7 | 2510 | 2236.85 | 0.0009024534319 | 1.187439e-06 | -5.925389 | -284.7347
O5TI3_O7TI4 | Ti | 8Ti3O5 + O2 = 6Ti4O7 | 2520 | 2246.85 | 0.001065627 | 1.402141e-06 | -5.853208 | -282.3868
O5TI3_O7TI4 | Ti | 8Ti3O5 + O2 = 6Ti4O7 | 2530 | 2256.85 | 0.001256586355 | 1.653403e-06 | -5.781621 | -280.04
O5TI3_O7TI4 | Ti | 8Ti3O5 + O2 = 6Ti4O7 | 2540 | 2266.85 | 0.001479766 | 1.94706e-06 | -5.710621 | -277.6943
O5TI3_O7TI4 | Ti | 8Ti3O5 + O2 = 6Ti4O7 | 2550 | 2276.85 | 0.00174026 | 2.289816e-06 | -5.640199 | -275.3496
O5TI3_O7TI4 | Ti | 8Ti3O5 + O2 = 6Ti4O7 | 2560 | 2286.85 | 0.002043915 | 2.689362e-06 | -5.570351 | -273.0061
O5TI3_O7TI4 | Ti | 8Ti3O5 + O2 = 6Ti4O7 | 2570 | 2296.85 | 0.002397430063 | 3.154513e-06 | -5.501068 | -270.6637
O5TI3_O7TI4 | Ti | 8Ti3O5 + O2 = 6Ti4O7 | 2580 | 2306.85 | 0.002808471 | 3.695357e-06 | -5.432344 | -268.3223
O5TI3_O7TI4 | Ti | 8Ti3O5 + O2 = 6Ti4O7 | 2590 | 2316.85 | 0.003285803 | 4.323425e-06 | -5.364172 | -265.9821
O5TI3_O7TI4 | Ti | 8Ti3O5 + O2 = 6Ti4O7 | 2600 | 2326.85 | 0.003839433 | 5.051885e-06 | -5.296547 | -263.6429
O5TI3_O7TI4 | Ti | 8Ti3O5 + O2 = 6Ti4O7 | 2610 | 2336.85 | 0.004480774 | 5.895756e-06 | -5.229461 | -261.3047
O5TI3_O7TI4 | Ti | 8Ti3O5 + O2 = 6Ti4O7 | 2620 | 2346.85 | 0.005222828 | 6.872142e-06 | -5.162908 | -258.9677
O5TI3_O7TI4 | Ti | 8Ti3O5 + O2 = 6Ti4O7 | 2630 | 2356.85 | 0.006080387 | 8.000509e-06 | -5.096882 | -256.6317
O5TI3_O7TI4 | Ti | 8Ti3O5 + O2 = 6Ti4O7 | 2640 | 2366.85 | 0.007070265 | 9.30298e-06 | -5.031378 | -254.2967
O5TI3_O7TI4 | Ti | 8Ti3O5 + O2 = 6Ti4O7 | 2650 | 2376.85 | 0.008211549 | 1.080467e-05 | -4.966388 | -251.9628
O5TI3_O7TI4 | Ti | 8Ti3O5 + O2 = 6Ti4O7 | 2660 | 2386.85 | 0.009525885 | 1.253406e-05 | -4.901908 | -249.6299
O5TI3_O7TI4 | Ti | 8Ti3O5 + O2 = 6Ti4O7 | 2670 | 2396.85 | 0.01103779 | 1.452341e-05 | -4.837931 | -247.2981
O5TI3_O7TI4 | Ti | 8Ti3O5 + O2 = 6Ti4O7 | 2680 | 2406.85 | 0.01277502 | 1.680923e-05 | -4.774452 | -244.9674
O5TI3_O7TI4 | Ti | 8Ti3O5 + O2 = 6Ti4O7 | 2690 | 2416.85 | 0.01476892 | 1.943279e-05 | -4.711465 | -242.6376
O5TI3_O7TI4 | Ti | 8Ti3O5 + O2 = 6Ti4O7 | 2700 | 2426.85 | 0.01705492 | 2.244068e-05 | -4.648964 | -240.3089
O5TI3_O7TI4 | Ti | 8Ti3O5 + O2 = 6Ti4O7 | 2710 | 2436.85 | 0.01967296 | 2.588547e-05 | -4.586944 | -237.9812
O5TI3_O7TI4 | Ti | 8Ti3O5 + O2 = 6Ti4O7 | 2720 | 2446.85 | 0.02266804058 | 2.982637e-05 | -4.5254 | -235.6545
O5TI3_O7TI4 | Ti | 8Ti3O5 + O2 = 6Ti4O7 | 2730 | 2456.85 | 0.02609084 | 3.433006e-05 | -4.464325 | -233.3288
O5TI3_O7TI4 | Ti | 8Ti3O5 + O2 = 6Ti4O7 | 2740 | 2466.85 | 0.02999833961 | 3.94715e-05 | -4.403716 | -231.0041
O5TI3_O7TI4 | Ti | 8Ti3O5 + O2 = 6Ti4O7 | 2750 | 2476.85 | 0.03445454 | 4.533492e-05 | -4.343567 | -228.6805
O5TI3_O7TI4 | Ti | 8Ti3O5 + O2 = 6Ti4O7 | 2760 | 2486.85 | 0.03953129 | 5.201485e-05 | -4.283873 | -226.3578
O5TI3_O7TI4 | Ti | 8Ti3O5 + O2 = 6Ti4O7 | 2770 | 2496.85 | 0.04530913 | 5.961727e-05 | -4.224628 | -224.0362
O5TI3_O7TI4 | Ti | 8Ti3O5 + O2 = 6Ti4O7 | 2780 | 2506.85 | 0.05187828 | 6.82609e-05 | -4.165828 | -221.7155
O5TI3_O7TI4 | Ti | 8Ti3O5 + O2 = 6Ti4O7 | 2790 | 2516.85 | 0.05933972 | 7.807858e-05 | -4.107468 | -219.3958
O5TI3_O7TI4 | Ti | 8Ti3O5 + O2 = 6Ti4O7 | 2800 | 2526.85 | 0.06780634 | 8.921886e-05 | -4.049543 | -217.0771
O5TI3_O7TI4 | Ti | 8Ti3O5 + O2 = 6Ti4O7 | 2810 | 2536.85 | 0.07740421 | 0.0001018476 | -3.992049 | -214.7593
O5TI3_O7TI4 | Ti | 8Ti3O5 + O2 = 6Ti4O7 | 2820 | 2546.85 | 0.08827406 | 0.0001161501 | -3.93498 | -212.4426
O5TI3_O7TI4 | Ti | 8Ti3O5 + O2 = 6Ti4O7 | 2830 | 2556.85 | 0.1005728 | 0.0001323326 | -3.878333 | -210.1268
O5TI3_O7TI4 | Ti | 8Ti3O5 + O2 = 6Ti4O7 | 2840 | 2566.85 | 0.1144751 | 0.0001506252 | -3.822102 | -207.812
O5TI3_O7TI4 | Ti | 8Ti3O5 + O2 = 6Ti4O7 | 2850 | 2576.85 | 0.1301756 | 0.0001712837 | -3.766284 | -205.4981
O5TI3_O7TI4 | Ti | 8Ti3O5 + O2 = 6Ti4O7 | 2860 | 2586.85 | 0.1478905 | 0.0001945927 | -3.710873 | -203.1852
O5TI3_O7TI4 | Ti | 8Ti3O5 + O2 = 6Ti4O7 | 2870 | 2596.85 | 0.1678601 | 0.0002208685 | -3.655866 | -200.8732
O5TI3_O7TI4 | Ti | 8Ti3O5 + O2 = 6Ti4O7 | 2880 | 2606.85 | 0.1903511 | 0.0002504619 | -3.601258 | -198.5622
O5TI3_O7TI4 | Ti | 8Ti3O5 + O2 = 6Ti4O7 | 2890 | 2616.85 | 0.2156594 | 0.0002837623 | -3.547045 | -196.2522
O5TI3_O7TI4 | Ti | 8Ti3O5 + O2 = 6Ti4O7 | 2900 | 2626.85 | 0.2441128 | 0.000321201 | -3.493223 | -193.943
O5TI3_O7TI4 | Ti | 8Ti3O5 + O2 = 6Ti4O7 | 2910 | 2636.85 | 0.276074249 | 0.0003632556 | -3.439788 | -191.6349
O5TI3_O7TI4 | Ti | 8Ti3O5 + O2 = 6Ti4O7 | 2920 | 2646.85 | 0.3119454 | 0.0004104545 | -3.386735 | -189.3276
O5TI3_O7TI4 | Ti | 8Ti3O5 + O2 = 6Ti4O7 | 2930 | 2656.85 | 0.3521703 | 0.000463382 | -3.334061 | -187.0213
O5TI3_O7TI4 | Ti | 8Ti3O5 + O2 = 6Ti4O7 | 2940 | 2666.85 | 0.3972391 | 0.0005226831 | -3.281762 | -184.7159
O5TI3_O7TI4 | Ti | 8Ti3O5 + O2 = 6Ti4O7 | 2950 | 2676.85 | 0.4476931 | 0.0005890699 | -3.229833 | -182.4114
O5TI3_O7TI4 | Ti | 8Ti3O5 + O2 = 6Ti4O7 | 2960 | 2686.85 | 0.5041291 | 0.0006633278 | -3.178272 | -180.1078
O5TI3_O7TI4 | Ti | 8Ti3O5 + O2 = 6Ti4O7 | 2970 | 2696.85 | 0.5672048 | 0.0007463221 | -3.127074 | -177.8052
O5TI3_O7TI4 | Ti | 8Ti3O5 + O2 = 6Ti4O7 | 2980 | 2706.85 | 0.6376442 | 0.0008390055 | -3.076235 | -175.5035
O5TI3_O7TI4 | Ti | 8Ti3O5 + O2 = 6Ti4O7 | 2990 | 2716.85 | 0.7162441 | 0.0009424264 | -3.025753 | -173.2026
O5TI3_O7TI4 | Ti | 8Ti3O5 + O2 = 6Ti4O7 | 3000 | 2726.85 | 0.8038804 | 0.001057737 | -2.975622 | -170.9027
O7TI4_O2TI1 | Ti | 2Ti4O7 + O2 = 8TiO2 | 300 | 26.85 | 6.870224e-117 | 9.039768e-120 | -119.0438 | -683.7197
O7TI4_O2TI1 | Ti | 2Ti4O7 + O2 = 8TiO2 | 310 | 36.85 | 1.023322e-112 | 1.346476e-115 | -114.8708 | -681.7438
O7TI4_O2TI1 | Ti | 2Ti4O7 + O2 = 8TiO2 | 320 | 46.85 | 8.367294e-109 | 1.10096e-111 | -110.9582 | -679.7659
O7TI4_O2TI1 | Ti | 2Ti4O7 + O2 = 8TiO2 | 330 | 56.85 | 3.966468e-105 | 5.219037e-108 | -107.2824 | -677.7856
O7TI4_O2TI1 | Ti | 2Ti4O7 + O2 = 8TiO2 | 340 | 66.85 | 1.143931e-101 | 1.50517173e-104 | -103.8224 | -675.8027
O7TI4_O2TI1 | Ti | 2Ti4O7 + O2 = 8TiO2 | 350 | 76.85 | 2.094659839e-98 | 2.756131e-101 | -100.5597 | -673.8169
O7TI4_O2TI1 | Ti | 2Ti4O7 + O2 = 8TiO2 | 360 | 86.85 | 2.529463348e-95 | 3.328241e-98 | -97.47779 | -671.8279
O7TI4_O2TI1 | Ti | 2Ti4O7 + O2 = 8TiO2 | 370 | 96.85 | 2.083749e-92 | 2.741774735e-95 | -94.56197 | -669.8354
O7TI4_O2TI1 | Ti | 2Ti4O7 + O2 = 8TiO2 | 380 | 106.85 | 1.207028e-89 | 1.588194e-92 | -91.7991 | -667.8392
O7TI4_O2TI1 | Ti | 2Ti4O7 + O2 = 8TiO2 | 390 | 116.85 | 5.051804e-87 | 6.647111e-90 | -89.17737 | -665.8388
O7TI4_O2TI1 | Ti | 2Ti4O7 + O2 = 8TiO2 | 400 | 126.85 | 1.565501e-84 | 2.05987e-87 | -86.68616 | -663.8342
O7TI4_O2TI1 | Ti | 2Ti4O7 + O2 = 8TiO2 | 410 | 136.85 | 3.672144e-82 | 4.831769e-85 | -84.31589 | -661.825
O7TI4_O2TI1 | Ti | 2Ti4O7 + O2 = 8TiO2 | 420 | 146.85 | 6.651392e-80 | 8.751832e-83 | -82.0579 | -659.811
O7TI4_O2TI1 | Ti | 2Ti4O7 + O2 = 8TiO2 | 430 | 156.85 | 9.473052e-78 | 1.246454e-80 | -79.90432 | -657.792
O7TI4_O2TI1 | Ti | 2Ti4O7 + O2 = 8TiO2 | 440 | 166.85 | 1.078432e-75 | 1.41899e-78 | -77.84802 | -655.7679
O7TI4_O2TI1 | Ti | 2Ti4O7 + O2 = 8TiO2 | 450 | 176.85 | 9.961507572e-74 | 1.310725e-76 | -75.88249 | -653.7383
O7TI4_O2TI1 | Ti | 2Ti4O7 + O2 = 8TiO2 | 460 | 186.85 | 7.56871e-72 | 9.95883e-75 | -74.00179 | -651.7033
O7TI4_O2TI1 | Ti | 2Ti4O7 + O2 = 8TiO2 | 470 | 196.85 | 4.789729e-70 | 6.302275515e-73 | -72.2005 | -649.6627
O7TI4_O2TI1 | Ti | 2Ti4O7 + O2 = 8TiO2 | 480 | 206.85 | 2.553672e-68 | 3.360094e-71 | -70.47365 | -647.6164
O7TI4_O2TI1 | Ti | 2Ti4O7 + O2 = 8TiO2 | 490 | 216.85 | 1.159173663e-66 | 1.525229e-69 | -68.81667 | -645.5644
O7TI4_O2TI1 | Ti | 2Ti4O7 + O2 = 8TiO2 | 500 | 226.85 | 4.52333e-65 | 5.95175e-68 | -67.22536 | -643.5066
O7TI4_O2TI1 | Ti | 2Ti4O7 + O2 = 8TiO2 | 510 | 236.85 | 1.530946e-63 | 2.014403e-66 | -65.69585 | -641.4429
O7TI4_O2TI1 | Ti | 2Ti4O7 + O2 = 8TiO2 | 520 | 246.85 | 4.531311206e-62 | 5.962252e-65 | -64.22459 | -639.3734
O7TI4_O2TI1 | Ti | 2Ti4O7 + O2 = 8TiO2 | 530 | 256.85 | 1.181818e-60 | 1.555023e-63 | -62.80826 | -637.298
O7TI4_O2TI1 | Ti | 2Ti4O7 + O2 = 8TiO2 | 540 | 266.85 | 2.735231e-59 | 3.598988e-62 | -61.44382 | -635.2166
O7TI4_O2TI1 | Ti | 2Ti4O7 + O2 = 8TiO2 | 550 | 276.85 | 5.654392e-58 | 7.439989e-61 | -60.12843 | -633.1293
O7TI4_O2TI1 | Ti | 2Ti4O7 + O2 = 8TiO2 | 560 | 286.85 | 1.050399e-56 | 1.382104e-59 | -58.85946 | -631.036
O7TI4_O2TI1 | Ti | 2Ti4O7 + O2 = 8TiO2 | 570 | 296.85 | 1.763365e-55 | 2.320217e-58 | -57.63447 | -628.9369
O7TI4_O2TI1 | Ti | 2Ti4O7 + O2 = 8TiO2 | 580 | 306.85 | 2.689201e-54 | 3.538422e-57 | -56.45119 | -626.8317
O7TI4_O2TI1 | Ti | 2Ti4O7 + O2 = 8TiO2 | 590 | 316.85 | 3.743834e-53 | 4.926097e-56 | -55.3075 | -624.7207
O7TI4_O2TI1 | Ti | 2Ti4O7 + O2 = 8TiO2 | 600 | 326.85 | 4.779684e-52 | 6.289058e-55 | -54.20141 | -622.6038
O7TI4_O2TI1 | Ti | 2Ti4O7 + O2 = 8TiO2 | 610 | 336.85 | 5.619767e-51 | 7.39443e-54 | -53.1311 | -620.481
O7TI4_O2TI1 | Ti | 2Ti4O7 + O2 = 8TiO2 | 620 | 346.85 | 6.109439e-50 | 8.038736e-53 | -52.09481 | -618.3524
O7TI4_O2TI1 | Ti | 2Ti4O7 + O2 = 8TiO2 | 630 | 356.85 | 6.164045e-49 | 8.110585e-52 | -51.09095 | -616.218
O7TI4_O2TI1 | Ti | 2Ti4O7 + O2 = 8TiO2 | 640 | 366.85 | 5.791987e-48 | 7.621036e-51 | -50.11799 | -614.0779
O7TI4_O2TI1 | Ti | 2Ti4O7 + O2 = 8TiO2 | 650 | 376.85 | 5.085214e-47 | 6.691071e-50 | -49.1745 | -611.9321
O7TI4_O2TI1 | Ti | 2Ti4O7 + O2 = 8TiO2 | 660 | 386.85 | 4.18453e-46 | 5.505961e-49 | -48.25917 | -609.7806
O7TI4_O2TI1 | Ti | 2Ti4O7 + O2 = 8TiO2 | 670 | 396.85 | 3.236652e-45 | 4.258753e-48 | -47.37072 | -607.6236
O7TI4_O2TI1 | Ti | 2Ti4O7 + O2 = 8TiO2 | 680 | 406.85 | 2.359603e-44 | 3.104741e-47 | -46.50797 | -605.4611
O7TI4_O2TI1 | Ti | 2Ti4O7 + O2 = 8TiO2 | 690 | 416.85 | 1.625508e-43 | 2.138826e-46 | -45.66982 | -603.293
O7TI4_O2TI1 | Ti | 2Ti4O7 + O2 = 8TiO2 | 700 | 426.85 | 1.060707e-42 | 1.395667e-45 | -44.85522 | -601.1196
O7TI4_O2TI1 | Ti | 2Ti4O7 + O2 = 8TiO2 | 710 | 436.85 | 6.57126e-42 | 8.646395e-45 | -44.06316 | -598.9408
O7TI4_O2TI1 | Ti | 2Ti4O7 + O2 = 8TiO2 | 720 | 446.85 | 3.873323e-41 | 5.096477e-44 | -43.29273 | -596.7568
O7TI4_O2TI1 | Ti | 2Ti4O7 + O2 = 8TiO2 | 730 | 456.85 | 2.176628e-40 | 2.863984e-43 | -42.54303 | -594.5675
O7TI4_O2TI1 | Ti | 2Ti4O7 + O2 = 8TiO2 | 740 | 466.85 | 1.168386e-39 | 1.53735003e-42 | -41.81323 | -592.373
O7TI4_O2TI1 | Ti | 2Ti4O7 + O2 = 8TiO2 | 750 | 476.85 | 6.001796e-39 | 7.8971e-42 | -41.10253 | -590.1735
O7TI4_O2TI1 | Ti | 2Ti4O7 + O2 = 8TiO2 | 760 | 486.85 | 2.955415e-38 | 3.88870437e-41 | -40.4102 | -587.969
O7TI4_O2TI1 | Ti | 2Ti4O7 + O2 = 8TiO2 | 770 | 496.85 | 1.397361e-37 | 1.838633e-40 | -39.7355 | -585.7595
O7TI4_O2TI1 | Ti | 2Ti4O7 + O2 = 8TiO2 | 780 | 506.85 | 6.35369e-37 | 8.360118e-40 | -39.07779 | -583.5451
O7TI4_O2TI1 | Ti | 2Ti4O7 + O2 = 8TiO2 | 790 | 516.85 | 2.78234e-36 | 3.660974e-39 | -38.4364 | -581.3259
O7TI4_O2TI1 | Ti | 2Ti4O7 + O2 = 8TiO2 | 800 | 526.85 | 1.175085e-35 | 1.546165e-38 | -37.81074 | -579.102
O7TI4_O2TI1 | Ti | 2Ti4O7 + O2 = 8TiO2 | 810 | 536.85 | 4.792712e-35 | 6.3062e-38 | -37.20023 | -576.8734
O7TI4_O2TI1 | Ti | 2Ti4O7 + O2 = 8TiO2 | 820 | 546.85 | 1.890147484e-34 | 2.487036e-37 | -36.60432 | -574.6403
O7TI4_O2TI1 | Ti | 2Ti4O7 + O2 = 8TiO2 | 830 | 556.85 | 7.21665e-34 | 9.495592e-37 | -36.02248 | -572.4025
O7TI4_O2TI1 | Ti | 2Ti4O7 + O2 = 8TiO2 | 840 | 566.85 | 2.670542e-33 | 3.513871e-36 | -35.45421 | -570.1604
O7TI4_O2TI1 | Ti | 2Ti4O7 + O2 = 8TiO2 | 850 | 576.85 | 9.588746e-33 | 1.261677e-35 | -34.89905 | -567.9138
O7TI4_O2TI1 | Ti | 2Ti4O7 + O2 = 8TiO2 | 860 | 586.85 | 3.344071e-32 | 4.400094e-35 | -34.35654 | -565.6629
O7TI4_O2TI1 | Ti | 2Ti4O7 + O2 = 8TiO2 | 870 | 596.85 | 1.133894e-31 | 1.491966e-34 | -33.82624 | -563.4078
O7TI4_O2TI1 | Ti | 2Ti4O7 + O2 = 8TiO2 | 880 | 606.85 | 3.741664e-31 | 4.923242e-34 | -33.30775 | -561.1485
O7TI4_O2TI1 | Ti | 2Ti4O7 + O2 = 8TiO2 | 890 | 616.85 | 1.20267e-30 | 1.58246e-33 | -32.80067 | -558.8851
O7TI4_O2TI1 | Ti | 2Ti4O7 + O2 = 8TiO2 | 900 | 626.85 | 3.768716277e-30 | 4.958837e-33 | -32.30462 | -556.6177
O7TI4_O2TI1 | Ti | 2Ti4O7 + O2 = 8TiO2 | 910 | 636.85 | 1.1523e-29 | 1.516184e-32 | -31.81925 | -554.3463
O7TI4_O2TI1 | Ti | 2Ti4O7 + O2 = 8TiO2 | 920 | 646.85 | 3.440385e-29 | 4.526823e-32 | -31.34421 | -552.0711
O7TI4_O2TI1 | Ti | 2Ti4O7 + O2 = 8TiO2 | 930 | 656.85 | 1.0038e-28 | 1.320789e-31 | -30.87917 | -549.792
O7TI4_O2TI1 | Ti | 2Ti4O7 + O2 = 8TiO2 | 940 | 666.85 | 2.864184e-28 | 3.768663e-31 | -30.42381 | -547.5091
O7TI4_O2TI1 | Ti | 2Ti4O7 + O2 = 8TiO2 | 950 | 676.85 | 7.997799e-28 | 1.052342e-30 | -29.97784 | -545.2226
O7TI4_O2TI1 | Ti | 2Ti4O7 + O2 = 8TiO2 | 960 | 686.85 | 2.186983e-27 | 2.87761e-30 | -29.54097 | -542.9325
O7TI4_O2TI1 | Ti | 2Ti4O7 + O2 = 8TiO2 | 970 | 696.85 | 5.860077e-27 | 7.710627e-30 | -29.11291 | -540.6388
O7TI4_O2TI1 | Ti | 2Ti4O7 + O2 = 8TiO2 | 980 | 706.85 | 1.539608e-26 | 2.0258e-29 | -28.6934 | -538.3417
O7TI4_O2TI1 | Ti | 2Ti4O7 + O2 = 8TiO2 | 990 | 716.85 | 3.968457e-26 | 5.221653e-29 | -28.28219 | -536.0412
O7TI4_O2TI1 | Ti | 2Ti4O7 + O2 = 8TiO2 | 1000 | 726.85 | 1.004113e-25 | 1.321201e-28 | -27.87903 | -533.7373
O7TI4_O2TI1 | Ti | 2Ti4O7 + O2 = 8TiO2 | 1010 | 736.85 | 2.495337e-25 | 3.283338e-28 | -27.48368 | -531.4302
O7TI4_O2TI1 | Ti | 2Ti4O7 + O2 = 8TiO2 | 1020 | 746.85 | 6.093794e-25 | 8.01815e-28 | -27.09593 | -529.1198
O7TI4_O2TI1 | Ti | 2Ti4O7 + O2 = 8TiO2 | 1030 | 756.85 | 1.463106e-24 | 1.92514e-27 | -26.71554 | -526.8064
O7TI4_O2TI1 | Ti | 2Ti4O7 + O2 = 8TiO2 | 1040 | 766.85 | 3.455437e-24 | 4.546627e-27 | -26.34231 | -524.4898
O7TI4_O2TI1 | Ti | 2Ti4O7 + O2 = 8TiO2 | 1050 | 776.85 | 8.031012e-24 | 1.056712e-26 | -25.97604 | -522.1703
O7TI4_O2TI1 | Ti | 2Ti4O7 + O2 = 8TiO2 | 1060 | 786.85 | 1.837688e-23 | 2.41801e-26 | -25.61654 | -519.8478
O7TI4_O2TI1 | Ti | 2Ti4O7 + O2 = 8TiO2 | 1070 | 796.85 | 4.141845e-23 | 5.449796e-26 | -25.26362 | -517.5225
O7TI4_O2TI1 | Ti | 2Ti4O7 + O2 = 8TiO2 | 1080 | 806.85 | 9.19848619e-23 | 1.210327e-25 | -24.9171 | -515.1943
O7TI4_O2TI1 | Ti | 2Ti4O7 + O2 = 8TiO2 | 1090 | 816.85 | 2.013782e-22 | 2.649713e-25 | -24.5768 | -512.8634
O7TI4_O2TI1 | Ti | 2Ti4O7 + O2 = 8TiO2 | 1100 | 826.85 | 4.347594e-22 | 5.720519e-25 | -24.24256 | -510.5298
O7TI4_O2TI1 | Ti | 2Ti4O7 + O2 = 8TiO2 | 1110 | 836.85 | 9.259486e-22 | 1.218353e-24 | -23.91423 | -508.1936
O7TI4_O2TI1 | Ti | 2Ti4O7 + O2 = 8TiO2 | 1120 | 846.85 | 1.946172e-21 | 2.560753e-24 | -23.59163 | -505.8548
O7TI4_O2TI1 | Ti | 2Ti4O7 + O2 = 8TiO2 | 1130 | 856.85 | 4.038144e-21 | 5.313347e-24 | -23.27463 | -503.5135
O7TI4_O2TI1 | Ti | 2Ti4O7 + O2 = 8TiO2 | 1140 | 866.85 | 8.274333e-21 | 1.088728e-23 | -22.96308 | -501.1698
O7TI4_O2TI1 | Ti | 2Ti4O7 + O2 = 8TiO2 | 1150 | 876.85 | 1.674844e-20 | 2.203742e-23 | -22.65684 | -498.8237
O7TI4_O2TI1 | Ti | 2Ti4O7 + O2 = 8TiO2 | 1160 | 886.85 | 3.349967e-20 | 4.407851e-23 | -22.35577 | -496.4752
O7TI4_O2TI1 | Ti | 2Ti4O7 + O2 = 8TiO2 | 1170 | 896.85 | 6.623105e-20 | 8.714612e-23 | -22.05975 | -494.1245
O7TI4_O2TI1 | Ti | 2Ti4O7 + O2 = 8TiO2 | 1180 | 906.85 | 1.294683e-19 | 1.703530255e-22 | -21.76865 | -491.7715
O7TI4_O2TI1 | Ti | 2Ti4O7 + O2 = 8TiO2 | 1190 | 916.85 | 2.503038e-19 | 3.293471e-22 | -21.48235 | -489.4164
O7TI4_O2TI1 | Ti | 2Ti4O7 + O2 = 8TiO2 | 1200 | 926.85 | 4.787305314e-19 | 6.299086e-22 | -21.20072 | -487.0592
O7TI4_O2TI1 | Ti | 2Ti4O7 + O2 = 8TiO2 | 1210 | 936.85 | 9.060416e-19 | 1.19216e-21 | -20.92367 | -484.7
O7TI4_O2TI1 | Ti | 2Ti4O7 + O2 = 8TiO2 | 1220 | 946.85 | 1.69726e-18 | 2.233237e-21 | -20.65107 | -482.3388
O7TI4_O2TI1 | Ti | 2Ti4O7 + O2 = 8TiO2 | 1230 | 956.85 | 3.147737e-18 | 4.141759e-21 | -20.38282 | -479.9756
O7TI4_O2TI1 | Ti | 2Ti4O7 + O2 = 8TiO2 | 1240 | 966.85 | 5.780974e-18 | 7.606545e-21 | -20.11881 | -477.6105
O7TI4_O2TI1 | Ti | 2Ti4O7 + O2 = 8TiO2 | 1250 | 976.85 | 1.051613e-17 | 1.383701e-20 | -19.85896 | -475.2437
O7TI4_O2TI1 | Ti | 2Ti4O7 + O2 = 8TiO2 | 1260 | 986.85 | 1.895221e-17 | 2.493711e-20 | -19.60315 | -472.875
O7TI4_O2TI1 | Ti | 2Ti4O7 + O2 = 8TiO2 | 1270 | 996.85 | 3.38459e-17 | 4.453408e-20 | -19.35131 | -470.5046
O7TI4_O2TI1 | Ti | 2Ti4O7 + O2 = 8TiO2 | 1280 | 1006.85 | 5.990809e-17 | 7.882644e-20 | -19.10333 | -468.1326
O7TI4_O2TI1 | Ti | 2Ti4O7 + O2 = 8TiO2 | 1290 | 1016.85 | 1.051201e-16 | 1.383159e-19 | -18.85913 | -465.7589
O7TI4_O2TI1 | Ti | 2Ti4O7 + O2 = 8TiO2 | 1300 | 1026.85 | 1.82891e-16 | 2.406461e-19 | -18.61862 | -463.3837
O7TI4_O2TI1 | Ti | 2Ti4O7 + O2 = 8TiO2 | 1310 | 1036.85 | 3.155641e-16 | 4.152159e-19 | -18.38173 | -461.0069
O7TI4_O2TI1 | Ti | 2Ti4O7 + O2 = 8TiO2 | 1320 | 1046.85 | 5.400719e-16 | 7.106209e-19 | -18.14836 | -458.6287
O7TI4_O2TI1 | Ti | 2Ti4O7 + O2 = 8TiO2 | 1330 | 1056.85 | 9.169848e-16 | 1.206559e-18 | -17.91845 | -456.2491
O7TI4_O2TI1 | Ti | 2Ti4O7 + O2 = 8TiO2 | 1340 | 1066.85 | 1.54488e-15 | 2.032736e-18 | -17.69192 | -453.8681
O7TI4_O2TI1 | Ti | 2Ti4O7 + O2 = 8TiO2 | 1350 | 1076.85 | 2.582988e-15 | 3.398668e-18 | -17.46869 | -451.4857
O7TI4_O2TI1 | Ti | 2Ti4O7 + O2 = 8TiO2 | 1360 | 1086.85 | 4.286634e-15 | 5.640308e-18 | -17.2487 | -449.1021
O7TI4_O2TI1 | Ti | 2Ti4O7 + O2 = 8TiO2 | 1370 | 1096.85 | 7.062291e-15 | 9.292489e-18 | -17.03187 | -446.7172
O7TI4_O2TI1 | Ti | 2Ti4O7 + O2 = 8TiO2 | 1380 | 1106.85 | 1.155253e-14 | 1.52007e-17 | -16.81814 | -444.3312
O7TI4_O2TI1 | Ti | 2Ti4O7 + O2 = 8TiO2 | 1390 | 1116.85 | 1.876619e-14 | 2.469236e-17 | -16.60744 | -441.9441
O7TI4_O2TI1 | Ti | 2Ti4O7 + O2 = 8TiO2 | 1400 | 1126.85 | 3.027651e-14 | 3.983752e-17 | -16.39971 | -439.5558
O7TI4_O2TI1 | Ti | 2Ti4O7 + O2 = 8TiO2 | 1410 | 1136.85 | 4.852077856e-14 | 6.384313e-17 | -16.19489 | -437.1665
O7TI4_O2TI1 | Ti | 2Ti4O7 + O2 = 8TiO2 | 1420 | 1146.85 | 7.725057e-14 | 1.016455e-16 | -15.99291 | -434.7762
O7TI4_O2TI1 | Ti | 2Ti4O7 + O2 = 8TiO2 | 1430 | 1156.85 | 1.222041e-13 | 1.607948e-16 | -15.79373 | -432.3849
O7TI4_O2TI1 | Ti | 2Ti4O7 + O2 = 8TiO2 | 1440 | 1166.85 | 1.921040076e-13 | 2.527684e-16 | -15.59728 | -429.9928
O7TI4_O2TI1 | Ti | 2Ti4O7 + O2 = 8TiO2 | 1450 | 1176.85 | 3.001296e-13 | 3.949073e-16 | -15.4035 | -427.5997
O7TI4_O2TI1 | Ti | 2Ti4O7 + O2 = 8TiO2 | 1460 | 1186.85 | 4.660756e-13 | 6.132573e-16 | -15.21236 | -425.2059
O7TI4_O2TI1 | Ti | 2Ti4O7 + O2 = 8TiO2 | 1470 | 1196.85 | 7.195005e-13 | 9.467112e-16 | -15.02378 | -422.8112
O7TI4_O2TI1 | Ti | 2Ti4O7 + O2 = 8TiO2 | 1480 | 1206.85 | 1.104292e-12 | 1.453015e-15 | -14.83773 | -420.4158
O7TI4_O2TI1 | Ti | 2Ti4O7 + O2 = 8TiO2 | 1490 | 1216.85 | 1.685247e-12 | 2.217431e-15 | -14.65415 | -418.0197
O7TI4_O2TI1 | Ti | 2Ti4O7 + O2 = 8TiO2 | 1500 | 1226.85 | 2.557518e-12 | 3.365155e-15 | -14.47299 | -415.623
O7TI4_O2TI1 | Ti | 2Ti4O7 + O2 = 8TiO2 | 1510 | 1236.85 | 3.860076e-12 | 5.079047e-15 | -14.29422 | -413.2256
O7TI4_O2TI1 | Ti | 2Ti4O7 + O2 = 8TiO2 | 1520 | 1246.85 | 5.794827e-12 | 7.624773e-15 | -14.11777 | -410.8276
O7TI4_O2TI1 | Ti | 2Ti4O7 + O2 = 8TiO2 | 1530 | 1256.85 | 8.653606e-12 | 1.138632e-14 | -13.94362 | -408.4292
O7TI4_O2TI1 | Ti | 2Ti4O7 + O2 = 8TiO2 | 1540 | 1266.85 | 1.285609e-11 | 1.691591e-14 | -13.7717 | -406.0302
O7TI4_O2TI1 | Ti | 2Ti4O7 + O2 = 8TiO2 | 1550 | 1276.85 | 1.900281e-11 | 2.50037e-14 | -13.602 | -403.6307
O7TI4_O2TI1 | Ti | 2Ti4O7 + O2 = 8TiO2 | 1560 | 1286.85 | 2.794894e-11 | 3.677492e-14 | -13.43445 | -401.2308
O7TI4_O2TI1 | Ti | 2Ti4O7 + O2 = 8TiO2 | 1570 | 1296.85 | 4.090638e-11 | 5.382419e-14 | -13.26902 | -398.8306
O7TI4_O2TI1 | Ti | 2Ti4O7 + O2 = 8TiO2 | 1580 | 1306.85 | 5.958464e-11 | 7.840084e-14 | -13.10568 | -396.43
O7TI4_O2TI1 | Ti | 2Ti4O7 + O2 = 8TiO2 | 1590 | 1316.85 | 8.638394e-11 | 1.136631e-13 | -12.94438 | -394.0291
O7TI4_O2TI1 | Ti | 2Ti4O7 + O2 = 8TiO2 | 1600 | 1326.85 | 1.246592e-10 | 1.640252e-13 | -12.78509 | -391.6279
O7TI4_O2TI1 | Ti | 2Ti4O7 + O2 = 8TiO2 | 1610 | 1336.85 | 1.790789e-10 | 2.356301e-13 | -12.62777 | -389.2265
O7TI4_O2TI1 | Ti | 2Ti4O7 + O2 = 8TiO2 | 1620 | 1346.85 | 2.561112e-10 | 3.369885e-13 | -12.47238 | -386.8249
O7TI4_O2TI1 | Ti | 2Ti4O7 + O2 = 8TiO2 | 1630 | 1356.85 | 3.646796e-10 | 4.798416e-13 | -12.3189 | -384.4231
O7TI4_O2TI1 | Ti | 2Ti4O7 + O2 = 8TiO2 | 1640 | 1366.85 | 5.170429e-10 | 6.803196e-13 | -12.16729 | -382.0212
O7TI4_O2TI1 | Ti | 2Ti4O7 + O2 = 8TiO2 | 1650 | 1376.85 | 7.29973e-10 | 9.604907e-13 | -12.01751 | -379.6192
O7TI4_O2TI1 | Ti | 2Ti4O7 + O2 = 8TiO2 | 1660 | 1386.85 | 1.026323e-09 | 1.350425e-12 | -11.86953 | -377.2172
O7TI4_O2TI1 | Ti | 2Ti4O7 + O2 = 8TiO2 | 1670 | 1396.85 | 1.43711e-09 | 1.890934e-12 | -11.72332 | -374.8151
O7TI4_O2TI1 | Ti | 2Ti4O7 + O2 = 8TiO2 | 1680 | 1406.85 | 2.004263e-09 | 2.637189e-12 | -11.57886 | -372.4131
O7TI4_O2TI1 | Ti | 2Ti4O7 + O2 = 8TiO2 | 1690 | 1416.85 | 2.784252e-09 | 3.663489e-12 | -11.43611 | -370.0111
O7TI4_O2TI1 | Ti | 2Ti4O7 + O2 = 8TiO2 | 1700 | 1426.85 | 3.852833e-09 | 5.069518e-12 | -11.29503 | -367.6092
O7TI4_O2TI1 | Ti | 2Ti4O7 + O2 = 8TiO2 | 1710 | 1436.85 | 5.311272e-09 | 6.98851519e-12 | -11.15562 | -365.2073
O7TI4_O2TI1 | Ti | 2Ti4O7 + O2 = 8TiO2 | 1720 | 1446.85 | 7.294426e-09 | 9.597929e-12 | -11.01782 | -362.8057
O7TI4_O2TI1 | Ti | 2Ti4O7 + O2 = 8TiO2 | 1730 | 1456.85 | 9.981259e-09 | 1.313324e-11 | -10.88163 | -360.4042
O7TI4_O2TI1 | Ti | 2Ti4O7 + O2 = 8TiO2 | 1740 | 1466.85 | 1.360842e-08 | 1.790582e-11 | -10.74701 | -358.003
O7TI4_O2TI1 | Ti | 2Ti4O7 + O2 = 8TiO2 | 1750 | 1476.85 | 1.848775e-08 | 2.432599e-11 | -10.61393 | -355.6019
O7TI4_O2TI1 | Ti | 2Ti4O7 + O2 = 8TiO2 | 1760 | 1486.85 | 2.502881e-08 | 3.293265e-11 | -10.48237 | -353.2012
O7TI4_O2TI1 | Ti | 2Ti4O7 + O2 = 8TiO2 | 1770 | 1496.85 | 3.376763e-08 | 4.44311e-11 | -10.35231 | -350.8008
O7TI4_O2TI1 | Ti | 2Ti4O7 + O2 = 8TiO2 | 1780 | 1506.85 | 4.540354e-08 | 5.97415e-11 | -10.22372 | -348.4007
O7TI4_O2TI1 | Ti | 2Ti4O7 + O2 = 8TiO2 | 1790 | 1516.85 | 6.084589e-08 | 8.006037595e-11 | -10.09658 | -346.001
O7TI4_O2TI1 | Ti | 2Ti4O7 + O2 = 8TiO2 | 1800 | 1526.85 | 8.127339e-08 | 1.069387e-10 | -9.970865 | -343.6016
O7TI4_O2TI1 | Ti | 2Ti4O7 + O2 = 8TiO2 | 1810 | 1536.85 | 1.082091e-07 | 1.423805e-10 | -9.84655 | -341.2027
O7TI4_O2TI1 | Ti | 2Ti4O7 + O2 = 8TiO2 | 1820 | 1546.85 | 1.436151e-07 | 1.889673e-10 | -9.723613 | -338.8043
O7TI4_O2TI1 | Ti | 2Ti4O7 + O2 = 8TiO2 | 1830 | 1556.85 | 1.90011e-07 | 2.500145e-10 | -9.602035 | -336.4064
O7TI4_O2TI1 | Ti | 2Ti4O7 + O2 = 8TiO2 | 1840 | 1566.85 | 2.506231e-07 | 3.297673e-10 | -9.481792 | -334.009
O7TI4_O2TI1 | Ti | 2Ti4O7 + O2 = 8TiO2 | 1850 | 1576.85 | 3.295702e-07 | 4.33645e-10 | -9.362866 | -331.6121
O7TI4_O2TI1 | Ti | 2Ti4O7 + O2 = 8TiO2 | 1860 | 1586.85 | 4.320955e-07 | 5.685468e-10 | -9.245234 | -329.2158
O7TI4_O2TI1 | Ti | 2Ti4O7 + O2 = 8TiO2 | 1870 | 1596.85 | 5.648544e-07 | 7.432294e-10 | -9.128877 | -326.8202
O7TI4_O2TI1 | Ti | 2Ti4O7 + O2 = 8TiO2 | 1880 | 1606.85 | 7.362709e-07 | 9.687776e-10 | -9.013776 | -324.4251
O7TI4_O2TI1 | Ti | 2Ti4O7 + O2 = 8TiO2 | 1890 | 1616.85 | 9.569791e-07 | 1.259183e-09 | -8.899911 | -322.0308
O7TI4_O2TI1 | Ti | 2Ti4O7 + O2 = 8TiO2 | 1900 | 1626.85 | 1.240365e-06 | 1.63206e-09 | -8.787264 | -319.6371
O7TI4_O2TI1 | Ti | 2Ti4O7 + O2 = 8TiO2 | 1910 | 1636.85 | 1.603236e-06 | 2.109522e-09 | -8.675816 | -317.2441
O7TI4_O2TI1 | Ti | 2Ti4O7 + O2 = 8TiO2 | 1920 | 1646.85 | 2.066637e-06 | 2.719259e-09 | -8.565549 | -314.8519
O7TI4_O2TI1 | Ti | 2Ti4O7 + O2 = 8TiO2 | 1930 | 1656.85 | 2.656851e-06 | 3.495857e-09 | -8.456446 | -312.4605
O7TI4_O2TI1 | Ti | 2Ti4O7 + O2 = 8TiO2 | 1940 | 1666.85 | 3.406621e-06 | 4.482396e-09 | -8.34849 | -310.0698
O7TI4_O2TI1 | Ti | 2Ti4O7 + O2 = 8TiO2 | 1950 | 1676.85 | 4.356633e-06 | 5.732412e-09 | -8.241663 | -307.68
O7TI4_O2TI1 | Ti | 2Ti4O7 + O2 = 8TiO2 | 1950 | 1676.85 | 4.356633e-06 | 5.732412e-09 | -8.241663 | -307.68
O7TI4_O2TI1 | Ti | 2Ti4O7 + O2 = 8TiO2 | 1950 | 1676.85 | 4.356631e-06 | 5.73241e-09 | -8.241663 | -307.68
O7TI4_O2TI1 | Ti | 2Ti4O7 + O2 = 8TiO2 | 1960 | 1686.85 | 6.407524e-06 | 8.430953e-09 | -8.074123 | -302.9712
O7TI4_O2TI1 | Ti | 2Ti4O7 + O2 = 8TiO2 | 1970 | 1696.85 | 9.389539e-06 | 1.235466e-08 | -7.908169 | -298.258
O7TI4_O2TI1 | Ti | 2Ti4O7 + O2 = 8TiO2 | 1970 | 1696.85 | 9.39e-06 | 1.235526e-08 | -7.908148 | -298.2572
O7TI4_O2TI1 | Ti | 2Ti4O7 + O2 = 8TiO2 | 1980 | 1706.85 | 1.370992e-05 | 1.803937e-08 | -7.743779 | -293.5405
O7TI4_O2TI1 | Ti | 2Ti4O7 + O2 = 8TiO2 | 1990 | 1716.85 | 1.99473e-05 | 2.624644e-08 | -7.58093 | -288.8188
O7TI4_O2TI1 | Ti | 2Ti4O7 + O2 = 8TiO2 | 2010 | 1736.85 | 4.178712e-05 | 5.498305e-08 | -7.259771 | -279.363
O7TI4_O2TI1 | Ti | 2Ti4O7 + O2 = 8TiO2 | 2020 | 1746.85 | 6.017183e-05 | 7.917346e-08 | -7.10142 | -274.629
O7TI4_O2TI1 | Ti | 2Ti4O7 + O2 = 8TiO2 | 2030 | 1756.85 | 8.635458e-05 | 1.136244e-07 | -6.944528 | -269.8912
O7TI4_O2TI1 | Ti | 2Ti4O7 + O2 = 8TiO2 | 2040 | 1766.85 | 0.0001235204 | 1.625268e-07 | -6.789075 | -265.1494
O7TI4_O2TI1 | Ti | 2Ti4O7 + O2 = 8TiO2 | 2050 | 1776.85 | 0.0001761053 | 2.317175115e-07 | -6.635041 | -260.4038
O7TI4_O2TI1 | Ti | 2Ti4O7 + O2 = 8TiO2 | 2060 | 1786.85 | 0.0002502683 | 3.293004e-07 | -6.482408 | -255.6545
O7TI4_O2TI1 | Ti | 2Ti4O7 + O2 = 8TiO2 | 2070 | 1796.85 | 0.0003545336 | 4.664916e-07 | -6.331156 | -250.9015
O7TI4_O2TI1 | Ti | 2Ti4O7 + O2 = 8TiO2 | 2080 | 1806.85 | 0.0005006631 | 6.587673e-07 | -6.181268 | -246.1449
O7TI4_O2TI1 | Ti | 2Ti4O7 + O2 = 8TiO2 | 2090 | 1816.85 | 0.0007048365 | 9.274164e-07 | -6.032725 | -241.3847
O7TI4_O2TI1 | Ti | 2Ti4O7 + O2 = 8TiO2 | 2100 | 1826.85 | 0.000989244 | 1.301637e-06 | -5.88551 | -236.621
O7TI4_O2TI1 | Ti | 2Ti4O7 + O2 = 8TiO2 | 2110 | 1836.85 | 0.001384229 | 1.821355e-06 | -5.739605 | -231.8539
O7TI4_O2TI1 | Ti | 2Ti4O7 + O2 = 8TiO2 | 2120 | 1846.85 | 0.001931165 | 2.541007e-06 | -5.594994 | -227.0834
O7TI4_O2TI1 | Ti | 2Ti4O7 + O2 = 8TiO2 | 2130 | 1856.85 | 0.002686298 | 3.534603e-06 | -5.451659 | -222.3096
O7TI4_O2TI1 | Ti | 2Ti4O7 + O2 = 8TiO2 | 2140 | 1866.85 | 0.003725879 | 4.902473e-06 | -5.309585 | -217.5325
O7TI4_O2TI1 | Ti | 2Ti4O7 + O2 = 8TiO2 | 2150 | 1876.85 | 0.005152991 | 6.780251e-06 | -5.168754 | -212.7523
O7TI4_O2TI1 | Ti | 2Ti4O7 + O2 = 8TiO2 | 2160 | 1886.85 | 0.007106599 | 9.350788e-06 | -5.029152 | -207.9689
O7TI4_O2TI1 | Ti | 2Ti4O7 + O2 = 8TiO2 | 2170 | 1896.85 | 0.009773535 | 1.285991e-05 | -4.890762 | -203.1824
O7TI4_O2TI1 | Ti | 2Ti4O7 + O2 = 8TiO2 | 2180 | 1906.85 | 0.01340430534 | 1.763724e-05 | -4.753569 | -198.3929
O7TI4_O2TI1 | Ti | 2Ti4O7 + O2 = 8TiO2 | 2185 | 1911.85 | 0.01568186 | 2.063403e-05 | -4.685416 | -195.997
O7TI4_O2TI1 | Ti | 2Ti4O7 + O2 = 8TiO2 | 2185 | 1911.85 | 0.01568186 | 2.063403e-05 | -4.685416 | -195.997
O7TI4_O2TI1 | Ti | 2Ti4O7 + O2 = 8TiO2 | 2190 | 1916.85 | 0.01712194 | 2.252887e-05 | -4.647261 | -194.8458
O7TI4_O2TI1 | Ti | 2Ti4O7 + O2 = 8TiO2 | 2200 | 1926.85 | 0.02038558 | 2.682313e-05 | -4.571491 | -192.5442
O7TI4_O2TI1 | Ti | 2Ti4O7 + O2 = 8TiO2 | 2210 | 1936.85 | 0.02423148092 | 3.188353e-05 | -4.496434 | -190.2437
O7TI4_O2TI1 | Ti | 2Ti4O7 + O2 = 8TiO2 | 2220 | 1946.85 | 0.02875635 | 3.78373e-05 | -4.42208 | -187.9444
O7TI4_O2TI1 | Ti | 2Ti4O7 + O2 = 8TiO2 | 2230 | 1956.85 | 0.03407172 | 4.48312e-05 | -4.34842 | -185.6462
O7TI4_O2TI1 | Ti | 2Ti4O7 + O2 = 8TiO2 | 2240 | 1966.85 | 0.04030604 | 5.303426e-05 | -4.275443 | -183.3492
O7TI4_O2TI1 | Ti | 2Ti4O7 + O2 = 8TiO2 | 2250 | 1976.85 | 0.04760705 | 6.264086e-05 | -4.203142 | -181.0533
O7TI4_O2TI1 | Ti | 2Ti4O7 + O2 = 8TiO2 | 2260 | 1986.85 | 0.05614444 | 7.387426e-05 | -4.131507 | -178.7585
O7TI4_O2TI1 | Ti | 2Ti4O7 + O2 = 8TiO2 | 2270 | 1996.85 | 0.06611277 | 8.699049e-05 | -4.060528 | -176.4649
O7TI4_O2TI1 | Ti | 2Ti4O7 + O2 = 8TiO2 | 2280 | 2006.85 | 0.07773487466 | 0.0001022827 | -3.990198 | -174.1723
O7TI4_O2TI1 | Ti | 2Ti4O7 + O2 = 8TiO2 | 2290 | 2016.85 | 0.09126558 | 0.0001200863 | -3.920507 | -171.8809
O7TI4_O2TI1 | Ti | 2Ti4O7 + O2 = 8TiO2 | 2300 | 2026.85 | 0.1069959 | 0.0001407841 | -3.851446 | -169.5905
O7TI4_O2TI1 | Ti | 2Ti4O7 + O2 = 8TiO2 | 2310 | 2036.85 | 0.1252578 | 0.0001648128 | -3.783009 | -167.3013
O7TI4_O2TI1 | Ti | 2Ti4O7 + O2 = 8TiO2 | 2320 | 2046.85 | 0.1464292 | 0.00019267 | -3.715186 | -165.0131
O7TI4_O2TI1 | Ti | 2Ti4O7 + O2 = 8TiO2 | 2330 | 2056.85 | 0.1709402 | 0.0002249214 | -3.647969 | -162.726
O7TI4_O2TI1 | Ti | 2Ti4O7 + O2 = 8TiO2 | 2340 | 2066.85 | 0.1992794 | 0.0002622097 | -3.581351 | -160.44
O7TI4_O2TI1 | Ti | 2Ti4O7 + O2 = 8TiO2 | 2350 | 2076.85 | 0.232001 | 0.0003052644 | -3.515324 | -158.1551
O7TI4_O2TI1 | Ti | 2Ti4O7 + O2 = 8TiO2 | 2360 | 2086.85 | 0.269733 | 0.0003549118 | -3.44988 | -155.8712
O7TI4_O2TI1 | Ti | 2Ti4O7 + O2 = 8TiO2 | 2370 | 2096.85 | 0.3131862 | 0.0004120871 | -3.385011 | -153.5884
O7TI4_O2TI1 | Ti | 2Ti4O7 + O2 = 8TiO2 | 2380 | 2106.85 | 0.3631642 | 0.0004778476 | -3.320711 | -151.3066
O7TI4_O2TI1 | Ti | 2Ti4O7 + O2 = 8TiO2 | 2390 | 2116.85 | 0.4205739 | 0.0005533867 | -3.256971 | -149.0259
O7TI4_O2TI1 | Ti | 2Ti4O7 + O2 = 8TiO2 | 2400 | 2126.85 | 0.4864384 | 0.0006400505 | -3.193786 | -146.7462
O7TI4_O2TI1 | Ti | 2Ti4O7 + O2 = 8TiO2 | 2410 | 2136.85 | 0.5619096 | 0.0007393548 | -3.131147 | -144.4676
O7TI4_O2TI1 | Ti | 2Ti4O7 + O2 = 8TiO2 | 2420 | 2146.85 | 0.6482838 | 0.000853005 | -3.069048 | -142.19
O7TI4_O2TI1 | Ti | 2Ti4O7 + O2 = 8TiO2 | 2430 | 2156.85 | 0.7470173 | 0.0009829175 | -3.007483 | -139.9134
O7TI4_O2TI1 | Ti | 2Ti4O7 + O2 = 8TiO2 | 2440 | 2166.85 | 0.8597449 | 0.001131243 | -2.946444 | -137.6379
O7TI4_O2TI1 | Ti | 2Ti4O7 + O2 = 8TiO2 | 2450 | 2176.85 | 0.9882996 | 0.001300394 | -2.885925 | -135.3633
O7TI4_O2TI1 | Ti | 2Ti4O7 + O2 = 8TiO2 | 2460 | 2186.85 | 1.134734 | 0.001493071 | -2.825919 | -133.0898
O7TI4_O2TI1 | Ti | 2Ti4O7 + O2 = 8TiO2 | 2470 | 2196.85 | 1.301345 | 0.001712296 | -2.766421 | -130.8173
O7TI4_O2TI1 | Ti | 2Ti4O7 + O2 = 8TiO2 | 2480 | 2206.85 | 1.490698458 | 0.001961445 | -2.707424 | -128.5458
O7TI4_O2TI1 | Ti | 2Ti4O7 + O2 = 8TiO2 | 2490 | 2216.85 | 1.70566 | 0.002244289 | -2.648921 | -126.2753
O7TI4_O2TI1 | Ti | 2Ti4O7 + O2 = 8TiO2 | 2500 | 2226.85 | 1.949424 | 0.002565031 | -2.590907 | -124.0057
O7TI4_O2TI1 | Ti | 2Ti4O7 + O2 = 8TiO2 | 2510 | 2236.85 | 2.225549 | 0.002928354 | -2.533376 | -121.7372
O7TI4_O2TI1 | Ti | 2Ti4O7 + O2 = 8TiO2 | 2520 | 2246.85 | 2.537998 | 0.003339471 | -2.476322 | -119.4696
O7TI4_O2TI1 | Ti | 2Ti4O7 + O2 = 8TiO2 | 2530 | 2256.85 | 2.891173 | 0.003804175 | -2.419739 | -117.2031
O7TI4_O2TI1 | Ti | 2Ti4O7 + O2 = 8TiO2 | 2540 | 2266.85 | 3.289966 | 0.004328903 | -2.363622 | -114.9375
O7TI4_O2TI1 | Ti | 2Ti4O7 + O2 = 8TiO2 | 2550 | 2276.85 | 3.739803 | 0.004920794 | -2.307965 | -112.6728
O7TI4_O2TI1 | Ti | 2Ti4O7 + O2 = 8TiO2 | 2560 | 2286.85 | 4.246700059 | 0.005587763 | -2.252762 | -110.4092
O7TI4_O2TI1 | Ti | 2Ti4O7 + O2 = 8TiO2 | 2570 | 2296.85 | 4.817318208 | 0.006338577 | -2.198008 | -108.1465
O7TI4_O2TI1 | Ti | 2Ti4O7 + O2 = 8TiO2 | 2580 | 2306.85 | 5.459028 | 0.007182931 | -2.143698 | -105.8847
O7TI4_O2TI1 | Ti | 2Ti4O7 + O2 = 8TiO2 | 2590 | 2316.85 | 6.179975 | 0.008131546 | -2.089827 | -103.6239
O7TI4_O2TI1 | Ti | 2Ti4O7 + O2 = 8TiO2 | 2600 | 2326.85 | 6.989157 | 0.009196259 | -2.036389 | -101.364
O7TI4_O2TI1 | Ti | 2Ti4O7 + O2 = 8TiO2 | 2610 | 2336.85 | 7.896497 | 0.01039013 | -1.983379 | -99.10512
O7TI4_O2TI1 | Ti | 2Ti4O7 + O2 = 8TiO2 | 2620 | 2346.85 | 8.912938 | 0.01172755 | -1.930793 | -96.84714
O7TI4_O2TI1 | Ti | 2Ti4O7 + O2 = 8TiO2 | 2630 | 2356.85 | 10.05053 | 0.01322438 | -1.878625 | -94.59009
O7TI4_O2TI1 | Ti | 2Ti4O7 + O2 = 8TiO2 | 2640 | 2366.85 | 11.32252463 | 0.01489806 | -1.82687 | -92.33397
O7TI4_O2TI1 | Ti | 2Ti4O7 + O2 = 8TiO2 | 2650 | 2376.85 | 12.74350463 | 0.01676776925 | -1.775525 | -90.07877
O7TI4_O2TI1 | Ti | 2Ti4O7 + O2 = 8TiO2 | 2660 | 2386.85 | 14.32948 | 0.01885458 | -1.724583 | -87.8245
O7TI4_O2TI1 | Ti | 2Ti4O7 + O2 = 8TiO2 | 2670 | 2396.85 | 16.09802 | 0.0211816 | -1.674041 | -85.57113
O7TI4_O2TI1 | Ti | 2Ti4O7 + O2 = 8TiO2 | 2680 | 2406.85 | 18.06839 | 0.0237742 | -1.623894 | -83.31868
O7TI4_O2TI1 | Ti | 2Ti4O7 + O2 = 8TiO2 | 2690 | 2416.85 | 20.26171 | 0.02666015 | -1.574137 | -81.06713
O7TI4_O2TI1 | Ti | 2Ti4O7 + O2 = 8TiO2 | 2700 | 2426.85 | 22.70109 | 0.02986986 | -1.524767 | -78.81649
O7TI4_O2TI1 | Ti | 2Ti4O7 + O2 = 8TiO2 | 2710 | 2436.85 | 25.41182 | 0.0334366 | -1.475778 | -76.56674
O7TI4_O2TI1 | Ti | 2Ti4O7 + O2 = 8TiO2 | 2720 | 2446.85 | 28.42152 | 0.03739673 | -1.427166 | -74.31789
O7TI4_O2TI1 | Ti | 2Ti4O7 + O2 = 8TiO2 | 2730 | 2456.85 | 31.76038 | 0.04178997 | -1.378928 | -72.06993
O7TI4_O2TI1 | Ti | 2Ti4O7 + O2 = 8TiO2 | 2740 | 2466.85 | 35.46133 | 0.04665965 | -1.331059 | -69.82285
O7TI4_O2TI1 | Ti | 2Ti4O7 + O2 = 8TiO2 | 2750 | 2476.85 | 39.5603 | 0.05205303 | -1.283554 | -67.57666
O7TI4_O2TI1 | Ti | 2Ti4O7 + O2 = 8TiO2 | 2760 | 2486.85 | 44.09641 | 0.05802159 | -1.23641 | -65.33134
O7TI4_O2TI1 | Ti | 2Ti4O7 + O2 = 8TiO2 | 2770 | 2496.85 | 49.1122732 | 0.06462141 | -1.189624 | -63.0869
O7TI4_O2TI1 | Ti | 2Ti4O7 + O2 = 8TiO2 | 2780 | 2506.85 | 54.65424 | 0.07191348 | -1.14319 | -60.84333
O7TI4_O2TI1 | Ti | 2Ti4O7 + O2 = 8TiO2 | 2790 | 2516.85 | 60.77272 | 0.0799641 | -1.097105 | -58.60062
O7TI4_O2TI1 | Ti | 2Ti4O7 + O2 = 8TiO2 | 2800 | 2526.85 | 67.52244 | 0.08884532 | -1.051365 | -56.35878
O7TI4_O2TI1 | Ti | 2Ti4O7 + O2 = 8TiO2 | 2810 | 2536.85 | 74.96286 | 0.09863534 | -1.005967 | -54.1178
O7TI4_O2TI1 | Ti | 2Ti4O7 + O2 = 8TiO2 | 2820 | 2546.85 | 83.15844 | 0.109419 | -0.9609073 | -51.87767
O7TI4_O2TI1 | Ti | 2Ti4O7 + O2 = 8TiO2 | 2830 | 2556.85 | 92.17908 | 0.1212883 | -0.9161812 | -49.63839
O7TI4_O2TI1 | Ti | 2Ti4O7 + O2 = 8TiO2 | 2840 | 2566.85 | 102.1005 | 0.1343428 | -0.8717857 | -47.39996
O7TI4_O2TI1 | Ti | 2Ti4O7 + O2 = 8TiO2 | 2850 | 2576.85 | 113.0047 | 0.1486903 | -0.8277173 | -45.16237
O7TI4_O2TI1 | Ti | 2Ti4O7 + O2 = 8TiO2 | 2860 | 2586.85 | 124.9802 | 0.1644477 | -0.7839723 | -42.92562
O7TI4_O2TI1 | Ti | 2Ti4O7 + O2 = 8TiO2 | 2870 | 2596.85 | 138.1231 | 0.1817409 | -0.7405474 | -40.68971
O7TI4_O2TI1 | Ti | 2Ti4O7 + O2 = 8TiO2 | 2880 | 2606.85 | 152.5367 | 0.2007062 | -0.6974392 | -38.45464
O7TI4_O2TI1 | Ti | 2Ti4O7 + O2 = 8TiO2 | 2890 | 2616.85 | 168.333 | 0.2214908 | -0.6546442 | -36.22039
O7TI4_O2TI1 | Ti | 2Ti4O7 + O2 = 8TiO2 | 2900 | 2626.85 | 185.6326 | 0.2442534 | -0.6121593 | -33.98696
O7TI4_O2TI1 | Ti | 2Ti4O7 + O2 = 8TiO2 | 2910 | 2636.85 | 204.5655 | 0.2691652 | -0.5699811 | -31.75436
O7TI4_O2TI1 | Ti | 2Ti4O7 + O2 = 8TiO2 | 2920 | 2646.85 | 225.2719 | 0.2964104 | -0.5281065 | -29.52258
O7TI4_O2TI1 | Ti | 2Ti4O7 + O2 = 8TiO2 | 2930 | 2656.85 | 247.9028 | 0.3261879 | -0.4865322 | -27.29161
O7TI4_O2TI1 | Ti | 2Ti4O7 + O2 = 8TiO2 | 2940 | 2666.85 | 272.6204 | 0.3587111 | -0.4452552 | -25.06145
O7TI4_O2TI1 | Ti | 2Ti4O7 + O2 = 8TiO2 | 2950 | 2676.85 | 299.5997 | 0.3942101 | -0.4042723 | -22.8321
O7TI4_O2TI1 | Ti | 2Ti4O7 + O2 = 8TiO2 | 2960 | 2686.85 | 329.0282 | 0.4329318 | -0.3635805 | -20.60355
O7TI4_O2TI1 | Ti | 2Ti4O7 + O2 = 8TiO2 | 2970 | 2696.85 | 361.1077446 | 0.4751418 | -0.3231768 | -18.37581
O7TI4_O2TI1 | Ti | 2Ti4O7 + O2 = 8TiO2 | 2980 | 2706.85 | 396.0549 | 0.5211248 | -0.2830583 | -16.14886
O7TI4_O2TI1 | Ti | 2Ti4O7 + O2 = 8TiO2 | 2990 | 2716.85 | 434.1018569 | 0.5711867 | -0.2432219 | -13.92271
O7TI4_O2TI1 | Ti | 2Ti4O7 + O2 = 8TiO2 | 3000 | 2726.85 | 475.4979 | 0.6256551 | -0.203665 | -11.69735
O1TL2 | Tl | 4Tl + O2 = 2Tl2O | 300 | 26.85 | 9.792709e-48 | 1.288514e-50 | -49.88991 | -286.5391
O1TL2 | Tl | 4Tl + O2 = 2Tl2O | 310 | 36.85 | 7.74058e-46 | 1.018497e-48 | -47.99204 | -284.8268
O1TL2 | Tl | 4Tl + O2 = 2Tl2O | 320 | 46.85 | 4.643026e-44 | 6.109245e-47 | -46.21401 | -283.1219
O1TL2 | Tl | 4Tl + O2 = 2Tl2O | 330 | 56.85 | 2.167255878e-42 | 2.851652e-45 | -44.5449 | -281.4245
O1TL2 | Tl | 4Tl + O2 = 2Tl2O | 340 | 66.85 | 8.048943e-41 | 1.059071e-43 | -42.97507 | -279.7341
O1TL2 | Tl | 4Tl + O2 = 2Tl2O | 350 | 76.85 | 2.425621e-39 | 3.191606e-42 | -41.49599 | -278.0507
O1TL2 | Tl | 4Tl + O2 = 2Tl2O | 360 | 86.85 | 6.03599e-38 | 7.942093e-41 | -40.10007 | -276.3742
O1TL2 | Tl | 4Tl + O2 = 2Tl2O | 370 | 96.85 | 1.259741e-36 | 1.657554e-39 | -38.78053 | -274.7042
O1TL2 | Tl | 4Tl + O2 = 2Tl2O | 380 | 106.85 | 2.236006e-35 | 2.942114e-38 | -37.53134 | -273.0408
O1TL2 | Tl | 4Tl + O2 = 2Tl2O | 390 | 116.85 | 3.417865e-34 | 4.497191e-37 | -36.34706 | -271.3837
O1TL2 | Tl | 4Tl + O2 = 2Tl2O | 400 | 126.85 | 4.550025e-33 | 5.986875e-36 | -35.2228 | -269.7328
O1TL2 | Tl | 4Tl + O2 = 2Tl2O | 410 | 136.85 | 5.329163e-32 | 7.012056e-35 | -34.15415 | -268.0879
O1TL2 | Tl | 4Tl + O2 = 2Tl2O | 420 | 146.85 | 5.542165057e-31 | 7.292322e-34 | -33.13713 | -266.449
O1TL2 | Tl | 4Tl + O2 = 2Tl2O | 430 | 156.85 | 5.160506e-30 | 6.79014e-33 | -32.16812 | -264.8159
O1TL2 | Tl | 4Tl + O2 = 2Tl2O | 440 | 166.85 | 4.334963e-29 | 5.703898e-32 | -31.24383 | -263.1884
O1TL2 | Tl | 4Tl + O2 = 2Tl2O | 450 | 176.85 | 3.307909e-28 | 4.352512e-31 | -30.36126 | -261.5665
O1TL2 | Tl | 4Tl + O2 = 2Tl2O | 460 | 186.85 | 2.307443e-27 | 3.036109e-30 | -29.51768 | -259.9501
O1TL2 | Tl | 4Tl + O2 = 2Tl2O | 470 | 196.85 | 1.479853e-26 | 1.947174e-29 | -28.7106 | -258.339
O1TL2 | Tl | 4Tl + O2 = 2Tl2O | 480 | 206.85 | 8.772192e-26 | 1.154236e-28 | -27.93771 | -256.7331
O1TL2 | Tl | 4Tl + O2 = 2Tl2O | 490 | 216.85 | 4.829525e-25 | 6.354638e-28 | -27.19691 | -255.1323
O1TL2 | Tl | 4Tl + O2 = 2Tl2O | 500 | 226.85 | 2.480522829e-24 | 3.263846e-27 | -26.48627 | -253.5366
O1TL2 | Tl | 4Tl + O2 = 2Tl2O | 507 | 233.85 | 7.499071e-24 | 9.867198e-27 | -26.00581 | -252.4226
O1TL2 | Tl | 4Tl + O2 = 2Tl2O | 507 | 233.85 | 7.499071e-24 | 9.867198e-27 | -26.00581 | -252.4226
O1TL2 | Tl | 4Tl + O2 = 2Tl2O | 510 | 236.85 | 1.195881e-23 | 1.573527e-26 | -25.80313 | -251.9372
O1TL2 | Tl | 4Tl + O2 = 2Tl2O | 520 | 246.85 | 5.447501e-23 | 7.167764e-26 | -25.14462 | -250.3215
O1TL2 | Tl | 4Tl + O2 = 2Tl2O | 530 | 256.85 | 2.341903e-22 | 3.081451e-25 | -24.51124 | -248.7088
O1TL2 | Tl | 4Tl + O2 = 2Tl2O | 540 | 266.85 | 9.532806e-22 | 1.254317e-24 | -23.90159 | -247.0987
O1TL2 | Tl | 4Tl + O2 = 2Tl2O | 550 | 276.85 | 3.685258e-21 | 4.849024e-24 | -23.31435 | -245.4911
O1TL2 | Tl | 4Tl + O2 = 2Tl2O | 560 | 286.85 | 1.356849e-20 | 1.785328e-23 | -22.74828 | -243.8858
O1TL2 | Tl | 4Tl + O2 = 2Tl2O | 570 | 296.85 | 4.770318e-20 | 6.276734e-23 | -22.20227 | -242.2825
O1TL2 | Tl | 4Tl + O2 = 2Tl2O | 577 | 303.85 | 1.120466e-19 | 1.474298e-22 | -21.83141 | -241.1613
O1TL2 | Tl | 4Tl + O2 = 2Tl2O | 577 | 303.85 | 1.120466e-19 | 1.474298e-22 | -21.83141 | -241.1613
O1TL2 | Tl | 4Tl + O2 = 2Tl2O | 580 | 306.85 | 1.63427e-19 | 2.150355e-22 | -21.66749 | -240.5949
O1TL2 | Tl | 4Tl + O2 = 2Tl2O | 590 | 316.85 | 5.591226e-19 | 7.356877e-22 | -21.13331 | -238.7093
O1TL2 | Tl | 4Tl + O2 = 2Tl2O | 600 | 326.85 | 1.834797e-18 | 2.414206e-21 | -20.61723 | -236.8271
O1TL2 | Tl | 4Tl + O2 = 2Tl2O | 610 | 336.85 | 5.786966e-18 | 7.614428e-21 | -20.11836 | -234.9483
O1TL2 | Tl | 4Tl + O2 = 2Tl2O | 620 | 346.85 | 1.757615e-17 | 2.312651e-20 | -19.63589 | -233.0731
O1TL2 | Tl | 4Tl + O2 = 2Tl2O | 630 | 356.85 | 5.149701e-17 | 6.775923e-20 | -19.16903 | -231.2015
O1TL2 | Tl | 4Tl + O2 = 2Tl2O | 640 | 366.85 | 1.457987e-16 | 1.918404e-19 | -18.71706 | -229.3335
O1TL2 | Tl | 4Tl + O2 = 2Tl2O | 650 | 376.85 | 3.995048e-16 | 5.256643e-19 | -18.27929 | -227.4692
O1TL2 | Tl | 4Tl + O2 = 2Tl2O | 660 | 386.85 | 1.061034e-15 | 1.396097e-18 | -17.85508 | -225.6086
O1TL2 | Tl | 4Tl + O2 = 2Tl2O | 670 | 396.85 | 2.735137e-15 | 3.598865e-18 | -17.44383 | -223.7518
O1TL2 | Tl | 4Tl + O2 = 2Tl2O | 680 | 406.85 | 6.852372e-15 | 9.016279e-18 | -17.04497 | -221.8989
O1TL2 | Tl | 4Tl + O2 = 2Tl2O | 690 | 416.85 | 1.670516e-14 | 2.198048e-17 | -16.65796 | -220.0497
O1TL2 | Tl | 4Tl + O2 = 2Tl2O | 700 | 426.85 | 3.967474503e-14 | 5.220361e-17 | -16.2823 | -218.2045
O1TL2 | Tl | 4Tl + O2 = 2Tl2O | 710 | 436.85 | 9.189856e-14 | 1.209192e-16 | -15.9175 | -216.3631
O1TL2 | Tl | 4Tl + O2 = 2Tl2O | 720 | 446.85 | 2.078191e-13 | 2.734462e-16 | -15.56313 | -214.5257
O1TL2 | Tl | 4Tl + O2 = 2Tl2O | 730 | 456.85 | 4.59273e-13 | 6.043066e-16 | -15.21874 | -212.6922
O1TL2 | Tl | 4Tl + O2 = 2Tl2O | 740 | 466.85 | 9.928159e-13 | 1.306337e-15 | -14.88394 | -210.8626
O1TL2 | Tl | 4Tl + O2 = 2Tl2O | 750 | 476.85 | 2.101169428e-12 | 2.764697e-15 | -14.55835 | -209.0371
O1TL2 | Tl | 4Tl + O2 = 2Tl2O | 760 | 486.85 | 4.357227e-12 | 5.733194e-15 | -14.2416 | -207.2156
O1TL2 | Tl | 4Tl + O2 = 2Tl2O | 770 | 496.85 | 8.86053e-12 | 1.165859e-14 | -13.93335 | -205.398
O1TL2 | Tl | 4Tl + O2 = 2Tl2O | 780 | 506.85 | 1.768217e-11 | 2.326601e-14 | -13.63328 | -203.5845
O1TL2 | Tl | 4Tl + O2 = 2Tl2O | 790 | 516.85 | 3.46535e-11 | 4.559671e-14 | -13.34107 | -201.7751
O1TL2 | Tl | 4Tl + O2 = 2Tl2O | 800 | 526.85 | 6.67404e-11 | 8.781632e-14 | -13.05642 | -199.9697
O1TL2 | Tl | 4Tl + O2 = 2Tl2O | 810 | 536.85 | 1.263981e-10 | 1.663132e-13 | -12.77907 | -198.1683
O1TL2 | Tl | 4Tl + O2 = 2Tl2O | 820 | 546.85 | 2.355417551e-10 | 3.099234e-13 | -12.50875 | -196.3711
O1TL2 | Tl | 4Tl + O2 = 2Tl2O | 830 | 556.85 | 4.321403e-10 | 5.686057e-13 | -12.24519 | -194.5779
O1TL2 | Tl | 4Tl + O2 = 2Tl2O | 840 | 566.85 | 7.810025e-10 | 1.027635e-12 | -11.98816 | -192.7888
O1TL2 | Tl | 4Tl + O2 = 2Tl2O | 850 | 576.85 | 1.391172e-09 | 1.83049e-12 | -11.73743 | -191.0038
O1TL2 | Tl | 4Tl + O2 = 2Tl2O | 852 | 578.85 | 1.558799e-09 | 2.051051e-12 | -11.68802 | -190.6472
O1TL2 | Tl | 4Tl + O2 = 2Tl2O | 852 | 578.85 | 1.558799e-09 | 2.051051e-12 | -11.68802 | -190.6472
O1TL2 | Tl | 4Tl + O2 = 2Tl2O | 860 | 586.85 | 2.257012e-09 | 2.969753e-12 | -11.52728 | -189.7908
O1TL2 | Tl | 4Tl + O2 = 2Tl2O | 870 | 596.85 | 3.546865e-09 | 4.666927e-12 | -11.33097 | -188.7279
O1TL2 | Tl | 4Tl + O2 = 2Tl2O | 880 | 606.85 | 5.510511e-09 | 7.250672e-12 | -11.13962 | -187.6735
O1TL2 | Tl | 4Tl + O2 = 2Tl2O | 890 | 616.85 | 8.467368e-09 | 1.114127e-11 | -10.95307 | -186.6275
O1TL2 | Tl | 4Tl + O2 = 2Tl2O | 900 | 626.85 | 1.287299e-08 | 1.693814e-11 | -10.77113 | -185.5897
O1TL2 | Tl | 4Tl + O2 = 2Tl2O | 910 | 636.85 | 1.937057e-08 | 2.548759e-11 | -10.59367 | -184.5601
O1TL2 | Tl | 4Tl + O2 = 2Tl2O | 920 | 646.85 | 2.885945e-08 | 3.797296e-11 | -10.42053 | -183.5386
O1TL2 | Tl | 4Tl + O2 = 2Tl2O | 930 | 656.85 | 4.25854e-08 | 5.603342e-11 | -10.25155 | -182.5251
O1TL2 | Tl | 4Tl + O2 = 2Tl2O | 940 | 666.85 | 6.225845e-08 | 8.191902e-11 | -10.08662 | -181.5195
O1TL2 | Tl | 4Tl + O2 = 2Tl2O | 950 | 676.85 | 9.020547e-08 | 1.186914e-10 | -9.925581 | -180.5217
O1TL2 | Tl | 4Tl + O2 = 2Tl2O | 960 | 686.85 | 1.295659e-07 | 1.704815e-10 | -9.768323 | -179.5317
O1TL2 | Tl | 4Tl + O2 = 2Tl2O | 970 | 696.85 | 1.845413e-07 | 2.428174e-10 | -9.61472 | -178.5493
O1TL2 | Tl | 4Tl + O2 = 2Tl2O | 980 | 706.85 | 2.607095e-07 | 3.430388e-10 | -9.464657 | -177.5746
O1TL2 | Tl | 4Tl + O2 = 2Tl2O | 990 | 716.85 | 3.6542e-07 | 4.808158e-10 | -9.318021 | -176.6073
O1TL2 | Tl | 4Tl + O2 = 2Tl2O | 1000 | 726.85 | 5.082845e-07 | 6.687953e-10 | -9.174707 | -175.6475
O1TL2 | Tl | 4Tl + O2 = 2Tl2O | 1010 | 736.85 | 7.017831e-07 | 9.233988e-10 | -9.034611 | -174.6951
O1TL2 | Tl | 4Tl + O2 = 2Tl2O | 1020 | 746.85 | 9.620088e-07 | 1.265801e-09 | -8.897635 | -173.7499
O1TL2 | Tl | 4Tl + O2 = 2Tl2O | 1030 | 756.85 | 1.309573e-06 | 1.723123e-09 | -8.763684 | -172.812
O1TL2 | Tl | 4Tl + O2 = 2Tl2O | 1040 | 766.85 | 1.770705e-06 | 2.329875e-09 | -8.632667 | -171.8811
O1TL2 | Tl | 4Tl + O2 = 2Tl2O | 1050 | 776.85 | 2.378567e-06 | 3.129693e-09 | -8.504498 | -170.9574
O1TL2 | Tl | 4Tl + O2 = 2Tl2O | 1060 | 786.85 | 3.174837e-06 | 4.177417e-09 | -8.379092 | -170.0406
O1TL2 | Tl | 4Tl + O2 = 2Tl2O | 1070 | 796.85 | 4.211582171e-06 | 5.541555e-09 | -8.256368 | -169.1308
O1TL2 | Tl | 4Tl + O2 = 2Tl2O | 1080 | 806.85 | 5.553472e-06 | 7.3072e-09 | -8.136249 | -168.2278
O1TL2 | Tl | 4Tl + O2 = 2Tl2O | 1090 | 816.85 | 7.280383e-06 | 9.579452e-09 | -8.018659 | -167.3317
O1TL2 | Tl | 4Tl + O2 = 2Tl2O | 1100 | 826.85 | 9.49044e-06 | 1.248742e-08 | -7.903527 | -166.4422
O1TL2 | Tl | 4Tl + O2 = 2Tl2O | 1110 | 836.85 | 1.23035455e-05 | 1.618888e-08 | -7.790783 | -165.5595
O1TL2 | Tl | 4Tl + O2 = 2Tl2O | 1120 | 846.85 | 1.586547e-05 | 2.087562e-08 | -7.680361 | -164.6833
O1TL2 | Tl | 4Tl + O2 = 2Tl2O | 1130 | 856.85 | 2.035256e-05 | 2.677968e-08 | -7.572195 | -163.8136
O1TL2 | Tl | 4Tl + O2 = 2Tl2O | 1140 | 866.85 | 2.597709e-05 | 3.418038e-08 | -7.466223 | -162.9505
O1TL2 | Tl | 4Tl + O2 = 2Tl2O | 1150 | 876.85 | 3.299342089e-05 | 4.34124e-08 | -7.362386 | -162.0938
O1TL2 | Tl | 4Tl + O2 = 2Tl2O | 1160 | 886.85 | 4.17049441e-05 | 5.487493e-08 | -7.260626 | -161.2434
O1TL2 | Tl | 4Tl + O2 = 2Tl2O | 1170 | 896.85 | 5.247191e-05 | 6.904199e-08 | -7.160887 | -160.3993
O1TL2 | Tl | 4Tl + O2 = 2Tl2O | 1180 | 906.85 | 6.572027e-05 | 8.647404e-08 | -7.063114 | -159.5615
O1TL2 | Tl | 4Tl + O2 = 2Tl2O | 1190 | 916.85 | 8.195149e-05 | 1.078309e-07 | -6.967257 | -158.7299
O1TL2 | Tl | 4Tl + O2 = 2Tl2O | 1200 | 926.85 | 0.0001017536 | 1.338863405e-07 | -6.873264 | -157.9044
O1TL2 | Tl | 4Tl + O2 = 2Tl2O | 1210 | 936.85 | 0.0001258134 | 1.655439e-07 | -6.781087 | -157.0849
O1TL2 | Tl | 4Tl + O2 = 2Tl2O | 1220 | 946.85 | 0.0001549298 | 2.03855e-07 | -6.690679 | -156.2715
O1TL2 | Tl | 4Tl + O2 = 2Tl2O | 1230 | 956.85 | 0.0001900287 | 2.500378e-07 | -6.601994 | -155.4641
O1TL2 | Tl | 4Tl + O2 = 2Tl2O | 1240 | 966.85 | 0.0002321795 | 3.054994e-07 | -6.51499 | -154.6626
O1TL2 | Tl | 4Tl + O2 = 2Tl2O | 1250 | 976.85 | 0.0002826125135 | 3.718586e-07 | -6.429622 | -153.8669
O1TL2 | Tl | 4Tl + O2 = 2Tl2O | 1260 | 986.85 | 0.0003427383 | 4.509715e-07 | -6.345851 | -153.0771
O1TL2 | Tl | 4Tl + O2 = 2Tl2O | 1270 | 996.85 | 0.000414169 | 5.449592e-07 | -6.263636 | -152.2931
O1TL2 | Tl | 4Tl + O2 = 2Tl2O | 1280 | 1006.85 | 0.0004987405 | 6.562375e-07 | -6.182939 | -151.5147
O1TL2 | Tl | 4Tl + O2 = 2Tl2O | 1290 | 1016.85 | 0.000598537 | 7.875487e-07 | -6.103723 | -150.742
O1TL2 | Tl | 4Tl + O2 = 2Tl2O | 1300 | 1026.85 | 0.0007159173761 | 9.419965475e-07 | -6.025951 | -149.975
O1TL2 | Tl | 4Tl + O2 = 2Tl2O | 1310 | 1036.85 | 0.0008535426295 | 1.123082e-06 | -5.949588 | -149.2135
O1TL2 | Tl | 4Tl + O2 = 2Tl2O | 1320 | 1046.85 | 0.001014406 | 1.334744855e-06 | -5.874602 | -148.4575
O1TL2 | Tl | 4Tl + O2 = 2Tl2O | 1330 | 1056.85 | 0.001201865 | 1.581401e-06 | -5.800958 | -147.7071
O1TL2 | Tl | 4Tl + O2 = 2Tl2O | 1340 | 1066.85 | 0.001419673 | 1.867991e-06 | -5.728625 | -146.962
O1TL2 | Tl | 4Tl + O2 = 2Tl2O | 1350 | 1076.85 | 0.001672018252 | 2.200024e-06 | -5.657573 | -146.2224
O1TL2 | Tl | 4Tl + O2 = 2Tl2O | 1360 | 1086.85 | 0.001963557 | 2.583627e-06 | -5.58777 | -145.488
O1TL2 | Tl | 4Tl + O2 = 2Tl2O | 1370 | 1096.85 | 0.002299453 | 3.025597e-06 | -5.519189 | -144.759
O1TL2 | Tl | 4Tl + O2 = 2Tl2O | 1380 | 1106.85 | 0.002685424 | 3.533452e-06 | -5.451801 | -144.0353
O1TL2 | Tl | 4Tl + O2 = 2Tl2O | 1390 | 1116.85 | 0.003127774 | 4.115491e-06 | -5.385578 | -143.3168
O1TL2 | Tl | 4Tl + O2 = 2Tl2O | 1400 | 1126.85 | 0.003633445618 | 4.780849e-06 | -5.320495 | -142.6034
O1TL2 | Tl | 4Tl + O2 = 2Tl2O | 1410 | 1136.85 | 0.004210064 | 5.539557e-06 | -5.256525 | -141.8952
O1TL2 | Tl | 4Tl + O2 = 2Tl2O | 1420 | 1146.85 | 0.004866 | 6.402632e-06 | -5.193641 | -141.192
O1TL2 | Tl | 4Tl + O2 = 2Tl2O | 1420 | 1146.85 | 0.004865979 | 6.402604e-06 | -5.193643 | -141.1921
O1TL2 | Tl | 4Tl + O2 = 2Tl2O | 1430 | 1156.85 | 0.00561032242 | 7.382003e-06 | -5.131826 | -140.494
O1TL2 | Tl | 4Tl + O2 = 2Tl2O | 1440 | 1166.85 | 0.006453048 | 8.490853e-06 | -5.071049 | -139.801
O1TL2 | Tl | 4Tl + O2 = 2Tl2O | 1450 | 1176.85 | 0.00740499 | 9.743408e-06 | -5.011289 | -139.1129
O1TL2 | Tl | 4Tl + O2 = 2Tl2O | 1460 | 1186.85 | 0.00847791 | 1.115514e-05 | -4.952525 | -138.4297
O1TL2 | Tl | 4Tl + O2 = 2Tl2O | 1470 | 1196.85 | 0.009684552 | 1.274283e-05 | -4.894734 | -137.7515
O1TL2 | Tl | 4Tl + O2 = 2Tl2O | 1480 | 1206.85 | 0.0110387 | 1.45246e-05 | -4.837896 | -137.0781
O1TL2 | Tl | 4Tl + O2 = 2Tl2O | 1490 | 1216.85 | 0.01255521 | 1.652001e-05 | -4.78199 | -136.4095
O1TL2 | Tl | 4Tl + O2 = 2Tl2O | 1500 | 1226.85 | 0.0142501 | 1.875014e-05 | -4.726996 | -135.7458
O1TL2 | Tl | 4Tl + O2 = 2Tl2O | 1510 | 1236.85 | 0.01614058814 | 2.123762e-05 | -4.672894 | -135.0868
O1TL2 | Tl | 4Tl + O2 = 2Tl2O | 1520 | 1246.85 | 0.01824512 | 2.400674e-05 | -4.619667 | -134.4325
O1TL2 | Tl | 4Tl + O2 = 2Tl2O | 1530 | 1256.85 | 0.02058347 | 2.708352e-05 | -4.567295 | -133.7828
O1TL2 | Tl | 4Tl + O2 = 2Tl2O | 1540 | 1266.85 | 0.02317676 | 3.049574e-05 | -4.515761 | -133.1378
O1TL2 | Tl | 4Tl + O2 = 2Tl2O | 1550 | 1276.85 | 0.02604753 | 3.427307e-05 | -4.465047 | -132.4975
O1TL2 | Tl | 4Tl + O2 = 2Tl2O | 1560 | 1286.85 | 0.02921978374 | 3.844708e-05 | -4.415137 | -131.8617
O1TL2 | Tl | 4Tl + O2 = 2Tl2O | 1570 | 1296.85 | 0.03271903 | 4.305136e-05 | -4.366013 | -131.2304
O1TL2 | Tl | 4Tl + O2 = 2Tl2O | 1580 | 1306.85 | 0.03657236 | 4.812152e-05 | -4.317661 | -130.6037
O1TL2 | Tl | 4Tl + O2 = 2Tl2O | 1590 | 1316.85 | 0.04080846 | 5.369534e-05 | -4.270063 | -129.9814
O1TL2 | Tl | 4Tl + O2 = 2Tl2O | 1600 | 1326.85 | 0.04545768856 | 5.981275e-05 | -4.223206 | -129.3636
O1TL2 | Tl | 4Tl + O2 = 2Tl2O | 1610 | 1336.85 | 0.05055211 | 6.651593e-05 | -4.177074 | -128.7502
O1TL2 | Tl | 4Tl + O2 = 2Tl2O | 1620 | 1346.85 | 0.05612552 | 7.384937e-05 | -4.131653 | -128.1412
O1TL2 | Tl | 4Tl + O2 = 2Tl2O | 1630 | 1356.85 | 0.06221353 | 8.18599e-05 | -4.086929 | -127.5365
O1TL2 | Tl | 4Tl + O2 = 2Tl2O | 1640 | 1366.85 | 0.06885354 | 9.059676e-05 | -4.042887 | -126.9362
O1TL2 | Tl | 4Tl + O2 = 2Tl2O | 1650 | 1376.85 | 0.07608483 | 0.0001001116 | -3.999515 | -126.3401
O1TL2 | Tl | 4Tl + O2 = 2Tl2O | 1660 | 1386.85 | 0.08394859 | 0.0001104587 | -3.9568 | -125.7483
O1TL2 | Tl | 4Tl + O2 = 2Tl2O | 1670 | 1396.85 | 0.09248789 | 0.0001216945968 | -3.914729 | -125.1607
O1TL2 | Tl | 4Tl + O2 = 2Tl2O | 1680 | 1406.85 | 0.1017478 | 0.0001338787 | -3.873289 | -124.5773
O1TL2 | Tl | 4Tl + O2 = 2Tl2O | 1690 | 1416.85 | 0.1117753 | 0.0001470727 | -3.832468 | -123.9981
O1TL2 | Tl | 4Tl + O2 = 2Tl2O | 1700 | 1426.85 | 0.1226194 | 0.0001613413 | -3.792254 | -123.423
O1TL2 | Tl | 4Tl + O2 = 2Tl2O | 1710 | 1436.85 | 0.1343311 | 0.0001767514 | -3.752637 | -122.8521
O1TL2 | Tl | 4Tl + O2 = 2Tl2O | 1720 | 1446.85 | 0.1469634 | 0.0001933729 | -3.713604 | -122.2852
O1TL2 | Tl | 4Tl + O2 = 2Tl2O | 1730 | 1456.85 | 0.1605714 | 0.0002112781 | -3.675145 | -121.7224
O1TL2 | Tl | 4Tl + O2 = 2Tl2O | 1740 | 1466.85 | 0.1752121 | 0.0002305423 | -3.637249 | -121.1636
O1TL2 | Tl | 4Tl + O2 = 2Tl2O | 1750 | 1476.85 | 0.1909447 | 0.000251243 | -3.599906 | -120.6088
O1TL2 | Tl | 4Tl + O2 = 2Tl2O | 1760 | 1486.85 | 0.2078303 | 0.0002734609 | -3.563105 | -120.058
O1TL2 | Tl | 4Tl + O2 = 2Tl2O | 1770 | 1496.85 | 0.2259319 | 0.0002972789 | -3.526836 | -119.5111
O1TL2 | Tl | 4Tl + O2 = 2Tl2O | 1780 | 1506.85 | 0.2453148608 | 0.0003227827 | -3.49109 | -118.9682
O1TL2 | Tl | 4Tl + O2 = 2Tl2O | 1790 | 1516.85 | 0.2660462 | 0.0003500608 | -3.455857 | -118.4291
O1TL2 | Tl | 4Tl + O2 = 2Tl2O | 1800 | 1526.85 | 0.288195034 | 0.000379204 | -3.421127 | -117.894
O1TL2 | Tl | 4Tl + O2 = 2Tl2O | 1810 | 1536.85 | 0.3118324 | 0.0004103058 | -3.386892 | -117.3626
O1TL2 | Tl | 4Tl + O2 = 2Tl2O | 1820 | 1546.85 | 0.3370313099 | 0.0004434622 | -3.353143 | -116.8351
O1TL2 | Tl | 4Tl + O2 = 2Tl2O | 1830 | 1556.85 | 0.3638665 | 0.0004787718 | -3.319871 | -116.3114
O1TL2 | Tl | 4Tl + O2 = 2Tl2O | 1840 | 1566.85 | 0.3924148 | 0.0005163353 | -3.287068 | -115.7914
O1TL2 | Tl | 4Tl + O2 = 2Tl2O | 1850 | 1576.85 | 0.4227545 | 0.000556256 | -3.254725 | -115.2752
O1TL2 | Tl | 4Tl + O2 = 2Tl2O | 1860 | 1586.85 | 0.454966 | 0.0005986395 | -3.222835 | -114.7627
O1TL2 | Tl | 4Tl + O2 = 2Tl2O | 1870 | 1596.85 | 0.4891312 | 0.0006435937 | -3.191388 | -114.2539
O1TL2 | Tl | 4Tl + O2 = 2Tl2O | 1880 | 1606.85 | 0.5253336 | 0.0006912285 | -3.160378 | -113.7488
O1TL2 | Tl | 4Tl + O2 = 2Tl2O | 1890 | 1616.85 | 0.5636585 | 0.0007416559 | -3.129798 | -113.2473
O1TL2 | Tl | 4Tl + O2 = 2Tl2O | 1900 | 1626.85 | 0.6041926 | 0.0007949902 | -3.099638 | -112.7495
O1TL2 | Tl | 4Tl + O2 = 2Tl2O | 1910 | 1636.85 | 0.647024 | 0.0008513474 | -3.069893 | -112.2552
O1TL2 | Tl | 4Tl + O2 = 2Tl2O | 1920 | 1646.85 | 0.6922424 | 0.0009108452 | -3.040555 | -111.7645
O1TL2 | Tl | 4Tl + O2 = 2Tl2O | 1930 | 1656.85 | 0.7399386 | 0.0009736035 | -3.011618 | -111.2774
O1TL2 | Tl | 4Tl + O2 = 2Tl2O | 1940 | 1666.85 | 0.790205 | 0.001039743 | -2.983074 | -110.7938
O1TL2 | Tl | 4Tl + O2 = 2Tl2O | 1950 | 1676.85 | 0.8431347586 | 0.001109388 | -2.954917 | -110.3138
O1TL2 | Tl | 4Tl + O2 = 2Tl2O | 1960 | 1686.85 | 0.8988224 | 0.001182661 | -2.92714 | -109.8372
O1TL2 | Tl | 4Tl + O2 = 2Tl2O | 1970 | 1696.85 | 0.9573635 | 0.001259689 | -2.899737 | -109.3641
O1TL2 | Tl | 4Tl + O2 = 2Tl2O | 1980 | 1706.85 | 1.018854 | 0.001340598 | -2.872702 | -108.8944
O1TL2 | Tl | 4Tl + O2 = 2Tl2O | 1990 | 1716.85 | 1.083392 | 0.001425516 | -2.846028 | -108.4282
O1TL2 | Tl | 4Tl + O2 = 2Tl2O | 2010 | 1736.85 | 1.222002 | 0.001607897 | -2.793742 | -107.5059
O1TL2 | Tl | 4Tl + O2 = 2Tl2O | 2020 | 1746.85 | 1.296272 | 0.00170562 | -2.768118 | -107.0498
O1TL2 | Tl | 4Tl + O2 = 2Tl2O | 2030 | 1756.85 | 1.373984 | 0.001807874 | -2.742832 | -106.597
O1TL2 | Tl | 4Tl + O2 = 2Tl2O | 2040 | 1766.85 | 1.455239 | 0.001914789 | -2.717879 | -106.1476
O1TL2 | Tl | 4Tl + O2 = 2Tl2O | 2050 | 1776.85 | 1.540138 | 0.002026497 | -2.693254 | -105.7015
O1TL2 | Tl | 4Tl + O2 = 2Tl2O | 2060 | 1786.85 | 1.62878 | 0.002143132 | -2.668951 | -105.2586
O1TL2 | Tl | 4Tl + O2 = 2Tl2O | 2070 | 1796.85 | 1.721267 | 0.002264825 | -2.644965 | -104.819
O1TL2 | Tl | 4Tl + O2 = 2Tl2O | 2080 | 1806.85 | 1.817699 | 0.002391709 | -2.621292 | -104.3827
O1TL2 | Tl | 4Tl + O2 = 2Tl2O | 2090 | 1816.85 | 1.918176 | 0.002523916 | -2.597925 | -103.9496
O1TL2 | Tl | 4Tl + O2 = 2Tl2O | 2100 | 1826.85 | 2.0228 | 0.002661579 | -2.574861 | -103.5197
O1TL2 | Tl | 4Tl + O2 = 2Tl2O | 2110 | 1836.85 | 2.13167 | 0.002804828 | -2.552094 | -103.0929
O1TL2 | Tl | 4Tl + O2 = 2Tl2O | 2120 | 1846.85 | 2.244885 | 0.002953796 | -2.52962 | -102.6694
O1TL2 | Tl | 4Tl + O2 = 2Tl2O | 2130 | 1856.85 | 2.362545 | 0.003108611 | -2.507434 | -102.249
O1TL2 | Tl | 4Tl + O2 = 2Tl2O | 2140 | 1866.85 | 2.484748 | 0.003269405 | -2.485531 | -101.8317
O1TL2 | Tl | 4Tl + O2 = 2Tl2O | 2150 | 1876.85 | 2.611591 | 0.003436304 | -2.463908 | -101.4175
O1TL2 | Tl | 4Tl + O2 = 2Tl2O | 2160 | 1886.85 | 2.743173 | 0.003609438 | -2.44256 | -101.0064
O1TL2 | Tl | 4Tl + O2 = 2Tl2O | 2170 | 1896.85 | 2.879588 | 0.003788932 | -2.421483 | -100.5984
O1TL2 | Tl | 4Tl + O2 = 2Tl2O | 2180 | 1906.85 | 3.020933 | 0.003974911 | -2.400673 | -100.1934
O1TL2 | Tl | 4Tl + O2 = 2Tl2O | 2190 | 1916.85 | 3.1673 | 0.0041675 | -2.380124 | -99.79152
O1TL2 | Tl | 4Tl + O2 = 2Tl2O | 2200 | 1926.85 | 3.318782 | 0.004366819 | -2.359835 | -99.39263
O1TL2 | Tl | 4Tl + O2 = 2Tl2O | 2210 | 1936.85 | 3.475472 | 0.004572989 | -2.3398 | -98.99673
O1TL2 | Tl | 4Tl + O2 = 2Tl2O | 2220 | 1946.85 | 3.637458 | 0.004786129 | -2.320016 | -98.60382
O1TL2 | Tl | 4Tl + O2 = 2Tl2O | 2230 | 1956.85 | 3.80483 | 0.005006355 | -2.300478 | -98.21388
O1TL2 | Tl | 4Tl + O2 = 2Tl2O | 2240 | 1966.85 | 3.977674 | 0.005233782 | -2.281184 | -97.8269
O1TL2 | Tl | 4Tl + O2 = 2Tl2O | 2250 | 1976.85 | 4.156077 | 0.005468522 | -2.26213 | -97.44285
O1TL2 | Tl | 4Tl + O2 = 2Tl2O | 2260 | 1986.85 | 4.340121 | 0.005710685 | -2.243312 | -97.06171
O1TL2 | Tl | 4Tl + O2 = 2Tl2O | 2270 | 1996.85 | 4.529888 | 0.005960379 | -2.224726 | -96.68348
O1TL2 | Tl | 4Tl + O2 = 2Tl2O | 2280 | 2006.85 | 4.72546 | 0.00621771 | -2.20637 | -96.30814
O1TL2 | Tl | 4Tl + O2 = 2Tl2O | 2290 | 2016.85 | 4.926912 | 0.006482779 | -2.188239 | -95.93566
O1TL2 | Tl | 4Tl + O2 = 2Tl2O | 2300 | 2026.85 | 5.134323 | 0.006755688 | -2.17033 | -95.56604
O1TL2 | Tl | 4Tl + O2 = 2Tl2O | 2310 | 2036.85 | 5.347764 | 0.007036532 | -2.152641 | -95.19925
O1TL2 | Tl | 4Tl + O2 = 2Tl2O | 2320 | 2046.85 | 5.567309 | 0.007325407 | -2.135168 | -94.83529
O1TL2 | Tl | 4Tl + O2 = 2Tl2O | 2330 | 2056.85 | 5.793027 | 0.007622404 | -2.117908 | -94.47413
O1TL2 | Tl | 4Tl + O2 = 2Tl2O | 2340 | 2066.85 | 6.02498536 | 0.007927612 | -2.100858 | -94.11576
O1TL2 | Tl | 4Tl + O2 = 2Tl2O | 2350 | 2076.85 | 6.263248 | 0.008241116 | -2.084014 | -93.76016
O1TL2 | Tl | 4Tl + O2 = 2Tl2O | 2360 | 2086.85 | 6.507878 | 0.008562998 | -2.067374 | -93.40733
O1TL2 | Tl | 4Tl + O2 = 2Tl2O | 2370 | 2096.85 | 6.758936165 | 0.008893337 | -2.050935 | -93.05724
O1TL2 | Tl | 4Tl + O2 = 2Tl2O | 2380 | 2106.85 | 7.016479 | 0.009232209 | -2.034694 | -92.70988
O1TL2 | Tl | 4Tl + O2 = 2Tl2O | 2390 | 2116.85 | 7.280561 | 0.009579686 | -2.018649 | -92.36523
O1TL2 | Tl | 4Tl + O2 = 2Tl2O | 2400 | 2126.85 | 7.551236 | 0.009935836 | -2.002796 | -92.02329
O1TL2 | Tl | 4Tl + O2 = 2Tl2O | 2410 | 2136.85 | 7.828552 | 0.01030073 | -1.987132 | -91.68402
O1TL2 | Tl | 4Tl + O2 = 2Tl2O | 2420 | 2146.85 | 8.112558 | 0.01067442 | -1.971656 | -91.34743
O1TL2 | Tl | 4Tl + O2 = 2Tl2O | 2430 | 2156.85 | 8.403296 | 0.01105697 | -1.956364 | -91.0135
O1TL2 | Tl | 4Tl + O2 = 2Tl2O | 2440 | 2166.85 | 8.700809 | 0.01144843 | -1.941254 | -90.6822
O1TL2 | Tl | 4Tl + O2 = 2Tl2O | 2450 | 2176.85 | 9.005136 | 0.01184886287 | -1.926323 | -90.35353
O1TL2 | Tl | 4Tl + O2 = 2Tl2O | 2460 | 2186.85 | 9.316312 | 0.0122583 | -1.91157 | -90.02748
O1TL2 | Tl | 4Tl + O2 = 2Tl2O | 2470 | 2196.85 | 9.63437 | 0.0126768 | -1.89699 | -89.70402
O1TL2 | Tl | 4Tl + O2 = 2Tl2O | 2480 | 2206.85 | 9.959341476 | 0.0131044 | -1.882583 | -89.38315
O1TL2 | Tl | 4Tl + O2 = 2Tl2O | 2490 | 2216.85 | 10.29125 | 0.01354112 | -1.868345 | -89.06486
O1TL2 | Tl | 4Tl + O2 = 2Tl2O | 2500 | 2226.85 | 10.63012882 | 0.01398701 | -1.854275 | -88.74912
O1TL2 | Tl | 4Tl + O2 = 2Tl2O | 2510 | 2236.85 | 10.97599 | 0.01444209 | -1.84037 | -88.43592
O1TL2 | Tl | 4Tl + O2 = 2Tl2O | 2520 | 2246.85 | 11.32886 | 0.01490639 | -1.826627 | -88.12526
O1TL2 | Tl | 4Tl + O2 = 2Tl2O | 2530 | 2256.85 | 11.68875 | 0.01537993 | -1.813046 | -87.81711
O1TL2 | Tl | 4Tl + O2 = 2Tl2O | 2540 | 2266.85 | 12.05567 | 0.01586272 | -1.799622 | -87.51147
O1TL2 | Tl | 4Tl + O2 = 2Tl2O | 2550 | 2276.85 | 12.42963 | 0.01635478 | -1.786355 | -87.20832
O1TL2 | Tl | 4Tl + O2 = 2Tl2O | 2560 | 2286.85 | 12.81065 | 0.01685612 | -1.773242 | -86.90764
O1TL2 | Tl | 4Tl + O2 = 2Tl2O | 2570 | 2296.85 | 13.19872 | 0.01736673 | -1.760282 | -86.60943
O1TL2 | Tl | 4Tl + O2 = 2Tl2O | 2580 | 2306.85 | 13.59384 | 0.01788664 | -1.747471 | -86.31368
O1TL2 | Tl | 4Tl + O2 = 2Tl2O | 2590 | 2316.85 | 13.99603 | 0.01841582 | -1.734809 | -86.02036
O1TL2 | Tl | 4Tl + O2 = 2Tl2O | 2600 | 2326.85 | 14.40526 | 0.01895428 | -1.722293 | -85.72948
O1TL2 | Tl | 4Tl + O2 = 2Tl2O | 2610 | 2336.85 | 14.82153 | 0.01950201 | -1.709921 | -85.441
O1TL2 | Tl | 4Tl + O2 = 2Tl2O | 2620 | 2346.85 | 15.24483236 | 0.02005899 | -1.697691 | -85.15493
O1TL2 | Tl | 4Tl + O2 = 2Tl2O | 2630 | 2356.85 | 15.67516 | 0.02062521 | -1.685602 | -84.87125
O1TL2 | Tl | 4Tl + O2 = 2Tl2O | 2640 | 2366.85 | 16.11248 | 0.02120063 | -1.673651 | -84.58994
O1TL2 | Tl | 4Tl + O2 = 2Tl2O | 2650 | 2376.85 | 16.55679 | 0.02178525 | -1.661837 | -84.31101
O1TL2 | Tl | 4Tl + O2 = 2Tl2O | 2660 | 2386.85 | 17.00806687 | 0.02237904 | -1.650159 | -84.03442
O1TL2 | Tl | 4Tl + O2 = 2Tl2O | 2670 | 2396.85 | 17.46628 | 0.02298195 | -1.638613 | -83.76018
O1TL2 | Tl | 4Tl + O2 = 2Tl2O | 2680 | 2406.85 | 17.9314 | 0.02359395 | -1.627199 | -83.48826
O1TL2 | Tl | 4Tl + O2 = 2Tl2O | 2690 | 2416.85 | 18.40341 | 0.02421501 | -1.615915 | -83.21867
O1TL2 | Tl | 4Tl + O2 = 2Tl2O | 2700 | 2426.85 | 18.88227 | 0.02484509 | -1.604759 | -82.95137
O1TL2 | Tl | 4Tl + O2 = 2Tl2O | 2710 | 2436.85 | 19.36794 | 0.02548413 | -1.59373 | -82.68638
O1TL2 | Tl | 4Tl + O2 = 2Tl2O | 2720 | 2446.85 | 19.86039 | 0.02613209 | -1.582826 | -82.42366
O1TL2 | Tl | 4Tl + O2 = 2Tl2O | 2730 | 2456.85 | 20.35957 | 0.02678891 | -1.572045 | -82.16322
O1TL2 | Tl | 4Tl + O2 = 2Tl2O | 2740 | 2466.85 | 20.86545706 | 0.02745455 | -1.561386 | -81.90504
O1TL2 | Tl | 4Tl + O2 = 2Tl2O | 2750 | 2476.85 | 21.37799 | 0.02812893 | -1.550847 | -81.64911
O1TL2 | Tl | 4Tl + O2 = 2Tl2O | 2760 | 2486.85 | 21.89713 | 0.02881201 | -1.540426 | -81.39541
O1TL2 | Tl | 4Tl + O2 = 2Tl2O | 2770 | 2496.85 | 22.42282 | 0.02950371 | -1.530123 | -81.14394
O1TL2 | Tl | 4Tl + O2 = 2Tl2O | 2780 | 2506.85 | 22.95501 | 0.03020395895 | -1.519936 | -80.89469
O1TL2 | Tl | 4Tl + O2 = 2Tl2O | 2790 | 2516.85 | 23.49365 | 0.03091269 | -1.509863 | -80.64764
O1TL2 | Tl | 4Tl + O2 = 2Tl2O | 2800 | 2526.85 | 24.03868 | 0.03162984 | -1.499903 | -80.40278
O1TL2 | Tl | 4Tl + O2 = 2Tl2O | 2810 | 2536.85 | 24.59004 | 0.03235532 | -1.490054 | -80.16011
O1TL2 | Tl | 4Tl + O2 = 2Tl2O | 2820 | 2546.85 | 25.14767 | 0.03308904 | -1.480316 | -79.91961
O1TL2 | Tl | 4Tl + O2 = 2Tl2O | 2830 | 2556.85 | 25.71152 | 0.03383094 | -1.470686 | -79.68127
O1TL2 | Tl | 4Tl + O2 = 2Tl2O | 2840 | 2566.85 | 26.2815 | 0.03458092 | -1.461163 | -79.44508
O1TL2 | Tl | 4Tl + O2 = 2Tl2O | 2850 | 2576.85 | 26.85756441 | 0.0353389 | -1.451747 | -79.21103
O1TL2 | Tl | 4Tl + O2 = 2Tl2O | 2860 | 2586.85 | 27.43963 | 0.03610478 | -1.442435 | -78.97911
O1TL2 | Tl | 4Tl + O2 = 2Tl2O | 2870 | 2596.85 | 28.02764 | 0.03687848 | -1.433227 | -78.74931
O1TL2 | Tl | 4Tl + O2 = 2Tl2O | 2880 | 2606.85 | 28.62151 | 0.03765989 | -1.424121 | -78.52162
O1TL2 | Tl | 4Tl + O2 = 2Tl2O | 2890 | 2616.85 | 29.22117 | 0.03844891 | -1.415116 | -78.29603
O1TL2 | Tl | 4Tl + O2 = 2Tl2O | 2900 | 2626.85 | 29.82655013 | 0.03924546 | -1.406211 | -78.07253
O1TL2 | Tl | 4Tl + O2 = 2Tl2O | 2910 | 2636.85 | 30.43756 | 0.04004942 | -1.397404 | -77.8511
O1TL2 | Tl | 4Tl + O2 = 2Tl2O | 2920 | 2646.85 | 31.05413 | 0.0408607 | -1.388694 | -77.63175
O1TL2 | Tl | 4Tl + O2 = 2Tl2O | 2930 | 2656.85 | 31.67617 | 0.04167918 | -1.380081 | -77.41445
O1TL2 | Tl | 4Tl + O2 = 2Tl2O | 2940 | 2666.85 | 32.30361 | 0.04250475 | -1.371563 | -77.1992
O1TL2 | Tl | 4Tl + O2 = 2Tl2O | 2950 | 2676.85 | 32.93636 | 0.04333731 | -1.363138 | -76.98599
O1TL2 | Tl | 4Tl + O2 = 2Tl2O | 2960 | 2686.85 | 33.57433047 | 0.04417675 | -1.354806 | -76.77481
O1TL2 | Tl | 4Tl + O2 = 2Tl2O | 2970 | 2696.85 | 34.21744 | 0.04502295 | -1.346566 | -76.56565
O1TL2 | Tl | 4Tl + O2 = 2Tl2O | 2980 | 2706.85 | 34.8656 | 0.04587579 | -1.338416 | -76.3585
O1TL2 | Tl | 4Tl + O2 = 2Tl2O | 2990 | 2716.85 | 35.51872 | 0.04673515 | -1.330356 | -76.15336
O1TL2 | Tl | 4Tl + O2 = 2Tl2O | 3000 | 2726.85 | 36.1767 | 0.04760093 | -1.322385 | -75.9502
O1TL2_O3TL2 | Tl | Tl2O + O2 = Tl2O3 | 300 | 26.85 | 7.256996e-26 | 9.548678e-29 | -28.02006 | -160.9312
O1TL2_O3TL2 | Tl | Tl2O + O2 = Tl2O3 | 310 | 36.85 | 1.216029e-24 | 1.600038e-27 | -26.79587 | -159.0301
O1TL2_O3TL2 | Tl | Tl2O + O2 = Tl2O3 | 320 | 46.85 | 1.708254e-23 | 2.247702e-26 | -25.64826 | -157.1295
O1TL2_O3TL2 | Tl | Tl2O + O2 = Tl2O3 | 330 | 56.85 | 2.044078e-22 | 2.689576e-25 | -24.57032 | -155.2296
O1TL2_O3TL2 | Tl | Tl2O + O2 = Tl2O3 | 340 | 66.85 | 2.112945e-21 | 2.780191e-24 | -23.55593 | -153.3306
O1TL2_O3TL2 | Tl | Tl2O + O2 = Tl2O3 | 350 | 76.85 | 1.910481e-20 | 2.51379e-23 | -22.59967 | -151.4328
O1TL2_O3TL2 | Tl | Tl2O + O2 = Tl2O3 | 360 | 86.85 | 1.527852e-19 | 2.010332e-22 | -21.69673 | -149.5363
O1TL2_O3TL2 | Tl | Tl2O + O2 = Tl2O3 | 370 | 96.85 | 1.091462e-18 | 1.436134e-21 | -20.84281 | -147.6413
O1TL2_O3TL2 | Tl | Tl2O + O2 = Tl2O3 | 380 | 106.85 | 7.027138e-18 | 9.246234e-21 | -20.03404 | -145.7478
O1TL2_O3TL2 | Tl | Tl2O + O2 = Tl2O3 | 390 | 116.85 | 4.11011e-17 | 5.40804e-20 | -19.26696 | -143.8559
O1TL2_O3TL2 | Tl | Tl2O + O2 = Tl2O3 | 400 | 126.85 | 2.199641179e-16 | 2.894265e-19 | -18.53846 | -141.9657
O1TL2_O3TL2 | Tl | Tl2O + O2 = Tl2O3 | 410 | 136.85 | 1.084151e-15 | 1.426514e-18 | -17.84572 | -140.0773
O1TL2_O3TL2 | Tl | Tl2O + O2 = Tl2O3 | 420 | 146.85 | 4.950128e-15 | 6.513326e-18 | -17.1862 | -138.1907
O1TL2_O3TL2 | Tl | Tl2O + O2 = Tl2O3 | 430 | 156.85 | 2.10497e-14 | 2.769698e-17 | -16.55757 | -136.306
O1TL2_O3TL2 | Tl | Tl2O + O2 = Tl2O3 | 440 | 166.85 | 8.376891e-14 | 1.102223e-16 | -15.95773 | -134.423
O1TL2_O3TL2 | Tl | Tl2O + O2 = Tl2O3 | 450 | 176.85 | 3.133615e-13 | 4.123178e-16 | -15.38477 | -132.5419
O1TL2_O3TL2 | Tl | Tl2O + O2 = Tl2O3 | 460 | 186.85 | 1.106335e-12 | 1.455704e-15 | -14.83693 | -130.6627
O1TL2_O3TL2 | Tl | Tl2O + O2 = Tl2O3 | 470 | 196.85 | 3.70007e-12 | 4.868513e-15 | -14.3126 | -128.7853
O1TL2_O3TL2 | Tl | Tl2O + O2 = Tl2O3 | 480 | 206.85 | 1.176214e-11 | 1.54765e-14 | -13.81033 | -126.9098
O1TL2_O3TL2 | Tl | Tl2O + O2 = Tl2O3 | 490 | 216.85 | 3.565063e-11 | 4.690872e-14 | -13.32875 | -125.0361
O1TL2_O3TL2 | Tl | Tl2O + O2 = Tl2O3 | 500 | 226.85 | 1.033227e-10 | 1.35951e-13 | -12.86662 | -123.1641
O1TL2_O3TL2 | Tl | Tl2O + O2 = Tl2O3 | 510 | 236.85 | 2.870906e-10 | 3.777507555e-13 | -12.42279 | -121.294
O1TL2_O3TL2 | Tl | Tl2O + O2 = Tl2O3 | 520 | 246.85 | 7.666455e-10 | 1.008744e-12 | -11.99622 | -119.4256
O1TL2_O3TL2 | Tl | Tl2O + O2 = Tl2O3 | 530 | 256.85 | 1.971976e-09 | 2.594705e-12 | -11.58591 | -117.559
O1TL2_O3TL2 | Tl | Tl2O + O2 = Tl2O3 | 540 | 266.85 | 4.896058e-09 | 6.442182e-12 | -11.19097 | -115.6941
O1TL2_O3TL2 | Tl | Tl2O + O2 = Tl2O3 | 550 | 276.85 | 1.175628e-08 | 1.546879e-11 | -10.81054 | -113.8309
O1TL2_O3TL2 | Tl | Tl2O + O2 = Tl2O3 | 560 | 286.85 | 2.734969e-08 | 3.598644e-11 | -10.44386 | -111.9693
O1TL2_O3TL2 | Tl | Tl2O + O2 = Tl2O3 | 570 | 296.85 | 6.174762e-08 | 8.124686e-11 | -10.09019 | -110.1094
O1TL2_O3TL2 | Tl | Tl2O + O2 = Tl2O3 | 580 | 306.85 | 1.355031e-07 | 1.782935e-10 | -9.748864 | -108.251
O1TL2_O3TL2 | Tl | Tl2O + O2 = Tl2O3 | 590 | 316.85 | 2.894473e-07 | 3.808517e-10 | -9.419244 | -106.3942
O1TL2_O3TL2 | Tl | Tl2O + O2 = Tl2O3 | 600 | 326.85 | 6.026561e-07 | 7.929686e-10 | -9.100744 | -104.5389
O1TL2_O3TL2 | Tl | Tl2O + O2 = Tl2O3 | 610 | 336.85 | 1.224613e-06 | 1.611333e-09 | -8.792815 | -102.6851
O1TL2_O3TL2 | Tl | Tl2O + O2 = Tl2O3 | 620 | 346.85 | 2.431488e-06 | 3.199326e-09 | -8.494941 | -100.8328
O1TL2_O3TL2 | Tl | Tl2O + O2 = Tl2O3 | 630 | 356.85 | 4.722483e-06 | 6.213794e-09 | -8.206643 | -98.98194
O1TL2_O3TL2 | Tl | Tl2O + O2 = Tl2O3 | 640 | 366.85 | 8.981429733e-06 | 1.181767e-08 | -7.927468 | -97.13245
O1TL2_O3TL2 | Tl | Tl2O + O2 = Tl2O3 | 650 | 376.85 | 1.674252e-05 | 2.202964e-08 | -7.656993 | -95.28432
O1TL2_O3TL2 | Tl | Tl2O + O2 = Tl2O3 | 660 | 386.85 | 3.061926e-05 | 4.028851e-08 | -7.394819 | -93.43753
O1TL2_O3TL2 | Tl | Tl2O + O2 = Tl2O3 | 670 | 396.85 | 5.498461e-05 | 7.234818e-08 | -7.140572 | -91.59203
O1TL2_O3TL2 | Tl | Tl2O + O2 = Tl2O3 | 680 | 406.85 | 9.703141e-05 | 1.276729e-07 | -6.893901 | -89.74781
O1TL2_O3TL2 | Tl | Tl2O + O2 = Tl2O3 | 690 | 416.85 | 0.0001683992 | 2.215779e-07 | -6.654474 | -87.90482
O1TL2_O3TL2 | Tl | Tl2O + O2 = Tl2O3 | 700 | 426.85 | 0.0002876318 | 3.784628e-07 | -6.421977 | -86.06303
O1TL2_O3TL2 | Tl | Tl2O + O2 = Tl2O3 | 710 | 436.85 | 0.0004838358 | 6.36626e-07 | -6.196116 | -84.22242
O1TL2_O3TL2 | Tl | Tl2O + O2 = Tl2O3 | 720 | 446.85 | 0.0008020512 | 1.055331e-06 | -5.976612 | -82.38296
O1TL2_O3TL2 | Tl | Tl2O + O2 = Tl2O3 | 730 | 456.85 | 0.00131103 | 1.725039e-06 | -5.763201 | -80.54461
O1TL2_O3TL2 | Tl | Tl2O + O2 = Tl2O3 | 740 | 466.85 | 0.002114357268 | 2.782049e-06 | -5.555635 | -78.70735
O1TL2_O3TL2 | Tl | Tl2O + O2 = Tl2O3 | 750 | 476.85 | 0.003366165 | 4.429164765e-06 | -5.353678 | -76.87115
O1TL2_O3TL2 | Tl | Tl2O + O2 = Tl2O3 | 760 | 486.85 | 0.005293063 | 6.964556e-06 | -5.157107 | -75.03598
O1TL2_O3TL2 | Tl | Tl2O + O2 = Tl2O3 | 770 | 496.85 | 0.008224412 | 1.082159e-05 | -4.965709 | -73.20181
O1TL2_O3TL2 | Tl | Tl2O + O2 = Tl2O3 | 780 | 506.85 | 0.01263368 | 1.662326e-05 | -4.779284 | -71.36862
O1TL2_O3TL2 | Tl | Tl2O + O2 = Tl2O3 | 790 | 516.85 | 0.0191943 | 2.525566e-05 | -4.597641 | -69.53637
O1TL2_O3TL2 | Tl | Tl2O + O2 = Tl2O3 | 800 | 526.85 | 0.02885451 | 3.796646e-05 | -4.4206 | -67.70505
O1TL2_O3TL2 | Tl | Tl2O + O2 = Tl2O3 | 810 | 536.85 | 0.04293642 | 5.649529e-05 | -4.247988 | -65.87462
O1TL2_O3TL2 | Tl | Tl2O + O2 = Tl2O3 | 820 | 546.85 | 0.0632663 | 8.324513e-05 | -4.079641 | -64.04507
O1TL2_O3TL2 | Tl | Tl2O + O2 = Tl2O3 | 830 | 556.85 | 0.09234413 | 0.0001215054 | -3.915404 | -62.21636
O1TL2_O3TL2 | Tl | Tl2O + O2 = Tl2O3 | 840 | 566.85 | 0.1335625 | 0.0001757402 | -3.755129 | -60.38847
O1TL2_O3TL2 | Tl | Tl2O + O2 = Tl2O3 | 850 | 576.85 | 0.1914872564 | 0.0002519569 | -3.598674 | -58.56138
O1TL2_O3TL2 | Tl | Tl2O + O2 = Tl2O3 | 852 | 578.85 | 0.2055817033 | 0.0002705022 | -3.567829 | -58.19605
O1TL2_O3TL2 | Tl | Tl2O + O2 = Tl2O3 | 852 | 578.85 | 0.2055817033 | 0.0002705022 | -3.567829 | -58.19605
O1TL2_O3TL2 | Tl | Tl2O + O2 = Tl2O3 | 860 | 586.85 | 0.2832419 | 0.0003726867 | -3.428656 | -56.45108
O1TL2_O3TL2 | Tl | Tl2O + O2 = Tl2O3 | 870 | 596.85 | 0.4193763322 | 0.000551811 | -3.25821 | -54.26854
O1TL2_O3TL2 | Tl | Tl2O + O2 = Tl2O3 | 880 | 606.85 | 0.6155488 | 0.000809932661 | -3.091551 | -52.08456
O1TL2_O3TL2 | Tl | Tl2O + O2 = Tl2O3 | 890 | 616.85 | 0.8958996 | 0.001178815 | -2.928554 | -49.89915
O1TL2_O3TL2 | Tl | Tl2O + O2 = Tl2O3 | 900 | 626.85 | 1.293347 | 0.00170177202 | -2.769099 | -47.71235
O1TL2_O3TL2 | Tl | Tl2O + O2 = Tl2O3 | 910 | 636.85 | 1.852442 | 0.002437424 | -2.613069 | -45.52418
O1TL2_O3TL2 | Tl | Tl2O + O2 = Tl2O3 | 920 | 646.85 | 2.633049 | 0.003464538 | -2.460355 | -43.33466
O1TL2_O3TL2 | Tl | Tl2O + O2 = Tl2O3 | 930 | 656.85 | 3.715038 | 0.004888207 | -2.31085 | -41.14382
O1TL2_O3TL2 | Tl | Tl2O + O2 = Tl2O3 | 940 | 666.85 | 5.204257 | 0.006847706 | -2.164455 | -38.95169
O1TL2_O3TL2 | Tl | Tl2O + O2 = Tl2O3 | 950 | 676.85 | 7.240064 | 0.0095264 | -2.021071 | -36.75827
O1TL2_O3TL2 | Tl | Tl2O + O2 = Tl2O3 | 960 | 686.85 | 10.00477 | 0.01316417 | -1.880606 | -34.5636
O1TL2_O3TL2 | Tl | Tl2O + O2 = Tl2O3 | 970 | 696.85 | 13.73542 | 0.01807293 | -1.742972 | -32.3677
O1TL2_O3TL2 | Tl | Tl2O + O2 = Tl2O3 | 980 | 706.85 | 18.73840685 | 0.0246558 | -1.608081 | -30.17059
O1TL2_O3TL2 | Tl | Tl2O + O2 = Tl2O3 | 990 | 716.85 | 25.40745 | 0.03343085 | -1.475853 | -27.97229
O1TL2_O3TL2 | Tl | Tl2O + O2 = Tl2O3 | 1000 | 726.85 | 34.24569 | 0.04506012 | -1.346208 | -25.77282
O1TL2_O3TL2 | Tl | Tl2O + O2 = Tl2O3 | 1010 | 736.85 | 45.89266 | 0.06038508 | -1.21907 | -23.5722
O1TL2_O3TL2 | Tl | Tl2O + O2 = Tl2O3 | 1020 | 746.85 | 61.15690414 | 0.08046961 | -1.094368 | -21.37044
O1TL2_O3TL2 | Tl | Tl2O + O2 = Tl2O3 | 1030 | 756.85 | 81.05556 | 0.106652 | -0.9720308 | -19.16757
O1TL2_O3TL2 | Tl | Tl2O + O2 = Tl2O3 | 1040 | 766.85 | 106.8618 | 0.1406076 | -0.8519912 | -16.96361
O1TL2_O3TL2 | Tl | Tl2O + O2 = Tl2O3 | 1050 | 776.85 | 140.1616 | 0.1844232 | -0.7341845 | -14.75857
O1TL2_O3TL2 | Tl | Tl2O + O2 = Tl2O3 | 1060 | 786.85 | 182.9217 | 0.2406864 | -0.6185484 | -12.55248
O1TL2_O3TL2 | Tl | Tl2O + O2 = Tl2O3 | 1070 | 796.85 | 237.5695 | 0.3125914 | -0.5050229 | -10.34534
O1TL2_O3TL2 | Tl | Tl2O + O2 = Tl2O3 | 1080 | 806.85 | 307.0884 | 0.4040637 | -0.3935502 | -8.137177
O1TL2_O3TL2 | Tl | Tl2O + O2 = Tl2O3 | 1090 | 816.85 | 395.1291 | 0.5199067 | -0.2840746 | -5.928008
O1TL2_O3TL2 | Tl | Tl2O + O2 = Tl2O3 | 1100 | 826.85 | 506.1406 | 0.6659745 | -0.1765424 | -3.717847
O1TL2_O3TL2 | Tl | Tl2O + O2 = Tl2O3 | 1107 | 833.85 | 600.3648 | 0.7899537 | -0.1023984 | -2.170154
O1TL2_O3TL2 | Tl | Tl2O + O2 = Tl2O3 | 1107 | 833.85 | 600.3648 | 0.7899537 | -0.1023984 | -2.170154
O1TL2_O3TL2 | Tl | Tl2O + O2 = Tl2O3 | 1110 | 836.85 | 635.5481 | 0.8362475 | -0.07766515 | -1.650437
O1TL2_O3TL2 | Tl | Tl2O + O2 = Tl2O3 | 1120 | 846.85 | 766.6554 | 1.008757 | 0.003786608 | 0.08119293
O1TL2_O3TL2 | Tl | Tl2O + O2 = Tl2O3 | 1130 | 856.85 | 921.6310838 | 1.212672 | 0.08374352 | 1.811672
O1TL2_O3TL2 | Tl | Tl2O + O2 = Tl2O3 | 1140 | 866.85 | 1104.229 | 1.452933 | 0.1622455 | 3.541013
O1TL2_O3TL2 | Tl | Tl2O + O2 = Tl2O3 | 1150 | 876.85 | 1318.696 | 1.735127 | 0.2393312 | 5.269229
O1TL2_O3TL2 | Tl | Tl2O + O2 = Tl2O3 | 1160 | 886.85 | 1569.826 | 2.06556 | 0.3150378 | 6.996334
O1TL2_O3TL2 | Tl | Tl2O + O2 = Tl2O3 | 1170 | 896.85 | 1863.008 | 2.451327 | 0.3894012 | 8.722341
O1TL2_O3TL2 | Tl | Tl2O + O2 = Tl2O3 | 1180 | 906.85 | 2204.295 | 2.900388 | 0.4624561 | 10.44726
O1TL2_O3TL2 | Tl | Tl2O + O2 = Tl2O3 | 1190 | 916.85 | 2600.457 | 3.421654 | 0.5342361 | 12.17111
O1TL2_O3TL2 | Tl | Tl2O + O2 = Tl2O3 | 1200 | 926.85 | 3059.053 | 4.02507 | 0.6047734 | 13.89389
O1TL2_O3TL2 | Tl | Tl2O + O2 = Tl2O3 | 1210 | 936.85 | 3588.502 | 4.721713 | 0.6740996 | 15.61562
O1TL2_O3TL2 | Tl | Tl2O + O2 = Tl2O3 | 1220 | 946.85 | 4198.153 | 5.523886 | 0.7422447 | 17.33632
O1TL2_O3TL2 | Tl | Tl2O + O2 = Tl2O3 | 1230 | 956.85 | 4898.372 | 6.445226 | 0.8092382 | 19.05598
O1TL2_O3TL2 | Tl | Tl2O + O2 = Tl2O3 | 1240 | 966.85 | 5700.617 | 7.500811 | 0.8751082 | 20.77463
O1TL2_O3TL2 | Tl | Tl2O + O2 = Tl2O3 | 1250 | 976.85 | 6617.531 | 8.707277 | 0.9398824 | 22.49228
O1TL2_O3TL2 | Tl | Tl2O + O2 = Tl2O3 | 1260 | 986.85 | 7663.033 | 10.08293807 | 1.003587 | 24.20892
O1TL2_O3TL2 | Tl | Tl2O + O2 = Tl2O3 | 1270 | 996.85 | 8852.413 | 11.64791 | 1.066248 | 25.92459
O1TL2_O3TL2 | Tl | Tl2O + O2 = Tl2O3 | 1280 | 1006.85 | 10202.43 | 13.42426 | 1.12789 | 27.63928
O1TL2_O3TL2 | Tl | Tl2O + O2 = Tl2O3 | 1290 | 1016.85 | 11731.44 | 15.4361 | 1.188538 | 29.353
O1TL2_O3TL2 | Tl | Tl2O + O2 = Tl2O3 | 1300 | 1026.85 | 13459.45 | 17.7098 | 1.248214 | 31.06577
O1TL2_O3TL2 | Tl | Tl2O + O2 = Tl2O3 | 1310 | 1036.85 | 15408.29 | 20.27407 | 1.306941 | 32.7776
O1TL2_O3TL2 | Tl | Tl2O + O2 = Tl2O3 | 1320 | 1046.85 | 17601.71 | 23.16015 | 1.364741 | 34.48849
O1TL2_O3TL2 | Tl | Tl2O + O2 = Tl2O3 | 1330 | 1056.85 | 20065.49 | 26.40197 | 1.421636 | 36.19845
O1TL2_O3TL2 | Tl | Tl2O + O2 = Tl2O3 | 1340 | 1066.85 | 22827.58 | 30.03629 | 1.477646 | 37.9075
O1TL2_O3TL2 | Tl | Tl2O + O2 = Tl2O3 | 1350 | 1076.85 | 25918.21 | 34.1029 | 1.532791 | 39.61564
O1TL2_O3TL2 | Tl | Tl2O + O2 = Tl2O3 | 1360 | 1086.85 | 29370.04 | 38.64479 | 1.587091 | 41.32288
O1TL2_O3TL2 | Tl | Tl2O + O2 = Tl2O3 | 1370 | 1096.85 | 33218.31 | 43.7083 | 1.640564 | 43.02923
O1TL2_O3TL2 | Tl | Tl2O + O2 = Tl2O3 | 1380 | 1106.85 | 37500.94241 | 49.34335 | 1.693229 | 44.7347
O1TL2_O3TL2 | Tl | Tl2O + O2 = Tl2O3 | 1390 | 1116.85 | 42258.71 | 55.60357 | 1.745103 | 46.4393
O1TL2_O3TL2 | Tl | Tl2O + O2 = Tl2O3 | 1400 | 1126.85 | 47535.39 | 62.54656 | 1.796203 | 48.14303
O1TL2_O3TL2 | Tl | Tl2O + O2 = Tl2O3 | 1410 | 1136.85 | 53377.87 | 70.23404 | 1.846548 | 49.84591
O1TL2_O3TL2 | Tl | Tl2O + O2 = Tl2O3 | 1420 | 1146.85 | 59836.36 | 78.73205 | 1.896152 | 51.54793
O1TL2_O3TL2 | Tl | Tl2O + O2 = Tl2O3 | 1430 | 1156.85 | 66964.5 | 88.11118 | 1.945031 | 53.24912
O1TL2_O3TL2 | Tl | Tl2O + O2 = Tl2O3 | 1440 | 1166.85 | 74819.53 | 98.44675 | 1.993201 | 54.94948
O1TL2_O3TL2 | Tl | Tl2O + O2 = Tl2O3 | 1450 | 1176.85 | 83462.47 | 109.819 | 2.040678 | 56.649
O1TL2_O3TL2 | Tl | Tl2O + O2 = Tl2O3 | 1460 | 1186.85 | 92958.24 | 122.3135 | 2.087474 | 58.34772
O1TL2_O3TL2 | Tl | Tl2O + O2 = Tl2O3 | 1470 | 1196.85 | 103375.8 | 136.0208 | 2.133605 | 60.04562
O1TL2_O3TL2 | Tl | Tl2O + O2 = Tl2O3 | 1480 | 1206.85 | 114788.5 | 151.0375 | 2.179085 | 61.74272
O1TL2_O3TL2 | Tl | Tl2O + O2 = Tl2O3 | 1490 | 1216.85 | 127274 | 167.4657 | 2.223926 | 63.43902
O1TL2_O3TL2 | Tl | Tl2O + O2 = Tl2O3 | 1500 | 1226.85 | 140914.4 | 185.4137 | 2.268142 | 65.13454
O1TL2_O3TL2 | Tl | Tl2O + O2 = Tl2O3 | 1510 | 1236.85 | 155796.8 | 204.9957 | 2.311745 | 66.82927
O1TL2_O3TL2 | Tl | Tl2O + O2 = Tl2O3 | 1520 | 1246.85 | 172013 | 226.3329 | 2.354748 | 68.52323
O1TL2_O3TL2 | Tl | Tl2O + O2 = Tl2O3 | 1530 | 1256.85 | 189660 | 249.5526 | 2.397162 | 70.21642
O1TL2_O3TL2 | Tl | Tl2O + O2 = Tl2O3 | 1540 | 1266.85 | 208839.9 | 274.7893 | 2.439 | 71.90885
O1TL2_O3TL2 | Tl | Tl2O + O2 = Tl2O3 | 1550 | 1276.85 | 229660.3 | 302.1846 | 2.480272 | 73.60053
O1TL2_O3TL2 | Tl | Tl2O + O2 = Tl2O3 | 1550 | 1276.85 | 229700 | 302.2368 | 2.480347 | 73.60276
O1TL2_O3TL2 | Tl | Tl2O + O2 = Tl2O3 | 1560 | 1286.85 | 252234.4 | 331.8874 | 2.520991 | 75.29146
O1TL2_O3TL2 | Tl | Tl2O + O2 = Tl2O3 | 1570 | 1296.85 | 276680.975 | 364.0539 | 2.561166 | 76.98165
O1TL2_O3TL2 | Tl | Tl2O + O2 = Tl2O3 | 1580 | 1306.85 | 303124.8 | 398.8484 | 2.600808 | 78.6711
O1TL2_O3TL2 | Tl | Tl2O + O2 = Tl2O3 | 1590 | 1316.85 | 331696.6 | 436.4429 | 2.639927 | 80.35983
O1TL2_O3TL2 | Tl | Tl2O + O2 = Tl2O3 | 1600 | 1326.85 | 362533.4 | 477.0176 | 2.678534 | 82.04783
O1TL2_O3TL2 | Tl | Tl2O + O2 = Tl2O3 | 1610 | 1336.85 | 395778.5 | 520.7611 | 2.716639 | 83.73511
O1TL2_O3TL2 | Tl | Tl2O + O2 = Tl2O3 | 1620 | 1346.85 | 431581.6 | 567.8706 | 2.754249 | 85.42169
O1TL2_O3TL2 | Tl | Tl2O + O2 = Tl2O3 | 1630 | 1356.85 | 470099.4 | 618.5519 | 2.791376 | 87.10756
O1TL2_O3TL2 | Tl | Tl2O + O2 = Tl2O3 | 1640 | 1366.85 | 511495.1 | 673.0199 | 2.828028 | 88.79273
O1TL2_O3TL2 | Tl | Tl2O + O2 = Tl2O3 | 1650 | 1376.85 | 555938.8 | 731.4985 | 2.864213 | 90.47721
O1TL2_O3TL2 | Tl | Tl2O + O2 = Tl2O3 | 1660 | 1386.85 | 603608 | 794.221 | 2.899941 | 92.161
O1TL2_O3TL2 | Tl | Tl2O + O2 = Tl2O3 | 1670 | 1396.85 | 654687 | 861.4303 | 2.93522 | 93.84411
O1TL2_O3TL2 | Tl | Tl2O + O2 = Tl2O3 | 1680 | 1406.85 | 709367.8 | 933.3787 | 2.970058 | 95.52654
O1TL2_O3TL2 | Tl | Tl2O + O2 = Tl2O3 | 1690 | 1416.85 | 767849.7 | 1010.329 | 3.004463 | 97.20831
O1TL2_O3TL2 | Tl | Tl2O + O2 = Tl2O3 | 1700 | 1426.85 | 830339.6 | 1092.552 | 3.038442 | 98.88941
O1TL2_O3TL2 | Tl | Tl2O + O2 = Tl2O3 | 1710 | 1436.85 | 897052.2 | 1180.332 | 3.072004 | 100.5698
O1TL2_O3TL2 | Tl | Tl2O + O2 = Tl2O3 | 1720 | 1446.85 | 968210 | 1273.961 | 3.105156 | 102.2496
O1TL2_O3TL2 | Tl | Tl2O + O2 = Tl2O3 | 1730 | 1456.85 | 1044043.3 | 1373.741 | 3.137905 | 103.9288
O1TL2_O3TL2 | Tl | Tl2O + O2 = Tl2O3 | 1740 | 1466.85 | 1124790.7 | 1479.988 | 3.170258 | 105.6073
O1TL2_O3TL2 | Tl | Tl2O + O2 = Tl2O3 | 1750 | 1476.85 | 1210698.8 | 1593.025 | 3.202223 | 107.2851
O1TL2_O3TL2 | Tl | Tl2O + O2 = Tl2O3 | 1760 | 1486.85 | 1302022.4 | 1713.187 | 3.233805 | 108.9623
O1TL2_O3TL2 | Tl | Tl2O + O2 = Tl2O3 | 1770 | 1496.85 | 1399024.6 | 1840.822 | 3.265012 | 110.6389
O1TL2_O3TL2 | Tl | Tl2O + O2 = Tl2O3 | 1780 | 1506.85 | 1501977.0 | 1976.286 | 3.29585 | 112.3149
O1TL2_O3TL2 | Tl | Tl2O + O2 = Tl2O3 | 1790 | 1516.85 | 1611159.7 | 2119.947 | 3.326325 | 113.9902
O1TL2_O3TL2 | Tl | Tl2O + O2 = Tl2O3 | 1800 | 1526.85 | 1726861.3 | 2272.186 | 3.356444 | 115.6649
O1TL2_O3TL2 | Tl | Tl2O + O2 = Tl2O3 | 1810 | 1536.85 | 1849379.0 | 2433.393 | 3.386212 | 117.3391
O1TL2_O3TL2 | Tl | Tl2O + O2 = Tl2O3 | 1820 | 1546.85 | 1979018.6 | 2603.972 | 3.415636 | 119.0126
O1TL2_O3TL2 | Tl | Tl2O + O2 = Tl2O3 | 1830 | 1556.85 | 2116094.9 | 2784.335 | 3.444722 | 120.6855
O1TL2_O3TL2 | Tl | Tl2O + O2 = Tl2O3 | 1840 | 1566.85 | 2260931.1 | 2974.909 | 3.473474 | 122.3578
O1TL2_O3TL2 | Tl | Tl2O + O2 = Tl2O3 | 1850 | 1576.85 | 2413859.4 | 3176.131 | 3.501898 | 124.0295
O1TL2_O3TL2 | Tl | Tl2O + O2 = Tl2O3 | 1860 | 1586.85 | 2575220.959 | 3388.449 | 3.530001 | 125.7007
O1TL2_O3TL2 | Tl | Tl2O + O2 = Tl2O3 | 1870 | 1596.85 | 2745365.6 | 3612.323 | 3.557787 | 127.3712
O1TL2_O3TL2 | Tl | Tl2O + O2 = Tl2O3 | 1880 | 1606.85 | 2924652.2 | 3848.227 | 3.585261 | 129.0412
O1TL2_O3TL2 | Tl | Tl2O + O2 = Tl2O3 | 1890 | 1616.85 | 3113448.4 | 4096.643 | 3.612428 | 130.7106
O1TL2_O3TL2 | Tl | Tl2O + O2 = Tl2O3 | 1900 | 1626.85 | 3312130.8 | 4358.067 | 3.639294 | 132.3795
O1TL2_O3TL2 | Tl | Tl2O + O2 = Tl2O3 | 1910 | 1636.85 | 3521085.0 | 4633.007 | 3.665863 | 134.0477
O1TL2_O3TL2 | Tl | Tl2O + O2 = Tl2O3 | 1920 | 1646.85 | 3740705.5 | 4921.981 | 3.69214 | 135.7154
O1TL2_O3TL2 | Tl | Tl2O + O2 = Tl2O3 | 1930 | 1656.85 | 3971395.564 | 5225.52 | 3.71813 | 137.3826
O1TL2_O3TL2 | Tl | Tl2O + O2 = Tl2O3 | 1940 | 1666.85 | 4213567.5 | 5544.168 | 3.743836 | 139.0492
O1TL2_O3TL2 | Tl | Tl2O + O2 = Tl2O3 | 1950 | 1676.85 | 4467642.3 | 5878.477 | 3.769265 | 140.7152
O1TL2_O3TL2 | Tl | Tl2O + O2 = Tl2O3 | 1960 | 1686.85 | 4734050.0 | 6229.013 | 3.794419 | 142.3807
O1TL2_O3TL2 | Tl | Tl2O + O2 = Tl2O3 | 1970 | 1696.85 | 5013229.4 | 6596.354 | 3.819304 | 144.0457
O1TL2_O3TL2 | Tl | Tl2O + O2 = Tl2O3 | 1980 | 1706.85 | 5305627.8 | 6981.089 | 3.843923 | 145.7101
O1TL2_O3TL2 | Tl | Tl2O + O2 = Tl2O3 | 1990 | 1716.85 | 5611701.5 | 7383.818 | 3.868281 | 147.374
O1TL2_O3TL2 | Tl | Tl2O + O2 = Tl2O3 | 2010 | 1736.85 | 6266742.7 | 8245.714 | 3.916228 | 150.7002
O1TL2_O3TL2 | Tl | Tl2O + O2 = Tl2O3 | 2020 | 1746.85 | 6616665.7 | 8706.139 | 3.939826 | 152.3626
O1TL2_O3TL2 | Tl | Tl2O + O2 = Tl2O3 | 2030 | 1756.85 | 6982174.6 | 9187.072 | 3.963177 | 154.0244
O1TL2_O3TL2 | Tl | Tl2O + O2 = Tl2O3 | 2040 | 1766.85 | 7363768.2 | 9689.169 | 3.986287 | 155.6856
O1TL2_O3TL2 | Tl | Tl2O + O2 = Tl2O3 | 2050 | 1776.85 | 7761953.8 | 10213.1 | 4.009157 | 157.3464
O1TL2_O3TL2 | Tl | Tl2O + O2 = Tl2O3 | 2060 | 1786.85 | 8177246.5 | 10759.53 | 4.031793 | 159.0067
O1TL2_O3TL2 | Tl | Tl2O + O2 = Tl2O3 | 2070 | 1796.85 | 8610169.9 | 11329.17 | 4.054198 | 160.6664
O1TL2_O3TL2 | Tl | Tl2O + O2 = Tl2O3 | 2080 | 1806.85 | 9061255.4 | 11922.7 | 4.076375 | 162.3257
O1TL2_O3TL2 | Tl | Tl2O + O2 = Tl2O3 | 2090 | 1816.85 | 9531042.4 | 12540.85 | 4.098327 | 163.9845
O1TL2_O3TL2 | Tl | Tl2O + O2 = Tl2O3 | 2100 | 1826.85 | 10020078.1 | 13184.31 | 4.120058 | 165.6428
O1TL2_O3TL2 | Tl | Tl2O + O2 = Tl2O3 | 2110 | 1836.85 | 10528917.5 | 13853.84 | 4.14157 | 167.3005
O1TL2_O3TL2 | Tl | Tl2O + O2 = Tl2O3 | 2120 | 1846.85 | 11058122.9 | 14550.16 | 4.162868 | 168.9578
O1TL2_O3TL2 | Tl | Tl2O + O2 = Tl2O3 | 2130 | 1856.85 | 11608264.5 | 15274.03 | 4.183954 | 170.6147
O1TL2_O3TL2 | Tl | Tl2O + O2 = Tl2O3 | 2140 | 1866.85 | 12179919.4 | 16026.21 | 4.204831 | 172.271
O1TL2_O3TL2 | Tl | Tl2O + O2 = Tl2O3 | 2150 | 1876.85 | 12773672.22 | 16807.46 | 4.225502 | 173.9269
O1TL2_O3TL2 | Tl | Tl2O + O2 = Tl2O3 | 2160 | 1886.85 | 13390114.5 | 17618.57 | 4.245971 | 175.5823
O1TL2_O3TL2 | Tl | Tl2O + O2 = Tl2O3 | 2170 | 1896.85 | 14029844.9 | 18460.32 | 4.266239 | 177.2372
O1TL2_O3TL2 | Tl | Tl2O + O2 = Tl2O3 | 2180 | 1906.85 | 14693468.7 | 19333.51 | 4.286311 | 178.8916
O1TL2_O3TL2 | Tl | Tl2O + O2 = Tl2O3 | 2190 | 1916.85 | 15381597.8 | 20238.94 | 4.306188 | 180.5456
O1TL2_O3TL2 | Tl | Tl2O + O2 = Tl2O3 | 2200 | 1926.85 | 16094850.9 | 21177.44 | 4.325873 | 182.1992
O1TL2_O3TL2 | Tl | Tl2O + O2 = Tl2O3 | 2210 | 1936.85 | 16833852.77 | 22149.81 | 4.34537 | 183.8522
O1TL2_O3TL2 | Tl | Tl2O + O2 = Tl2O3 | 2220 | 1946.85 | 17599234.5 | 23156.89 | 4.36468 | 185.5049
O1TL2_O3TL2 | Tl | Tl2O + O2 = Tl2O3 | 2230 | 1956.85 | 18391633.3 | 24199.52 | 4.383807 | 187.157
O1TL2_O3TL2 | Tl | Tl2O + O2 = Tl2O3 | 2240 | 1966.85 | 19211692.1 | 25278.54 | 4.402752 | 188.8088
O1TL2_O3TL2 | Tl | Tl2O + O2 = Tl2O3 | 2250 | 1976.85 | 20060059.7 | 26394.82 | 4.421519 | 190.46
O1TL2_O3TL2 | Tl | Tl2O + O2 = Tl2O3 | 2260 | 1986.85 | 20937390.52 | 27549.2 | 4.440109 | 192.1109
O1TL2_O3TL2 | Tl | Tl2O + O2 = Tl2O3 | 2270 | 1996.85 | 21844344.2 | 28742.56 | 4.458525 | 193.7613
O1TL2_O3TL2 | Tl | Tl2O + O2 = Tl2O3 | 2280 | 2006.85 | 22781585.7 | 29975.77 | 4.47677 | 195.4112
O1TL2_O3TL2 | Tl | Tl2O + O2 = Tl2O3 | 2290 | 2016.85 | 23749785.0 | 31249.72 | 4.494846 | 197.0608
O1TL2_O3TL2 | Tl | Tl2O + O2 = Tl2O3 | 2300 | 2026.85 | 24749617.0 | 32565.29 | 4.512755 | 198.7099
O1TL2_O3TL2 | Tl | Tl2O + O2 = Tl2O3 | 2310 | 2036.85 | 25781761.5 | 33923.37 | 4.530499 | 200.3586
O1TL2_O3TL2 | Tl | Tl2O + O2 = Tl2O3 | 2320 | 2046.85 | 26846902.6 | 35324.87 | 4.548081 | 202.0068
O1TL2_O3TL2 | Tl | Tl2O + O2 = Tl2O3 | 2330 | 2056.85 | 27945728.6 | 36770.7 | 4.565502 | 203.6546
O1TL2_O3TL2 | Tl | Tl2O + O2 = Tl2O3 | 2340 | 2066.85 | 29078932.3 | 38261.75 | 4.582765 | 205.3021
O1TL2_O3TL2 | Tl | Tl2O + O2 = Tl2O3 | 2350 | 2076.85 | 30247210.2 | 39798.96 | 4.599872 | 206.9491
O1TL2_O3TL2 | Tl | Tl2O + O2 = Tl2O3 | 2360 | 2086.85 | 31451262.9 | 41383.24 | 4.616824 | 208.5956
O1TL2_O3TL2 | Tl | Tl2O + O2 = Tl2O3 | 2370 | 2096.85 | 32691794.5 | 43015.52 | 4.633625 | 210.2418
O1TL2_O3TL2 | Tl | Tl2O + O2 = Tl2O3 | 2380 | 2106.85 | 33969512.4 | 44696.73 | 4.650276 | 211.8876
O1TL2_O3TL2 | Tl | Tl2O + O2 = Tl2O3 | 2390 | 2116.85 | 35285127.4 | 46427.8 | 4.666778 | 213.533
O1TL2_O3TL2 | Tl | Tl2O + O2 = Tl2O3 | 2400 | 2126.85 | 36639353.5 | 48209.68 | 4.683134 | 215.1779
O1TL2_O3TL2 | Tl | Tl2O + O2 = Tl2O3 | 2410 | 2136.85 | 38032907.4 | 50043.3 | 4.699346 | 216.8225
O1TL2_O3TL2 | Tl | Tl2O + O2 = Tl2O3 | 2420 | 2146.85 | 39466508.5 | 51929.62 | 4.715415 | 218.4667
O1TL2_O3TL2 | Tl | Tl2O + O2 = Tl2O3 | 2430 | 2156.85 | 40940878.86 | 53869.58 | 4.731344 | 220.1104
O1TL2_O3TL2 | Tl | Tl2O + O2 = Tl2O3 | 2440 | 2166.85 | 42456742.8 | 55864.14 | 4.747133 | 221.7538
O1TL2_O3TL2 | Tl | Tl2O + O2 = Tl2O3 | 2450 | 2176.85 | 44014826.8 | 57914.25 | 4.762785 | 223.3968
O1TL2_O3TL2 | Tl | Tl2O + O2 = Tl2O3 | 2460 | 2186.85 | 45615859.3 | 60020.87 | 4.778302 | 225.0394
O1TL2_O3TL2 | Tl | Tl2O + O2 = Tl2O3 | 2470 | 2196.85 | 47260570.5 | 62184.96 | 4.793685 | 226.6816
O1TL2_O3TL2 | Tl | Tl2O + O2 = Tl2O3 | 2480 | 2206.85 | 48949692.3 | 64407.49 | 4.808936 | 228.3235
O1TL2_O3TL2 | Tl | Tl2O + O2 = Tl2O3 | 2490 | 2216.85 | 50683957.9 | 66689.42 | 4.824057 | 229.9649
O1TL2_O3TL2 | Tl | Tl2O + O2 = Tl2O3 | 2500 | 2226.85 | 52464101.7 | 69031.71 | 4.839049 | 231.606
O1TL2_O3TL2 | Tl | Tl2O + O2 = Tl2O3 | 2510 | 2236.85 | 54290859.4 | 71435.34 | 4.853913 | 233.2467
O1TL2_O3TL2 | Tl | Tl2O + O2 = Tl2O3 | 2520 | 2246.85 | 56164967.2 | 73901.27 | 4.868652 | 234.8871
O1TL2_O3TL2 | Tl | Tl2O + O2 = Tl2O3 | 2530 | 2256.85 | 58087162.4 | 76430.48 | 4.883267 | 236.5271
O1TL2_O3TL2 | Tl | Tl2O + O2 = Tl2O3 | 2540 | 2266.85 | 60058182.4 | 79023.92 | 4.897759 | 238.1667
O1TL2_O3TL2 | Tl | Tl2O + O2 = Tl2O3 | 2550 | 2276.85 | 62078765.2 | 81682.59 | 4.912129 | 239.8059
O1TL2_O3TL2 | Tl | Tl2O + O2 = Tl2O3 | 2560 | 2286.85 | 64149648.9 | 84407.43 | 4.926381 | 241.4448
O1TL2_O3TL2 | Tl | Tl2O + O2 = Tl2O3 | 2570 | 2296.85 | 66271571.5 | 87199.44 | 4.940514 | 243.0833
O1TL2_O3TL2 | Tl | Tl2O + O2 = Tl2O3 | 2580 | 2306.85 | 68445270.9 | 90059.57 | 4.95453 | 244.7214
O1TL2_O3TL2 | Tl | Tl2O + O2 = Tl2O3 | 2590 | 2316.85 | 70671484.5 | 92988.8 | 4.968431 | 246.3592
O1TL2_O3TL2 | Tl | Tl2O + O2 = Tl2O3 | 2600 | 2326.85 | 72950949.4 | 95988.09 | 4.982217 | 247.9967
O1TL2_O3TL2 | Tl | Tl2O + O2 = Tl2O3 | 2610 | 2336.85 | 75284401.7 | 99058.42 | 4.995891 | 249.6338
O1TL2_O3TL2 | Tl | Tl2O + O2 = Tl2O3 | 2620 | 2346.85 | 77672576.7 | 102200.8 | 5.009454 | 251.2705
O1TL2_O3TL2 | Tl | Tl2O + O2 = Tl2O3 | 2630 | 2356.85 | 80116208.9 | 105416.1 | 5.022907 | 252.9069
O1TL2_O3TL2 | Tl | Tl2O + O2 = Tl2O3 | 2640 | 2366.85 | 82616031.3 | 108705.3044 | 5.036251 | 254.543
O1TL2_O3TL2 | Tl | Tl2O + O2 = Tl2O3 | 2650 | 2376.85 | 85172775.7 | 112069.4 | 5.049487 | 256.1787
O1TL2_O3TL2 | Tl | Tl2O + O2 = Tl2O3 | 2660 | 2386.85 | 87787172.1 | 115509.4 | 5.062617 | 257.8141
O1TL2_O3TL2 | Tl | Tl2O + O2 = Tl2O3 | 2670 | 2396.85 | 90459949.2 | 119026.2 | 5.075643 | 259.4491
O1TL2_O3TL2 | Tl | Tl2O + O2 = Tl2O3 | 2680 | 2406.85 | 93191833.5 | 122620.8 | 5.088564 | 261.0838
O1TL2_O3TL2 | Tl | Tl2O + O2 = Tl2O3 | 2690 | 2416.85 | 95983549.8 | 126294.1 | 5.101383 | 262.7182
O1TL2_O3TL2 | Tl | Tl2O + O2 = Tl2O3 | 2700 | 2426.85 | 98835820.4 | 130047.1 | 5.114101 | 264.3522
O1TL2_O3TL2 | Tl | Tl2O + O2 = Tl2O3 | 2710 | 2436.85 | 101749365.6 | 133880.7 | 5.126718 | 265.9859
O1TL2_O3TL2 | Tl | Tl2O + O2 = Tl2O3 | 2720 | 2446.85 | 104724903.0 | 137795.9 | 5.139236 | 267.6193
O1TL2_O3TL2 | Tl | Tl2O + O2 = Tl2O3 | 2730 | 2456.85 | 107763147.9 | 141793.6 | 5.151657 | 269.2523
O1TL2_O3TL2 | Tl | Tl2O + O2 = Tl2O3 | 2740 | 2466.85 | 110864812.5 | 145874.8 | 5.16398 | 270.885
O1TL2_O3TL2 | Tl | Tl2O + O2 = Tl2O3 | 2750 | 2476.85 | 114030606.3 | 150040.3 | 5.176208 | 272.5174
O1TL2_O3TL2 | Tl | Tl2O + O2 = Tl2O3 | 2760 | 2486.85 | 117261235.8 | 154291.1 | 5.188341 | 274.1495
O1TL2_O3TL2 | Tl | Tl2O + O2 = Tl2O3 | 2770 | 2496.85 | 120557404.2 | 158628.2 | 5.20038 | 275.7813
O1TL2_O3TL2 | Tl | Tl2O + O2 = Tl2O3 | 2780 | 2506.85 | 123919811.5 | 163052.4 | 5.212327 | 277.4127
O1TL2_O3TL2 | Tl | Tl2O + O2 = Tl2O3 | 2790 | 2516.85 | 127349154.3 | 167564.7 | 5.224182 | 279.0438
O1TL2_O3TL2 | Tl | Tl2O + O2 = Tl2O3 | 2800 | 2526.85 | 130846125.6 | 172166 | 5.235947 | 280.6746
O1TL2_O3TL2 | Tl | Tl2O + O2 = Tl2O3 | 2810 | 2536.85 | 134411414.6 | 176857.1 | 5.247623 | 282.3051
O1TL2_O3TL2 | Tl | Tl2O + O2 = Tl2O3 | 2820 | 2546.85 | 138045706.7 | 181639.1 | 5.259209 | 283.9353
O1TL2_O3TL2 | Tl | Tl2O + O2 = Tl2O3 | 2830 | 2556.85 | 141749683.6 | 186512.7 | 5.270709 | 285.5652
O1TL2_O3TL2 | Tl | Tl2O + O2 = Tl2O3 | 2840 | 2566.85 | 145524022.7 | 191479 | 5.282121 | 287.1948
O1TL2_O3TL2 | Tl | Tl2O + O2 = Tl2O3 | 2850 | 2576.85 | 149369397.2 | 196538.7 | 5.293448 | 288.8241
O1TL2_O3TL2 | Tl | Tl2O + O2 = Tl2O3 | 2860 | 2586.85 | 153286476.3 | 201692.7 | 5.30469 | 290.453
O1TL2_O3TL2 | Tl | Tl2O + O2 = Tl2O3 | 2870 | 2596.85 | 157275924.4 | 206942 | 5.315849 | 292.0817
O1TL2_O3TL2 | Tl | Tl2O + O2 = Tl2O3 | 2880 | 2606.85 | 161338401.8 | 212287.4 | 5.326924 | 293.7101
O1TL2_O3TL2 | Tl | Tl2O + O2 = Tl2O3 | 2890 | 2616.85 | 165474563.7 | 217729.7 | 5.337918 | 295.3382
O1TL2_O3TL2 | Tl | Tl2O + O2 = Tl2O3 | 2900 | 2626.85 | 169685061.0 | 223269.8 | 5.34883 | 296.966
O1TL2_O3TL2 | Tl | Tl2O + O2 = Tl2O3 | 2910 | 2636.85 | 173970539.6 | 228908.6 | 5.359662 | 298.5934
O1TL2_O3TL2 | Tl | Tl2O + O2 = Tl2O3 | 2920 | 2646.85 | 178331640.5 | 234646.9 | 5.370415 | 300.2206
O1TL2_O3TL2 | Tl | Tl2O + O2 = Tl2O3 | 2930 | 2656.85 | 182768999.6 | 240485.5 | 5.381089 | 301.8476
O1TL2_O3TL2 | Tl | Tl2O + O2 = Tl2O3 | 2940 | 2666.85 | 187283247.7 | 246425.3 | 5.391685 | 303.4742
O1TL2_O3TL2 | Tl | Tl2O + O2 = Tl2O3 | 2950 | 2676.85 | 191875010.4 | 252467.1 | 5.402205 | 305.1005
O1TL2_O3TL2 | Tl | Tl2O + O2 = Tl2O3 | 2960 | 2686.85 | 196544908.1 | 258611.7 | 5.412648 | 306.7266
O1TL2_O3TL2 | Tl | Tl2O + O2 = Tl2O3 | 2970 | 2696.85 | 201293555.7 | 264859.9 | 5.423016 | 308.3523
O1TL2_O3TL2 | Tl | Tl2O + O2 = Tl2O3 | 2980 | 2706.85 | 206121562.6 | 271212.6 | 5.43331 | 309.9778
O1TL2_O3TL2 | Tl | Tl2O + O2 = Tl2O3 | 2990 | 2716.85 | 211029532.7 | 277670.4 | 5.44353 | 311.603
O1TL2_O3TL2 | Tl | Tl2O + O2 = Tl2O3 | 3000 | 2726.85 | 216018064.3 | 284234.3 | 5.453676 | 313.2279
O3TM2 | Tm | (4/3)Tm + O2 = (2/3)Tm2O3 | 300 | 26.85 | 4.45821e-206 | 5.866066e-209 | -208.2317 | -1195.963
O3TM2 | Tm | (4/3)Tm + O2 = (2/3)Tm2O3 | 310 | 36.85 | 5.253223e-199 | 6.912135e-202 | -201.1604 | -1193.862
O3TM2 | Tm | (4/3)Tm + O2 = (2/3)Tm2O3 | 320 | 46.85 | 2.23382326e-192 | 2.939241e-195 | -194.5318 | -1191.764
O3TM2 | Tm | (4/3)Tm + O2 = (2/3)Tm2O3 | 330 | 56.85 | 3.760681713e-186 | 4.948265e-189 | -188.3055 | -1189.671
O3TM2 | Tm | (4/3)Tm + O2 = (2/3)Tm2O3 | 340 | 66.85 | 2.720104e-180 | 3.579085e-183 | -182.4462 | -1187.582
O3TM2 | Tm | (4/3)Tm + O2 = (2/3)Tm2O3 | 350 | 76.85 | 9.087761e-175 | 1.195758e-177 | -176.9224 | -1185.497
O3TM2 | Tm | (4/3)Tm + O2 = (2/3)Tm2O3 | 360 | 86.85 | 1.495681e-169 | 1.968001e-172 | -171.706 | -1183.417
O3TM2 | Tm | (4/3)Tm + O2 = (2/3)Tm2O3 | 370 | 96.85 | 1.284308e-164 | 1.689879e-167 | -166.7721 | -1181.341
O3TM2 | Tm | (4/3)Tm + O2 = (2/3)Tm2O3 | 380 | 106.85 | 6.05705e-160 | 7.969803e-163 | -162.0986 | -1179.268
O3TM2 | Tm | (4/3)Tm + O2 = (2/3)Tm2O3 | 390 | 116.85 | 1.643012198e-155 | 2.161858e-158 | -157.6652 | -1177.2
O3TM2 | Tm | (4/3)Tm + O2 = (2/3)Tm2O3 | 400 | 126.85 | 2.671973e-151 | 3.515754e-154 | -153.454 | -1175.136
O3TM2 | Tm | (4/3)Tm + O2 = (2/3)Tm2O3 | 410 | 136.85 | 2.704588e-147 | 3.558668e-150 | -149.4487 | -1173.075
O3TM2 | Tm | (4/3)Tm + O2 = (2/3)Tm2O3 | 420 | 146.85 | 1.762646e-143 | 2.319271e-146 | -145.6346 | -1171.019
O3TM2 | Tm | (4/3)Tm + O2 = (2/3)Tm2O3 | 430 | 156.85 | 7.62733e-140 | 1.003596e-142 | -141.9984 | -1168.966
O3TM2 | Tm | (4/3)Tm + O2 = (2/3)Tm2O3 | 440 | 166.85 | 2.253506e-136 | 2.965139e-139 | -138.528 | -1166.917
O3TM2 | Tm | (4/3)Tm + O2 = (2/3)Tm2O3 | 450 | 176.85 | 4.663158e-133 | 6.135734e-136 | -135.2121 | -1164.872
O3TM2 | Tm | (4/3)Tm + O2 = (2/3)Tm2O3 | 460 | 186.85 | 6.917226e-130 | 9.101613e-133 | -132.0409 | -1162.83
O3TM2 | Tm | (4/3)Tm + O2 = (2/3)Tm2O3 | 470 | 196.85 | 7.513639e-127 | 9.886368e-130 | -129.005 | -1160.791
O3TM2 | Tm | (4/3)Tm + O2 = (2/3)Tm2O3 | 480 | 206.85 | 6.093988e-124 | 8.018406e-127 | -126.0959 | -1158.756
O3TM2 | Tm | (4/3)Tm + O2 = (2/3)Tm2O3 | 490 | 216.85 | 3.757170824e-121 | 4.943646e-124 | -123.306 | -1156.725
O3TM2 | Tm | (4/3)Tm + O2 = (2/3)Tm2O3 | 500 | 226.85 | 1.790116959e-118 | 2.355417e-121 | -120.6279 | -1154.696
O3TM2 | Tm | (4/3)Tm + O2 = (2/3)Tm2O3 | 510 | 236.85 | 6.691986e-116 | 8.805244e-119 | -118.0553 | -1152.671
O3TM2 | Tm | (4/3)Tm + O2 = (2/3)Tm2O3 | 520 | 246.85 | 1.99052e-113 | 2.619105e-116 | -115.5818 | -1150.649
O3TM2 | Tm | (4/3)Tm + O2 = (2/3)Tm2O3 | 530 | 256.85 | 4.772451e-111 | 6.27954e-114 | -113.2021 | -1148.63
O3TM2 | Tm | (4/3)Tm + O2 = (2/3)Tm2O3 | 540 | 266.85 | 9.334443e-109 | 1.228216e-111 | -110.9107 | -1146.614
O3TM2 | Tm | (4/3)Tm + O2 = (2/3)Tm2O3 | 550 | 276.85 | 1.506042265e-106 | 1.981635e-109 | -108.703 | -1144.601
O3TM2 | Tm | (4/3)Tm + O2 = (2/3)Tm2O3 | 560 | 286.85 | 2.025221e-104 | 2.664764e-107 | -106.5743 | -1142.59
O3TM2 | Tm | (4/3)Tm + O2 = (2/3)Tm2O3 | 570 | 296.85 | 2.291731e-102 | 3.015436e-105 | -104.5206 | -1140.583
O3TM2 | Tm | (4/3)Tm + O2 = (2/3)Tm2O3 | 580 | 306.85 | 2.201879e-100 | 2.897209e-103 | -102.538 | -1138.578
O3TM2 | Tm | (4/3)Tm + O2 = (2/3)Tm2O3 | 590 | 316.85 | 1.811257e-98 | 2.383233e-101 | -100.6228 | -1136.576
O3TM2 | Tm | (4/3)Tm + O2 = (2/3)Tm2O3 | 600 | 326.85 | 1.285587e-96 | 1.691562e-99 | -98.77171 | -1134.576
O3TM2 | Tm | (4/3)Tm + O2 = (2/3)Tm2O3 | 610 | 336.85 | 7.930729e-95 | 1.043517e-97 | -96.9815 | -1132.579
O3TM2 | Tm | (4/3)Tm + O2 = (2/3)Tm2O3 | 620 | 346.85 | 4.281217e-93 | 5.63318e-96 | -95.24925 | -1130.585
O3TM2 | Tm | (4/3)Tm + O2 = (2/3)Tm2O3 | 630 | 356.85 | 2.0353e-91 | 2.678026e-94 | -93.57219 | -1128.593
O3TM2 | Tm | (4/3)Tm + O2 = (2/3)Tm2O3 | 640 | 366.85 | 8.57212e-90 | 1.127911e-92 | -91.94773 | -1126.603
O3TM2 | Tm | (4/3)Tm + O2 = (2/3)Tm2O3 | 650 | 376.85 | 3.216465e-88 | 4.232191e-91 | -90.37343 | -1124.615
O3TM2 | Tm | (4/3)Tm + O2 = (2/3)Tm2O3 | 660 | 386.85 | 1.080898e-86 | 1.422234e-89 | -88.84703 | -1122.63
O3TM2 | Tm | (4/3)Tm + O2 = (2/3)Tm2O3 | 670 | 396.85 | 3.269293e-85 | 4.301702e-88 | -87.36636 | -1120.647
O3TM2 | Tm | (4/3)Tm + O2 = (2/3)Tm2O3 | 680 | 406.85 | 8.94145e-84 | 1.176507e-86 | -85.92941 | -1118.666
O3TM2 | Tm | (4/3)Tm + O2 = (2/3)Tm2O3 | 690 | 416.85 | 2.221014e-82 | 2.922387e-85 | -84.53426 | -1116.688
O3TM2 | Tm | (4/3)Tm + O2 = (2/3)Tm2O3 | 700 | 426.85 | 5.031288e-81 | 6.620116e-84 | -83.17913 | -1114.711
O3TM2 | Tm | (4/3)Tm + O2 = (2/3)Tm2O3 | 710 | 436.85 | 1.043484e-79 | 1.373006e-82 | -81.86233 | -1112.736
O3TM2 | Tm | (4/3)Tm + O2 = (2/3)Tm2O3 | 720 | 446.85 | 1.988709e-78 | 2.616723e-81 | -80.58224 | -1110.764
O3TM2 | Tm | (4/3)Tm + O2 = (2/3)Tm2O3 | 730 | 456.85 | 3.495004e-77 | 4.598689e-80 | -79.33737 | -1108.793
O3TM2 | Tm | (4/3)Tm + O2 = (2/3)Tm2O3 | 740 | 466.85 | 5.682576e-76 | 7.477074e-79 | -78.12627 | -1106.824
O3TM2 | Tm | (4/3)Tm + O2 = (2/3)Tm2O3 | 750 | 476.85 | 8.574686e-75 | 1.128248e-77 | -76.9476 | -1104.857
O3TM2 | Tm | (4/3)Tm + O2 = (2/3)Tm2O3 | 760 | 486.85 | 1.20434e-73 | 1.584658e-76 | -75.80006 | -1102.892
O3TM2 | Tm | (4/3)Tm + O2 = (2/3)Tm2O3 | 770 | 496.85 | 1.578898e-72 | 2.077497e-75 | -74.68246 | -1100.929
O3TM2 | Tm | (4/3)Tm + O2 = (2/3)Tm2O3 | 780 | 506.85 | 1.937254e-71 | 2.549018e-74 | -73.59363 | -1098.967
O3TM2 | Tm | (4/3)Tm + O2 = (2/3)Tm2O3 | 790 | 516.85 | 2.230188e-70 | 2.934458e-73 | -72.53247 | -1097.007
O3TM2 | Tm | (4/3)Tm + O2 = (2/3)Tm2O3 | 800 | 526.85 | 2.41468e-69 | 3.177209945e-72 | -71.49795 | -1095.049
O3TM2 | Tm | (4/3)Tm + O2 = (2/3)Tm2O3 | 810 | 536.85 | 2.464502e-68 | 3.242766e-71 | -70.48908 | -1093.092
O3TM2 | Tm | (4/3)Tm + O2 = (2/3)Tm2O3 | 820 | 546.85 | 2.376245e-67 | 3.126638e-70 | -69.50492 | -1091.137
O3TM2 | Tm | (4/3)Tm + O2 = (2/3)Tm2O3 | 830 | 556.85 | 2.168905e-66 | 2.853823e-69 | -68.54457 | -1089.183
O3TM2 | Tm | (4/3)Tm + O2 = (2/3)Tm2O3 | 840 | 566.85 | 1.877716e-65 | 2.470679e-68 | -67.60718 | -1087.231
O3TM2 | Tm | (4/3)Tm + O2 = (2/3)Tm2O3 | 850 | 576.85 | 1.544797e-64 | 2.032628e-67 | -66.69194 | -1085.281
O3TM2 | Tm | (4/3)Tm + O2 = (2/3)Tm2O3 | 860 | 586.85 | 1.209873e-63 | 1.591938e-66 | -65.79807 | -1083.332
O3TM2 | Tm | (4/3)Tm + O2 = (2/3)Tm2O3 | 870 | 596.85 | 9.03595e-63 | 1.188941e-65 | -64.92484 | -1081.384
O3TM2 | Tm | (4/3)Tm + O2 = (2/3)Tm2O3 | 880 | 606.85 | 6.445826e-62 | 8.481349885e-65 | -64.07154 | -1079.438
O3TM2 | Tm | (4/3)Tm + O2 = (2/3)Tm2O3 | 890 | 616.85 | 4.398733e-61 | 5.787806e-64 | -63.23749 | -1077.493
O3TM2 | Tm | (4/3)Tm + O2 = (2/3)Tm2O3 | 900 | 626.85 | 2.875838e-60 | 3.783997e-63 | -62.42205 | -1075.55
O3TM2 | Tm | (4/3)Tm + O2 = (2/3)Tm2O3 | 910 | 636.85 | 1.803865e-59 | 2.373507e-62 | -61.62461 | -1073.607
O3TM2 | Tm | (4/3)Tm + O2 = (2/3)Tm2O3 | 920 | 646.85 | 1.087014e-58 | 1.430282e-61 | -60.84458 | -1071.666
O3TM2 | Tm | (4/3)Tm + O2 = (2/3)Tm2O3 | 930 | 656.85 | 6.3011627e-58 | 8.291004e-61 | -60.08139 | -1069.727
O3TM2 | Tm | (4/3)Tm + O2 = (2/3)Tm2O3 | 940 | 666.85 | 3.518031e-57 | 4.628988e-60 | -59.33451 | -1067.788
O3TM2 | Tm | (4/3)Tm + O2 = (2/3)Tm2O3 | 950 | 676.85 | 1.894036e-56 | 2.492153e-59 | -58.60343 | -1065.851
O3TM2 | Tm | (4/3)Tm + O2 = (2/3)Tm2O3 | 960 | 686.85 | 9.844225e-56 | 1.295293e-58 | -57.88763 | -1063.915
O3TM2 | Tm | (4/3)Tm + O2 = (2/3)Tm2O3 | 970 | 696.85 | 4.944856e-55 | 6.50639e-58 | -57.18666 | -1061.98
O3TM2 | Tm | (4/3)Tm + O2 = (2/3)Tm2O3 | 980 | 706.85 | 2.403032e-54 | 3.161885e-57 | -56.50005 | -1060.046
O3TM2 | Tm | (4/3)Tm + O2 = (2/3)Tm2O3 | 990 | 716.85 | 1.130931e-53 | 1.488067e-56 | -55.82738 | -1058.114
O3TM2 | Tm | (4/3)Tm + O2 = (2/3)Tm2O3 | 1000 | 726.85 | 5.159431e-53 | 6.788725e-56 | -55.16821 | -1056.182
O3TM2 | Tm | (4/3)Tm + O2 = (2/3)Tm2O3 | 1010 | 736.85 | 2.283807e-52 | 3.00501e-55 | -54.52215 | -1054.252
O3TM2 | Tm | (4/3)Tm + O2 = (2/3)Tm2O3 | 1020 | 746.85 | 9.81738e-52 | 1.291761e-54 | -53.88882 | -1052.322
O3TM2 | Tm | (4/3)Tm + O2 = (2/3)Tm2O3 | 1030 | 756.85 | 4.10187e-51 | 5.397197e-54 | -53.26783 | -1050.394
O3TM2 | Tm | (4/3)Tm + O2 = (2/3)Tm2O3 | 1040 | 766.85 | 1.667153048e-50 | 2.193622e-53 | -52.65884 | -1048.466
O3TM2 | Tm | (4/3)Tm + O2 = (2/3)Tm2O3 | 1050 | 776.85 | 6.596599e-50 | 8.679736e-53 | -52.06149 | -1046.54
O3TM2 | Tm | (4/3)Tm + O2 = (2/3)Tm2O3 | 1060 | 786.85 | 2.543e-49 | 3.346053e-52 | -51.47547 | -1044.614
O3TM2 | Tm | (4/3)Tm + O2 = (2/3)Tm2O3 | 1070 | 796.85 | 9.558123e-49 | 1.257648e-51 | -50.90044 | -1042.69
O3TM2 | Tm | (4/3)Tm + O2 = (2/3)Tm2O3 | 1080 | 806.85 | 3.505139e-48 | 4.612025e-51 | -50.33611 | -1040.766
O3TM2 | Tm | (4/3)Tm + O2 = (2/3)Tm2O3 | 1090 | 816.85 | 1.254988e-47 | 1.6513e-50 | -49.78217 | -1038.844
O3TM2 | Tm | (4/3)Tm + O2 = (2/3)Tm2O3 | 1100 | 826.85 | 4.389952e-47 | 5.776252e-50 | -49.23835 | -1036.922
O3TM2 | Tm | (4/3)Tm + O2 = (2/3)Tm2O3 | 1110 | 836.85 | 1.501206e-46 | 1.975270915e-49 | -48.70437 | -1035.001
O3TM2 | Tm | (4/3)Tm + O2 = (2/3)Tm2O3 | 1120 | 846.85 | 5.021637536e-46 | 6.607418e-49 | -48.17997 | -1033.081
O3TM2 | Tm | (4/3)Tm + O2 = (2/3)Tm2O3 | 1130 | 856.85 | 1.644107e-45 | 2.163299e-48 | -47.66488 | -1031.162
O3TM2 | Tm | (4/3)Tm + O2 = (2/3)Tm2O3 | 1140 | 866.85 | 5.271575e-45 | 6.936283e-48 | -47.15887 | -1029.244
O3TM2 | Tm | (4/3)Tm + O2 = (2/3)Tm2O3 | 1150 | 876.85 | 1.656204e-44 | 2.179215e-47 | -46.6617 | -1027.326
O3TM2 | Tm | (4/3)Tm + O2 = (2/3)Tm2O3 | 1160 | 886.85 | 5.101284e-44 | 6.712216e-47 | -46.17313 | -1025.409
O3TM2 | Tm | (4/3)Tm + O2 = (2/3)Tm2O3 | 1170 | 896.85 | 1.5412e-43 | 2.027894665e-46 | -45.69295 | -1023.493
O3TM2 | Tm | (4/3)Tm + O2 = (2/3)Tm2O3 | 1180 | 906.85 | 4.569473e-43 | 6.012464e-46 | -45.22095 | -1021.578
O3TM2 | Tm | (4/3)Tm + O2 = (2/3)Tm2O3 | 1190 | 916.85 | 1.330171e-42 | 1.750225e-45 | -44.75691 | -1019.664
O3TM2 | Tm | (4/3)Tm + O2 = (2/3)Tm2O3 | 1200 | 926.85 | 3.803496716e-42 | 5.004601e-45 | -44.30063 | -1017.75
O3TM2 | Tm | (4/3)Tm + O2 = (2/3)Tm2O3 | 1210 | 936.85 | 1.068773874e-41 | 1.406281e-44 | -43.85193 | -1015.837
O3TM2 | Tm | (4/3)Tm + O2 = (2/3)Tm2O3 | 1220 | 946.85 | 2.952587e-41 | 3.884983e-44 | -43.41061 | -1013.924
O3TM2 | Tm | (4/3)Tm + O2 = (2/3)Tm2O3 | 1230 | 956.85 | 8.022586e-41 | 1.055603e-43 | -42.9765 | -1012.013
O3TM2 | Tm | (4/3)Tm + O2 = (2/3)Tm2O3 | 1240 | 966.85 | 2.144844e-40 | 2.822163e-43 | -42.54942 | -1010.102
O3TM2 | Tm | (4/3)Tm + O2 = (2/3)Tm2O3 | 1250 | 976.85 | 5.644379e-40 | 7.426814e-43 | -42.1292 | -1008.192
O3TM2 | Tm | (4/3)Tm + O2 = (2/3)Tm2O3 | 1260 | 986.85 | 1.462647e-39 | 1.924535e-42 | -41.71567 | -1006.282
O3TM2 | Tm | (4/3)Tm + O2 = (2/3)Tm2O3 | 1270 | 996.85 | 3.73357e-39 | 4.91259226e-42 | -41.30869 | -1004.373
O3TM2 | Tm | (4/3)Tm + O2 = (2/3)Tm2O3 | 1280 | 1006.85 | 9.391276e-39 | 1.235694e-41 | -40.90809 | -1002.465
O3TM2 | Tm | (4/3)Tm + O2 = (2/3)Tm2O3 | 1290 | 1016.85 | 2.32857e-38 | 3.063907e-41 | -40.51372 | -1000.557
O3TM2 | Tm | (4/3)Tm + O2 = (2/3)Tm2O3 | 1300 | 1026.85 | 5.693281e-38 | 7.491159e-41 | -40.12545 | -998.6496
O3TM2 | Tm | (4/3)Tm + O2 = (2/3)Tm2O3 | 1310 | 1036.85 | 1.373045e-37 | 1.806638e-40 | -39.74313 | -996.7431
O3TM2 | Tm | (4/3)Tm + O2 = (2/3)Tm2O3 | 1320 | 1046.85 | 3.267317e-37 | 4.299102e-40 | -39.36662 | -994.8371
O3TM2 | Tm | (4/3)Tm + O2 = (2/3)Tm2O3 | 1330 | 1056.85 | 7.673862e-37 | 1.009719e-39 | -38.9958 | -992.9316
O3TM2 | Tm | (4/3)Tm + O2 = (2/3)Tm2O3 | 1340 | 1066.85 | 1.779428e-36 | 2.341353e-39 | -38.63053 | -991.0267
O3TM2 | Tm | (4/3)Tm + O2 = (2/3)Tm2O3 | 1350 | 1076.85 | 4.074877e-36 | 5.36168e-39 | -38.2707 | -989.1224
O3TM2 | Tm | (4/3)Tm + O2 = (2/3)Tm2O3 | 1360 | 1086.85 | 9.217997e-36 | 1.212894e-38 | -37.91618 | -987.2186
O3TM2 | Tm | (4/3)Tm + O2 = (2/3)Tm2O3 | 1370 | 1096.85 | 2.060456e-35 | 2.711126e-38 | -37.56685 | -985.3153
O3TM2 | Tm | (4/3)Tm + O2 = (2/3)Tm2O3 | 1380 | 1106.85 | 4.55206e-35 | 5.989552e-38 | -37.22261 | -983.4125
O3TM2 | Tm | (4/3)Tm + O2 = (2/3)Tm2O3 | 1390 | 1116.85 | 9.94216e-35 | 1.308179e-37 | -36.88333 | -981.5102
O3TM2 | Tm | (4/3)Tm + O2 = (2/3)Tm2O3 | 1400 | 1126.85 | 2.147279e-34 | 2.825368e-37 | -36.54893 | -979.6084
O3TM2 | Tm | (4/3)Tm + O2 = (2/3)Tm2O3 | 1410 | 1136.85 | 4.587068905e-34 | 6.035617e-37 | -36.21928 | -977.7071
O3TM2 | Tm | (4/3)Tm + O2 = (2/3)Tm2O3 | 1420 | 1146.85 | 9.694419e-34 | 1.275582e-36 | -35.89429 | -975.8063
O3TM2 | Tm | (4/3)Tm + O2 = (2/3)Tm2O3 | 1430 | 1156.85 | 2.027432e-33 | 2.667674e-36 | -35.57387 | -973.9059
O3TM2 | Tm | (4/3)Tm + O2 = (2/3)Tm2O3 | 1440 | 1166.85 | 4.196664e-33 | 5.521926e-36 | -35.25791 | -972.006
O3TM2 | Tm | (4/3)Tm + O2 = (2/3)Tm2O3 | 1450 | 1176.85 | 8.599795956e-33 | 1.131552e-35 | -34.94633 | -970.1065
O3TM2 | Tm | (4/3)Tm + O2 = (2/3)Tm2O3 | 1460 | 1186.85 | 1.744972e-32 | 2.296016e-35 | -34.63903 | -968.2074
O3TM2 | Tm | (4/3)Tm + O2 = (2/3)Tm2O3 | 1470 | 1196.85 | 3.506653e-32 | 4.614017e-35 | -34.33592 | -966.3087
O3TM2 | Tm | (4/3)Tm + O2 = (2/3)Tm2O3 | 1480 | 1206.85 | 6.980501e-32 | 9.184869e-35 | -34.03693 | -964.4105
O3TM2 | Tm | (4/3)Tm + O2 = (2/3)Tm2O3 | 1490 | 1216.85 | 1.376743e-31 | 1.811504e-34 | -33.74196 | -962.5127
O3TM2 | Tm | (4/3)Tm + O2 = (2/3)Tm2O3 | 1500 | 1226.85 | 2.690745e-31 | 3.540454e-34 | -33.45094 | -960.6152
O3TM2 | Tm | (4/3)Tm + O2 = (2/3)Tm2O3 | 1510 | 1236.85 | 5.212238e-31 | 6.858208e-34 | -33.16379 | -958.7182
O3TM2 | Tm | (4/3)Tm + O2 = (2/3)Tm2O3 | 1520 | 1246.85 | 1.000886e-30 | 1.316956e-33 | -32.88043 | -956.8215
O3TM2 | Tm | (4/3)Tm + O2 = (2/3)Tm2O3 | 1530 | 1256.85 | 1.905586e-30 | 2.507349e-33 | -32.60079 | -954.9252
O3TM2 | Tm | (4/3)Tm + O2 = (2/3)Tm2O3 | 1540 | 1266.85 | 3.597727e-30 | 4.733851e-33 | -32.32479 | -953.0293
O3TM2 | Tm | (4/3)Tm + O2 = (2/3)Tm2O3 | 1550 | 1276.85 | 6.736817e-30 | 8.864233e-33 | -32.05236 | -951.1337
O3TM2 | Tm | (4/3)Tm + O2 = (2/3)Tm2O3 | 1560 | 1286.85 | 1.251345e-29 | 1.646507e-32 | -31.78344 | -949.2385
O3TM2 | Tm | (4/3)Tm + O2 = (2/3)Tm2O3 | 1570 | 1296.85 | 2.306017e-29 | 3.034233e-32 | -31.51795 | -947.3436
O3TM2 | Tm | (4/3)Tm + O2 = (2/3)Tm2O3 | 1580 | 1306.85 | 4.216735e-29 | 5.548336e-32 | -31.25584 | -945.449
O3TM2 | Tm | (4/3)Tm + O2 = (2/3)Tm2O3 | 1590 | 1316.85 | 7.652134e-29 | 1.00686e-31 | -30.99703 | -943.5547
O3TM2 | Tm | (4/3)Tm + O2 = (2/3)Tm2O3 | 1600 | 1326.85 | 1.378299e-28 | 1.813552e-31 | -30.74147 | -941.6608
O3TM2 | Tm | (4/3)Tm + O2 = (2/3)Tm2O3 | 1610 | 1336.85 | 2.464448e-28 | 3.242695e-31 | -30.48909 | -939.7672
O3TM2 | Tm | (4/3)Tm + O2 = (2/3)Tm2O3 | 1620 | 1346.85 | 4.374925e-28 | 5.75648e-31 | -30.23984 | -937.8738
O3TM2 | Tm | (4/3)Tm + O2 = (2/3)Tm2O3 | 1630 | 1356.85 | 7.711763e-28 | 1.014706e-30 | -29.99366 | -935.9808
O3TM2 | Tm | (4/3)Tm + O2 = (2/3)Tm2O3 | 1640 | 1366.85 | 1.349974e-27 | 1.776282e-30 | -29.75049 | -934.0881
O3TM2 | Tm | (4/3)Tm + O2 = (2/3)Tm2O3 | 1650 | 1376.85 | 2.34715e-27 | 3.088356e-30 | -29.51027 | -932.1956
O3TM2 | Tm | (4/3)Tm + O2 = (2/3)Tm2O3 | 1660 | 1386.85 | 4.053719e-27 | 5.33384e-30 | -29.27296 | -930.3034
O3TM2 | Tm | (4/3)Tm + O2 = (2/3)Tm2O3 | 1670 | 1396.85 | 6.955301e-27 | 9.151712e-30 | -29.0385 | -928.4115
O3TM2 | Tm | (4/3)Tm + O2 = (2/3)Tm2O3 | 1680 | 1406.85 | 1.185711e-26 | 1.560146e-29 | -28.80683 | -926.5198
O3TM2 | Tm | (4/3)Tm + O2 = (2/3)Tm2O3 | 1680 | 1406.85 | 1.185711e-26 | 1.560146e-29 | -28.80683 | -926.5198
O3TM2 | Tm | (4/3)Tm + O2 = (2/3)Tm2O3 | 1680 | 1406.85 | 1.185711e-26 | 1.560146e-29 | -28.80683 | -926.5198
O3TM2 | Tm | (4/3)Tm + O2 = (2/3)Tm2O3 | 1690 | 1416.85 | 2.007863467e-26 | 2.641926e-29 | -28.57808 | -924.6335
O3TM2 | Tm | (4/3)Tm + O2 = (2/3)Tm2O3 | 1700 | 1426.85 | 3.37903e-26 | 4.446092e-29 | -28.35202 | -922.7474
O3TM2 | Tm | (4/3)Tm + O2 = (2/3)Tm2O3 | 1710 | 1436.85 | 5.651974e-26 | 7.436807e-29 | -28.12861 | -920.8615
O3TM2 | Tm | (4/3)Tm + O2 = (2/3)Tm2O3 | 1720 | 1446.85 | 9.397337e-26 | 1.236492e-28 | -27.90781 | -918.9758
O3TM2 | Tm | (4/3)Tm + O2 = (2/3)Tm2O3 | 1730 | 1456.85 | 1.553286e-25 | 2.043798e-28 | -27.68956 | -917.0902
O3TM2 | Tm | (4/3)Tm + O2 = (2/3)Tm2O3 | 1740 | 1466.85 | 2.55261e-25 | 3.358698e-28 | -27.47383 | -915.2049
O3TM2 | Tm | (4/3)Tm + O2 = (2/3)Tm2O3 | 1750 | 1476.85 | 4.171067e-25 | 5.488247e-28 | -27.26057 | -913.3196
O3TM2 | Tm | (4/3)Tm + O2 = (2/3)Tm2O3 | 1760 | 1486.85 | 6.777693e-25 | 8.918017e-28 | -27.04973 | -911.4346
O3TM2 | Tm | (4/3)Tm + O2 = (2/3)Tm2O3 | 1770 | 1496.85 | 1.095292e-24 | 1.441174e-27 | -26.84128 | -909.5497
O3TM2 | Tm | (4/3)Tm + O2 = (2/3)Tm2O3 | 1780 | 1506.85 | 1.760483e-24 | 2.316425e-27 | -26.63518 | -907.6649
O3TM2 | Tm | (4/3)Tm + O2 = (2/3)Tm2O3 | 1790 | 1516.85 | 2.814666e-24 | 3.703508e-27 | -26.43139 | -905.7803
O3TM2 | Tm | (4/3)Tm + O2 = (2/3)Tm2O3 | 1800 | 1526.85 | 4.476659e-24 | 5.890341e-27 | -26.22986 | -903.8957
O3TM2 | Tm | (4/3)Tm + O2 = (2/3)Tm2O3 | 1810 | 1536.85 | 7.08354994e-24 | 9.32046e-27 | -26.03056 | -902.0114
O3TM2 | Tm | (4/3)Tm + O2 = (2/3)Tm2O3 | 1818 | 1544.85 | 1.018844e-23 | 1.340584e-26 | -25.87271 | -900.5039
O3TM2 | Tm | (4/3)Tm + O2 = (2/3)Tm2O3 | 1818 | 1544.85 | 1.018844e-23 | 1.340584e-26 | -25.87271 | -900.5039
O3TM2 | Tm | (4/3)Tm + O2 = (2/3)Tm2O3 | 1820 | 1546.85 | 1.117027e-23 | 1.469773e-26 | -25.83275 | -900.1024
O3TM2 | Tm | (4/3)Tm + O2 = (2/3)Tm2O3 | 1830 | 1556.85 | 1.764158e-23 | 2.32126e-26 | -25.63428 | -898.0945
O3TM2 | Tm | (4/3)Tm + O2 = (2/3)Tm2O3 | 1840 | 1566.85 | 2.772418e-23 | 3.647919e-26 | -25.43795 | -896.0864
O3TM2 | Tm | (4/3)Tm + O2 = (2/3)Tm2O3 | 1850 | 1576.85 | 4.335737e-23 | 5.704917e-26 | -25.24375 | -894.0782
O3TM2 | Tm | (4/3)Tm + O2 = (2/3)Tm2O3 | 1860 | 1586.85 | 6.748137e-23 | 8.879127e-26 | -25.05163 | -892.0697
O3TM2 | Tm | (4/3)Tm + O2 = (2/3)Tm2O3 | 1870 | 1596.85 | 1.045334e-22 | 1.37544e-25 | -24.86156 | -890.0611
O3TM2 | Tm | (4/3)Tm + O2 = (2/3)Tm2O3 | 1880 | 1606.85 | 1.611793e-22 | 2.120781e-25 | -24.6735 | -888.0523
O3TM2 | Tm | (4/3)Tm + O2 = (2/3)Tm2O3 | 1890 | 1616.85 | 2.47388e-22 | 3.255105e-25 | -24.48743 | -886.0434
O3TM2 | Tm | (4/3)Tm + O2 = (2/3)Tm2O3 | 1900 | 1626.85 | 3.780022e-22 | 4.973713e-25 | -24.30332 | -884.0342
O3TM2 | Tm | (4/3)Tm + O2 = (2/3)Tm2O3 | 1900 | 1626.85 | 3.78e-22 | 4.973684e-25 | -24.30332 | -884.0343
O3TM2 | Tm | (4/3)Tm + O2 = (2/3)Tm2O3 | 1910 | 1636.85 | 5.750254e-22 | 7.566124e-25 | -24.12113 | -882.0249
O3TM2 | Tm | (4/3)Tm + O2 = (2/3)Tm2O3 | 1920 | 1646.85 | 8.709372e-22 | 1.14597e-24 | -23.94083 | -880.0153
O3TM2 | Tm | (4/3)Tm + O2 = (2/3)Tm2O3 | 1930 | 1656.85 | 1.313479e-21 | 1.728262e-24 | -23.76239 | -878.0056
O3TM2 | Tm | (4/3)Tm + O2 = (2/3)Tm2O3 | 1940 | 1666.85 | 1.972536e-21 | 2.595443e-24 | -23.58579 | -875.9958
O3TM2 | Tm | (4/3)Tm + O2 = (2/3)Tm2O3 | 1950 | 1676.85 | 2.949989e-21 | 3.881564e-24 | -23.41099 | -873.9857
O3TM2 | Tm | (4/3)Tm + O2 = (2/3)Tm2O3 | 1960 | 1686.85 | 4.393767e-21 | 5.781272e-24 | -23.23798 | -871.9754
O3TM2 | Tm | (4/3)Tm + O2 = (2/3)Tm2O3 | 1970 | 1696.85 | 6.517814e-21 | 8.576071e-24 | -23.06671 | -869.965
O3TM2 | Tm | (4/3)Tm + O2 = (2/3)Tm2O3 | 1980 | 1706.85 | 9.630345e-21 | 1.267151e-23 | -22.89717 | -867.9544
O3TM2 | Tm | (4/3)Tm + O2 = (2/3)Tm2O3 | 1990 | 1716.85 | 1.417368e-20 | 1.864958e-23 | -22.72933 | -865.9436
O3TM2 | Tm | (4/3)Tm + O2 = (2/3)Tm2O3 | 2010 | 1736.85 | 3.035068e-20 | 3.993511e-23 | -22.39865 | -861.9214
O3TM2 | Tm | (4/3)Tm + O2 = (2/3)Tm2O3 | 2020 | 1746.85 | 4.416344e-20 | 5.810979e-23 | -22.23575 | -859.9101
O3TM2 | Tm | (4/3)Tm + O2 = (2/3)Tm2O3 | 2030 | 1756.85 | 6.402614e-20 | 8.424492e-23 | -22.07446 | -857.8985
O3TM2 | Tm | (4/3)Tm + O2 = (2/3)Tm2O3 | 2040 | 1766.85 | 9.248581e-20 | 1.216919e-22 | -21.91474 | -855.8868
O3TM2 | Tm | (4/3)Tm + O2 = (2/3)Tm2O3 | 2050 | 1776.85 | 1.331188e-19 | 1.751563e-22 | -21.75657 | -853.8749
O3TM2 | Tm | (4/3)Tm + O2 = (2/3)Tm2O3 | 2060 | 1786.85 | 1.909294075e-19 | 2.512229e-22 | -21.59994 | -851.8628
O3TM2 | Tm | (4/3)Tm + O2 = (2/3)Tm2O3 | 2070 | 1796.85 | 2.728963e-19 | 3.59074e-22 | -21.44482 | -849.8505
O3TM2 | Tm | (4/3)Tm + O2 = (2/3)Tm2O3 | 2080 | 1806.85 | 3.887187e-19 | 5.11472e-22 | -21.29118 | -847.838
O3TM2 | Tm | (4/3)Tm + O2 = (2/3)Tm2O3 | 2090 | 1816.85 | 5.518331e-19 | 7.260962e-22 | -21.13901 | -845.8254
O3TM2 | Tm | (4/3)Tm + O2 = (2/3)Tm2O3 | 2100 | 1826.85 | 7.807921e-19 | 1.027358e-21 | -20.98828 | -843.8125
O3TM2 | Tm | (4/3)Tm + O2 = (2/3)Tm2O3 | 2110 | 1836.85 | 1.101131e-18 | 1.448857e-21 | -20.83897 | -841.7995
O3TM2 | Tm | (4/3)Tm + O2 = (2/3)Tm2O3 | 2120 | 1846.85 | 1.547885e-18 | 2.036691e-21 | -20.69107 | -839.7863
O3TM2 | Tm | (4/3)Tm + O2 = (2/3)Tm2O3 | 2130 | 1856.85 | 2.168974e-18 | 2.853913e-21 | -20.54456 | -837.7729
O3TM2 | Tm | (4/3)Tm + O2 = (2/3)Tm2O3 | 2140 | 1866.85 | 3.029738e-18 | 3.986497e-21 | -20.39941 | -835.7593
O3TM2 | Tm | (4/3)Tm + O2 = (2/3)Tm2O3 | 2150 | 1876.85 | 4.219007e-18 | 5.551325e-21 | -20.2556 | -833.7455
O3TM2 | Tm | (4/3)Tm + O2 = (2/3)Tm2O3 | 2160 | 1886.85 | 5.857178e-18 | 7.706813e-21 | -20.11313 | -831.7316
O3TM2 | Tm | (4/3)Tm + O2 = (2/3)Tm2O3 | 2170 | 1896.85 | 8.106958e-18 | 1.066705e-20 | -19.97196 | -829.7174
O3TM2 | Tm | (4/3)Tm + O2 = (2/3)Tm2O3 | 2180 | 1906.85 | 1.11876e-17 | 1.472052e-20 | -19.83208 | -827.7031
O3TM2 | Tm | (4/3)Tm + O2 = (2/3)Tm2O3 | 2190 | 1916.85 | 1.539369e-17 | 2.025486e-20 | -19.69347 | -825.6885
O3TM2 | Tm | (4/3)Tm + O2 = (2/3)Tm2O3 | 2200 | 1926.85 | 2.111996577e-17 | 2.778943e-20 | -19.55612 | -823.6738
O3TM2 | Tm | (4/3)Tm + O2 = (2/3)Tm2O3 | 2210 | 1936.85 | 2.889383e-17 | 3.80182e-20 | -19.42001 | -821.6589
O3TM2 | Tm | (4/3)Tm + O2 = (2/3)Tm2O3 | 2220 | 1946.85 | 3.941805e-17 | 5.186586e-20 | -19.28512 | -819.6438
O3TM2 | Tm | (4/3)Tm + O2 = (2/3)Tm2O3 | 2230 | 1956.85 | 5.362656e-17 | 7.056126e-20 | -19.15143 | -817.6285
O3TM2 | Tm | (4/3)Tm + O2 = (2/3)Tm2O3 | 2240 | 1966.85 | 7.275712e-17 | 9.573305e-20 | -19.01894 | -815.613
O3TM2 | Tm | (4/3)Tm + O2 = (2/3)Tm2O3 | 2250 | 1976.85 | 9.844592e-17 | 1.295341e-19 | -18.88762 | -813.5974
O3TM2 | Tm | (4/3)Tm + O2 = (2/3)Tm2O3 | 2260 | 1986.85 | 1.328502e-16 | 1.748029e-19 | -18.75745 | -811.5815
O3TM2 | Tm | (4/3)Tm + O2 = (2/3)Tm2O3 | 2270 | 1996.85 | 1.788069e-16 | 2.352722e-19 | -18.62843 | -809.5655
O3TM2 | Tm | (4/3)Tm + O2 = (2/3)Tm2O3 | 2280 | 2006.85 | 2.400374e-16 | 3.158386e-19 | -18.50053 | -807.5492
O3TM2 | Tm | (4/3)Tm + O2 = (2/3)Tm2O3 | 2290 | 2016.85 | 3.214111e-16 | 4.229093e-19 | -18.37375 | -805.5328
O3TM2 | Tm | (4/3)Tm + O2 = (2/3)Tm2O3 | 2300 | 2026.85 | 4.29284e-16 | 5.648473e-19 | -18.24807 | -803.5162
O3TM2 | Tm | (4/3)Tm + O2 = (2/3)Tm2O3 | 2310 | 2036.85 | 5.719324e-16 | 7.525426e-19 | -18.12347 | -801.4994
O3TM2 | Tm | (4/3)Tm + O2 = (2/3)Tm2O3 | 2320 | 2046.85 | 7.601072e-16 | 1.000141e-18 | -17.99994 | -799.4824
O3TM2 | Tm | (4/3)Tm + O2 = (2/3)Tm2O3 | 2330 | 2056.85 | 1.007741e-15 | 1.325975e-18 | -17.87746 | -797.4652
O3TM2 | Tm | (4/3)Tm + O2 = (2/3)Tm2O3 | 2340 | 2066.85 | 1.332848e-15 | 1.753747e-18 | -17.75603 | -795.4478
O3TM2 | Tm | (4/3)Tm + O2 = (2/3)Tm2O3 | 2350 | 2076.85 | 1.758664243e-15 | 2.314032e-18 | -17.63563 | -793.4302
O3TM2 | Tm | (4/3)Tm + O2 = (2/3)Tm2O3 | 2360 | 2086.85 | 2.315097097e-15 | 3.04618e-18 | -17.51624 | -791.4124
O3TM2 | Tm | (4/3)Tm + O2 = (2/3)Tm2O3 | 2370 | 2096.85 | 3.040551e-15 | 4.000724e-18 | -17.39786 | -789.3945
O3TM2 | Tm | (4/3)Tm + O2 = (2/3)Tm2O3 | 2380 | 2106.85 | 3.984232e-15 | 5.242411e-18 | -17.28047 | -787.3763
O3TM2 | Tm | (4/3)Tm + O2 = (2/3)Tm2O3 | 2390 | 2116.85 | 5.209055e-15 | 6.854019e-18 | -17.16405 | -785.358
O3TM2 | Tm | (4/3)Tm + O2 = (2/3)Tm2O3 | 2400 | 2126.85 | 6.795278e-15 | 8.941156e-18 | -17.04861 | -783.3394
O3TM2 | Tm | (4/3)Tm + O2 = (2/3)Tm2O3 | 2410 | 2136.85 | 8.845078156e-15 | 1.163826e-17 | -16.93411 | -781.3207
O3TM2 | Tm | (4/3)Tm + O2 = (2/3)Tm2O3 | 2420 | 2146.85 | 1.148825373e-14 | 1.511612e-17 | -16.82056 | -779.3018
O3TM2 | Tm | (4/3)Tm + O2 = (2/3)Tm2O3 | 2430 | 2156.85 | 1.488936e-14 | 1.959126e-17 | -16.70794 | -777.2827
O3TM2 | Tm | (4/3)Tm + O2 = (2/3)Tm2O3 | 2440 | 2166.85 | 1.925656e-14 | 2.533759e-17 | -16.59623 | -775.2634
O3TM2 | Tm | (4/3)Tm + O2 = (2/3)Tm2O3 | 2450 | 2176.85 | 2.485272e-14 | 3.270095e-17 | -16.48544 | -773.2439
O3TM2 | Tm | (4/3)Tm + O2 = (2/3)Tm2O3 | 2460 | 2186.85 | 3.200903e-14 | 4.211714e-17 | -16.37554 | -771.2242
O3TM2 | Tm | (4/3)Tm + O2 = (2/3)Tm2O3 | 2470 | 2196.85 | 4.114198e-14 | 5.413418e-17 | -16.26653 | -769.2043
O3TM2 | Tm | (4/3)Tm + O2 = (2/3)Tm2O3 | 2480 | 2206.85 | 5.277434e-14 | 6.943992e-17 | -16.15839 | -767.1842
O3TM2 | Tm | (4/3)Tm + O2 = (2/3)Tm2O3 | 2490 | 2216.85 | 6.756097e-14 | 8.889602e-17 | -16.05112 | -765.1639
O3TM2 | Tm | (4/3)Tm + O2 = (2/3)Tm2O3 | 2500 | 2226.85 | 8.63206854e-14 | 1.135798e-16 | -15.9447 | -763.1435
O3TM2 | Tm | (4/3)Tm + O2 = (2/3)Tm2O3 | 2510 | 2236.85 | 1.100753e-13 | 1.448359e-16 | -15.83912 | -761.1228
O3TM2 | Tm | (4/3)Tm + O2 = (2/3)Tm2O3 | 2520 | 2246.85 | 1.400977e-13 | 1.843391e-16 | -15.73438 | -759.102
O3TM2 | Tm | (4/3)Tm + O2 = (2/3)Tm2O3 | 2530 | 2256.85 | 1.779706e-13 | 2.341719e-16 | -15.63047 | -757.0809
O3TM2 | Tm | (4/3)Tm + O2 = (2/3)Tm2O3 | 2540 | 2266.85 | 2.256582e-13 | 2.969187e-16 | -15.52736 | -755.0597
O3TM2 | Tm | (4/3)Tm + O2 = (2/3)Tm2O3 | 2550 | 2276.85 | 2.855942e-13 | 3.757819e-16 | -15.42506 | -753.0382
O3TM2 | Tm | (4/3)Tm + O2 = (2/3)Tm2O3 | 2560 | 2286.85 | 3.607883e-13 | 4.747215e-16 | -15.32356 | -751.0166
O3TM2 | Tm | (4/3)Tm + O2 = (2/3)Tm2O3 | 2570 | 2296.85 | 4.549561e-13 | 5.986265e-16 | -15.22284 | -748.9948
O3TM2 | Tm | (4/3)Tm + O2 = (2/3)Tm2O3 | 2580 | 2306.85 | 5.72677e-13 | 7.535224e-16 | -15.1229 | -746.9728
O3TM2 | Tm | (4/3)Tm + O2 = (2/3)Tm2O3 | 2590 | 2316.85 | 7.195851299e-13 | 9.468225e-16 | -15.02373 | -744.9506
O3TM2 | Tm | (4/3)Tm + O2 = (2/3)Tm2O3 | 2600 | 2326.85 | 9.026007e-13 | 1.187632e-15 | -14.92532 | -742.9281
O3TM2 | Tm | (4/3)Tm + O2 = (2/3)Tm2O3 | 2610 | 2336.85 | 1.130209e-12 | 1.487118e-15 | -14.82765 | -740.9055
O3TM2 | Tm | (4/3)Tm + O2 = (2/3)Tm2O3 | 2620 | 2346.85 | 1.412799e-12 | 1.858946e-15 | -14.73073 | -738.8827
O3TM2 | Tm | (4/3)Tm + O2 = (2/3)Tm2O3 | 2630 | 2356.85 | 1.763067e-12 | 2.319825e-15 | -14.63454 | -736.8598
O3TM2 | Tm | (4/3)Tm + O2 = (2/3)Tm2O3 | 2640 | 2366.85 | 2.196506e-12 | 2.89014e-15 | -14.53908 | -734.8366
O3TM2 | Tm | (4/3)Tm + O2 = (2/3)Tm2O3 | 2650 | 2376.85 | 2.731992e-12 | 3.594726e-15 | -14.44433 | -732.8132
O3TM2 | Tm | (4/3)Tm + O2 = (2/3)Tm2O3 | 2660 | 2386.85 | 3.392484e-12 | 4.463795e-15 | -14.3503 | -730.7896
O3TM2 | Tm | (4/3)Tm + O2 = (2/3)Tm2O3 | 2670 | 2396.85 | 4.205868e-12 | 5.534037e-15 | -14.25696 | -728.7658
O3TM2 | Tm | (4/3)Tm + O2 = (2/3)Tm2O3 | 2680 | 2406.85 | 5.205958e-12 | 6.849945e-15 | -14.16431 | -726.7419
O3TM2 | Tm | (4/3)Tm + O2 = (2/3)Tm2O3 | 2690 | 2416.85 | 6.433699e-12 | 8.465393e-15 | -14.07235 | -724.7177
O3TM2 | Tm | (4/3)Tm + O2 = (2/3)Tm2O3 | 2700 | 2426.85 | 7.938590005e-12 | 1.044551e-14 | -13.98107 | -722.6933
O3TM2 | Tm | (4/3)Tm + O2 = (2/3)Tm2O3 | 2710 | 2436.85 | 9.780388497e-12 | 1.286893e-14 | -13.89046 | -720.6688
O3TM2 | Tm | (4/3)Tm + O2 = (2/3)Tm2O3 | 2720 | 2446.85 | 1.203113e-11 | 1.583043e-14 | -13.80051 | -718.644
O3TM2 | Tm | (4/3)Tm + O2 = (2/3)Tm2O3 | 2730 | 2456.85 | 1.477751e-11 | 1.944409e-14 | -13.71121 | -716.6191
O3TM2 | Tm | (4/3)Tm + O2 = (2/3)Tm2O3 | 2740 | 2466.85 | 1.812375725e-11 | 2.384705e-14 | -13.62257 | -714.594
O3TM2 | Tm | (4/3)Tm + O2 = (2/3)Tm2O3 | 2750 | 2476.85 | 2.219495e-11 | 2.920388e-14 | -13.53456 | -712.5686
O3TM2 | Tm | (4/3)Tm + O2 = (2/3)Tm2O3 | 2760 | 2486.85 | 2.714102e-11 | 3.571186e-14 | -13.44719 | -710.5431
O3TM2 | Tm | (4/3)Tm + O2 = (2/3)Tm2O3 | 2770 | 2496.85 | 3.31414e-11 | 4.360710695e-14 | -13.36044 | -708.5174
O3TM2 | Tm | (4/3)Tm + O2 = (2/3)Tm2O3 | 2780 | 2506.85 | 4.04106e-11 | 5.317184e-14 | -13.27432 | -706.4914
O3TM2 | Tm | (4/3)Tm + O2 = (2/3)Tm2O3 | 2790 | 2516.85 | 4.920463e-11 | 6.474293e-14 | -13.18881 | -704.4653
O3TM2 | Tm | (4/3)Tm + O2 = (2/3)Tm2O3 | 2800 | 2526.85 | 5.982869e-11 | 7.872196e-14 | -13.1039 | -702.439
O3TM2 | Tm | (4/3)Tm + O2 = (2/3)Tm2O3 | 2810 | 2536.85 | 7.264611e-11 | 9.558699e-14 | -13.0196 | -700.4125
O3TM2 | Tm | (4/3)Tm + O2 = (2/3)Tm2O3 | 2820 | 2546.85 | 8.808886e-11 | 1.159064e-13 | -12.93589 | -698.3858
O3TM2 | Tm | (4/3)Tm + O2 = (2/3)Tm2O3 | 2830 | 2556.85 | 1.066698e-10 | 1.403551e-13 | -12.85277 | -696.3589
O3TM2 | Tm | (4/3)Tm + O2 = (2/3)Tm2O3 | 2840 | 2566.85 | 1.289973e-10 | 1.697333e-13 | -12.77023 | -694.3318
O3TM2 | Tm | (4/3)Tm + O2 = (2/3)Tm2O3 | 2850 | 2576.85 | 1.557915e-10 | 2.049889e-13 | -12.68827 | -692.3045
O3TM2 | Tm | (4/3)Tm + O2 = (2/3)Tm2O3 | 2860 | 2586.85 | 1.879047e-10 | 2.47243e-13 | -12.60688 | -690.277
O3TM2 | Tm | (4/3)Tm + O2 = (2/3)Tm2O3 | 2870 | 2596.85 | 2.263433e-10 | 2.978202e-13 | -12.52605 | -688.2493
O3TM2 | Tm | (4/3)Tm + O2 = (2/3)Tm2O3 | 2880 | 2606.85 | 2.72295203e-10 | 3.582832e-13 | -12.44577 | -686.2214
O3TM2 | Tm | (4/3)Tm + O2 = (2/3)Tm2O3 | 2890 | 2616.85 | 3.271601e-10 | 4.304738e-13 | -12.36605 | -684.1933
O3TM2 | Tm | (4/3)Tm + O2 = (2/3)Tm2O3 | 2900 | 2626.85 | 3.925857e-10 | 5.165601e-13 | -12.28688 | -682.165
O3TM2 | Tm | (4/3)Tm + O2 = (2/3)Tm2O3 | 2910 | 2636.85 | 4.70509e-10 | 6.190907e-13 | -12.20825 | -680.1366
O3TM2 | Tm | (4/3)Tm + O2 = (2/3)Tm2O3 | 2920 | 2646.85 | 5.632047e-10 | 7.410589e-13 | -12.13015 | -678.1079
O3TM2 | Tm | (4/3)Tm + O2 = (2/3)Tm2O3 | 2930 | 2656.85 | 6.733411e-10 | 8.859751e-13 | -12.05258 | -676.079
O3TM2 | Tm | (4/3)Tm + O2 = (2/3)Tm2O3 | 2940 | 2666.85 | 8.040438e-10 | 1.057952e-12 | -11.97553 | -674.05
O3TM2 | Tm | (4/3)Tm + O2 = (2/3)Tm2O3 | 2950 | 2676.85 | 9.58971e-10 | 1.261804e-12 | -11.89901 | -672.0207
O3TM2 | Tm | (4/3)Tm + O2 = (2/3)Tm2O3 | 2960 | 2686.85 | 1.142398e-09 | 1.503156e-12 | -11.823 | -669.9912
O3TM2 | Tm | (4/3)Tm + O2 = (2/3)Tm2O3 | 2970 | 2696.85 | 1.359319e-09 | 1.788578e-12 | -11.74749 | -667.9616
O3TM2 | Tm | (4/3)Tm + O2 = (2/3)Tm2O3 | 2980 | 2706.85 | 1.615555e-09 | 2.125731e-12 | -11.67249 | -665.9317
O3TM2 | Tm | (4/3)Tm + O2 = (2/3)Tm2O3 | 2990 | 2716.85 | 1.917891e-09 | 2.523541e-12 | -11.59799 | -663.9017
O3TM2 | Tm | (4/3)Tm + O2 = (2/3)Tm2O3 | 3000 | 2726.85 | 2.274223e-09 | 2.992398e-12 | -11.52398 | -661.8714
O2U1 | U | U + O2 = UO2 | 300 | 26.85 | 1.874759e-177 | 2.466788e-180 | -179.6079 | -1031.565
O2U1 | U | U + O2 = UO2 | 310 | 36.85 | 2.325790548e-171 | 3.060251e-174 | -173.5142 | -1029.785
O2U1 | U | U + O2 = UO2 | 320 | 46.85 | 1.199365e-165 | 1.578112e-168 | -167.8019 | -1028.008
O2U1 | U | U + O2 = UO2 | 330 | 56.85 | 2.784357e-160 | 3.663628e-163 | -162.4361 | -1026.234
O2U1 | U | U + O2 = UO2 | 340 | 66.85 | 3.122179e-155 | 4.108131e-158 | -157.3864 | -1024.462
O2U1 | U | U + O2 = UO2 | 350 | 76.85 | 1.799814e-150 | 2.368176e-153 | -152.6256 | -1022.693
O2U1 | U | U + O2 = UO2 | 360 | 86.85 | 5.637756e-146 | 7.418099e-149 | -148.1297 | -1020.927
O2U1 | U | U + O2 = UO2 | 370 | 96.85 | 1.008245e-141 | 1.326638e-144 | -143.8772 | -1019.163
O2U1 | U | U + O2 = UO2 | 380 | 106.85 | 1.076023e-137 | 1.41582e-140 | -139.849 | -1017.403
O2U1 | U | U + O2 = UO2 | 390 | 116.85 | 7.13046e-134 | 9.382185e-137 | -136.0277 | -1015.645
O2U1 | U | U + O2 = UO2 | 400 | 126.85 | 3.040721e-130 | 4.000949e-133 | -132.3978 | -1013.89
O2U1 | U | U + O2 = UO2 | 410 | 136.85 | 8.618021e-127 | 1.13395e-129 | -128.9454 | -1012.138
O2U1 | U | U + O2 = UO2 | 420 | 146.85 | 1.671423e-123 | 2.199241e-126 | -125.6577 | -1010.388
O2U1 | U | U + O2 = UO2 | 430 | 156.85 | 2.277773e-120 | 2.99707e-123 | -122.5233 | -1008.642
O2U1 | U | U + O2 = UO2 | 440 | 166.85 | 2.234255e-117 | 2.939809e-120 | -119.5317 | -1006.898
O2U1 | U | U + O2 = UO2 | 450 | 176.85 | 1.612418e-114 | 2.121603e-117 | -116.6733 | -1005.157
O2U1 | U | U + O2 = UO2 | 460 | 186.85 | 8.734578e-112 | 1.149287e-114 | -113.9396 | -1003.419
O2U1 | U | U + O2 = UO2 | 470 | 196.85 | 3.61728e-109 | 4.759579e-112 | -111.3224 | -1001.683
O2U1 | U | U + O2 = UO2 | 480 | 206.85 | 1.164642e-106 | 1.532424e-109 | -108.8146 | -999.9502
O2U1 | U | U + O2 = UO2 | 490 | 216.85 | 2.960548e-104 | 3.895457e-107 | -106.4094 | -998.2197
O2U1 | U | U + O2 = UO2 | 500 | 226.85 | 6.026759e-102 | 7.929945e-105 | -104.1007 | -996.4916
O2U1 | U | U + O2 = UO2 | 510 | 236.85 | 9.954233e-100 | 1.309767e-102 | -101.8828 | -994.766
O2U1 | U | U + O2 = UO2 | 520 | 246.85 | 1.350166e-97 | 1.776534e-100 | -99.75043 | -993.0428
O2U1 | U | U + O2 = UO2 | 530 | 256.85 | 1.520792e-95 | 2.001041505e-98 | -97.69874 | -991.322
O2U1 | U | U + O2 = UO2 | 540 | 266.85 | 1.437288e-93 | 1.891168e-96 | -95.72327 | -989.6034
O2U1 | U | U + O2 = UO2 | 550 | 276.85 | 1.150726e-91 | 1.514113e-94 | -93.81984 | -987.887
O2U1 | U | U + O2 = UO2 | 560 | 286.85 | 7.874419e-90 | 1.036108e-92 | -91.9846 | -986.1728
O2U1 | U | U + O2 = UO2 | 570 | 296.85 | 4.643846e-88 | 6.110324e-91 | -90.21394 | -984.4606
O2U1 | U | U + O2 = UO2 | 580 | 306.85 | 2.378459e-86 | 3.129552e-89 | -88.50452 | -982.7506
O2U1 | U | U + O2 = UO2 | 590 | 316.85 | 1.065593e-84 | 1.402096e-87 | -86.85322 | -981.0425
O2U1 | U | U + O2 = UO2 | 600 | 326.85 | 4.204125341e-83 | 5.531744e-86 | -85.25714 | -979.3363
O2U1 | U | U + O2 = UO2 | 610 | 336.85 | 1.469836991e-81 | 1.933996e-84 | -83.71354 | -977.6321
O2U1 | U | U + O2 = UO2 | 620 | 346.85 | 4.580539e-80 | 6.027025e-83 | -82.2199 | -975.9296
O2U1 | U | U + O2 = UO2 | 630 | 356.85 | 1.279385e-78 | 1.683401e-81 | -80.77381 | -974.2289
O2U1 | U | U + O2 = UO2 | 640 | 366.85 | 3.219266e-77 | 4.235877e-80 | -79.37306 | -972.5299
O2U1 | U | U + O2 = UO2 | 650 | 376.85 | 7.332983e-76 | 9.648662e-79 | -78.01553 | -970.8325
O2U1 | U | U + O2 = UO2 | 660 | 386.85 | 1.518945e-74 | 1.998612e-77 | -76.69927 | -969.1367
O2U1 | U | U + O2 = UO2 | 670 | 396.85 | 2.873379e-73 | 3.780762e-76 | -75.42242 | -967.4425
O2U1 | U | U + O2 = UO2 | 680 | 406.85 | 4.983981e-72 | 6.557869e-75 | -74.18324 | -965.7497
O2U1 | U | U + O2 = UO2 | 690 | 416.85 | 7.956723e-71 | 1.046937e-73 | -72.98008 | -964.0583
O2U1 | U | U + O2 = UO2 | 700 | 426.85 | 1.173315e-69 | 1.543836e-72 | -71.8114 | -962.3683
O2U1 | U | U + O2 = UO2 | 710 | 436.85 | 1.603535e-68 | 2.10991512e-71 | -70.67574 | -960.6796
O2U1 | U | U + O2 = UO2 | 720 | 446.85 | 2.037537e-67 | 2.680969515e-70 | -69.57171 | -958.9921
O2U1 | U | U + O2 = UO2 | 730 | 456.85 | 2.414345e-66 | 3.17677e-69 | -68.49801 | -957.3059
O2U1 | U | U + O2 = UO2 | 740 | 466.85 | 2.675432e-65 | 3.520305e-68 | -67.45342 | -955.6207
O2U1 | U | U + O2 = UO2 | 750 | 476.85 | 2.780076e-64 | 3.657995e-67 | -66.43676 | -953.9367
O2U1 | U | U + O2 = UO2 | 760 | 486.85 | 2.715776e-63 | 3.573389e-66 | -65.44692 | -952.2537
O2U1 | U | U + O2 = UO2 | 770 | 496.85 | 2.500083e-62 | 3.289582e-65 | -64.48286 | -950.5717
O2U1 | U | U + O2 = UO2 | 780 | 506.85 | 2.173866e-61 | 2.860351e-64 | -63.54358 | -948.8906
O2U1 | U | U + O2 = UO2 | 790 | 516.85 | 1.789262e-60 | 2.354292e-63 | -62.62814 | -947.2104
O2U1 | U | U + O2 = UO2 | 800 | 526.85 | 1.39693e-59 | 1.838066e-62 | -61.73564 | -945.5311
O2U1 | U | U + O2 = UO2 | 810 | 536.85 | 1.036545748e-58 | 1.363876e-61 | -60.86523 | -943.8525
O2U1 | U | U + O2 = UO2 | 820 | 546.85 | 7.323627e-58 | 9.636351e-61 | -60.01609 | -942.1746
O2U1 | U | U + O2 = UO2 | 830 | 556.85 | 4.935829e-57 | 6.494512e-60 | -59.18745 | -940.4974
O2U1 | U | U + O2 = UO2 | 840 | 566.85 | 3.178523e-56 | 4.182267505e-59 | -58.37859 | -938.8209
O2U1 | U | U + O2 = UO2 | 850 | 576.85 | 1.958948e-55 | 2.577563e-58 | -57.58879 | -937.1449
O2U1 | U | U + O2 = UO2 | 860 | 586.85 | 1.157232e-54 | 1.522674e-57 | -56.81739 | -935.4695
O2U1 | U | U + O2 = UO2 | 870 | 596.85 | 6.562293e-54 | 8.634596e-57 | -56.06376 | -933.7945
O2U1 | U | U + O2 = UO2 | 880 | 606.85 | 3.577146e-53 | 4.706771e-56 | -55.32728 | -932.12
O2U1 | U | U + O2 = UO2 | 890 | 616.85 | 1.876914e-52 | 2.469624e-55 | -54.60737 | -930.4459
O2U1 | U | U + O2 = UO2 | 900 | 626.85 | 9.491485e-52 | 1.24888e-54 | -53.90348 | -928.7721
O2U1 | U | U + O2 = UO2 | 910 | 636.85 | 4.631658e-51 | 6.094287e-54 | -53.21508 | -927.0987
O2U1 | U | U + O2 = UO2 | 920 | 646.85 | 2.183529e-50 | 2.873065e-53 | -52.54165 | -925.4255
O2U1 | U | U + O2 = UO2 | 930 | 656.85 | 9.956061196e-50 | 1.310008e-52 | -51.88273 | -923.7525
O2U1 | U | U + O2 = UO2 | 940 | 666.85 | 4.395285e-49 | 5.78327e-52 | -51.23783 | -922.0796
O2U1 | U | U + O2 = UO2 | 942 | 668.85 | 5.892817e-49 | 7.753707e-52 | -51.11049 | -921.7451
O2U1 | U | U + O2 = UO2 | 942 | 668.85 | 5.892817e-49 | 7.753707e-52 | -51.11049 | -921.7451
O2U1 | U | U + O2 = UO2 | 950 | 676.85 | 1.886237e-48 | 2.481891e-51 | -50.60522 | -920.3834
O2U1 | U | U + O2 = UO2 | 960 | 686.85 | 7.858025e-48 | 1.033951e-50 | -49.9855 | -918.6819
O2U1 | U | U + O2 = UO2 | 970 | 696.85 | 3.178465e-47 | 4.182191e-50 | -49.3786 | -916.981
O2U1 | U | U + O2 = UO2 | 980 | 706.85 | 1.249397e-46 | 1.643944e-49 | -48.78411 | -915.2808
O2U1 | U | U + O2 = UO2 | 990 | 716.85 | 4.776822e-46 | 6.285292e-49 | -48.20167 | -913.5813
O2U1 | U | U + O2 = UO2 | 1000 | 726.85 | 1.777847e-45 | 2.339272e-48 | -47.63092 | -911.8824
O2U1 | U | U + O2 = UO2 | 1010 | 736.85 | 6.44634e-45 | 8.482026e-48 | -47.0715 | -910.1842
O2U1 | U | U + O2 = UO2 | 1020 | 746.85 | 2.27892e-44 | 2.998579e-47 | -46.52308 | -908.4866
O2U1 | U | U + O2 = UO2 | 1030 | 756.85 | 7.860724e-44 | 1.034306e-46 | -45.98535 | -906.7898
O2U1 | U | U + O2 = UO2 | 1040 | 766.85 | 2.647412e-43 | 3.483437e-46 | -45.45799 | -905.0935
O2U1 | U | U + O2 = UO2 | 1049 | 775.8499999 | 7.741404e-43 | 1.018606e-45 | -44.99199 | -903.5675
O2U1 | U | U + O2 = UO2 | 1049 | 775.8499999 | 7.741404e-43 | 1.018606e-45 | -44.99199 | -903.5675
O2U1 | U | U + O2 = UO2 | 1050 | 776.85 | 8.716217739e-43 | 1.146871e-45 | -44.94049 | -903.3934
O2U1 | U | U + O2 = UO2 | 1060 | 786.85 | 2.818615e-42 | 3.708704e-45 | -44.43078 | -901.6535
O2U1 | U | U + O2 = UO2 | 1070 | 796.85 | 8.915838e-42 | 1.173137e-44 | -43.93065 | -899.9146
O2U1 | U | U + O2 = UO2 | 1080 | 806.85 | 2.760411e-41 | 3.632119e-44 | -43.43984 | -898.1768
O2U1 | U | U + O2 = UO2 | 1090 | 816.85 | 8.370027e-41 | 1.101319e-43 | -42.95809 | -896.4402
O2U1 | U | U + O2 = UO2 | 1100 | 826.85 | 2.48696e-40 | 3.272316e-43 | -42.48514 | -894.7046
O2U1 | U | U + O2 = UO2 | 1110 | 836.85 | 7.244992e-40 | 9.532884e-43 | -42.02078 | -892.9701
O2U1 | U | U + O2 = UO2 | 1120 | 846.85 | 2.070446e-39 | 2.724271e-42 | -41.56475 | -891.2367
O2U1 | U | U + O2 = UO2 | 1130 | 856.85 | 5.80722e-39 | 7.641079e-42 | -41.11685 | -889.5044
O2U1 | U | U + O2 = UO2 | 1140 | 866.85 | 1.599429541e-38 | 2.104513e-41 | -40.67685 | -887.7732
O2U1 | U | U + O2 = UO2 | 1150 | 876.85 | 4.327735e-38 | 5.694389e-41 | -40.24455 | -886.043
O2U1 | U | U + O2 = UO2 | 1160 | 886.85 | 1.150944e-37 | 1.514401e-40 | -39.81976 | -884.314
O2U1 | U | U + O2 = UO2 | 1170 | 896.85 | 3.009807e-37 | 3.960272e-40 | -39.40228 | -882.586
O2U1 | U | U + O2 = UO2 | 1180 | 906.85 | 7.742823e-37 | 1.018792e-39 | -38.99191 | -880.8591
O2U1 | U | U + O2 = UO2 | 1190 | 916.85 | 1.960271e-36 | 2.579305e-39 | -38.5885 | -879.1332
O2U1 | U | U + O2 = UO2 | 1200 | 926.85 | 4.886108e-36 | 6.429089e-39 | -38.19185 | -877.4085
O2U1 | U | U + O2 = UO2 | 1210 | 936.85 | 1.199521e-35 | 1.578317e-38 | -37.80181 | -875.6848
O2U1 | U | U + O2 = UO2 | 1220 | 946.85 | 2.901434e-35 | 3.817676e-38 | -37.4182 | -873.9621
O2U1 | U | U + O2 = UO2 | 1230 | 956.85 | 6.917277e-35 | 9.101681e-38 | -37.04088 | -872.2405
O2U1 | U | U + O2 = UO2 | 1240 | 966.85 | 1.626025e-34 | 2.139507e-37 | -36.66969 | -870.52
O2U1 | U | U + O2 = UO2 | 1250 | 976.85 | 3.769955e-34 | 4.960467e-37 | -36.30448 | -868.8005
O2U1 | U | U + O2 = UO2 | 1260 | 986.85 | 8.623913e-34 | 1.134725e-36 | -35.94511 | -867.0821
O2U1 | U | U + O2 = UO2 | 1270 | 996.85 | 1.947018e-33 | 2.561866e-36 | -35.59144 | -865.3647
O2U1 | U | U + O2 = UO2 | 1280 | 1006.85 | 4.339772e-33 | 5.710226e-36 | -35.24335 | -863.6484
O2U1 | U | U + O2 = UO2 | 1290 | 1016.85 | 9.552663e-33 | 1.256929e-35 | -34.90069 | -861.9332
O2U1 | U | U + O2 = UO2 | 1300 | 1026.85 | 2.077153e-32 | 2.733096e-35 | -34.56335 | -860.2189
O2U1 | U | U + O2 = UO2 | 1310 | 1036.85 | 4.462935e-32 | 5.872282e-35 | -34.23119 | -858.5057
O2U1 | U | U + O2 = UO2 | 1320 | 1046.85 | 9.47761e-32 | 1.247054e-34 | -33.90411 | -856.7936
O2U1 | U | U + O2 = UO2 | 1330 | 1056.85 | 1.989839e-31 | 2.618209e-34 | -33.582 | -855.0825
O2U1 | U | U + O2 = UO2 | 1340 | 1066.85 | 4.13132e-31 | 5.435947e-34 | -33.26472 | -853.3724
O2U1 | U | U + O2 = UO2 | 1350 | 1076.85 | 8.484366e-31 | 1.116364e-33 | -32.95219 | -851.6634
O2U1 | U | U + O2 = UO2 | 1360 | 1086.85 | 1.723909e-30 | 2.268301e-33 | -32.6443 | -849.9554
O2U1 | U | U + O2 = UO2 | 1370 | 1096.85 | 3.466371e-30 | 4.561014e-33 | -32.34094 | -848.2484
O2U1 | U | U + O2 = UO2 | 1380 | 1106.85 | 6.899225e-30 | 9.077927e-33 | -32.04201 | -846.5425
O2U1 | U | U + O2 = UO2 | 1390 | 1116.85 | 1.359521e-29 | 1.788843e-32 | -31.74743 | -844.8376
O2U1 | U | U + O2 = UO2 | 1400 | 1126.85 | 2.652924e-29 | 3.49069e-32 | -31.45709 | -843.1337
O2U1 | U | U + O2 = UO2 | 1408 | 1134.85 | 4.497791e-29 | 5.918146e-32 | -31.22781 | -841.7713
O2U1 | U | U + O2 = UO2 | 1408 | 1134.85 | 4.497791e-29 | 5.918146e-32 | -31.22781 | -841.7713
O2U1 | U | U + O2 = UO2 | 1410 | 1136.85 | 5.133212e-29 | 6.754226e-32 | -31.17042 | -841.4178
O2U1 | U | U + O2 = UO2 | 1420 | 1146.85 | 9.883425e-29 | 1.300451e-31 | -30.88591 | -839.6505
O2U1 | U | U + O2 = UO2 | 1430 | 1156.85 | 1.88554e-28 | 2.480974e-31 | -30.60538 | -837.8835
O2U1 | U | U + O2 = UO2 | 1440 | 1166.85 | 3.564981e-28 | 4.690765e-31 | -30.32876 | -836.1168
O2U1 | U | U + O2 = UO2 | 1450 | 1176.85 | 6.681168e-28 | 8.79101e-31 | -30.05596 | -834.3504
O2U1 | U | U + O2 = UO2 | 1460 | 1186.85 | 1.241365e-27 | 1.633376e-30 | -29.78691 | -832.5843
O2U1 | U | U + O2 = UO2 | 1470 | 1196.85 | 2.287049e-27 | 3.009275e-30 | -29.52154 | -830.8186
O2U1 | U | U + O2 = UO2 | 1480 | 1206.85 | 4.178824215e-27 | 5.498453e-30 | -29.25976 | -829.0531
O2U1 | U | U + O2 = UO2 | 1490 | 1216.85 | 7.573695e-27 | 9.965388e-30 | -29.00151 | -827.2879
O2U1 | U | U + O2 = UO2 | 1500 | 1226.85 | 1.36178e-26 | 1.791816e-29 | -28.74671 | -825.5231
O2U1 | U | U + O2 = UO2 | 1510 | 1236.85 | 2.429518e-26 | 3.196734e-29 | -28.49529 | -823.7586
O2U1 | U | U + O2 = UO2 | 1520 | 1246.85 | 4.301439e-26 | 5.659788e-29 | -28.2472 | -821.9944
O2U1 | U | U + O2 = UO2 | 1530 | 1256.85 | 7.558804e-26 | 9.945794e-29 | -28.00236 | -820.2306
O2U1 | U | U + O2 = UO2 | 1540 | 1266.85 | 1.318564e-25 | 1.734953e-28 | -27.76071 | -818.4671
O2U1 | U | U + O2 = UO2 | 1550 | 1276.85 | 2.283598979e-25 | 3.004735e-28 | -27.52219 | -816.7039
O2U1 | U | U + O2 = UO2 | 1560 | 1286.85 | 3.927073e-25 | 5.167201e-28 | -27.28674 | -814.9411
O2U1 | U | U + O2 = UO2 | 1570 | 1296.85 | 6.706673e-25 | 8.82457e-28 | -27.05431 | -813.1786
O2U1 | U | U + O2 = UO2 | 1580 | 1306.85 | 1.137605e-24 | 1.496848e-27 | -26.82482 | -811.4165
O2U1 | U | U + O2 = UO2 | 1590 | 1316.85 | 1.916802e-24 | 2.522108e-27 | -26.59824 | -809.6547
O2U1 | U | U + O2 = UO2 | 1600 | 1326.85 | 3.208625e-24 | 4.221875e-27 | -26.37449 | -807.8933
O2U1 | U | U + O2 = UO2 | 1610 | 1336.85 | 5.336658612e-24 | 7.021919e-27 | -26.15354 | -806.1323
O2U1 | U | U + O2 = UO2 | 1620 | 1346.85 | 8.82023373e-24 | 1.160557e-26 | -25.93533 | -804.3716
O2U1 | U | U + O2 = UO2 | 1630 | 1356.85 | 1.448776e-23 | 1.906284e-26 | -25.71981 | -802.6113
O2U1 | U | U + O2 = UO2 | 1640 | 1366.85 | 2.365277e-23 | 3.112207e-26 | -25.50693 | -800.8514
O2U1 | U | U + O2 = UO2 | 1650 | 1376.85 | 3.838576e-23 | 5.050758e-26 | -25.29664 | -799.0919
O2U1 | U | U + O2 = UO2 | 1660 | 1386.85 | 6.193161e-23 | 8.148896e-26 | -25.0889 | -797.3328
O2U1 | U | U + O2 = UO2 | 1670 | 1396.85 | 9.934689e-23 | 1.307196e-25 | -24.88366 | -795.574
O2U1 | U | U + O2 = UO2 | 1680 | 1406.85 | 1.584675e-22 | 2.085099e-25 | -24.68087 | -793.8157
O2U1 | U | U + O2 = UO2 | 1690 | 1416.85 | 2.513703e-22 | 3.307504e-25 | -24.4805 | -792.0578
O2U1 | U | U + O2 = UO2 | 1700 | 1426.85 | 3.965678e-22 | 5.217998e-25 | -24.2825 | -790.3003
O2U1 | U | U + O2 = UO2 | 1700 | 1426.85 | 3.966e-22 | 5.218421e-25 | -24.28246 | -790.2991
O2U1 | U | U + O2 = UO2 | 1710 | 1436.85 | 6.222893e-22 | 8.188018e-25 | -24.08682 | -788.5432
O2U1 | U | U + O2 = UO2 | 1720 | 1446.85 | 9.713574e-22 | 1.278102e-24 | -23.89343 | -786.7865
O2U1 | U | U + O2 = UO2 | 1730 | 1456.85 | 1.508401659e-21 | 1.984739025e-24 | -23.7023 | -785.0303
O2U1 | U | U + O2 = UO2 | 1740 | 1466.85 | 2.330477e-21 | 3.066417e-24 | -23.51337 | -783.2745
O2U1 | U | U + O2 = UO2 | 1750 | 1476.85 | 3.582615e-21 | 4.713967e-24 | -23.32661 | -781.5191
O2U1 | U | U + O2 = UO2 | 1760 | 1486.85 | 5.480496e-21 | 7.211178e-24 | -23.14199 | -779.7642
O2U1 | U | U + O2 = UO2 | 1770 | 1496.85 | 8.343339e-21 | 1.097808e-23 | -22.95947 | -778.0098
O2U1 | U | U + O2 = UO2 | 1780 | 1506.85 | 1.264141e-20 | 1.663343e-23 | -22.77902 | -776.2558
O2U1 | U | U + O2 = UO2 | 1790 | 1516.85 | 1.90643e-20 | 2.508461e-23 | -22.60059 | -774.5023
O2U1 | U | U + O2 = UO2 | 1800 | 1526.85 | 2.861870222e-20 | 3.765619e-23 | -22.42416 | -772.7493
O2U1 | U | U + O2 = UO2 | 1810 | 1536.85 | 4.276764e-20 | 5.627322e-23 | -22.2497 | -770.9968
O2U1 | U | U + O2 = UO2 | 1820 | 1546.85 | 6.362814e-20 | 8.372124e-23 | -22.07716 | -769.2448
O2U1 | U | U + O2 = UO2 | 1830 | 1556.85 | 9.425038e-20 | 1.240137e-22 | -21.90653 | -767.4932
O2U1 | U | U + O2 = UO2 | 1840 | 1566.85 | 1.390105e-19 | 1.829086e-22 | -21.73777 | -765.7422
O2U1 | U | U + O2 = UO2 | 1850 | 1576.85 | 2.041611e-19 | 2.68633e-22 | -21.57084 | -763.9918
O2U1 | U | U + O2 = UO2 | 1860 | 1586.85 | 2.985991e-19 | 3.928935e-22 | -21.40573 | -762.2418
O2U1 | U | U + O2 = UO2 | 1870 | 1596.85 | 4.349336e-19 | 5.72281e-22 | -21.24239 | -760.4924
O2U1 | U | U + O2 = UO2 | 1880 | 1606.85 | 6.309639e-19 | 8.302156e-22 | -21.08081 | -758.7435
O2U1 | U | U + O2 = UO2 | 1890 | 1616.85 | 9.117184e-19 | 1.19963e-21 | -20.92095 | -756.9952
O2U1 | U | U + O2 = UO2 | 1900 | 1626.85 | 1.312256e-18 | 1.726653e-21 | -20.76279 | -755.2475
O2U1 | U | U + O2 = UO2 | 1910 | 1636.85 | 1.881502e-18 | 2.47566e-21 | -20.60631 | -753.5003
O2U1 | U | U + O2 = UO2 | 1920 | 1646.85 | 2.687476e-18 | 3.536152e-21 | -20.45147 | -751.7538
O2U1 | U | U + O2 = UO2 | 1930 | 1656.85 | 3.824403e-18 | 5.032109e-21 | -20.29825 | -750.0078
O2U1 | U | U + O2 = UO2 | 1940 | 1666.85 | 5.42234e-18 | 7.134658e-21 | -20.14663 | -748.2624
O2U1 | U | U + O2 = UO2 | 1950 | 1676.85 | 7.660165e-18 | 1.007917e-20 | -19.99658 | -746.5177
O2U1 | U | U + O2 = UO2 | 1960 | 1686.85 | 1.078305e-17 | 1.418822e-20 | -19.84807 | -744.7736
O2U1 | U | U + O2 = UO2 | 1970 | 1696.85 | 1.512587e-17 | 1.990246e-20 | -19.70109 | -743.0301
O2U1 | U | U + O2 = UO2 | 1980 | 1706.85 | 2.114449e-17 | 2.782169e-20 | -19.55562 | -741.2873
O2U1 | U | U + O2 = UO2 | 1990 | 1716.85 | 2.94574e-17 | 3.875974e-20 | -19.41162 | -739.5452
O2U1 | U | U + O2 = UO2 | 2010 | 1736.85 | 5.660277e-17 | 7.447733e-20 | -19.12798 | -736.0629
O2U1 | U | U + O2 = UO2 | 2020 | 1746.85 | 7.807741e-17 | 1.027334e-19 | -18.98829 | -734.3229
O2U1 | U | U + O2 = UO2 | 2030 | 1756.85 | 1.07354e-16 | 1.412552e-19 | -18.85 | -732.5835
O2U1 | U | U + O2 = UO2 | 2040 | 1766.85 | 1.471418e-16 | 1.936077e-19 | -18.71308 | -730.845
O2U1 | U | U + O2 = UO2 | 2050 | 1776.85 | 2.010477e-16 | 2.645365e-19 | -18.57751 | -729.1071
O2U1 | U | U + O2 = UO2 | 2060 | 1786.85 | 2.738588e-16 | 3.603405e-19 | -18.44329 | -727.3701
O2U1 | U | U + O2 = UO2 | 2070 | 1796.85 | 3.719097e-16 | 4.893548e-19 | -18.31038 | -725.6338
O2U1 | U | U + O2 = UO2 | 2080 | 1806.85 | 5.03559e-16 | 6.625776e-19 | -18.17876 | -723.8983
O2U1 | U | U + O2 = UO2 | 2090 | 1816.85 | 6.798037e-16 | 8.944786e-19 | -18.04843 | -722.1636
O2U1 | U | U + O2 = UO2 | 2100 | 1826.85 | 9.150713e-16 | 1.204041e-18 | -17.91936 | -720.4297
O2U1 | U | U + O2 = UO2 | 2110 | 1836.85 | 1.228237e-15 | 1.616101e-18 | -17.79153 | -718.6967
O2U1 | U | U + O2 = UO2 | 2120 | 1846.85 | 1.643926e-15 | 2.163061e-18 | -17.66493 | -716.9646
O2U1 | U | U + O2 = UO2 | 2130 | 1856.85 | 2.19418e-15 | 2.887079e-18 | -17.53954 | -715.2333
O2U1 | U | U + O2 = UO2 | 2140 | 1866.85 | 2.920578e-15 | 3.842865e-18 | -17.41534 | -713.5029
O2U1 | U | U + O2 = UO2 | 2150 | 1876.85 | 3.876929e-15 | 5.101223e-18 | -17.29233 | -711.7734
O2U1 | U | U + O2 = UO2 | 2160 | 1886.85 | 5.132697e-15 | 6.753548e-18 | -17.17047 | -710.0448
O2U1 | U | U + O2 = UO2 | 2170 | 1896.85 | 6.777313e-15 | 8.917517e-18 | -17.04976 | -708.3172
O2U1 | U | U + O2 = UO2 | 2180 | 1906.85 | 8.925634e-15 | 1.174426e-17 | -16.93017 | -706.5905
O2U1 | U | U + O2 = UO2 | 2190 | 1916.85 | 1.172479e-14 | 1.542736e-17 | -16.81171 | -704.8648
O2U1 | U | U + O2 = UO2 | 2200 | 1926.85 | 1.536281e-14 | 2.021423e-17 | -16.69434 | -703.1401
O2U1 | U | U + O2 = UO2 | 2210 | 1936.85 | 2.007937e-14 | 2.642022e-17 | -16.57806 | -701.4164
O2U1 | U | U + O2 = UO2 | 2220 | 1946.85 | 2.617927e-14 | 3.444641e-17 | -16.46286 | -699.6938
O2U1 | U | U + O2 = UO2 | 2230 | 1956.85 | 3.404921e-14 | 4.480159e-17 | -16.34871 | -697.9722
O2U1 | U | U + O2 = UO2 | 2240 | 1966.85 | 4.417862e-14 | 5.812977e-17 | -16.2356 | -696.2517
O2U1 | U | U + O2 = UO2 | 2250 | 1976.85 | 5.718558e-14 | 7.524419e-17 | -16.12353 | -694.5323
O2U1 | U | U + O2 = UO2 | 2260 | 1986.85 | 7.384877e-14 | 9.716943e-17 | -16.01247 | -692.814
O2U1 | U | U + O2 = UO2 | 2270 | 1996.85 | 9.514704e-14 | 1.251935e-16 | -15.90242 | -691.0968
O2U1 | U | U + O2 = UO2 | 2280 | 2006.85 | 1.223081354e-13 | 1.609318e-16 | -15.79336 | -689.3808
O2U1 | U | U + O2 = UO2 | 2290 | 2016.85 | 1.568685627e-13 | 2.06406e-16 | -15.68528 | -687.666
O2U1 | U | U + O2 = UO2 | 2300 | 2026.85 | 2.007471e-13 | 2.641409e-16 | -15.57816 | -685.9524
O2U1 | U | U + O2 = UO2 | 2310 | 2036.85 | 2.563347e-13 | 3.372825e-16 | -15.47201 | -684.24
O2U1 | U | U + O2 = UO2 | 2320 | 2046.85 | 3.266046e-13 | 4.297428e-16 | -15.36679 | -682.5289
O2U1 | U | U + O2 = UO2 | 2330 | 2056.85 | 4.152459e-13 | 5.463761e-16 | -15.26251 | -680.8191
O2U1 | U | U + O2 = UO2 | 2340 | 2066.85 | 5.26827e-13 | 6.931934e-16 | -15.15915 | -679.1105
O2U1 | U | U + O2 = UO2 | 2350 | 2076.85 | 6.669936e-13 | 8.776231e-16 | -15.05669 | -677.4033
O2U1 | U | U + O2 = UO2 | 2360 | 2086.85 | 8.42708e-13 | 1.108826e-15 | -14.95514 | -675.6974
O2U1 | U | U + O2 = UO2 | 2370 | 2096.85 | 1.06254e-12 | 1.398079e-15 | -14.85447 | -673.9929
O2U1 | U | U + O2 = UO2 | 2380 | 2106.85 | 1.337016e-12 | 1.759232e-15 | -14.75468 | -672.2898
O2U1 | U | U + O2 = UO2 | 2390 | 2116.85 | 1.679043e-12 | 2.209267e-15 | -14.65575 | -670.5881
O2U1 | U | U + O2 = UO2 | 2400 | 2126.85 | 2.104413e-12 | 2.768965e-15 | -14.55768 | -668.8879
O2U1 | U | U + O2 = UO2 | 2410 | 2136.85 | 2.632415e-12 | 3.463703e-15 | -14.46046 | -667.1892
O2U1 | U | U + O2 = UO2 | 2420 | 2146.85 | 3.286559471e-12 | 4.32442e-15 | -14.36407 | -665.492
O2U1 | U | U + O2 = UO2 | 2430 | 2156.85 | 4.095457e-12 | 5.38876e-15 | -14.26851 | -663.7963
O2U1 | U | U + O2 = UO2 | 2440 | 2166.85 | 5.093855e-12 | 6.702441e-15 | -14.17377 | -662.1021
O2U1 | U | U + O2 = UO2 | 2450 | 2176.85 | 6.323877e-12 | 8.320891e-15 | -14.07983 | -660.4096
O2U1 | U | U + O2 = UO2 | 2460 | 2186.85 | 7.8365e-12 | 1.031118e-14 | -13.98669 | -658.7187
O2U1 | U | U + O2 = UO2 | 2470 | 2196.85 | 9.693304e-12 | 1.275435e-14 | -13.89434 | -657.0294
O2U1 | U | U + O2 = UO2 | 2480 | 2206.85 | 1.196855e-11 | 1.574809e-14 | -13.80277 | -655.3418
O2U1 | U | U + O2 = UO2 | 2490 | 2216.85 | 1.475162e-11 | 1.941003e-14 | -13.71197 | -653.6559
O2U1 | U | U + O2 = UO2 | 2500 | 2226.85 | 1.814995e-11 | 2.388151e-14 | -13.62194 | -651.9718
O2U1 | U | U + O2 = UO2 | 2510 | 2236.85 | 2.22924e-11 | 2.933211e-14 | -13.53266 | -650.2894
O2U1 | U | U + O2 = UO2 | 2520 | 2246.85 | 2.733332e-11 | 3.59649e-14 | -13.44412 | -648.6088
O2U1 | U | U + O2 = UO2 | 2530 | 2256.85 | 3.345726e-11 | 4.402271e-14 | -13.35632 | -646.93
O2U1 | U | U + O2 = UO2 | 2540 | 2266.85 | 4.08845e-11 | 5.379539e-14 | -13.26925 | -645.2531
O2U1 | U | U + O2 = UO2 | 2550 | 2276.85 | 4.987758e-11 | 6.562839e-14 | -13.18291 | -643.5781
O2U1 | U | U + O2 = UO2 | 2560 | 2286.85 | 6.074887e-11 | 7.993272e-14 | -13.09728 | -641.9051
O2U1 | U | U + O2 = UO2 | 2570 | 2296.85 | 7.386944e-11 | 9.719664e-14 | -13.01235 | -640.2339
O2U1 | U | U + O2 = UO2 | 2580 | 2306.85 | 8.967943286e-11 | 1.179993e-13 | -12.92812 | -638.5648
O2U1 | U | U + O2 = UO2 | 2590 | 2316.85 | 1.087e-10 | 1.430264e-13 | -12.84458 | -636.8977
O2U1 | U | U + O2 = UO2 | 2600 | 2326.85 | 1.315475e-10 | 1.730888e-13 | -12.76173 | -635.2326
O2U1 | U | U + O2 = UO2 | 2610 | 2336.85 | 1.589494e-10 | 2.091439e-13 | -12.67955 | -633.5697
O2U1 | U | U + O2 = UO2 | 2620 | 2346.85 | 1.917633e-10 | 2.523201e-13 | -12.59805 | -631.9088
O2U1 | U | U + O2 = UO2 | 2630 | 2356.85 | 2.309986e-10 | 3.039455e-13 | -12.5172 | -630.2502
O2U1 | U | U + O2 = UO2 | 2640 | 2366.85 | 2.778417e-10 | 3.655811e-13 | -12.43702 | -628.5937
O2U1 | U | U + O2 = UO2 | 2650 | 2376.85 | 3.336847e-10 | 4.390588e-13 | -12.35748 | -626.9394
O2U1 | U | U + O2 = UO2 | 2660 | 2386.85 | 4.001592e-10 | 5.265252e-13 | -12.27858 | -625.2874
O2U1 | U | U + O2 = UO2 | 2670 | 2396.85 | 4.791736e-10 | 6.304916e-13 | -12.20032 | -623.6377
O2U1 | U | U + O2 = UO2 | 2670 | 2396.85 | 4.791736e-10 | 6.304916e-13 | -12.20032 | -623.6377
O2U1 | U | U + O2 = UO2 | 2670 | 2396.85 | 4.791736e-10 | 6.304916e-13 | -12.20032 | -623.6377
O2U1 | U | U + O2 = UO2 | 2680 | 2406.85 | 5.72776e-10 | 7.536526e-13 | -12.12283 | -621.9975
O2U1 | U | U + O2 = UO2 | 2690 | 2416.85 | 6.836648e-10 | 8.99559e-13 | -12.04597 | -620.3602
O2U1 | U | U + O2 = UO2 | 2700 | 2426.85 | 8.148459e-10 | 1.072166e-12 | -11.96974 | -618.7259
O2U1 | U | U + O2 = UO2 | 2710 | 2436.85 | 9.698147e-10 | 1.276072e-12 | -11.89412 | -617.0945
O2U1 | U | U + O2 = UO2 | 2720 | 2446.85 | 1.15263e-09 | 1.516619e-12 | -11.81912 | -615.466
O2U1 | U | U + O2 = UO2 | 2730 | 2456.85 | 1.368000953e-09 | 1.800001e-12 | -11.74473 | -613.8404
O2U1 | U | U + O2 = UO2 | 2740 | 2466.85 | 1.621379e-09 | 2.133393e-12 | -11.67093 | -612.2177
O2U1 | U | U + O2 = UO2 | 2750 | 2476.85 | 1.919071907e-09 | 2.525095e-12 | -11.59772 | -610.5979
O2U1 | U | U + O2 = UO2 | 2760 | 2486.85 | 2.268366e-09 | 2.984692e-12 | -11.5251 | -608.9809
O2U1 | U | U + O2 = UO2 | 2770 | 2496.85 | 2.677669e-09 | 3.523248e-12 | -11.45306 | -607.3668
O2U1 | U | U + O2 = UO2 | 2780 | 2506.85 | 3.156667e-09 | 4.153509e-12 | -11.38158 | -605.7556
O2U1 | U | U + O2 = UO2 | 2790 | 2516.85 | 3.716509e-09 | 4.890143e-12 | -11.31068 | -604.1472
O2U1 | U | U + O2 = UO2 | 2800 | 2526.85 | 4.37001e-09 | 5.750013e-12 | -11.24033 | -602.5416
O2U1 | U | U + O2 = UO2 | 2810 | 2536.85 | 5.131882e-09 | 6.752477e-12 | -11.17054 | -600.9388
O2U1 | U | U + O2 = UO2 | 2820 | 2546.85 | 6.018995723e-09 | 7.919731e-12 | -11.10129 | -599.3388
O2U1 | U | U + O2 = UO2 | 2830 | 2556.85 | 7.050671e-09 | 9.277198e-12 | -11.03258 | -597.7417
O2U1 | U | U + O2 = UO2 | 2840 | 2566.85 | 8.24901e-09 | 1.085396e-11 | -10.96441 | -596.1473
O2U1 | U | U + O2 = UO2 | 2850 | 2576.85 | 9.639267e-09 | 1.268325e-11 | -10.89677 | -594.5556
O2U1 | U | U + O2 = UO2 | 2860 | 2586.85 | 1.125026e-08 | 1.480298e-11 | -10.82965 | -592.9668
O2U1 | U | U + O2 = UO2 | 2870 | 2596.85 | 1.311486e-08 | 1.72564e-11 | -10.76305 | -591.3807
O2U1 | U | U + O2 = UO2 | 2880 | 2606.85 | 1.527047e-08 | 2.009272e-11 | -10.69696 | -589.7973
O2U1 | U | U + O2 = UO2 | 2890 | 2616.85 | 1.775964997e-08 | 2.336796e-11 | -10.63138 | -588.2167
O2U1 | U | U + O2 = UO2 | 2900 | 2626.85 | 2.063076e-08 | 2.714573e-11 | -10.5663 | -586.6387
O2U1 | U | U + O2 = UO2 | 2910 | 2636.85 | 2.393866415e-08 | 3.149824e-11 | -10.50171 | -585.0635
O2U1 | U | U + O2 = UO2 | 2920 | 2646.85 | 2.774559e-08 | 3.650736e-11 | -10.43762 | -583.491
O2U1 | U | U + O2 = UO2 | 2930 | 2656.85 | 3.212201e-08 | 4.22658e-11 | -10.37401 | -581.9212
O2U1 | U | U + O2 = UO2 | 2940 | 2666.85 | 3.714762e-08 | 4.887845e-11 | -10.31088 | -580.3541
O2U1 | U | U + O2 = UO2 | 2950 | 2676.85 | 4.291253e-08 | 5.646385e-11 | -10.24823 | -578.7896
O2U1 | U | U + O2 = UO2 | 2960 | 2686.85 | 4.951843e-08 | 6.515582e-11 | -10.18605 | -577.2278
O2U1 | U | U + O2 = UO2 | 2970 | 2696.85 | 5.708004e-08 | 7.510531e-11 | -10.12433 | -575.6687
O2U1 | U | U + O2 = UO2 | 2980 | 2706.85 | 6.572659e-08 | 8.648236e-11 | -10.06307 | -574.1122
O2U1 | U | U + O2 = UO2 | 2990 | 2716.85 | 7.560356725e-08 | 9.947838e-11 | -10.00227 | -572.5583
O2U1 | U | U + O2 = UO2 | 3000 | 2726.85 | 8.687452564e-08 | 1.143086e-10 | -9.941921 | -571.007
O2U1_O9U4 | U | 8UO2 + O2 = 2U4O9 | 300 | 26.85 | 9.452592e-50 | 1.243762e-52 | -51.90526 | -298.1141
O2U1_O9U4 | U | 8UO2 + O2 = 2U4O9 | 310 | 36.85 | 8.055483e-48 | 1.059932e-50 | -49.97472 | -296.5937
O2U1_O9U4 | U | 8UO2 + O2 = 2U4O9 | 320 | 46.85 | 5.175126e-46 | 6.809376e-49 | -48.16689 | -295.0859
O2U1_O9U4 | U | 8UO2 + O2 = 2U4O9 | 330 | 56.85 | 2.572317e-44 | 3.384628e-47 | -46.47049 | -293.5899
O2U1_O9U4 | U | 8UO2 + O2 = 2U4O9 | 340 | 66.85 | 1.012158e-42 | 1.331787e-45 | -44.87557 | -292.1048
O2U1_O9U4 | U | 8UO2 + O2 = 2U4O9 | 348 | 74.84999997 | 1.637079e-41 | 2.154051e-44 | -43.66674 | -290.9243
O2U1_O9U4 | U | 8UO2 + O2 = 2U4O9 | 348 | 74.84999997 | 1.637079e-41 | 2.154051e-44 | -43.66674 | -290.9243
O2U1_O9U4 | U | 8UO2 + O2 = 2U4O9 | 350 | 76.85 | 3.184508e-41 | 4.190142e-44 | -43.37777 | -290.6599
O2U1_O9U4 | U | 8UO2 + O2 = 2U4O9 | 360 | 86.85 | 7.923402e-40 | 1.042553e-42 | -41.9819 | -289.344
O2U1_O9U4 | U | 8UO2 + O2 = 2U4O9 | 370 | 96.85 | 1.652103e-38 | 2.173819e-41 | -40.66278 | -288.0372
O2U1_O9U4 | U | 8UO2 + O2 = 2U4O9 | 380 | 106.85 | 2.927846e-37 | 3.852429e-40 | -39.41427 | -286.7391
O2U1_O9U4 | U | 8UO2 + O2 = 2U4O9 | 390 | 116.85 | 4.466229e-36 | 5.876617e-39 | -38.23087 | -285.4491
O2U1_O9U4 | U | 8UO2 + O2 = 2U4O9 | 400 | 126.85 | 5.931388e-35 | 7.804458e-38 | -37.10766 | -284.1668
O2U1_O9U4 | U | 8UO2 + O2 = 2U4O9 | 410 | 136.85 | 6.928657e-34 | 9.116654e-37 | -36.04016 | -282.8919
O2U1_O9U4 | U | 8UO2 + O2 = 2U4O9 | 420 | 146.85 | 7.185315e-33 | 9.454362e-36 | -35.02437 | -281.6239
O2U1_O9U4 | U | 8UO2 + O2 = 2U4O9 | 430 | 156.85 | 6.671067e-32 | 8.777719e-35 | -34.05662 | -280.3625
O2U1_O9U4 | U | 8UO2 + O2 = 2U4O9 | 440 | 166.85 | 5.587423e-31 | 7.351872e-34 | -33.1336 | -279.1073
O2U1_O9U4 | U | 8UO2 + O2 = 2U4O9 | 450 | 176.85 | 4.251198e-30 | 5.593682e-33 | -32.2523 | -277.8581
O2U1_O9U4 | U | 8UO2 + O2 = 2U4O9 | 460 | 186.85 | 2.956969e-29 | 3.890749e-32 | -31.40997 | -276.6147
O2U1_O9U4 | U | 8UO2 + O2 = 2U4O9 | 470 | 196.85 | 1.891183e-28 | 2.488399e-31 | -30.60408 | -275.3766
O2U1_O9U4 | U | 8UO2 + O2 = 2U4O9 | 480 | 206.85 | 1.118088e-27 | 1.471168e-30 | -29.83234 | -274.1438
O2U1_O9U4 | U | 8UO2 + O2 = 2U4O9 | 490 | 216.85 | 6.140281e-27 | 8.079316e-30 | -29.09263 | -272.9159
O2U1_O9U4 | U | 8UO2 + O2 = 2U4O9 | 500 | 226.85 | 3.1464e-26 | 4.14e-29 | -28.383 | -271.6928
O2U1_O9U4 | U | 8UO2 + O2 = 2U4O9 | 510 | 236.85 | 1.510577e-25 | 1.987602e-28 | -27.70167 | -270.4743
O2U1_O9U4 | U | 8UO2 + O2 = 2U4O9 | 520 | 246.85 | 6.820653e-25 | 8.974544e-28 | -27.04699 | -269.2602
O2U1_O9U4 | U | 8UO2 + O2 = 2U4O9 | 530 | 256.85 | 2.906619e-24 | 3.824499e-27 | -26.41743 | -268.0503
O2U1_O9U4 | U | 8UO2 + O2 = 2U4O9 | 540 | 266.85 | 1.172844e-23 | 1.543216e-26 | -25.81157 | -266.8444
O2U1_O9U4 | U | 8UO2 + O2 = 2U4O9 | 550 | 276.85 | 4.494592e-23 | 5.913937e-26 | -25.22812 | -265.6425
O2U1_O9U4 | U | 8UO2 + O2 = 2U4O9 | 560 | 286.85 | 1.640404e-22 | 2.158426e-25 | -24.66586 | -264.4443
O2U1_O9U4 | U | 8UO2 + O2 = 2U4O9 | 570 | 296.85 | 5.716749e-22 | 7.522038e-25 | -24.12366 | -263.2498
O2U1_O9U4 | U | 8UO2 + O2 = 2U4O9 | 580 | 306.85 | 1.906927e-21 | 2.509114e-24 | -23.60048 | -262.0588
O2U1_O9U4 | U | 8UO2 + O2 = 2U4O9 | 590 | 316.85 | 6.102143e-21 | 8.029135e-24 | -23.09533 | -260.8712
O2U1_O9U4 | U | 8UO2 + O2 = 2U4O9 | 600 | 326.85 | 1.877177119e-20 | 2.46997e-23 | -22.60731 | -259.6869
O2U1_O9U4 | U | 8UO2 + O2 = 2U4O9 | 610 | 336.85 | 5.562288e-20 | 7.3188e-23 | -22.13556 | -258.5058
O2U1_O9U4 | U | 8UO2 + O2 = 2U4O9 | 620 | 346.85 | 1.590459e-19 | 2.092709e-22 | -21.67929 | -257.3278
O2U1_O9U4 | U | 8UO2 + O2 = 2U4O9 | 630 | 356.85 | 4.395986e-19 | 5.784192e-22 | -21.23776 | -256.1528
O2U1_O9U4 | U | 8UO2 + O2 = 2U4O9 | 640 | 366.85 | 1.176393e-18 | 1.547886e-21 | -20.81026 | -254.9807
O2U1_O9U4 | U | 8UO2 + O2 = 2U4O9 | 650 | 376.85 | 3.052566e-18 | 4.016535e-21 | -20.39615 | -253.8116
O2U1_O9U4 | U | 8UO2 + O2 = 2U4O9 | 660 | 386.85 | 7.691444e-18 | 1.012032e-20 | -19.99481 | -252.6452
O2U1_O9U4 | U | 8UO2 + O2 = 2U4O9 | 670 | 396.85 | 1.884333e-17 | 2.479386e-20 | -19.60566 | -251.4815
O2U1_O9U4 | U | 8UO2 + O2 = 2U4O9 | 680 | 406.85 | 4.494249e-17 | 5.913485e-20 | -19.22816 | -250.3205
O2U1_O9U4 | U | 8UO2 + O2 = 2U4O9 | 690 | 416.85 | 1.044761e-16 | 1.374686e-19 | -18.8618 | -249.1621
O2U1_O9U4 | U | 8UO2 + O2 = 2U4O9 | 700 | 426.85 | 2.369838e-16 | 3.118207e-19 | -18.5061 | -248.0063
O2U1_O9U4 | U | 8UO2 + O2 = 2U4O9 | 710 | 436.85 | 5.250682e-16 | 6.908793e-19 | -18.1606 | -246.853
O2U1_O9U4 | U | 8UO2 + O2 = 2U4O9 | 720 | 446.85 | 1.137462e-15 | 1.49666e-18 | -17.82488 | -245.7021
O2U1_O9U4 | U | 8UO2 + O2 = 2U4O9 | 730 | 456.85 | 2.411496e-15 | 3.173022e-18 | -17.49853 | -244.5537
O2U1_O9U4 | U | 8UO2 + O2 = 2U4O9 | 740 | 466.85 | 5.007806e-15 | 6.589219e-18 | -17.18117 | -243.4077
O2U1_O9U4 | U | 8UO2 + O2 = 2U4O9 | 750 | 476.85 | 1.019487e-14 | 1.34143e-17 | -16.87243 | -242.264
O2U1_O9U4 | U | 8UO2 + O2 = 2U4O9 | 760 | 486.85 | 2.03625e-14 | 2.679277e-17 | -16.57198 | -241.1226
O2U1_O9U4 | U | 8UO2 + O2 = 2U4O9 | 770 | 496.85 | 3.993201e-14 | 5.254212e-17 | -16.27949 | -239.9835
O2U1_O9U4 | U | 8UO2 + O2 = 2U4O9 | 780 | 506.85 | 7.694128e-14 | 1.012385e-16 | -15.99465 | -238.8467
O2U1_O9U4 | U | 8UO2 + O2 = 2U4O9 | 790 | 516.85 | 1.457598e-13 | 1.917892e-16 | -15.71718 | -237.7122
O2U1_O9U4 | U | 8UO2 + O2 = 2U4O9 | 800 | 526.85 | 2.716658e-13 | 3.57455e-16 | -15.44678 | -236.5799
O2U1_O9U4 | U | 8UO2 + O2 = 2U4O9 | 810 | 536.85 | 4.984387e-13 | 6.558404435e-16 | -15.1832 | -235.4498
O2U1_O9U4 | U | 8UO2 + O2 = 2U4O9 | 820 | 546.85 | 9.007836e-13 | 1.185242e-15 | -14.92619 | -234.3218
O2U1_O9U4 | U | 8UO2 + O2 = 2U4O9 | 830 | 556.85 | 1.604352e-12 | 2.11099e-15 | -14.67551 | -233.1961
O2U1_O9U4 | U | 8UO2 + O2 = 2U4O9 | 840 | 566.85 | 2.817583e-12 | 3.707346e-15 | -14.43094 | -232.0725
O2U1_O9U4 | U | 8UO2 + O2 = 2U4O9 | 850 | 576.85 | 4.881664e-12 | 6.423243e-15 | -14.19225 | -230.951
O2U1_O9U4 | U | 8UO2 + O2 = 2U4O9 | 860 | 586.85 | 8.34795e-12 | 1.098414e-14 | -13.95923 | -229.8317
O2U1_O9U4 | U | 8UO2 + O2 = 2U4O9 | 870 | 596.85 | 1.409643e-11 | 1.854794e-14 | -13.7317 | -228.7144
O2U1_O9U4 | U | 8UO2 + O2 = 2U4O9 | 880 | 606.85 | 2.351494e-11 | 3.094071e-14 | -13.50947 | -227.5993
O2U1_O9U4 | U | 8UO2 + O2 = 2U4O9 | 890 | 616.85 | 3.876708e-11 | 5.100932e-14 | -13.29235 | -226.4862
O2U1_O9U4 | U | 8UO2 + O2 = 2U4O9 | 900 | 626.85 | 6.318854e-11 | 8.314282e-14 | -13.08018 | -225.3751
O2U1_O9U4 | U | 8UO2 + O2 = 2U4O9 | 910 | 636.85 | 1.018669e-10 | 1.340354e-13 | -12.87278 | -224.2661
O2U1_O9U4 | U | 8UO2 + O2 = 2U4O9 | 920 | 646.85 | 1.624816e-10 | 2.137916e-13 | -12.67001 | -223.1591
O2U1_O9U4 | U | 8UO2 + O2 = 2U4O9 | 930 | 656.85 | 2.565082e-10 | 3.375108e-13 | -12.47171 | -222.0542
O2U1_O9U4 | U | 8UO2 + O2 = 2U4O9 | 940 | 666.85 | 4.009293e-10 | 5.275385e-13 | -12.27775 | -220.9512
O2U1_O9U4 | U | 8UO2 + O2 = 2U4O9 | 950 | 676.85 | 6.206417e-10 | 8.166338e-13 | -12.08797 | -219.8502
O2U1_O9U4 | U | 8UO2 + O2 = 2U4O9 | 960 | 686.85 | 9.518148e-10 | 1.252388e-12 | -11.90226 | -218.7513
O2U1_O9U4 | U | 8UO2 + O2 = 2U4O9 | 970 | 696.85 | 1.446532783e-09 | 1.903333e-12 | -11.72049 | -217.6543
O2U1_O9U4 | U | 8UO2 + O2 = 2U4O9 | 980 | 706.85 | 2.179162e-09 | 2.867318e-12 | -11.54252 | -216.5593
O2U1_O9U4 | U | 8UO2 + O2 = 2U4O9 | 990 | 716.85 | 3.255007e-09 | 4.282904e-12 | -11.36826 | -215.4662
O2U1_O9U4 | U | 8UO2 + O2 = 2U4O9 | 1000 | 726.85 | 4.821999e-09 | 6.344735e-12 | -11.19759 | -214.3751
O2U1_O9U4 | U | 8UO2 + O2 = 2U4O9 | 1010 | 736.85 | 7.086338e-09 | 9.324129e-12 | -11.03039 | -213.2859
O2U1_O9U4 | U | 8UO2 + O2 = 2U4O9 | 1020 | 746.85 | 1.03333e-08 | 1.359644e-11 | -10.86657 | -212.1987
O2U1_O9U4 | U | 8UO2 + O2 = 2U4O9 | 1030 | 756.85 | 1.495468e-08 | 1.96772e-11 | -10.70604 | -211.1134
O2U1_O9U4 | U | 8UO2 + O2 = 2U4O9 | 1040 | 766.85 | 2.148478e-08 | 2.826945e-11 | -10.54868 | -210.0301
O2U1_O9U4 | U | 8UO2 + O2 = 2U4O9 | 1050 | 776.85 | 3.064729e-08 | 4.032538e-11 | -10.39442 | -208.9486
O2U1_O9U4 | U | 8UO2 + O2 = 2U4O9 | 1060 | 786.85 | 4.341583e-08 | 5.71261e-11 | -10.24317 | -207.8691
O2U1_O9U4 | U | 8UO2 + O2 = 2U4O9 | 1070 | 796.85 | 6.10919e-08 | 8.038408e-11 | -10.09483 | -206.7915
O2U1_O9U4 | U | 8UO2 + O2 = 2U4O9 | 1080 | 806.85 | 8.540434e-08 | 1.123741e-10 | -9.949334 | -205.7158
O2U1_O9U4 | U | 8UO2 + O2 = 2U4O9 | 1090 | 816.85 | 1.186357e-07 | 1.560996e-10 | -9.806598 | -204.642
O2U1_O9U4 | U | 8UO2 + O2 = 2U4O9 | 1100 | 826.85 | 1.637817e-07 | 2.155023e-10 | -9.666548 | -203.5701
O2U1_O9U4 | U | 8UO2 + O2 = 2U4O9 | 1110 | 836.85 | 2.247516e-07 | 2.957258e-10 | -9.529111 | -202.5001
O2U1_O9U4 | U | 8UO2 + O2 = 2U4O9 | 1120 | 846.85 | 3.066182e-07 | 4.03445e-10 | -9.394216 | -201.432
O2U1_O9U4 | U | 8UO2 + O2 = 2U4O9 | 1130 | 856.85 | 4.159279e-07 | 5.472736e-10 | -9.261795 | -200.3658
O2U1_O9U4 | U | 8UO2 + O2 = 2U4O9 | 1140 | 866.85 | 5.610852e-07 | 7.382699505e-10 | -9.131785 | -199.3014
O2U1_O9U4 | U | 8UO2 + O2 = 2U4O9 | 1150 | 876.85 | 7.528231e-07 | 9.905567e-10 | -9.004121 | -198.239
O2U1_O9U4 | U | 8UO2 + O2 = 2U4O9 | 1160 | 886.85 | 1.004780913e-06 | 1.32208e-09 | -8.878742 | -197.1784
O2U1_O9U4 | U | 8UO2 + O2 = 2U4O9 | 1170 | 896.85 | 1.334206e-06 | 1.755533935e-09 | -8.755591 | -196.1197
O2U1_O9U4 | U | 8UO2 + O2 = 2U4O9 | 1180 | 906.85 | 1.762804e-06 | 2.319479e-09 | -8.63461 | -195.0629
O2U1_O9U4 | U | 8UO2 + O2 = 2U4O9 | 1190 | 916.85 | 2.317767e-06 | 3.049693e-09 | -8.515744 | -194.0079
O2U1_O9U4 | U | 8UO2 + O2 = 2U4O9 | 1200 | 926.85 | 3.033004e-06 | 3.990795e-09 | -8.398941 | -192.9548
O2U1_O9U4 | U | 8UO2 + O2 = 2U4O9 | 1210 | 936.85 | 3.950618e-06 | 5.198181e-09 | -8.284149 | -191.9036
O2U1_O9U4 | U | 8UO2 + O2 = 2U4O9 | 1220 | 946.85 | 5.122657e-06 | 6.740339e-09 | -8.171318 | -190.8542
O2U1_O9U4 | U | 8UO2 + O2 = 2U4O9 | 1230 | 956.85 | 6.613203e-06 | 8.701582e-09 | -8.060402 | -189.8068
O2U1_O9U4 | U | 8UO2 + O2 = 2U4O9 | 1240 | 966.85 | 8.500822e-06 | 1.118529e-08 | -7.951353 | -188.7611
O2U1_O9U4 | U | 8UO2 + O2 = 2U4O9 | 1250 | 976.85 | 1.088147e-05 | 1.431772e-08 | -7.844126 | -187.7174
O2U1_O9U4 | U | 8UO2 + O2 = 2U4O9 | 1260 | 986.85 | 1.387187e-05 | 1.825246e-08 | -7.738679 | -186.6755
O2U1_O9U4 | U | 8UO2 + O2 = 2U4O9 | 1270 | 996.85 | 1.761349e-05 | 2.317565e-08 | -7.634968 | -185.6354
O2U1_O9U4 | U | 8UO2 + O2 = 2U4O9 | 1280 | 1006.85 | 2.227715e-05 | 2.931204e-08 | -7.532954 | -184.5972
O2U1_O9U4 | U | 8UO2 + O2 = 2U4O9 | 1290 | 1016.85 | 2.806837e-05 | 3.693206e-08 | -7.432596 | -183.5609
O2U1_O9U4 | U | 8UO2 + O2 = 2U4O9 | 1300 | 1026.85 | 3.523353e-05 | 4.635991e-08 | -7.333857 | -182.5264
O2U1_O9U4 | U | 8UO2 + O2 = 2U4O9 | 1310 | 1036.85 | 4.406704e-05 | 5.798294e-08 | -7.2367 | -181.4938
O2U1_O9U4 | U | 8UO2 + O2 = 2U4O9 | 1320 | 1046.85 | 5.491944e-05 | 7.226242e-08 | -7.141087 | -180.463
O2U1_O9U4 | U | 8UO2 + O2 = 2U4O9 | 1330 | 1056.85 | 6.820683e-05 | 8.974583e-08 | -7.046986 | -179.4341
O2U1_O9U4 | U | 8UO2 + O2 = 2U4O9 | 1340 | 1066.85 | 8.442149e-05 | 1.110809e-07 | -6.954361 | -178.407
O2U1_O9U4 | U | 8UO2 + O2 = 2U4O9 | 1350 | 1076.85 | 0.0001041440092 | 1.370316e-07 | -6.863179 | -177.3818
O2U1_O9U4 | U | 8UO2 + O2 = 2U4O9 | 1360 | 1086.85 | 0.0001280571 | 1.684962e-07 | -6.77341 | -176.3584
O2U1_O9U4 | U | 8UO2 + O2 = 2U4O9 | 1370 | 1096.85 | 0.0001569611 | 2.065278e-07 | -6.685022 | -175.3369
O2U1_O9U4 | U | 8UO2 + O2 = 2U4O9 | 1380 | 1106.85 | 0.0001917915 | 2.523573e-07 | -6.597984 | -174.3172
O2U1_O9U4 | U | 8UO2 + O2 = 2U4O9 | 1390 | 1116.85 | 0.0002336389 | 3.074195e-07 | -6.512269 | -173.2994
O2U1_O9U4 | U | 8UO2 + O2 = 2U4O9 | 1400 | 1126.85 | 0.0002837705 | 3.733823e-07 | -6.427846 | -172.2834
O2U1_O9U4 | U | 8UO2 + O2 = 2U4O9 | 1400 | 1126.85 | 0.0002837705 | 3.733823e-07 | -6.427846 | -172.2834
O2U1_O9U4 | U | 8UO2 + O2 = 2U4O9 | 1400 | 1126.85 | 0.0002837708 | 3.733826e-07 | -6.427846 | -172.2834
O2U1_O9U4 | U | 8UO2 + O2 = 2U4O9 | 1410 | 1136.85 | 0.0003387087 | 4.456694e-07 | -6.350987 | -171.4392
O2U1_O9U4 | U | 8UO2 + O2 = 2U4O9 | 1420 | 1146.85 | 0.0004032135 | 5.30544e-07 | -6.275279 | -170.5969
O2U1_O9U4 | U | 8UO2 + O2 = 2U4O9 | 1430 | 1156.85 | 0.0004787603 | 6.299477e-07 | -6.200696 | -169.7565
O2U1_O9U4 | U | 8UO2 + O2 = 2U4O9 | 1440 | 1166.85 | 0.0005670212 | 7.460806e-07 | -6.127214 | -168.9178
O2U1_O9U4 | U | 8UO2 + O2 = 2U4O9 | 1450 | 1176.85 | 0.0006698874 | 8.814308e-07 | -6.054812 | -168.081
O2U1_O9U4 | U | 8UO2 + O2 = 2U4O9 | 1460 | 1186.85 | 0.0007894925 | 1.038806e-06 | -5.983466 | -167.2459
O2U1_O9U4 | U | 8UO2 + O2 = 2U4O9 | 1470 | 1196.85 | 0.0009282387 | 1.221367e-06 | -5.913154 | -166.4127
O2U1_O9U4 | U | 8UO2 + O2 = 2U4O9 | 1480 | 1206.85 | 0.001088825 | 1.432665e-06 | -5.843855 | -165.5812
O2U1_O9U4 | U | 8UO2 + O2 = 2U4O9 | 1490 | 1216.85 | 0.001274277 | 1.67668e-06 | -5.77555 | -164.7515
O2U1_O9U4 | U | 8UO2 + O2 = 2U4O9 | 1500 | 1226.85 | 0.00148798 | 1.957869e-06 | -5.708216 | -163.9236
O2U1_O9U4 | U | 8UO2 + O2 = 2U4O9 | 1510 | 1236.85 | 0.001733714 | 2.281203e-06 | -5.641836 | -163.0975
O2U1_O9U4 | U | 8UO2 + O2 = 2U4O9 | 1520 | 1246.85 | 0.00201569 | 2.652224e-06 | -5.57639 | -162.2731
O2U1_O9U4 | U | 8UO2 + O2 = 2U4O9 | 1530 | 1256.85 | 0.002338594 | 3.077098e-06 | -5.511859 | -161.4505
O2U1_O9U4 | U | 8UO2 + O2 = 2U4O9 | 1540 | 1266.85 | 0.002707627 | 3.562666e-06 | -5.448225 | -160.6296
O2U1_O9U4 | U | 8UO2 + O2 = 2U4O9 | 1550 | 1276.85 | 0.00312855 | 4.116513e-06 | -5.38547 | -159.8105
O2U1_O9U4 | U | 8UO2 + O2 = 2U4O9 | 1560 | 1286.85 | 0.003607739167 | 4.747025e-06 | -5.323578 | -158.993
O2U1_O9U4 | U | 8UO2 + O2 = 2U4O9 | 1570 | 1296.85 | 0.004152233 | 5.463464e-06 | -5.262532 | -158.1773
O2U1_O9U4 | U | 8UO2 + O2 = 2U4O9 | 1580 | 1306.85 | 0.00476979 | 6.276039e-06 | -5.202314 | -157.3633
O2U1_O9U4 | U | 8UO2 + O2 = 2U4O9 | 1590 | 1316.85 | 0.005468948 | 7.195984e-06 | -5.14291 | -156.551
O2U1_O9U4 | U | 8UO2 + O2 = 2U4O9 | 1600 | 1326.85 | 0.006259088 | 8.235642e-06 | -5.084303 | -155.7404
O2U1_O9U4 | U | 8UO2 + O2 = 2U4O9 | 1610 | 1336.85 | 0.007150498 | 9.408551e-06 | -5.026477 | -154.9314
O2U1_O9U4 | U | 8UO2 + O2 = 2U4O9 | 1620 | 1346.85 | 0.008154449 | 1.072954e-05 | -4.969419 | -154.1241
O2U1_O9U4 | U | 8UO2 + O2 = 2U4O9 | 1630 | 1356.85 | 0.009283261 | 1.221482e-05 | -4.913113 | -153.3184
O2U1_O9U4 | U | 8UO2 + O2 = 2U4O9 | 1640 | 1366.85 | 0.01055039 | 1.388209e-05 | -4.857545 | -152.5143
O2U1_O9U4 | U | 8UO2 + O2 = 2U4O9 | 1650 | 1376.85 | 0.01197051 | 1.575067e-05 | -4.802701 | -151.7118
O2U1_O9U4 | U | 8UO2 + O2 = 2U4O9 | 1660 | 1386.85 | 0.01355958 | 1.784156e-05 | -4.748567 | -150.9109
O2U1_O9U4 | U | 8UO2 + O2 = 2U4O9 | 1670 | 1396.85 | 0.01533499 | 2.017761e-05 | -4.69513 | -150.1115
O2U1_O9U4 | U | 8UO2 + O2 = 2U4O9 | 1680 | 1406.85 | 0.01731557 | 2.278365e-05 | -4.642377 | -149.3137
O2U1_O9U4 | U | 8UO2 + O2 = 2U4O9 | 1690 | 1416.85 | 0.01952 | 2.568421e-05 | -4.590334 | -148.5186
O2U1_O9U4 | U | 8UO2 + O2 = 2U4O9 | 1690 | 1416.85 | 0.0195217924 | 2.568657e-05 | -4.590294 | -148.5173
O2U1_O9U4 | U | 8UO2 + O2 = 2U4O9 | 1700 | 1426.85 | 0.02197579 | 2.891551e-05 | -4.538869 | -147.7224
O2U1_O9U4 | U | 8UO2 + O2 = 2U4O9 | 1710 | 1436.85 | 0.02470152 | 3.250201e-05 | -4.48809 | -146.929
O2U1_O9U4 | U | 8UO2 + O2 = 2U4O9 | 1720 | 1446.85 | 0.02772487 | 3.64801e-05 | -4.437944 | -146.137
O2U1_O9U4 | U | 8UO2 + O2 = 2U4O9 | 1730 | 1456.85 | 0.03107377 | 4.088654e-05 | -4.38842 | -145.3464
O2U1_O9U4 | U | 8UO2 + O2 = 2U4O9 | 1740 | 1466.85 | 0.03477831 | 4.576094e-05 | -4.339505 | -144.5571
O2U1_O9U4 | U | 8UO2 + O2 = 2U4O9 | 1750 | 1476.85 | 0.03887092 | 5.114595e-05 | -4.291189 | -143.7691
O2U1_O9U4 | U | 8UO2 + O2 = 2U4O9 | 1760 | 1486.85 | 0.04338645 | 5.708744e-05 | -4.243459 | -142.9824
O2U1_O9U4 | U | 8UO2 + O2 = 2U4O9 | 1770 | 1496.85 | 0.04836237 | 6.36347e-05 | -4.196306 | -142.197
O2U1_O9U4 | U | 8UO2 + O2 = 2U4O9 | 1780 | 1506.85 | 0.05383888 | 7.084063e-05 | -4.149718 | -141.4127
O2U1_O9U4 | U | 8UO2 + O2 = 2U4O9 | 1790 | 1516.85 | 0.05985909 | 7.876196e-05 | -4.103684 | -140.6296
O2U1_O9U4 | U | 8UO2 + O2 = 2U4O9 | 1800 | 1526.85 | 0.06646918 | 8.745945e-05 | -4.058193 | -139.8476
O2U1_O9U4 | U | 8UO2 + O2 = 2U4O9 | 1810 | 1536.85 | 0.07371861 | 9.699817e-05 | -4.013236 | -139.0667
O2U1_O9U4 | U | 8UO2 + O2 = 2U4O9 | 1820 | 1546.85 | 0.08166022 | 0.0001074477 | -3.968803 | -138.2868
O2U1_O9U4 | U | 8UO2 + O2 = 2U4O9 | 1830 | 1556.85 | 0.09035051 | 0.0001188822 | -3.924883 | -137.5079
O2U1_O9U4 | U | 8UO2 + O2 = 2U4O9 | 1840 | 1566.85 | 0.09984977525 | 0.0001313813 | -3.881467 | -136.7299
O2U1_O9U4 | U | 8UO2 + O2 = 2U4O9 | 1850 | 1576.85 | 0.1102224 | 0.0001450294 | -3.838544 | -135.9528
O2U1_O9U4 | U | 8UO2 + O2 = 2U4O9 | 1860 | 1586.85 | 0.1215368 | 0.0001599169 | -3.796106 | -135.1765
O2U1_O9U4 | U | 8UO2 + O2 = 2U4O9 | 1870 | 1596.85 | 0.1338662 | 0.0001761397 | -3.754143 | -134.4009
O2U1_O9U4 | U | 8UO2 + O2 = 2U4O9 | 1880 | 1606.85 | 0.1472883 | 0.0001938004 | -3.712645 | -133.6261
O2U1_O9U4 | U | 8UO2 + O2 = 2U4O9 | 1890 | 1616.85 | 0.1618857 | 0.0002130076 | -3.671605 | -132.8519
O2U1_O9U4 | U | 8UO2 + O2 = 2U4O9 | 1900 | 1626.85 | 0.1777465 | 0.000233877 | -3.631012 | -132.0782
O2U1_O9U4 | U | 8UO2 + O2 = 2U4O9 | 1910 | 1636.85 | 0.1949640372 | 0.0002565316 | -3.590859 | -131.3051
O2U1_O9U4 | U | 8UO2 + O2 = 2U4O9 | 1920 | 1646.85 | 0.2136375 | 0.0002811019 | -3.551136 | -130.5324
O2U1_O9U4 | U | 8UO2 + O2 = 2U4O9 | 1930 | 1656.85 | 0.233872 | 0.0003077264 | -3.511835 | -129.7601
O2U1_O9U4 | U | 8UO2 + O2 = 2U4O9 | 1940 | 1666.85 | 0.2557794 | 0.0003365519 | -3.472948 | -128.9882
O2U1_O9U4 | U | 8UO2 + O2 = 2U4O9 | 1950 | 1676.85 | 0.279478 | 0.0003677342 | -3.434466 | -128.2164
O2U1_O9U4 | U | 8UO2 + O2 = 2U4O9 | 1960 | 1686.85 | 0.3050932 | 0.0004014384 | -3.396381 | -127.4449
O2U1_O9U4 | U | 8UO2 + O2 = 2U4O9 | 1970 | 1696.85 | 0.3327577 | 0.0004378391 | -3.358685 | -126.6734
O2U1_O9U4 | U | 8UO2 + O2 = 2U4O9 | 1980 | 1706.85 | 0.3626124 | 0.0004771215 | -3.321371 | -125.9019
O2U1_O9U4 | U | 8UO2 + O2 = 2U4O9 | 1990 | 1716.85 | 0.3948059 | 0.0005194814 | -3.28443 | -125.1304
O2U1_O9U4 | U | 8UO2 + O2 = 2U4O9 | 2010 | 1736.85 | 0.466847 | 0.0006142724 | -3.211639 | -123.587
O2U1_O9U4 | U | 8UO2 + O2 = 2U4O9 | 2020 | 1746.85 | 0.5070434 | 0.0006671624 | -3.175768 | -122.8146
O2U1_O9U4 | U | 8UO2 + O2 = 2U4O9 | 2030 | 1756.85 | 0.5502691 | 0.0007240383 | -3.140238 | -122.0418
O2U1_O9U4 | U | 8UO2 + O2 = 2U4O9 | 2040 | 1766.85 | 0.5967218 | 0.0007851602 | -3.105042 | -121.2684
O2U1_O9U4 | U | 8UO2 + O2 = 2U4O9 | 2050 | 1776.85 | 0.6466102 | 0.0008508029 | -3.070171 | -120.4942
O2U1_O9U4 | U | 8UO2 + O2 = 2U4O9 | 2060 | 1786.85 | 0.7001554 | 0.0009212571 | -3.035619 | -119.7194
O2U1_O9U4 | U | 8UO2 + O2 = 2U4O9 | 2070 | 1796.85 | 0.7575905 | 0.0009968296 | -3.001379 | -118.9436
O2U1_O9U4 | U | 8UO2 + O2 = 2U4O9 | 2080 | 1806.85 | 0.8191623 | 0.001077845 | -2.967444 | -118.1669
O2U1_O9U4 | U | 8UO2 + O2 = 2U4O9 | 2090 | 1816.85 | 0.8851313 | 0.001164646 | -2.933806 | -117.389
O2U1_O9U4 | U | 8UO2 + O2 = 2U4O9 | 2100 | 1826.85 | 0.9557729 | 0.001257596 | -2.900459 | -116.61
O2U1_O9U4 | U | 8UO2 + O2 = 2U4O9 | 2110 | 1836.85 | 1.031378 | 0.001357076 | -2.867396 | -115.8297
O2U1_O9U4 | U | 8UO2 + O2 = 2U4O9 | 2120 | 1846.85 | 1.112254 | 0.001463492 | -2.83461 | -115.048
O2U1_O9U4 | U | 8UO2 + O2 = 2U4O9 | 2130 | 1856.85 | 1.198726 | 0.001577271 | -2.802094 | -114.2647
O2U1_O9U4 | U | 8UO2 + O2 = 2U4O9 | 2140 | 1866.85 | 1.291137 | 0.001698864 | -2.769841 | -113.4798
O2U1_O9U4 | U | 8UO2 + O2 = 2U4O9 | 2150 | 1876.85 | 1.38985 | 0.00182875 | -2.737846 | -112.6931
O2U1_O9U4 | U | 8UO2 + O2 = 2U4O9 | 2160 | 1886.85 | 1.495248 | 0.001967432 | -2.7061 | -111.9045
O2U1_O9U4 | U | 8UO2 + O2 = 2U4O9 | 2170 | 1896.85 | 1.607737 | 0.002115444 | -2.674599 | -111.1139
O2U1_O9U4 | U | 8UO2 + O2 = 2U4O9 | 2180 | 1906.85 | 1.727746 | 0.00227335 | -2.643334 | -110.321
O2U1_O9U4 | U | 8UO2 + O2 = 2U4O9 | 2190 | 1916.85 | 1.855727 | 0.002441746 | -2.6123 | -109.5259
O2U1_O9U4 | U | 8UO2 + O2 = 2U4O9 | 2200 | 1926.85 | 1.992159701 | 0.002621263 | -2.581489 | -108.7284
O2U1_O9U4 | U | 8UO2 + O2 = 2U4O9 | 2210 | 1936.85 | 2.137552 | 0.002812568 | -2.550897 | -107.9282
O2U1_O9U4 | U | 8UO2 + O2 = 2U4O9 | 2220 | 1946.85 | 2.292439 | 0.003016367 | -2.520516 | -107.1254
O2U1_O9U4 | U | 8UO2 + O2 = 2U4O9 | 2230 | 1956.85 | 2.457389 | 0.003233407 | -2.49034 | -106.3196
O2U1_O9U4 | U | 8UO2 + O2 = 2U4O9 | 2240 | 1966.85 | 2.633004 | 0.003464479 | -2.460362 | -105.5108
O2U1_O9U4 | U | 8UO2 + O2 = 2U4O9 | 2250 | 1976.85 | 2.819919 | 0.00371042 | -2.430577 | -104.6988
O2U1_O9U4 | U | 8UO2 + O2 = 2U4O9 | 2260 | 1986.85 | 3.018808 | 0.003972116 | -2.400978 | -103.8835
O2U1_O9U4 | U | 8UO2 + O2 = 2U4O9 | 2270 | 1996.85 | 3.230386 | 0.004250508 | -2.371559 | -103.0646
O2U1_O9U4 | U | 8UO2 + O2 = 2U4O9 | 2280 | 2006.85 | 3.45541 | 0.004546592 | -2.342314 | -102.2421
O2U1_O9U4 | U | 8UO2 + O2 = 2U4O9 | 2290 | 2016.85 | 3.69468 | 0.004861421 | -2.313237 | -101.4158
O2U1_O9U4 | U | 8UO2 + O2 = 2U4O9 | 2300 | 2026.85 | 3.949048 | 0.005196116 | -2.284321 | -100.5854
O2U1_O9U4 | U | 8UO2 + O2 = 2U4O9 | 2310 | 2036.85 | 4.219416 | 0.005551863 | -2.255561 | -99.75082
O2U1_O9U4 | U | 8UO2 + O2 = 2U4O9 | 2320 | 2046.85 | 4.506742 | 0.005929923 | -2.226951 | -98.91189
O2U1_O9U4 | U | 8UO2 + O2 = 2U4O9 | 2330 | 2056.85 | 4.812040654 | 0.006331632 | -2.198484 | -98.06842
O2U1_O9U4 | U | 8UO2 + O2 = 2U4O9 | 2340 | 2066.85 | 5.136392 | 0.006758411 | -2.170155 | -97.22021
O2U1_O9U4 | U | 8UO2 + O2 = 2U4O9 | 2350 | 2076.85 | 5.480942 | 0.007211766 | -2.141958 | -96.36709
O2U1_O9U4 | U | 8UO2 + O2 = 2U4O9 | 2360 | 2086.85 | 5.846907966 | 0.0076933 | -2.113887 | -95.50887
O2U1_O9U4 | U | 8UO2 + O2 = 2U4O9 | 2370 | 2096.85 | 6.235585 | 0.008204717 | -2.085936 | -94.64535
O2U1_O9U4 | U | 8UO2 + O2 = 2U4O9 | 2380 | 2106.85 | 6.648349 | 0.008747827 | -2.0581 | -93.77634
O2U1_O9U4 | U | 8UO2 + O2 = 2U4O9 | 2390 | 2116.85 | 7.086664 | 0.009324558 | -2.030372 | -92.90163
O2U1_O9U4 | U | 8UO2 + O2 = 2U4O9 | 2400 | 2126.85 | 7.552088 | 0.009936959 | -2.002747 | -92.02103
O2U1_O9U4 | U | 8UO2 + O2 = 2U4O9 | 2410 | 2136.85 | 8.046281 | 0.01058721 | -1.975218 | -91.13434
O2U1_O9U4 | U | 8UO2 + O2 = 2U4O9 | 2420 | 2146.85 | 8.571009 | 0.01127764 | -1.947782 | -90.24133
O2U1_O9U4 | U | 8UO2 + O2 = 2U4O9 | 2430 | 2156.85 | 9.128154 | 0.01201073 | -1.920431 | -89.34182
O2U1_O9U4 | U | 8UO2 + O2 = 2U4O9 | 2440 | 2166.85 | 9.719721 | 0.01278911 | -1.89316 | -88.43557
O2U1_O9U4 | U | 8UO2 + O2 = 2U4O9 | 2450 | 2176.85 | 10.3478496 | 0.01361559 | -1.865963 | -87.52238
O2U1_O9U4 | U | 8UO2 + O2 = 2U4O9 | 2460 | 2186.85 | 11.01482143 | 0.01449319 | -1.838836 | -86.60202
O2U1_O9U4 | U | 8UO2 + O2 = 2U4O9 | 2470 | 2196.85 | 11.72307 | 0.0154250931 | -1.811772 | -85.67427
O2U1_O9U4 | U | 8UO2 + O2 = 2U4O9 | 2480 | 2206.85 | 12.4752 | 0.01641473 | -1.784766 | -84.73891
O2U1_O9U4 | U | 8UO2 + O2 = 2U4O9 | 2490 | 2216.85 | 13.27397 | 0.01746576 | -1.757813 | -83.79571
O2U1_O9U4 | U | 8UO2 + O2 = 2U4O9 | 2500 | 2226.85 | 14.12237 | 0.01858206 | -1.730906 | -82.84444
O2U1_O9U4 | U | 8UO2 + O2 = 2U4O9 | 2510 | 2236.85 | 15.02355 | 0.01976783 | -1.704041 | -81.88486
O2U1_O9U4 | U | 8UO2 + O2 = 2U4O9 | 2520 | 2246.85 | 15.98091 | 0.02102751 | -1.677212 | -80.91674
O2U1_O9U4 | U | 8UO2 + O2 = 2U4O9 | 2530 | 2256.85 | 16.99807 | 0.02236588 | -1.650414 | -79.93984
O2U1_O9U4 | U | 8UO2 + O2 = 2U4O9 | 2540 | 2266.85 | 18.07891 | 0.02378804 | -1.623641 | -78.95392
O2U1_O9U4 | U | 8UO2 + O2 = 2U4O9 | 2550 | 2276.85 | 19.22759 | 0.02529946 | -1.596889 | -77.95872
O2U1_O9U4 | U | 8UO2 + O2 = 2U4O9 | 2560 | 2286.85 | 20.44855 | 0.02690599 | -1.570151 | -76.95401
O2U1_O9U4 | U | 8UO2 + O2 = 2U4O9 | 2570 | 2296.85 | 21.74657 | 0.02861391 | -1.543423 | -75.93953
O2U1_O9U4 | U | 8UO2 + O2 = 2U4O9 | 2580 | 2306.85 | 23.12675 | 0.03042994 | -1.516699 | -74.91503
O2U1_O9U4 | U | 8UO2 + O2 = 2U4O9 | 2590 | 2316.85 | 24.59458 | 0.03236129 | -1.489974 | -73.88025
O2U1_O9U4 | U | 8UO2 + O2 = 2U4O9 | 2600 | 2326.85 | 26.15594 | 0.0344157 | -1.463243 | -72.83494
O2U1_O9U4 | U | 8UO2 + O2 = 2U4O9 | 2610 | 2336.85 | 27.81713 | 0.03660149 | -1.436501 | -71.77883
O2U1_O9U4 | U | 8UO2 + O2 = 2U4O9 | 2620 | 2346.85 | 29.58495 | 0.03892757 | -1.409743 | -70.71166
O2U1_O9U4 | U | 8UO2 + O2 = 2U4O9 | 2630 | 2356.85 | 31.46668 | 0.04140352 | -1.382963 | -69.63316
O2U1_O9U4 | U | 8UO2 + O2 = 2U4O9 | 2640 | 2366.85 | 33.47014 | 0.04403966 | -1.356156 | -68.54306
O2U1_O9U4 | U | 8UO2 + O2 = 2U4O9 | 2650 | 2376.85 | 35.60375 | 0.04684704 | -1.329318 | -67.44109
O2U1_O9U4 | U | 8UO2 + O2 = 2U4O9 | 2660 | 2386.85 | 37.87658 | 0.04983761 | -1.302443 | -66.32697
O2U1_O9U4 | U | 8UO2 + O2 = 2U4O9 | 2670 | 2396.85 | 40.29865 | 0.05302454 | -1.275523 | -65.20028
O2U1_O9U4 | U | 8UO2 + O2 = 2U4O9 | 2670 | 2396.85 | 40.29865 | 0.05302454 | -1.275523 | -65.20028
O2U1_O9U4 | U | 8UO2 + O2 = 2U4O9 | 2670 | 2396.85 | 40.29865 | 0.05302454 | -1.275523 | -65.20028
O2U1_O9U4 | U | 8UO2 + O2 = 2U4O9 | 2680 | 2406.85 | 42.98992 | 0.05656568 | -1.247447 | -64.00395
O2U1_O9U4 | U | 8UO2 + O2 = 2U4O9 | 2690 | 2416.85 | 45.875 | 0.06036184 | -1.219238 | -62.79
O2U1_O9U4 | U | 8UO2 + O2 = 2U4O9 | 2700 | 2426.85 | 48.96834 | 0.06443202 | -1.190898 | -61.55854
O2U1_O9U4 | U | 8UO2 + O2 = 2U4O9 | 2710 | 2436.85 | 52.28548 | 0.06879668 | -1.162433 | -60.30967
O2U1_O9U4 | U | 8UO2 + O2 = 2U4O9 | 2720 | 2446.85 | 55.84315 | 0.07347783 | -1.133844 | -59.04348
O2U1_O9U4 | U | 8UO2 + O2 = 2U4O9 | 2730 | 2456.85 | 59.65936 | 0.07849916 | -1.105135 | -57.76009
O2U1_O9U4 | U | 8UO2 + O2 = 2U4O9 | 2740 | 2466.85 | 63.75348 | 0.08388616 | -1.07631 | -56.45958
O2U1_O9U4 | U | 8UO2 + O2 = 2U4O9 | 2750 | 2476.85 | 68.14638 | 0.08966629 | -1.047371 | -55.14207
O2U1_O9U4 | U | 8UO2 + O2 = 2U4O9 | 2760 | 2486.85 | 72.86049031 | 0.09586907 | -1.018322 | -53.80763
O2U1_O9U4 | U | 8UO2 + O2 = 2U4O9 | 2770 | 2496.85 | 77.91998 | 0.1025263 | -0.9891648 | -52.45638
O2U1_O9U4 | U | 8UO2 + O2 = 2U4O9 | 2780 | 2506.85 | 83.35084 | 0.1096722 | -0.9599036 | -51.0884
O2U1_O9U4 | U | 8UO2 + O2 = 2U4O9 | 2790 | 2516.85 | 89.18107 | 0.1173435 | -0.9305409 | -49.70379
O2U1_O9U4 | U | 8UO2 + O2 = 2U4O9 | 2800 | 2526.85 | 95.44081 | 0.12558 | -0.9010795 | -48.30266
O2U1_O9U4 | U | 8UO2 + O2 = 2U4O9 | 2810 | 2536.85 | 102.1625 | 0.1344243 | -0.8715222 | -46.88508
O2U1_O9U4 | U | 8UO2 + O2 = 2U4O9 | 2820 | 2546.85 | 109.380984 | 0.1439223 | -0.8418718 | -45.45116
O2U1_O9U4 | U | 8UO2 + O2 = 2U4O9 | 2830 | 2556.85 | 117.1339 | 0.1541236 | -0.8121309 | -44.00098
O2U1_O9U4 | U | 8UO2 + O2 = 2U4O9 | 2840 | 2566.85 | 125.4618 | 0.1650813 | -0.7823022 | -42.53464
O2U1_O9U4 | U | 8UO2 + O2 = 2U4O9 | 2850 | 2576.85 | 134.408 | 0.1768527 | -0.7523884 | -41.05224
O2U1_O9U4 | U | 8UO2 + O2 = 2U4O9 | 2860 | 2586.85 | 144.0196 | 0.1894995 | -0.7223919 | -39.55385
O2U1_O9U4 | U | 8UO2 + O2 = 2U4O9 | 2870 | 2596.85 | 154.347 | 0.2030882 | -0.6923153 | -38.03958
O2U1_O9U4 | U | 8UO2 + O2 = 2U4O9 | 2880 | 2606.85 | 165.4446 | 0.2176903 | -0.662161 | -36.50951
O2U1_O9U4 | U | 8UO2 + O2 = 2U4O9 | 2890 | 2616.85 | 177.3708 | 0.2333826 | -0.6319314 | -34.96372
O2U1_O9U4 | U | 8UO2 + O2 = 2U4O9 | 2900 | 2626.85 | 190.1887 | 0.2502482 | -0.601629 | -33.40232
O2U1_O9U4 | U | 8UO2 + O2 = 2U4O9 | 2910 | 2636.85 | 203.9659 | 0.2683762 | -0.571256 | -31.82538
O2U1_O9U4 | U | 8UO2 + O2 = 2U4O9 | 2920 | 2646.85 | 218.7756 | 0.2878627 | -0.5408146 | -30.23299
O2U1_O9U4 | U | 8UO2 + O2 = 2U4O9 | 2930 | 2656.85 | 234.6963 | 0.308811 | -0.5103073 | -28.62525
O2U1_O9U4 | U | 8UO2 + O2 = 2U4O9 | 2940 | 2666.85 | 251.8126 | 0.3313324 | -0.4797361 | -27.00223
O2U1_O9U4 | U | 8UO2 + O2 = 2U4O9 | 2950 | 2676.85 | 270.2156 | 0.3555468 | -0.4491032 | -25.36402
O2U1_O9U4 | U | 8UO2 + O2 = 2U4O9 | 2960 | 2686.85 | 290.0033 | 0.3815832 | -0.4184107 | -23.7107
O2U1_O9U4 | U | 8UO2 + O2 = 2U4O9 | 2970 | 2696.85 | 311.2812 | 0.4095805 | -0.3876608 | -22.04236
O2U1_O9U4 | U | 8UO2 + O2 = 2U4O9 | 2980 | 2706.85 | 334.1629 | 0.439688 | -0.3568554 | -20.35909
O2U1_O9U4 | U | 8UO2 + O2 = 2U4O9 | 2990 | 2716.85 | 358.7708 | 0.4720668 | -0.3259965 | -18.66096
O2U1_O9U4 | U | 8UO2 + O2 = 2U4O9 | 3000 | 2726.85 | 385.2364291 | 0.50689 | -0.2950862 | -16.94806
O9U4_O8U3 | U | (6/5)U4O9 + O2 = (8/5)U3O8 | 300 | 26.85 | 5.762641e-43 | 7.582422e-46 | -45.12019 | -259.1445
O9U4_O8U3 | U | (6/5)U4O9 + O2 = (8/5)U3O8 | 310 | 36.85 | 2.985287e-41 | 3.928009e-44 | -43.40583 | -257.6082
O9U4_O8U3 | U | (6/5)U4O9 + O2 = (8/5)U3O8 | 320 | 46.85 | 1.207323e-39 | 1.588583e-42 | -41.79899 | -256.0741
O9U4_O8U3 | U | (6/5)U4O9 + O2 = (8/5)U3O8 | 330 | 56.85 | 3.898191e-38 | 5.129199e-41 | -40.28995 | -254.5426
O9U4_O8U3 | U | (6/5)U4O9 + O2 = (8/5)U3O8 | 340 | 66.85 | 1.024939e-36 | 1.348604e-39 | -38.87012 | -253.014
O9U4_O8U3 | U | (6/5)U4O9 + O2 = (8/5)U3O8 | 348 | 74.84999995 | 1.223171e-35 | 1.609435e-38 | -37.79333 | -251.7933
O9U4_O8U3 | U | (6/5)U4O9 + O2 = (8/5)U3O8 | 348 | 74.84999995 | 1.223171e-35 | 1.609435e-38 | -37.79333 | -251.7933
O9U4_O8U3 | U | (6/5)U4O9 + O2 = (8/5)U3O8 | 350 | 76.85 | 2.247068e-35 | 2.956668e-38 | -37.5292 | -251.4706
O9U4_O8U3 | U | (6/5)U4O9 + O2 = (8/5)U3O8 | 360 | 86.85 | 4.245802e-34 | 5.586581e-37 | -36.25285 | -249.8588
O9U4_O8U3 | U | (6/5)U4O9 + O2 = (8/5)U3O8 | 370 | 96.85 | 6.836698e-33 | 8.995656e-36 | -35.04597 | -248.2502
O9U4_O8U3 | U | (6/5)U4O9 + O2 = (8/5)U3O8 | 380 | 106.85 | 9.500533e-32 | 1.25007e-34 | -33.90307 | -246.6451
O9U4_O8U3 | U | (6/5)U4O9 + O2 = (8/5)U3O8 | 390 | 116.85 | 1.152333e-30 | 1.516228e-33 | -32.81924 | -245.0434
O9U4_O8U3 | U | (6/5)U4O9 + O2 = (8/5)U3O8 | 400 | 126.85 | 1.232428e-29 | 1.621615e-32 | -31.79005 | -243.4451
O9U4_O8U3 | U | (6/5)U4O9 + O2 = (8/5)U3O8 | 410 | 136.85 | 1.172988e-28 | 1.543405e-31 | -30.81152 | -241.8504
O9U4_O8U3 | U | (6/5)U4O9 + O2 = (8/5)U3O8 | 420 | 146.85 | 1.001823e-27 | 1.318188e-30 | -29.88002 | -240.2592
O9U4_O8U3 | U | (6/5)U4O9 + O2 = (8/5)U3O8 | 430 | 156.85 | 7.736331e-27 | 1.017938e-29 | -28.99228 | -238.6716
O9U4_O8U3 | U | (6/5)U4O9 + O2 = (8/5)U3O8 | 440 | 166.85 | 5.438893e-26 | 7.156438e-29 | -28.1453 | -237.0874
O9U4_O8U3 | U | (6/5)U4O9 + O2 = (8/5)U3O8 | 450 | 176.85 | 3.502977e-25 | 4.60918e-28 | -27.33638 | -235.5067
O9U4_O8U3 | U | (6/5)U4O9 + O2 = (8/5)U3O8 | 460 | 186.85 | 2.078738e-24 | 2.735182e-27 | -26.56301 | -233.9295
O9U4_O8U3 | U | (6/5)U4O9 + O2 = (8/5)U3O8 | 470 | 196.85 | 1.142541e-23 | 1.50334304e-26 | -25.82294 | -232.3558
O9U4_O8U3 | U | (6/5)U4O9 + O2 = (8/5)U3O8 | 480 | 206.85 | 5.844368844e-23 | 7.689959e-26 | -25.11408 | -230.7854
O9U4_O8U3 | U | (6/5)U4O9 + O2 = (8/5)U3O8 | 483 | 209.85 | 9.410282e-23 | 1.238195e-25 | -24.90721 | -230.3149
O9U4_O8U3 | U | (6/5)U4O9 + O2 = (8/5)U3O8 | 483 | 209.85 | 9.410282e-23 | 1.238195e-25 | -24.90721 | -230.3149
O9U4_O8U3 | U | (6/5)U4O9 + O2 = (8/5)U3O8 | 490 | 216.85 | 2.792408e-22 | 3.674221e-25 | -24.43483 | -229.2215
O9U4_O8U3 | U | (6/5)U4O9 + O2 = (8/5)U3O8 | 500 | 226.85 | 1.251885e-21 | 1.647216e-24 | -23.78325 | -227.6623
O9U4_O8U3 | U | (6/5)U4O9 + O2 = (8/5)U3O8 | 510 | 236.85 | 5.287653e-21 | 6.957439e-24 | -23.15755 | -226.1063
O9U4_O8U3 | U | (6/5)U4O9 + O2 = (8/5)U3O8 | 520 | 246.85 | 2.111414e-20 | 2.778176e-23 | -22.55624 | -224.5536
O9U4_O8U3 | U | (6/5)U4O9 + O2 = (8/5)U3O8 | 530 | 256.85 | 7.996151e-20 | 1.052125e-22 | -21.97793 | -223.004
O9U4_O8U3 | U | (6/5)U4O9 + O2 = (8/5)U3O8 | 540 | 266.85 | 2.880506e-19 | 3.790139e-22 | -21.42134 | -221.4575
O9U4_O8U3 | U | (6/5)U4O9 + O2 = (8/5)U3O8 | 550 | 276.85 | 9.897521e-19 | 1.302305e-21 | -20.88529 | -219.9141
O9U4_O8U3 | U | (6/5)U4O9 + O2 = (8/5)U3O8 | 560 | 286.85 | 3.252063e-18 | 4.279031e-21 | -20.36865 | -218.3737
O9U4_O8U3 | U | (6/5)U4O9 + O2 = (8/5)U3O8 | 568 | 294.85 | 8.169054e-18 | 1.074876e-20 | -19.96864 | -217.1435
O9U4_O8U3 | U | (6/5)U4O9 + O2 = (8/5)U3O8 | 568 | 294.85 | 8.169054e-18 | 1.074876e-20 | -19.96864 | -217.1435
O9U4_O8U3 | U | (6/5)U4O9 + O2 = (8/5)U3O8 | 570 | 296.85 | 1.024041e-17 | 1.347422e-20 | -19.8705 | -216.837
O9U4_O8U3 | U | (6/5)U4O9 + O2 = (8/5)U3O8 | 580 | 306.85 | 3.095543e-17 | 4.073083e-20 | -19.39008 | -215.3066
O9U4_O8U3 | U | (6/5)U4O9 + O2 = (8/5)U3O8 | 590 | 316.85 | 9.007814e-17 | 1.185239e-19 | -18.92619 | -213.7791
O9U4_O8U3 | U | (6/5)U4O9 + O2 = (8/5)U3O8 | 600 | 326.85 | 2.528115e-16 | 3.326467e-19 | -18.47802 | -212.2543
O9U4_O8U3 | U | (6/5)U4O9 + O2 = (8/5)U3O8 | 610 | 336.85 | 6.85561e-16 | 9.020539e-19 | -18.04477 | -210.7322
O9U4_O8U3 | U | (6/5)U4O9 + O2 = (8/5)U3O8 | 620 | 346.85 | 1.799261176e-15 | 2.367449e-18 | -17.62572 | -209.2129
O9U4_O8U3 | U | (6/5)U4O9 + O2 = (8/5)U3O8 | 630 | 356.85 | 4.577431e-15 | 6.022936e-18 | -17.22019 | -207.6961
O9U4_O8U3 | U | (6/5)U4O9 + O2 = (8/5)U3O8 | 640 | 366.85 | 1.130491e-14 | 1.487488e-17 | -16.82755 | -206.182
O9U4_O8U3 | U | (6/5)U4O9 + O2 = (8/5)U3O8 | 650 | 376.85 | 2.714119e-14 | 3.571209e-17 | -16.44718 | -204.6703
O9U4_O8U3 | U | (6/5)U4O9 + O2 = (8/5)U3O8 | 660 | 386.85 | 6.342633011e-14 | 8.34557e-17 | -16.07854 | -203.1611
O9U4_O8U3 | U | (6/5)U4O9 + O2 = (8/5)U3O8 | 670 | 396.85 | 1.444502e-13 | 1.90066e-16 | -15.7211 | -201.6543
O9U4_O8U3 | U | (6/5)U4O9 + O2 = (8/5)U3O8 | 680 | 406.85 | 3.209755e-13 | 4.223362e-16 | -15.37434 | -200.1499
O9U4_O8U3 | U | (6/5)U4O9 + O2 = (8/5)U3O8 | 690 | 416.85 | 6.966263e-13 | 9.166136e-16 | -15.03781 | -198.6478
O9U4_O8U3 | U | (6/5)U4O9 + O2 = (8/5)U3O8 | 700 | 426.85 | 1.478236617e-12 | 1.945048e-15 | -14.71107 | -197.1479
O9U4_O8U3 | U | (6/5)U4O9 + O2 = (8/5)U3O8 | 710 | 436.85 | 3.069878e-12 | 4.039313e-15 | -14.39369 | -195.6503
O9U4_O8U3 | U | (6/5)U4O9 + O2 = (8/5)U3O8 | 720 | 446.85 | 6.244892e-12 | 8.216963e-15 | -14.08529 | -194.1548
O9U4_O8U3 | U | (6/5)U4O9 + O2 = (8/5)U3O8 | 730 | 456.85 | 1.245454e-11 | 1.638755e-14 | -13.78549 | -192.6614
O9U4_O8U3 | U | (6/5)U4O9 + O2 = (8/5)U3O8 | 740 | 466.85 | 2.437144e-11 | 3.206768e-14 | -13.49393 | -191.1702
O9U4_O8U3 | U | (6/5)U4O9 + O2 = (8/5)U3O8 | 750 | 476.85 | 4.682939e-11 | 6.161762e-14 | -13.2103 | -189.6809
O9U4_O8U3 | U | (6/5)U4O9 + O2 = (8/5)U3O8 | 760 | 486.85 | 8.842097e-11 | 1.163434e-13 | -12.93426 | -188.1937
O9U4_O8U3 | U | (6/5)U4O9 + O2 = (8/5)U3O8 | 770 | 496.85 | 1.641688e-10 | 2.160115e-13 | -12.66552 | -186.7083
O9U4_O8U3 | U | (6/5)U4O9 + O2 = (8/5)U3O8 | 780 | 506.85 | 2.999217e-10 | 3.946339e-13 | -12.40381 | -185.2249
O9U4_O8U3 | U | (6/5)U4O9 + O2 = (8/5)U3O8 | 790 | 516.85 | 5.394817e-10 | 7.098444e-13 | -12.14884 | -183.7434
O9U4_O8U3 | U | (6/5)U4O9 + O2 = (8/5)U3O8 | 800 | 526.85 | 9.559887e-10 | 1.25788e-12 | -11.90036 | -182.2636
O9U4_O8U3 | U | (6/5)U4O9 + O2 = (8/5)U3O8 | 810 | 536.85 | 1.669856e-09 | 2.197179e-12 | -11.65813 | -180.7857
O9U4_O8U3 | U | (6/5)U4O9 + O2 = (8/5)U3O8 | 820 | 546.85 | 2.876647e-09 | 3.785062e-12 | -11.42193 | -179.3094
O9U4_O8U3 | U | (6/5)U4O9 + O2 = (8/5)U3O8 | 830 | 556.85 | 4.889851e-09 | 6.434015e-12 | -11.19152 | -177.8349
O9U4_O8U3 | U | (6/5)U4O9 + O2 = (8/5)U3O8 | 830 | 556.85 | 4.889851e-09 | 6.434015e-12 | -11.19152 | -177.8349
O9U4_O8U3 | U | (6/5)U4O9 + O2 = (8/5)U3O8 | 830 | 556.85 | 4.889851e-09 | 6.434015e-12 | -11.19152 | -177.8349
O9U4_O8U3 | U | (6/5)U4O9 + O2 = (8/5)U3O8 | 840 | 566.85 | 8.198589e-09 | 1.078762e-11 | -10.96707 | -176.3681
O9U4_O8U3 | U | (6/5)U4O9 + O2 = (8/5)U3O8 | 850 | 576.85 | 1.357694e-08 | 1.786439e-11 | -10.74801 | -174.9029
O9U4_O8U3 | U | (6/5)U4O9 + O2 = (8/5)U3O8 | 860 | 586.85 | 2.22164e-08 | 2.923211e-11 | -10.53414 | -173.4393
O9U4_O8U3 | U | (6/5)U4O9 + O2 = (8/5)U3O8 | 870 | 596.85 | 3.593652e-08 | 4.72849e-11 | -10.32528 | -171.9772
O9U4_O8U3 | U | (6/5)U4O9 + O2 = (8/5)U3O8 | 880 | 606.85 | 5.748592e-08 | 7.563937e-11 | -10.12125 | -170.5166
O9U4_O8U3 | U | (6/5)U4O9 + O2 = (8/5)U3O8 | 890 | 616.85 | 9.097357e-08 | 1.197020598e-10 | -9.921898 | -169.0576
O9U4_O8U3 | U | (6/5)U4O9 + O2 = (8/5)U3O8 | 900 | 626.85 | 1.424803e-07 | 1.874741e-10 | -9.727059 | -167.6
O9U4_O8U3 | U | (6/5)U4O9 + O2 = (8/5)U3O8 | 910 | 636.85 | 2.209181e-07 | 2.906817e-10 | -9.536582 | -166.1438
O9U4_O8U3 | U | (6/5)U4O9 + O2 = (8/5)U3O8 | 920 | 646.85 | 3.392255e-07 | 4.463493e-10 | -9.350325 | -164.6889
O9U4_O8U3 | U | (6/5)U4O9 + O2 = (8/5)U3O8 | 930 | 656.85 | 5.160174e-07 | 6.789702e-10 | -9.168149 | -163.2355
O9U4_O8U3 | U | (6/5)U4O9 + O2 = (8/5)U3O8 | 940 | 666.85 | 7.778411e-07 | 1.023475e-09 | -8.989923 | -161.7833
O9U4_O8U3 | U | (6/5)U4O9 + O2 = (8/5)U3O8 | 950 | 676.85 | 1.162237e-06 | 1.529259e-09 | -8.815519 | -160.3324
O9U4_O8U3 | U | (6/5)U4O9 + O2 = (8/5)U3O8 | 960 | 686.85 | 1.721855e-06 | 2.265598e-09 | -8.644817 | -158.8828
O9U4_O8U3 | U | (6/5)U4O9 + O2 = (8/5)U3O8 | 970 | 696.85 | 2.529955e-06 | 3.328888e-09 | -8.477701 | -157.4344
O9U4_O8U3 | U | (6/5)U4O9 + O2 = (8/5)U3O8 | 980 | 706.85 | 3.687691e-06 | 4.852225e-09 | -8.314059 | -155.9872
O9U4_O8U3 | U | (6/5)U4O9 + O2 = (8/5)U3O8 | 990 | 716.85 | 5.333702e-06 | 7.018029e-09 | -8.153785 | -154.5412
O9U4_O8U3 | U | (6/5)U4O9 + O2 = (8/5)U3O8 | 1000 | 726.85 | 7.656633e-06 | 1.007452e-08 | -7.996776 | -153.0963
O9U4_O8U3 | U | (6/5)U4O9 + O2 = (8/5)U3O8 | 1010 | 736.85 | 1.091139e-05 | 1.43571e-08 | -7.842933 | -151.6526
O9U4_O8U3 | U | (6/5)U4O9 + O2 = (8/5)U3O8 | 1020 | 746.85 | 1.544011e-05 | 2.031593e-08 | -7.692163 | -150.2099
O9U4_O8U3 | U | (6/5)U4O9 + O2 = (8/5)U3O8 | 1030 | 756.85 | 2.169897e-05 | 2.855128e-08 | -7.544374 | -148.7683
O9U4_O8U3 | U | (6/5)U4O9 + O2 = (8/5)U3O8 | 1040 | 766.85 | 3.029241e-05 | 3.985844e-08 | -7.39948 | -147.3277
O9U4_O8U3 | U | (6/5)U4O9 + O2 = (8/5)U3O8 | 1050 | 776.85 | 4.201637e-05 | 5.528469e-08 | -7.257395 | -145.8881
O9U4_O8U3 | U | (6/5)U4O9 + O2 = (8/5)U3O8 | 1060 | 786.85 | 5.79127e-05 | 7.620092e-08 | -7.11804 | -144.4495
O9U4_O8U3 | U | (6/5)U4O9 + O2 = (8/5)U3O8 | 1070 | 796.85 | 7.933731e-05 | 1.043912e-07 | -6.981336 | -143.0119
O9U4_O8U3 | U | (6/5)U4O9 + O2 = (8/5)U3O8 | 1080 | 806.85 | 0.0001080449 | 1.421644e-07 | -6.847209 | -141.5752
O9U4_O8U3 | U | (6/5)U4O9 + O2 = (8/5)U3O8 | 1090 | 816.85 | 0.000146294 | 1.924921e-07 | -6.715587 | -140.1394
O9U4_O8U3 | U | (6/5)U4O9 + O2 = (8/5)U3O8 | 1100 | 826.85 | 0.000196976 | 2.59179e-07 | -6.5864 | -138.7045
O9U4_O8U3 | U | (6/5)U4O9 + O2 = (8/5)U3O8 | 1110 | 836.85 | 0.0002637739 | 3.470709e-07 | -6.459582 | -137.2705
O9U4_O8U3 | U | (6/5)U4O9 + O2 = (8/5)U3O8 | 1120 | 846.85 | 0.0003513552 | 4.623095e-07 | -6.335067 | -135.8373
O9U4_O8U3 | U | (6/5)U4O9 + O2 = (8/5)U3O8 | 1130 | 856.85 | 0.0004656067 | 6.126404e-07 | -6.212794 | -134.405
O9U4_O8U3 | U | (6/5)U4O9 + O2 = (8/5)U3O8 | 1140 | 866.85 | 0.000613918 | 8.077868e-07 | -6.092703 | -132.9734
O9U4_O8U3 | U | (6/5)U4O9 + O2 = (8/5)U3O8 | 1150 | 876.85 | 0.0008055224 | 1.059898e-06 | -5.974736 | -131.5426
O9U4_O8U3 | U | (6/5)U4O9 + O2 = (8/5)U3O8 | 1160 | 886.85 | 0.001051906 | 1.384087e-06 | -5.858837 | -130.1126
O9U4_O8U3 | U | (6/5)U4O9 + O2 = (8/5)U3O8 | 1170 | 896.85 | 0.001367295014 | 1.799072e-06 | -5.744951 | -128.6833
O9U4_O8U3 | U | (6/5)U4O9 + O2 = (8/5)U3O8 | 1180 | 906.85 | 0.001769235 | 2.327941e-06 | -5.633028 | -127.2547
O9U4_O8U3 | U | (6/5)U4O9 + O2 = (8/5)U3O8 | 1190 | 916.85 | 0.002279279 | 2.999051e-06 | -5.523016 | -125.8268
O9U4_O8U3 | U | (6/5)U4O9 + O2 = (8/5)U3O8 | 1200 | 926.85 | 0.002923792 | 3.847094e-06 | -5.414867 | -124.3996
O9U4_O8U3 | U | (6/5)U4O9 + O2 = (8/5)U3O8 | 1210 | 936.85 | 0.003734904 | 4.914348e-06 | -5.308534 | -122.973
O9U4_O8U3 | U | (6/5)U4O9 + O2 = (8/5)U3O8 | 1220 | 946.85 | 0.004751625 | 6.252138e-06 | -5.203971 | -121.5471
O9U4_O8U3 | U | (6/5)U4O9 + O2 = (8/5)U3O8 | 1230 | 956.85 | 0.006021135 | 7.922545e-06 | -5.101135 | -120.1218
O9U4_O8U3 | U | (6/5)U4O9 + O2 = (8/5)U3O8 | 1240 | 966.85 | 0.007600299 | 1.000039e-05 | -4.999983 | -118.6971
O9U4_O8U3 | U | (6/5)U4O9 + O2 = (8/5)U3O8 | 1250 | 976.85 | 0.009557412 | 1.257554e-05 | -4.900473 | -117.273
O9U4_O8U3 | U | (6/5)U4O9 + O2 = (8/5)U3O8 | 1260 | 986.85 | 0.01197422 | 1.575555e-05 | -4.802566 | -115.8494
O9U4_O8U3 | U | (6/5)U4O9 + O2 = (8/5)U3O8 | 1270 | 996.85 | 0.01494823 | 1.966872e-05 | -4.706224 | -114.4264
O9U4_O8U3 | U | (6/5)U4O9 + O2 = (8/5)U3O8 | 1280 | 1006.85 | 0.01859539 | 2.446762e-05 | -4.611408 | -113.0039
O9U4_O8U3 | U | (6/5)U4O9 + O2 = (8/5)U3O8 | 1290 | 1016.85 | 0.02305315025 | 3.033309e-05 | -4.518083 | -111.5819
O9U4_O8U3 | U | (6/5)U4O9 + O2 = (8/5)U3O8 | 1300 | 1026.85 | 0.02848391 | 3.747883e-05 | -4.426214 | -110.1604
O9U4_O8U3 | U | (6/5)U4O9 + O2 = (8/5)U3O8 | 1310 | 1036.85 | 0.03507902 | 4.615661e-05 | -4.335766 | -108.7394
O9U4_O8U3 | U | (6/5)U4O9 + O2 = (8/5)U3O8 | 1320 | 1046.85 | 0.04306323 | 5.666215e-05 | -4.246707 | -107.3189
O9U4_O8U3 | U | (6/5)U4O9 + O2 = (8/5)U3O8 | 1330 | 1056.85 | 0.05269982 | 6.934187e-05 | -4.159004 | -105.8988
O9U4_O8U3 | U | (6/5)U4O9 + O2 = (8/5)U3O8 | 1340 | 1066.85 | 0.06429629 | 8.460039e-05 | -4.072628 | -104.4791
O9U4_O8U3 | U | (6/5)U4O9 + O2 = (8/5)U3O8 | 1350 | 1076.85 | 0.07821087517 | 0.000102909 | -3.987546 | -103.0598
O9U4_O8U3 | U | (6/5)U4O9 + O2 = (8/5)U3O8 | 1360 | 1086.85 | 0.09485974 | 0.0001248154 | -3.903732 | -101.641
O9U4_O8U3 | U | (6/5)U4O9 + O2 = (8/5)U3O8 | 1370 | 1096.85 | 0.1147251 | 0.0001509541 | -3.821155 | -100.2225
O9U4_O8U3 | U | (6/5)U4O9 + O2 = (8/5)U3O8 | 1380 | 1106.85 | 0.1383645 | 0.0001820585 | -3.739789 | -98.80435
O9U4_O8U3 | U | (6/5)U4O9 + O2 = (8/5)U3O8 | 1390 | 1116.85 | 0.1664204 | 0.0002189743 | -3.659607 | -97.38658
O9U4_O8U3 | U | (6/5)U4O9 + O2 = (8/5)U3O8 | 1400 | 1126.85 | 0.1996322 | 0.000262674 | -3.580583 | -95.96915
O9U4_O8U3 | U | (6/5)U4O9 + O2 = (8/5)U3O8 | 1400 | 1126.85 | 0.1996322 | 0.000262674 | -3.580583 | -95.96915
O9U4_O8U3 | U | (6/5)U4O9 + O2 = (8/5)U3O8 | 1400 | 1126.85 | 0.1996322 | 0.000262674 | -3.580583 | -95.96915
O9U4_O8U3 | U | (6/5)U4O9 + O2 = (8/5)U3O8 | 1410 | 1136.85 | 0.2409353 | 0.0003170202 | -3.498913 | -94.45004
O9U4_O8U3 | U | (6/5)U4O9 + O2 = (8/5)U3O8 | 1420 | 1146.85 | 0.2900071 | 0.0003815883 | -3.418405 | -92.93124
O9U4_O8U3 | U | (6/5)U4O9 + O2 = (8/5)U3O8 | 1430 | 1156.85 | 0.348161 | 0.0004581065 | -3.339034 | -91.41273
O9U4_O8U3 | U | (6/5)U4O9 + O2 = (8/5)U3O8 | 1440 | 1166.85 | 0.4169068 | 0.0005485616 | -3.260775 | -89.89451
O9U4_O8U3 | U | (6/5)U4O9 + O2 = (8/5)U3O8 | 1450 | 1176.85 | 0.4979764697 | 0.0006552322 | -3.183605 | -88.37655
O9U4_O8U3 | U | (6/5)U4O9 + O2 = (8/5)U3O8 | 1460 | 1186.85 | 0.5933521 | 0.0007807265 | -3.107501 | -86.85884
O9U4_O8U3 | U | (6/5)U4O9 + O2 = (8/5)U3O8 | 1470 | 1196.85 | 0.7052974 | 0.0009280229 | -3.032441 | -85.34137
O9U4_O8U3 | U | (6/5)U4O9 + O2 = (8/5)U3O8 | 1480 | 1206.85 | 0.8363917 | 0.001100515 | -2.958404 | -83.82413
O9U4_O8U3 | U | (6/5)U4O9 + O2 = (8/5)U3O8 | 1490 | 1216.85 | 0.9895686 | 0.001302064 | -2.885368 | -82.3071
O9U4_O8U3 | U | (6/5)U4O9 + O2 = (8/5)U3O8 | 1500 | 1226.85 | 1.168157 | 0.001537049 | -2.813312 | -80.79027
O9U4_O8U3 | U | (6/5)U4O9 + O2 = (8/5)U3O8 | 1510 | 1236.85 | 1.375928 | 0.001810432 | -2.742218 | -79.27363
O9U4_O8U3 | U | (6/5)U4O9 + O2 = (8/5)U3O8 | 1520 | 1246.85 | 1.617144 | 0.002127822 | -2.672065 | -77.75717
O9U4_O8U3 | U | (6/5)U4O9 + O2 = (8/5)U3O8 | 1530 | 1256.85 | 1.896615 | 0.002495546 | -2.602834 | -76.24087
O9U4_O8U3 | U | (6/5)U4O9 + O2 = (8/5)U3O8 | 1540 | 1266.85 | 2.219757 | 0.002920733 | -2.534508 | -74.72472
O9U4_O8U3 | U | (6/5)U4O9 + O2 = (8/5)U3O8 | 1550 | 1276.85 | 2.592658893 | 0.003411393 | -2.467068 | -73.20871
O9U4_O8U3 | U | (6/5)U4O9 + O2 = (8/5)U3O8 | 1560 | 1286.85 | 3.022153 | 0.003976517 | -2.400497 | -71.69282
O9U4_O8U3 | U | (6/5)U4O9 + O2 = (8/5)U3O8 | 1570 | 1296.85 | 3.515893 | 0.004626175 | -2.334778 | -70.17705
O9U4_O8U3 | U | (6/5)U4O9 + O2 = (8/5)U3O8 | 1580 | 1306.85 | 4.082437 | 0.005371628 | -2.269894 | -68.66138
O9U4_O8U3 | U | (6/5)U4O9 + O2 = (8/5)U3O8 | 1590 | 1316.85 | 4.731340864 | 0.006225449 | -2.205829 | -67.14581
O9U4_O8U3 | U | (6/5)U4O9 + O2 = (8/5)U3O8 | 1600 | 1326.85 | 5.473252865 | 0.007201649 | -2.142568 | -65.63031
O9U4_O8U3 | U | (6/5)U4O9 + O2 = (8/5)U3O8 | 1610 | 1336.85 | 6.320023 | 0.00831582 | -2.080095 | -64.11489
O9U4_O8U3 | U | (6/5)U4O9 + O2 = (8/5)U3O8 | 1620 | 1346.85 | 7.284818 | 0.009585287 | -2.018395 | -62.59952
O9U4_O8U3 | U | (6/5)U4O9 + O2 = (8/5)U3O8 | 1630 | 1356.85 | 8.382241 | 0.01102926 | -1.957453 | -61.0842
O9U4_O8U3 | U | (6/5)U4O9 + O2 = (8/5)U3O8 | 1640 | 1366.85 | 9.628469 | 0.01266904 | -1.897256 | -59.56892
O9U4_O8U3 | U | (6/5)U4O9 + O2 = (8/5)U3O8 | 1650 | 1376.85 | 11.04139 | 0.01452815 | -1.83779 | -58.05367
O9U4_O8U3 | U | (6/5)U4O9 + O2 = (8/5)U3O8 | 1660 | 1386.85 | 12.64077 | 0.01663259 | -1.77904 | -56.53842
O9U4_O8U3 | U | (6/5)U4O9 + O2 = (8/5)U3O8 | 1670 | 1396.85 | 14.44839 | 0.0190110369 | -1.720994 | -55.02319
O9U4_O8U3 | U | (6/5)U4O9 + O2 = (8/5)U3O8 | 1680 | 1406.85 | 16.48825 | 0.02169506 | -1.663639 | -53.50795
O9U4_O8U3 | U | (6/5)U4O9 + O2 = (8/5)U3O8 | 1690 | 1416.85 | 18.78673 | 0.02471938 | -1.606962 | -51.99269
O9U4_O8U3 | U | (6/5)U4O9 + O2 = (8/5)U3O8 | 1690 | 1416.85 | 18.79 | 0.02472368 | -1.606887 | -51.99025
O9U4_O8U3 | U | (6/5)U4O9 + O2 = (8/5)U3O8 | 1700 | 1426.85 | 21.37283 | 0.02812214 | -1.550952 | -50.47741
O9U4_O8U3 | U | (6/5)U4O9 + O2 = (8/5)U3O8 | 1710 | 1436.85 | 24.27833 | 0.03194517 | -1.495595 | -48.96209
O9U4_O8U3 | U | (6/5)U4O9 + O2 = (8/5)U3O8 | 1720 | 1446.85 | 27.53806 | 0.03623428 | -1.44088 | -47.44672
O9U4_O8U3 | U | (6/5)U4O9 + O2 = (8/5)U3O8 | 1730 | 1456.85 | 31.19011 | 0.04103962 | -1.386797 | -45.9313
O9U4_O8U3 | U | (6/5)U4O9 + O2 = (8/5)U3O8 | 1740 | 1466.85 | 35.27612 | 0.04641594 | -1.333333 | -44.41582
O9U4_O8U3 | U | (6/5)U4O9 + O2 = (8/5)U3O8 | 1750 | 1476.85 | 39.84152 | 0.05242305265 | -1.280478 | -42.90026
O9U4_O8U3 | U | (6/5)U4O9 + O2 = (8/5)U3O8 | 1760 | 1486.85 | 44.93584 | 0.05912611 | -1.228221 | -41.38462
O9U4_O8U3 | U | (6/5)U4O9 + O2 = (8/5)U3O8 | 1770 | 1496.85 | 50.613 | 0.06659606 | -1.176551 | -39.86888
O9U4_O8U3 | U | (6/5)U4O9 + O2 = (8/5)U3O8 | 1780 | 1506.85 | 56.93165686 | 0.07491007 | -1.12546 | -38.35305
O9U4_O8U3 | U | (6/5)U4O9 + O2 = (8/5)U3O8 | 1790 | 1516.85 | 63.9555 | 0.08415198 | -1.074936 | -36.8371
O9U4_O8U3 | U | (6/5)U4O9 + O2 = (8/5)U3O8 | 1800 | 1526.85 | 71.75367 | 0.09441273 | -1.024969 | -35.32103
O9U4_O8U3 | U | (6/5)U4O9 + O2 = (8/5)U3O8 | 1810 | 1536.85 | 80.4011 | 0.1057909 | -0.9755516 | -33.80483
O9U4_O8U3 | U | (6/5)U4O9 + O2 = (8/5)U3O8 | 1820 | 1546.85 | 89.97891 | 0.1183933 | -0.9266728 | -32.28849
O9U4_O8U3 | U | (6/5)U4O9 + O2 = (8/5)U3O8 | 1830 | 1556.85 | 100.5749 | 0.1323354 | -0.8783241 | -30.772
O9U4_O8U3 | U | (6/5)U4O9 + O2 = (8/5)U3O8 | 1840 | 1566.85 | 112.2838 | 0.1477418685 | -0.8304964 | -29.25536
O9U4_O8U3 | U | (6/5)U4O9 + O2 = (8/5)U3O8 | 1850 | 1576.85 | 125.2081 | 0.1647475 | -0.7831812 | -27.73856
O9U4_O8U3 | U | (6/5)U4O9 + O2 = (8/5)U3O8 | 1860 | 1586.85 | 139.4581 | 0.1834975 | -0.7363698 | -26.22158
O9U4_O8U3 | U | (6/5)U4O9 + O2 = (8/5)U3O8 | 1870 | 1596.85 | 155.1528 | 0.2041484 | -0.6900541 | -24.70442
O9U4_O8U3 | U | (6/5)U4O9 + O2 = (8/5)U3O8 | 1880 | 1606.85 | 172.4201 | 0.2268685 | -0.6442258 | -23.18707
O9U4_O8U3 | U | (6/5)U4O9 + O2 = (8/5)U3O8 | 1890 | 1616.85 | 191.3976 | 0.251839 | -0.598877 | -21.66952
O9U4_O8U3 | U | (6/5)U4O9 + O2 = (8/5)U3O8 | 1900 | 1626.85 | 212.2334 | 0.2792544 | -0.5539999 | -20.15177
O9U4_O8U3 | U | (6/5)U4O9 + O2 = (8/5)U3O8 | 1910 | 1636.85 | 235.086 | 0.3093236 | -0.5095869 | -18.6338
O9U4_O8U3 | U | (6/5)U4O9 + O2 = (8/5)U3O8 | 1920 | 1646.85 | 260.1256 | 0.3422706 | -0.4656305 | -17.11561
O9U4_O8U3 | U | (6/5)U4O9 + O2 = (8/5)U3O8 | 1930 | 1656.85 | 287.5347 | 0.3783351 | -0.4221233 | -15.5972
O9U4_O8U3 | U | (6/5)U4O9 + O2 = (8/5)U3O8 | 1940 | 1666.85 | 317.5084534 | 0.4177743 | -0.3790583 | -14.07854
O9U4_O8U3 | U | (6/5)U4O9 + O2 = (8/5)U3O8 | 1950 | 1676.85 | 350.2557 | 0.4608627 | -0.3364284 | -12.55964
O9U4_O8U3 | U | (6/5)U4O9 + O2 = (8/5)U3O8 | 1960 | 1686.85 | 385.9996 | 0.5078942 | -0.2942268 | -11.04048
O9U4_O8U3 | U | (6/5)U4O9 + O2 = (8/5)U3O8 | 1970 | 1696.85 | 424.9785 | 0.5591822 | -0.2524466 | -9.521069
O9U4_O8U3 | U | (6/5)U4O9 + O2 = (8/5)U3O8 | 1980 | 1706.85 | 467.4467 | 0.6150615 | -0.2110815 | -8.001386
O9U4_O8U3 | U | (6/5)U4O9 + O2 = (8/5)U3O8 | 1990 | 1716.85 | 513.6754 | 0.675888702 | -0.1701248 | -6.481427
O9U4_O8U3 | U | (6/5)U4O9 + O2 = (8/5)U3O8 | 2010 | 1736.85 | 618.5884 | 0.8139321 | -0.08941181 | -3.440652
O9U4_O8U3 | U | (6/5)U4O9 + O2 = (8/5)U3O8 | 2020 | 1746.85 | 677.9074 | 0.8919834 | -0.04964321 | -1.919823
O9U4_O8U3 | U | (6/5)U4O9 + O2 = (8/5)U3O8 | 2030 | 1756.85 | 742.2582 | 0.9766555 | -0.01025858 | -0.3986881
O9U4_O8U3 | U | (6/5)U4O9 + O2 = (8/5)U3O8 | 2040 | 1766.85 | 812.0102 | 1.068435 | 0.02874791 | 1.122758
O9U4_O8U3 | U | (6/5)U4O9 + O2 = (8/5)U3O8 | 2050 | 1776.85 | 887.5556 | 1.167836 | 0.06738197 | 2.644524
O9U4_O8U3 | U | (6/5)U4O9 + O2 = (8/5)U3O8 | 2060 | 1786.85 | 969.3102 | 1.275408 | 0.1056492 | 4.166615
O9U4_O8U3 | U | (6/5)U4O9 + O2 = (8/5)U3O8 | 2070 | 1796.85 | 1057.715 | 1.39173 | 0.1435551 | 5.689039
O9U4_O8U3 | U | (6/5)U4O9 + O2 = (8/5)U3O8 | 2080 | 1806.85 | 1153.237 | 1.517417 | 0.1811051 | 7.211802
O9U4_O8U3 | U | (6/5)U4O9 + O2 = (8/5)U3O8 | 2090 | 1816.85 | 1256.371 | 1.65312 | 0.2183043 | 8.734912
O9U4_O8U3 | U | (6/5)U4O9 + O2 = (8/5)U3O8 | 2100 | 1826.85 | 1367.64 | 1.799526 | 0.2551581 | 10.25837
O9U4_O8U3 | U | (6/5)U4O9 + O2 = (8/5)U3O8 | 2110 | 1836.85 | 1487.596 | 1.957363 | 0.2916715 | 11.7822
O9U4_O8U3 | U | (6/5)U4O9 + O2 = (8/5)U3O8 | 2120 | 1846.85 | 1616.825 | 2.127401 | 0.3278494 | 13.30639
O9U4_O8U3 | U | (6/5)U4O9 + O2 = (8/5)U3O8 | 2130 | 1856.85 | 1755.943 | 2.310451 | 0.3636968 | 14.83095
O9U4_O8U3 | U | (6/5)U4O9 + O2 = (8/5)U3O8 | 2140 | 1866.85 | 1905.601 | 2.50737 | 0.3992184 | 16.35589
O9U4_O8U3 | U | (6/5)U4O9 + O2 = (8/5)U3O8 | 2150 | 1876.85 | 2066.486 | 2.719061 | 0.4344189 | 17.88122
O9U4_O8U3 | U | (6/5)U4O9 + O2 = (8/5)U3O8 | 2160 | 1886.85 | 2239.322 | 2.946477 | 0.469303 | 19.40694
O9U4_O8U3 | U | (6/5)U4O9 + O2 = (8/5)U3O8 | 2170 | 1896.85 | 2424.872 | 3.190621 | 0.5038752 | 20.93305
O9U4_O8U3 | U | (6/5)U4O9 + O2 = (8/5)U3O8 | 2180 | 1906.85 | 2623.938 | 3.45255 | 0.5381399 | 22.45958
O9U4_O8U3 | U | (6/5)U4O9 + O2 = (8/5)U3O8 | 2190 | 1916.85 | 2837.36427 | 3.733374 | 0.5721015 | 23.98651
O9U4_O8U3 | U | (6/5)U4O9 + O2 = (8/5)U3O8 | 2200 | 1926.85 | 3066.04 | 4.034263 | 0.6057643 | 25.51386
O9U4_O8U3 | U | (6/5)U4O9 + O2 = (8/5)U3O8 | 2210 | 1936.85 | 3310.899 | 4.356446 | 0.6391324 | 27.04164
O9U4_O8U3 | U | (6/5)U4O9 + O2 = (8/5)U3O8 | 2220 | 1946.85 | 3572.922 | 4.701213 | 0.67221 | 28.56984
O9U4_O8U3 | U | (6/5)U4O9 + O2 = (8/5)U3O8 | 2230 | 1956.85 | 3853.139054 | 5.06992 | 0.7050011 | 30.09848
O9U4_O8U3 | U | (6/5)U4O9 + O2 = (8/5)U3O8 | 2240 | 1966.85 | 4152.631 | 5.463987945 | 0.7375097 | 31.62756
O9U4_O8U3 | U | (6/5)U4O9 + O2 = (8/5)U3O8 | 2250 | 1976.85 | 4472.531 | 5.88491 | 0.7697398 | 33.15708
O9U4_O8U3 | U | (6/5)U4O9 + O2 = (8/5)U3O8 | 2260 | 1986.85 | 4814.028801 | 6.334248 | 0.8016951 | 34.68706
O9U4_O8U3 | U | (6/5)U4O9 + O2 = (8/5)U3O8 | 2270 | 1996.85 | 5178.369 | 6.813643 | 0.8333794 | 36.2175
O9U4_O8U3 | U | (6/5)U4O9 + O2 = (8/5)U3O8 | 2280 | 2006.85 | 5566.856 | 7.324811 | 0.8647964 | 37.74841
O9U4_O8U3 | U | (6/5)U4O9 + O2 = (8/5)U3O8 | 2290 | 2016.85 | 5980.857 | 7.86954809 | 0.8959498 | 39.27978
O9U4_O8U3 | U | (6/5)U4O9 + O2 = (8/5)U3O8 | 2300 | 2026.85 | 6421.798 | 8.449735 | 0.9268431 | 40.81163
O9U4_O8U3 | U | (6/5)U4O9 + O2 = (8/5)U3O8 | 2310 | 2036.85 | 6891.176 | 9.067337 | 0.9574797 | 42.34396
O9U4_O8U3 | U | (6/5)U4O9 + O2 = (8/5)U3O8 | 2320 | 2046.85 | 7390.552 | 9.724411 | 0.9878633 | 43.87678
O9U4_O8U3 | U | (6/5)U4O9 + O2 = (8/5)U3O8 | 2330 | 2056.85 | 7921.558895 | 10.4231 | 1.017997 | 45.41009
O9U4_O8U3 | U | (6/5)U4O9 + O2 = (8/5)U3O8 | 2340 | 2066.85 | 8485.902 | 11.16566 | 1.047884 | 46.94389
O9U4_O8U3 | U | (6/5)U4O9 + O2 = (8/5)U3O8 | 2350 | 2076.85 | 9085.36 | 11.95442 | 1.077529 | 48.4782
O9U4_O8U3 | U | (6/5)U4O9 + O2 = (8/5)U3O8 | 2360 | 2086.85 | 9721.793 | 12.79183 | 1.106933 | 50.01302
O9U4_O8U3 | U | (6/5)U4O9 + O2 = (8/5)U3O8 | 2370 | 2096.85 | 10397.13662 | 13.68044 | 1.1361 | 51.54836
O9U4_O8U3 | U | (6/5)U4O9 + O2 = (8/5)U3O8 | 2380 | 2106.85 | 11113.41 | 14.62291 | 1.165034 | 53.08421
O9U4_O8U3 | U | (6/5)U4O9 + O2 = (8/5)U3O8 | 2390 | 2116.85 | 11872.73 | 15.62201 | 1.193737 | 54.62059
O9U4_O8U3 | U | (6/5)U4O9 + O2 = (8/5)U3O8 | 2400 | 2126.85 | 12677.27 | 16.68062 | 1.222212 | 56.1575
O9U4_O8U3 | U | (6/5)U4O9 + O2 = (8/5)U3O8 | 2410 | 2136.85 | 13529.34 | 17.80176 | 1.250463 | 57.69494
O9U4_O8U3 | U | (6/5)U4O9 + O2 = (8/5)U3O8 | 2420 | 2146.85 | 14431.29 | 18.98854 | 1.278492 | 59.23292
O9U4_O8U3 | U | (6/5)U4O9 + O2 = (8/5)U3O8 | 2430 | 2156.85 | 15385.62 | 20.24424 | 1.306302 | 60.77145
O9U4_O8U3 | U | (6/5)U4O9 + O2 = (8/5)U3O8 | 2440 | 2166.85 | 16394.9 | 21.57224 | 1.333895 | 62.31052
O9U4_O8U3 | U | (6/5)U4O9 + O2 = (8/5)U3O8 | 2450 | 2176.85 | 17461.8 | 22.97605 | 1.361275 | 63.85015
O9U4_O8U3 | U | (6/5)U4O9 + O2 = (8/5)U3O8 | 2460 | 2186.85 | 18589.11 | 24.45935 | 1.388445 | 65.39035
O9U4_O8U3 | U | (6/5)U4O9 + O2 = (8/5)U3O8 | 2470 | 2196.85 | 19779.71 | 26.02594 | 1.415406 | 66.9311
O9U4_O8U3 | U | (6/5)U4O9 + O2 = (8/5)U3O8 | 2480 | 2206.85 | 21036.62 | 27.67976 | 1.442162 | 68.47243
O9U4_O8U3 | U | (6/5)U4O9 + O2 = (8/5)U3O8 | 2490 | 2216.85 | 22362.95 | 29.42494 | 1.468716 | 70.01433
O9U4_O8U3 | U | (6/5)U4O9 + O2 = (8/5)U3O8 | 2500 | 2226.85 | 23761.95 | 31.26572 | 1.495068 | 71.55681
O9U4_O8U3 | U | (6/5)U4O9 + O2 = (8/5)U3O8 | 2510 | 2236.85 | 25236.95725 | 33.20652 | 1.521223 | 73.09987
O9U4_O8U3 | U | (6/5)U4O9 + O2 = (8/5)U3O8 | 2520 | 2246.85 | 26791.47 | 35.25194 | 1.547183 | 74.64352
O9U4_O8U3 | U | (6/5)U4O9 + O2 = (8/5)U3O8 | 2530 | 2256.85 | 28429.11 | 37.40672 | 1.57295 | 76.18776
O9U4_O8U3 | U | (6/5)U4O9 + O2 = (8/5)U3O8 | 2540 | 2266.85 | 30153.61 | 39.6758 | 1.598526 | 77.7326
O9U4_O8U3 | U | (6/5)U4O9 + O2 = (8/5)U3O8 | 2550 | 2276.85 | 31968.86 | 42.06429 | 1.623914 | 79.27805
O9U4_O8U3 | U | (6/5)U4O9 + O2 = (8/5)U3O8 | 2560 | 2286.85 | 33878.87 | 44.57747 | 1.649115 | 80.8241
O9U4_O8U3 | U | (6/5)U4O9 + O2 = (8/5)U3O8 | 2570 | 2296.85 | 35887.82 | 47.22082 | 1.674134 | 82.37076
O9U4_O8U3 | U | (6/5)U4O9 + O2 = (8/5)U3O8 | 2580 | 2306.85 | 38000.02 | 50.00002 | 1.69897 | 83.91804
O9U4_O8U3 | U | (6/5)U4O9 + O2 = (8/5)U3O8 | 2590 | 2316.85 | 40219.92 | 52.92094 | 1.723628 | 85.46594
O9U4_O8U3 | U | (6/5)U4O9 + O2 = (8/5)U3O8 | 2600 | 2326.85 | 42552.14 | 55.98966 | 1.748108 | 87.01446
O9U4_O8U3 | U | (6/5)U4O9 + O2 = (8/5)U3O8 | 2610 | 2336.85 | 45001.47 | 59.21246 | 1.772413 | 88.56361
O9U4_O8U3 | U | (6/5)U4O9 + O2 = (8/5)U3O8 | 2620 | 2346.85 | 47572.84 | 62.59584 | 1.796545 | 90.1134
O9U4_O8U3 | U | (6/5)U4O9 + O2 = (8/5)U3O8 | 2630 | 2356.85 | 50271.35 | 66.14652 | 1.820507 | 91.66382
O9U4_O8U3 | U | (6/5)U4O9 + O2 = (8/5)U3O8 | 2640 | 2366.85 | 53102.29 | 69.87143 | 1.8443 | 93.21489
O9U4_O8U3 | U | (6/5)U4O9 + O2 = (8/5)U3O8 | 2650 | 2376.85 | 56071.1 | 73.77777 | 1.867926 | 94.7666
O9U4_O8U3 | U | (6/5)U4O9 + O2 = (8/5)U3O8 | 2660 | 2386.85 | 59183.42 | 77.87293 | 1.891386 | 96.31896
O9U4_O8U3 | U | (6/5)U4O9 + O2 = (8/5)U3O8 | 2670 | 2396.85 | 62445.07 | 82.16456 | 1.914685 | 97.87198
O9U4_O8U3 | U | (6/5)U4O9 + O2 = (8/5)U3O8 | 2680 | 2406.85 | 65862.04 | 86.66058 | 1.937822 | 99.42565
O9U4_O8U3 | U | (6/5)U4O9 + O2 = (8/5)U3O8 | 2690 | 2416.85 | 69440.53 | 91.36912 | 1.960799 | 100.98
O9U4_O8U3 | U | (6/5)U4O9 + O2 = (8/5)U3O8 | 2700 | 2426.85 | 73186.94 | 96.29861 | 1.98362 | 102.535
O9U4_O8U3 | U | (6/5)U4O9 + O2 = (8/5)U3O8 | 2710 | 2436.85 | 77107.86 | 101.4577168 | 2.006285 | 104.0907
O9U4_O8U3 | U | (6/5)U4O9 + O2 = (8/5)U3O8 | 2720 | 2446.85 | 81210.1 | 106.8554 | 2.028796 | 105.647
O9U4_O8U3 | U | (6/5)U4O9 + O2 = (8/5)U3O8 | 2730 | 2456.85 | 85500.67 | 112.5009 | 2.051156 | 107.2041
O9U4_O8U3 | U | (6/5)U4O9 + O2 = (8/5)U3O8 | 2740 | 2466.85 | 89986.79 | 118.4037 | 2.073365 | 108.7618
O9U4_O8U3 | U | (6/5)U4O9 + O2 = (8/5)U3O8 | 2750 | 2476.85 | 94675.93 | 124.5736 | 2.095426 | 110.3202
O9U4_O8U3 | U | (6/5)U4O9 + O2 = (8/5)U3O8 | 2760 | 2486.85 | 99575.74 | 131.0207 | 2.11734 | 111.8793
O9U4_O8U3 | U | (6/5)U4O9 + O2 = (8/5)U3O8 | 2770 | 2496.85 | 104694.2 | 137.7555 | 2.139109 | 113.439
O9U4_O8U3 | U | (6/5)U4O9 + O2 = (8/5)U3O8 | 2780 | 2506.85 | 110039.3 | 144.7885 | 2.160734 | 114.9995
O9U4_O8U3 | U | (6/5)U4O9 + O2 = (8/5)U3O8 | 2790 | 2516.85 | 115619.6 | 152.131 | 2.182218 | 116.5607
O9U4_O8U3 | U | (6/5)U4O9 + O2 = (8/5)U3O8 | 2800 | 2526.85 | 121443.6 | 159.7942 | 2.203561 | 118.1226
O9U4_O8U3 | U | (6/5)U4O9 + O2 = (8/5)U3O8 | 2810 | 2536.85 | 127520.2 | 167.7897465 | 2.224765 | 119.6852
O9U4_O8U3 | U | (6/5)U4O9 + O2 = (8/5)U3O8 | 2820 | 2546.85 | 133858.6 | 176.1298 | 2.245833 | 121.2485
O9U4_O8U3 | U | (6/5)U4O9 + O2 = (8/5)U3O8 | 2830 | 2556.85 | 140468.2 | 184.8266 | 2.266764 | 122.8125
O9U4_O8U3 | U | (6/5)U4O9 + O2 = (8/5)U3O8 | 2840 | 2566.85 | 147358.6 | 193.8929 | 2.287562 | 124.3773
O9U4_O8U3 | U | (6/5)U4O9 + O2 = (8/5)U3O8 | 2850 | 2576.85 | 154539.8 | 203.3419 | 2.308227 | 125.9428
O9U4_O8U3 | U | (6/5)U4O9 + O2 = (8/5)U3O8 | 2860 | 2586.85 | 162022 | 213.1869 | 2.32876 | 127.509
O9U4_O8U3 | U | (6/5)U4O9 + O2 = (8/5)U3O8 | 2870 | 2596.85 | 169815.7 | 223.4417 | 2.349164 | 129.0759
O9U4_O8U3 | U | (6/5)U4O9 + O2 = (8/5)U3O8 | 2880 | 2606.85 | 177931.7 | 234.1207 | 2.36944 | 130.6436
O9U4_O8U3 | U | (6/5)U4O9 + O2 = (8/5)U3O8 | 2890 | 2616.85 | 186381.1 | 245.2383 | 2.389588 | 132.212
O9U4_O8U3 | U | (6/5)U4O9 + O2 = (8/5)U3O8 | 2900 | 2626.85 | 195175.3 | 256.8096 | 2.409611 | 133.7811
O9U4_O8U3 | U | (6/5)U4O9 + O2 = (8/5)U3O8 | 2910 | 2636.85 | 204326 | 268.85 | 2.42951 | 135.351
O9U4_O8U3 | U | (6/5)U4O9 + O2 = (8/5)U3O8 | 2920 | 2646.85 | 213845.1597 | 281.3752 | 2.449286 | 136.9217
O9U4_O8U3 | U | (6/5)U4O9 + O2 = (8/5)U3O8 | 2930 | 2656.85 | 223745.1755 | 294.4015 | 2.46894 | 138.4931
O9U4_O8U3 | U | (6/5)U4O9 + O2 = (8/5)U3O8 | 2940 | 2666.85 | 234038.7 | 307.9456 | 2.488474 | 140.0652
O9U4_O8U3 | U | (6/5)U4O9 + O2 = (8/5)U3O8 | 2950 | 2676.85 | 244738.7 | 322.0246 | 2.507889 | 141.6381
O9U4_O8U3 | U | (6/5)U4O9 + O2 = (8/5)U3O8 | 2960 | 2686.85 | 255858.5 | 336.656 | 2.527186 | 143.2118
O9U4_O8U3 | U | (6/5)U4O9 + O2 = (8/5)U3O8 | 2970 | 2696.85 | 267411.9 | 351.8578 | 2.546367 | 144.7863
O9U4_O8U3 | U | (6/5)U4O9 + O2 = (8/5)U3O8 | 2980 | 2706.85 | 279412.8 | 367.6484 | 2.565433 | 146.3615
O9U4_O8U3 | U | (6/5)U4O9 + O2 = (8/5)U3O8 | 2990 | 2716.85 | 291875.6 | 384.0469 | 2.584384 | 147.9375
O9U4_O8U3 | U | (6/5)U4O9 + O2 = (8/5)U3O8 | 3000 | 2726.85 | 304815.1 | 401.0725 | 2.603223 | 149.5142
O8U3_O3U1 | U | 2U3O8 + O2 = 6UO3 | 300 | 26.85 | 2.202082e-21 | 2.897477e-24 | -23.53798 | -135.1887
O8U3_O3U1 | U | 2U3O8 + O2 = 6UO3 | 310 | 36.85 | 2.682844e-20 | 3.530058e-23 | -22.45222 | -133.2511
O8U3_O3U1 | U | 2U3O8 + O2 = 6UO3 | 320 | 46.85 | 2.801557e-19 | 3.686259e-22 | -21.43341 | -131.308
O8U3_O3U1 | U | 2U3O8 + O2 = 6UO3 | 330 | 56.85 | 2.542752e-18 | 3.345726e-21 | -20.47551 | -129.3596
O8U3_O3U1 | U | 2U3O8 + O2 = 6UO3 | 340 | 66.85 | 2.030771e-17 | 2.672066e-20 | -19.57315 | -127.4059
O8U3_O3U1 | U | 2U3O8 + O2 = 6UO3 | 350 | 76.85 | 1.442828e-16 | 1.898458e-19 | -18.7216 | -125.4472
O8U3_O3U1 | U | 2U3O8 + O2 = 6UO3 | 360 | 86.85 | 9.208437e-16 | 1.211636e-18 | -17.91663 | -123.4834
O8U3_O3U1 | U | 2U3O8 + O2 = 6UO3 | 370 | 96.85 | 5.325281e-15 | 7.006949e-18 | -17.15447 | -121.5147
O8U3_O3U1 | U | 2U3O8 + O2 = 6UO3 | 380 | 106.85 | 2.812273e-14 | 3.700359e-17 | -16.43176 | -119.5412
O8U3_O3U1 | U | 2U3O8 + O2 = 6UO3 | 390 | 116.85 | 1.365713e-13 | 1.796991e-16 | -15.74545 | -117.5627
O8U3_O3U1 | U | 2U3O8 + O2 = 6UO3 | 400 | 126.85 | 6.137278e-13 | 8.075366e-16 | -15.09284 | -115.5795
O8U3_O3U1 | U | 2U3O8 + O2 = 6UO3 | 410 | 136.85 | 2.566663e-12 | 3.377188e-15 | -14.47144 | -113.5914
O8U3_O3U1 | U | 2U3O8 + O2 = 6UO3 | 420 | 146.85 | 1.004077e-11 | 1.321154e-14 | -13.87905 | -111.5986
O8U3_O3U1 | U | 2U3O8 + O2 = 6UO3 | 430 | 156.85 | 3.691409e-11 | 4.857117e-14 | -13.31362 | -109.601
O8U3_O3U1 | U | 2U3O8 + O2 = 6UO3 | 440 | 166.85 | 1.280804e-10 | 1.685268e-13 | -12.77333 | -107.5986
O8U3_O3U1 | U | 2U3O8 + O2 = 6UO3 | 450 | 176.85 | 4.210307e-10 | 5.539877e-13 | -12.2565 | -105.5915
O8U3_O3U1 | U | 2U3O8 + O2 = 6UO3 | 460 | 186.85 | 1.315877e-09 | 1.731417e-12 | -11.7616 | -103.5796
O8U3_O3U1 | U | 2U3O8 + O2 = 6UO3 | 470 | 196.85 | 3.922718e-09 | 5.161471e-12 | -11.28723 | -101.5629
O8U3_O3U1 | U | 2U3O8 + O2 = 6UO3 | 480 | 206.85 | 1.118696e-08 | 1.471969e-11 | -10.8321 | -99.54142
O8U3_O3U1 | U | 2U3O8 + O2 = 6UO3 | 483 | 209.85 | 1.519411e-08 | 1.999226e-11 | -10.69914 | -98.93405
O8U3_O3U1 | U | 2U3O8 + O2 = 6UO3 | 483 | 209.85 | 1.519411e-08 | 1.999226e-11 | -10.69914 | -98.93405
O8U3_O3U1 | U | 2U3O8 + O2 = 6UO3 | 490 | 216.85 | 3.063276e-08 | 4.030627e-11 | -10.39463 | -97.51129
O8U3_O3U1 | U | 2U3O8 + O2 = 6UO3 | 500 | 226.85 | 8.069272e-08 | 1.061746e-10 | -9.973979 | -95.47471
O8U3_O3U1 | U | 2U3O8 + O2 = 6UO3 | 510 | 236.85 | 2.048683e-07 | 2.695635e-10 | -9.569339 | -93.43336
O8U3_O3U1 | U | 2U3O8 + O2 = 6UO3 | 520 | 246.85 | 5.023779e-07 | 6.610235e-10 | -9.179783 | -91.38726
O8U3_O3U1 | U | 2U3O8 + O2 = 6UO3 | 530 | 256.85 | 1.192217e-06 | 1.568707e-09 | -8.804458 | -89.33639
O8U3_O3U1 | U | 2U3O8 + O2 = 6UO3 | 540 | 266.85 | 2.743084e-06 | 3.609321e-09 | -8.442574 | -87.28076
O8U3_O3U1 | U | 2U3O8 + O2 = 6UO3 | 550 | 276.85 | 6.129353e-06 | 8.064939e-09 | -8.093399 | -85.22039
O8U3_O3U1 | U | 2U3O8 + O2 = 6UO3 | 560 | 286.85 | 1.332177e-05 | 1.752864e-08 | -7.756252 | -83.15527
O8U3_O3U1 | U | 2U3O8 + O2 = 6UO3 | 568 | 294.85 | 2.432459e-05 | 3.200604e-08 | -7.494768 | -81.49977
O8U3_O3U1 | U | 2U3O8 + O2 = 6UO3 | 568 | 294.85 | 2.432459e-05 | 3.200604e-08 | -7.494768 | -81.49977
O8U3_O3U1 | U | 2U3O8 + O2 = 6UO3 | 570 | 296.85 | 2.821034581e-05 | 3.711888e-08 | -7.430405 | -81.08438
O8U3_O3U1 | U | 2U3O8 + O2 = 6UO3 | 580 | 306.85 | 5.832025e-05 | 7.673717e-08 | -7.114994 | -79.00461
O8U3_O3U1 | U | 2U3O8 + O2 = 6UO3 | 590 | 316.85 | 0.0001177484 | 1.549321e-07 | -6.809859 | -76.92012
O8U3_O3U1 | U | 2U3O8 + O2 = 6UO3 | 600 | 326.85 | 0.0002324491 | 3.058541e-07 | -6.514486 | -74.83095
O8U3_O3U1 | U | 2U3O8 + O2 = 6UO3 | 610 | 336.85 | 0.0004491761 | 5.910212e-07 | -6.228397 | -72.7371
O8U3_O3U1 | U | 2U3O8 + O2 = 6UO3 | 620 | 346.85 | 0.0008504891 | 1.119065e-06 | -5.951145 | -70.6386
O8U3_O3U1 | U | 2U3O8 + O2 = 6UO3 | 630 | 356.85 | 0.001579440496 | 2.078211e-06 | -5.68231 | -68.53547
O8U3_O3U1 | U | 2U3O8 + O2 = 6UO3 | 640 | 366.85 | 0.002879472 | 3.788779e-06 | -5.421501 | -66.42772
O8U3_O3U1 | U | 2U3O8 + O2 = 6UO3 | 650 | 376.85 | 0.005157817 | 6.786601e-06 | -5.168348 | -64.3154
O8U3_O3U1 | U | 2U3O8 + O2 = 6UO3 | 660 | 386.85 | 0.009084649 | 1.195349e-05 | -4.922505 | -62.19851
O8U3_O3U1 | U | 2U3O8 + O2 = 6UO3 | 670 | 396.85 | 0.0157458 | 2.071816e-05 | -4.683649 | -60.07711
O8U3_O3U1 | U | 2U3O8 + O2 = 6UO3 | 680 | 406.85 | 0.02687456 | 3.536126e-05 | -4.451472 | -57.9512
O8U3_O3U1 | U | 2U3O8 + O2 = 6UO3 | 690 | 416.85 | 0.04519871 | 5.947198e-05 | -4.225688 | -55.82084
O8U3_O3U1 | U | 2U3O8 + O2 = 6UO3 | 700 | 426.85 | 0.07495316 | 9.862259e-05 | -4.006024 | -53.68605
O8U3_O3U1 | U | 2U3O8 + O2 = 6UO3 | 710 | 436.85 | 0.1226279 | 0.0001613524 | -3.792224 | -51.54686
O8U3_O3U1 | U | 2U3O8 + O2 = 6UO3 | 720 | 446.85 | 0.1980456 | 0.0002605863 | -3.584048 | -49.40333
O8U3_O3U1 | U | 2U3O8 + O2 = 6UO3 | 730 | 456.85 | 0.3158974 | 0.0004156545 | -3.381268 | -47.25549
O8U3_O3U1 | U | 2U3O8 + O2 = 6UO3 | 740 | 466.85 | 0.4979064161 | 0.00065514 | -3.183666 | -45.10338
O8U3_O3U1 | U | 2U3O8 + O2 = 6UO3 | 750 | 476.85 | 0.7758437331 | 0.001020847 | -2.991039 | -42.94704
O8U3_O3U1 | U | 2U3O8 + O2 = 6UO3 | 760 | 486.85 | 1.195691 | 0.001573278 | -2.803195 | -40.78653
O8U3_O3U1 | U | 2U3O8 + O2 = 6UO3 | 770 | 496.85 | 1.823328 | 0.002399116 | -2.619949 | -38.62188
O8U3_O3U1 | U | 2U3O8 + O2 = 6UO3 | 780 | 506.85 | 2.752236335 | 0.003621364 | -2.441128 | -36.45315
O8U3_O3U1 | U | 2U3O8 + O2 = 6UO3 | 790 | 516.85 | 4.113829 | 0.005412933 | -2.266567 | -34.28038
O8U3_O3U1 | U | 2U3O8 + O2 = 6UO3 | 800 | 526.85 | 6.0912 | 0.008014736 | -2.096111 | -32.10363
O8U3_O3U1 | U | 2U3O8 + O2 = 6UO3 | 810 | 536.85 | 8.937254 | 0.01175955 | -1.929609 | -29.92294
O8U3_O3U1 | U | 2U3O8 + O2 = 6UO3 | 820 | 546.85 | 12.99844 | 0.01710322 | -1.766922 | -27.73838
O8U3_O3U1 | U | 2U3O8 + O2 = 6UO3 | 830 | 556.85 | 18.74558 | 0.02466524 | -1.607915 | -25.55
O8U3_O3U1 | U | 2U3O8 + O2 = 6UO3 | 830 | 556.85 | 18.74558 | 0.02466524 | -1.607915 | -25.55
O8U3_O3U1 | U | 2U3O8 + O2 = 6UO3 | 830 | 556.85 | 18.74558 | 0.02466524 | -1.607915 | -25.55
O8U3_O3U1 | U | 2U3O8 + O2 = 6UO3 | 840 | 566.85 | 26.84263991 | 0.03531926 | -1.451988 | -23.35029
O8U3_O3U1 | U | 2U3O8 + O2 = 6UO3 | 850 | 576.85 | 38.13384 | 0.0501761 | -1.299503 | -21.14687
O8U3_O3U1 | U | 2U3O8 + O2 = 6UO3 | 860 | 586.85 | 53.76148 | 0.07073879 | -1.150342 | -18.9398
O8U3_O3U1 | U | 2U3O8 + O2 = 6UO3 | 870 | 596.85 | 75.23472 | 0.09899306 | -1.004395 | -16.72915
O8U3_O3U1 | U | 2U3O8 + O2 = 6UO3 | 880 | 606.85 | 104.5341 | 0.1375448 | -0.8615558 | -14.51496
O8U3_O3U1 | U | 2U3O8 + O2 = 6UO3 | 890 | 616.85 | 144.2417 | 0.1897917 | -0.7217228 | -12.29732
O8U3_O3U1 | U | 2U3O8 + O2 = 6UO3 | 900 | 626.85 | 197.7032 | 0.2601358 | -0.5847999 | -10.07627
O8U3_O3U1 | U | 2U3O8 + O2 = 6UO3 | 910 | 636.85 | 269.2271 | 0.3542462 | -0.4506948 | -7.851882
O8U3_O3U1 | U | 2U3O8 + O2 = 6UO3 | 920 | 646.85 | 364.3295 | 0.4793809 | -0.3193193 | -5.624227
O8U3_O3U1 | U | 2U3O8 + O2 = 6UO3 | 930 | 656.85 | 490.032 | 0.6447789 | -0.1905892 | -3.393369
O8U3_O3U1 | U | 2U3O8 + O2 = 6UO3 | 940 | 666.85 | 655.2241 | 0.862137 | -0.06442371 | -1.159374
O8U3_O3U1 | U | 2U3O8 + O2 = 6UO3 | 950 | 676.85 | 871.0997 | 1.146184 | 0.05925429 | 1.077689
O8U3_O3U1 | U | 2U3O8 + O2 = 6UO3 | 960 | 686.85 | 1151.681 | 1.51537 | 0.1805188 | 3.317749
O8U3_O3U1 | U | 2U3O8 + O2 = 6UO3 | 970 | 696.85 | 1514.447 | 1.992694 | 0.2994406 | 5.560736
O8U3_O3U1 | U | 2U3O8 + O2 = 6UO3 | 980 | 706.85 | 1981.077 | 2.60668 | 0.4160877 | 7.80658
O8U3_O3U1 | U | 2U3O8 + O2 = 6UO3 | 990 | 716.85 | 2578.331 | 3.392541 | 0.5305251 | 10.05521
O8U3_O3U1 | U | 2U3O8 + O2 = 6UO3 | 1000 | 726.85 | 3339.097 | 4.393548 | 0.6428154 | 12.30655
O8U3_O3U1 | U | 2U3O8 + O2 = 6UO3 | 1010 | 736.85 | 4303.602 | 5.662634 | 0.7530185 | 14.56052
O8U3_O3U1 | U | 2U3O8 + O2 = 6UO3 | 1020 | 746.85 | 5520.845 | 7.264269 | 0.8611919 | 16.81706
O8U3_O3U1 | U | 2U3O8 + O2 = 6UO3 | 1030 | 756.85 | 7050.252 | 9.276647 | 0.967391 | 19.07608
O8U3_O3U1 | U | 2U3O8 + O2 = 6UO3 | 1040 | 766.85 | 8963.601 | 11.79421 | 1.071669 | 21.33752
O8U3_O3U1 | U | 2U3O8 + O2 = 6UO3 | 1050 | 776.85 | 11347.24 | 14.93058 | 1.174077 | 23.60128
O8U3_O3U1 | U | 2U3O8 + O2 = 6UO3 | 1060 | 786.85 | 14304.64 | 18.8219 | 1.274663 | 25.86731
O8U3_O3U1 | U | 2U3O8 + O2 = 6UO3 | 1070 | 796.85 | 17959.32 | 23.63069 | 1.373476 | 28.13551
O8U3_O3U1 | U | 2U3O8 + O2 = 6UO3 | 1080 | 806.85 | 22458.18 | 29.55023 | 1.470561 | 30.40582
O8U3_O3U1 | U | 2U3O8 + O2 = 6UO3 | 1090 | 816.85 | 27975.29 | 36.80959 | 1.565961 | 32.67814
O8U3_O3U1 | U | 2U3O8 + O2 = 6UO3 | 1100 | 826.85 | 34716.2 | 45.67921 | 1.659719 | 34.9524
O8U3_O3U1 | U | 2U3O8 + O2 = 6UO3 | 1110 | 836.85 | 42922.78 | 56.47735 | 1.751874 | 37.22852
O8U3_O3U1 | U | 2U3O8 + O2 = 6UO3 | 1120 | 846.85 | 52878.71 | 69.57726 | 1.842467 | 39.50642
O8U3_O3U1 | U | 2U3O8 + O2 = 6UO3 | 1130 | 856.85 | 64915.57 | 85.41522 | 1.931535 | 41.78602
O8U3_O3U1 | U | 2U3O8 + O2 = 6UO3 | 1140 | 866.85 | 79419.68 | 104.4996 | 2.019115 | 44.06722
O8U3_O3U1 | U | 2U3O8 + O2 = 6UO3 | 1150 | 876.85 | 96839.78 | 127.4208 | 2.10524 | 46.34996
O8U3_O3U1 | U | 2U3O8 + O2 = 6UO3 | 1160 | 886.85 | 117695.4492 | 154.8624 | 2.189946 | 48.63414
O8U3_O3U1 | U | 2U3O8 + O2 = 6UO3 | 1170 | 896.85 | 142586.5 | 187.6138 | 2.273265 | 50.91969
O8U3_O3U1 | U | 2U3O8 + O2 = 6UO3 | 1180 | 906.85 | 172203.3 | 226.5833 | 2.355228 | 53.20652
O8U3_O3U1 | U | 2U3O8 + O2 = 6UO3 | 1190 | 916.85 | 207338.2 | 272.8135 | 2.435866 | 55.49453
O8U3_O3U1 | U | 2U3O8 + O2 = 6UO3 | 1200 | 926.85 | 248898.1 | 327.4975 | 2.515208 | 57.78366
O8U3_O3U1 | U | 2U3O8 + O2 = 6UO3 | 1210 | 936.85 | 297917.7 | 391.9969 | 2.593283 | 60.0738
O8U3_O3U1 | U | 2U3O8 + O2 = 6UO3 | 1220 | 946.85 | 355574.9 | 467.8617 | 2.670117 | 62.36488
O8U3_O3U1 | U | 2U3O8 + O2 = 6UO3 | 1230 | 956.85 | 423206.7 | 556.8509 | 2.745739 | 64.6568
O8U3_O3U1 | U | 2U3O8 + O2 = 6UO3 | 1240 | 966.85 | 502326.7 | 660.9562 | 2.820173 | 66.94949
O8U3_O3U1 | U | 2U3O8 + O2 = 6UO3 | 1250 | 976.85 | 594644.2 | 782.4265 | 2.893444 | 69.24284
O8U3_O3U1 | U | 2U3O8 + O2 = 6UO3 | 1260 | 986.85 | 702084.1918 | 923.795 | 2.965576 | 71.53679
O8U3_O3U1 | U | 2U3O8 + O2 = 6UO3 | 1270 | 996.85 | 826809.8 | 1087.908 | 3.036592 | 73.83122
O8U3_O3U1 | U | 2U3O8 + O2 = 6UO3 | 1280 | 1006.85 | 971245.5 | 1277.955 | 3.106515 | 76.12606
O8U3_O3U1 | U | 2U3O8 + O2 = 6UO3 | 1290 | 1016.85 | 1138101.7 | 1497.502 | 3.175367 | 78.42122
O8U3_O3U1 | U | 2U3O8 + O2 = 6UO3 | 1300 | 1026.85 | 1330402.3 | 1750.529 | 3.243169 | 80.7166
O8U3_O3U1 | U | 2U3O8 + O2 = 6UO3 | 1310 | 1036.85 | 1551512.1 | 2041.463 | 3.309942 | 83.01212
O8U3_O3U1 | U | 2U3O8 + O2 = 6UO3 | 1320 | 1046.85 | 1805167.1 | 2375.22 | 3.375704 | 85.30768
O8U3_O3U1 | U | 2U3O8 + O2 = 6UO3 | 1330 | 1056.85 | 2095506.4 | 2757.245 | 3.440475 | 87.6032
O8U3_O3U1 | U | 2U3O8 + O2 = 6UO3 | 1340 | 1066.85 | 2427104.4 | 3193.558 | 3.504275 | 89.89858
O8U3_O3U1 | U | 2U3O8 + O2 = 6UO3 | 1350 | 1076.85 | 2805006.8 | 3690.798 | 3.56712 | 92.19373
O8U3_O3U1 | U | 2U3O8 + O2 = 6UO3 | 1360 | 1086.85 | 3234765.8 | 4256.271 | 3.629029 | 94.48856
O8U3_O3U1 | U | 2U3O8 + O2 = 6UO3 | 1370 | 1096.85 | 3722478.9 | 4897.999 | 3.690019 | 96.78298
O8U3_O3U1 | U | 2U3O8 + O2 = 6UO3 | 1380 | 1106.85 | 4274827.5 | 5624.773 | 3.750105 | 99.0769
O8U3_O3U1 | U | 2U3O8 + O2 = 6UO3 | 1390 | 1116.85 | 4899117.9 | 6446.208 | 3.809304 | 101.3702
O8U3_O3U1 | U | 2U3O8 + O2 = 6UO3 | 1400 | 1126.85 | 5603323.2 | 7372.794 | 3.867632 | 103.6628
O8U3_O3U1 | U | 2U3O8 + O2 = 6UO3 | 1410 | 1136.85 | 6396000 | 8415.789 | 3.925095 | 105.9544
O8U3_O3U1 | U | 2U3O8 + O2 = 6UO3 | 1410 | 1136.85 | 6396125.8 | 8415.95502 | 3.925103 | 105.9547
O8U3_O3U1 | U | 2U3O8 + O2 = 6UO3 | 1420 | 1146.85 | 7286962.3 | 9588.108 | 3.981733 | 108.2456
O8U3_O3U1 | U | 2U3O8 + O2 = 6UO3 | 1430 | 1156.85 | 8286067.3 | 10902.72 | 4.037535 | 110.5356
O8U3_O3U1 | U | 2U3O8 + O2 = 6UO3 | 1440 | 1166.85 | 9404519.8 | 12374.37 | 4.092523 | 112.8245
O8U3_O3U1 | U | 2U3O8 + O2 = 6UO3 | 1450 | 1176.85 | 10654288.4 | 14018.8 | 4.146711 | 115.1123
O8U3_O3U1 | U | 2U3O8 + O2 = 6UO3 | 1460 | 1186.85 | 12048277.9 | 15853 | 4.200111 | 117.3988
O8U3_O3U1 | U | 2U3O8 + O2 = 6UO3 | 1470 | 1196.85 | 13600375.2 | 17895.23 | 4.252737 | 119.6839
O8U3_O3U1 | U | 2U3O8 + O2 = 6UO3 | 1480 | 1206.85 | 15325495.4 | 20165.13 | 4.304601 | 121.9676
O8U3_O3U1 | U | 2U3O8 + O2 = 6UO3 | 1490 | 1216.85 | 17239627.0 | 22683.72 | 4.355714 | 124.2498
O8U3_O3U1 | U | 2U3O8 + O2 = 6UO3 | 1500 | 1226.85 | 19359876.3 | 25473.52 | 4.406089 | 126.5303
O8U3_O3U1 | U | 2U3O8 + O2 = 6UO3 | 1510 | 1236.85 | 21704511.3 | 28558.57 | 4.455736 | 128.809
O8U3_O3U1 | U | 2U3O8 + O2 = 6UO3 | 1520 | 1246.85 | 24293002.8 | 31964.48 | 4.504668 | 131.086
O8U3_O3U1 | U | 2U3O8 + O2 = 6UO3 | 1530 | 1256.85 | 27146065.3 | 35718.51 | 4.552893 | 133.361
O8U3_O3U1 | U | 2U3O8 + O2 = 6UO3 | 1540 | 1266.85 | 30285694.3 | 39849.6 | 4.600424 | 135.634
O8U3_O3U1 | U | 2U3O8 + O2 = 6UO3 | 1550 | 1276.85 | 33735201.8 | 44388.42 | 4.64727 | 137.9048
O8U3_O3U1 | U | 2U3O8 + O2 = 6UO3 | 1560 | 1286.85 | 37519248.8 | 49367.43 | 4.693441 | 140.1735
O8U3_O3U1 | U | 2U3O8 + O2 = 6UO3 | 1570 | 1296.85 | 41663874.1 | 54820.89 | 4.738946 | 142.4398
O8U3_O3U1 | U | 2U3O8 + O2 = 6UO3 | 1580 | 1306.85 | 46196519.6 | 60784.89 | 4.783796 | 144.7037
O8U3_O3U1 | U | 2U3O8 + O2 = 6UO3 | 1590 | 1316.85 | 51146051.8 | 67297.44 | 4.827999 | 146.9651
O8U3_O3U1 | U | 2U3O8 + O2 = 6UO3 | 1600 | 1326.85 | 56542777.7 | 74398.39 | 4.871564 | 149.2238
O8U3_O3U1 | U | 2U3O8 + O2 = 6UO3 | 1610 | 1336.85 | 62418456.5 | 82129.55 | 4.914499 | 151.4799
O8U3_O3U1 | U | 2U3O8 + O2 = 6UO3 | 1620 | 1346.85 | 68806306.0 | 90534.61 | 4.956815 | 153.7332
O8U3_O3U1 | U | 2U3O8 + O2 = 6UO3 | 1630 | 1356.85 | 75741002.5 | 99659.21 | 4.998517 | 155.9835
O8U3_O3U1 | U | 2U3O8 + O2 = 6UO3 | 1640 | 1366.85 | 83258674.9 | 109550.9 | 5.039616 | 158.2308
O8U3_O3U1 | U | 2U3O8 + O2 = 6UO3 | 1650 | 1376.85 | 91396891.9 | 120259.1 | 5.080118 | 160.4751
O8U3_O3U1 | U | 2U3O8 + O2 = 6UO3 | 1660 | 1386.85 | 100194642.7 | 131835.1 | 5.120031 | 162.7161
O8U3_O3U1 | U | 2U3O8 + O2 = 6UO3 | 1670 | 1396.85 | 109692309.6 | 144332 | 5.159363 | 164.9538
O8U3_O3U1 | U | 2U3O8 + O2 = 6UO3 | 1680 | 1406.85 | 119931633.4 | 157804.8 | 5.19812 | 167.1881
O8U3_O3U1 | U | 2U3O8 + O2 = 6UO3 | 1690 | 1416.85 | 130955670.4 | 172310.1 | 5.236311 | 169.419
O8U3_O3U1 | U | 2U3O8 + O2 = 6UO3 | 1700 | 1426.85 | 142808741.4 | 187906.2 | 5.273941 | 171.6462
O8U3_O3U1 | U | 2U3O8 + O2 = 6UO3 | 1710 | 1436.85 | 155536371.4 | 204653.1 | 5.311018 | 173.8697
O8U3_O3U1 | U | 2U3O8 + O2 = 6UO3 | 1720 | 1446.85 | 169185221.6 | 222612.1 | 5.347549 | 176.0893
O8U3_O3U1 | U | 2U3O8 + O2 = 6UO3 | 1730 | 1456.85 | 183803010.8 | 241846.1 | 5.383539 | 178.3051
O8U3_O3U1 | U | 2U3O8 + O2 = 6UO3 | 1740 | 1466.85 | 199438428.9 | 262419 | 5.418995 | 180.5169
O8U3_O3U1 | U | 2U3O8 + O2 = 6UO3 | 1750 | 1476.85 | 216141040.5 | 284396.1 | 5.453924 | 182.7246
O8U3_O3U1 | U | 2U3O8 + O2 = 6UO3 | 1760 | 1486.85 | 233961178.6 | 307843.7 | 5.48833 | 184.928
O8U3_O3U1 | U | 2U3O8 + O2 = 6UO3 | 1770 | 1496.85 | 252949830.0 | 332828.7 | 5.522221 | 187.1272
O8U3_O3U1 | U | 2U3O8 + O2 = 6UO3 | 1780 | 1506.85 | 273158509.9 | 359419.1 | 5.555601 | 189.3219
O8U3_O3U1 | U | 2U3O8 + O2 = 6UO3 | 1790 | 1516.85 | 294639128.2 | 387683.1 | 5.588477 | 191.5122
O8U3_O3U1 | U | 2U3O8 + O2 = 6UO3 | 1800 | 1526.85 | 317443846.2 | 417689.3 | 5.620853 | 193.6978
O8U3_O3U1 | U | 2U3O8 + O2 = 6UO3 | 1810 | 1536.85 | 341624923.7 | 449506.4785 | 5.652736 | 195.8787
O8U3_O3U1 | U | 2U3O8 + O2 = 6UO3 | 1820 | 1546.85 | 367234558.1 | 483203.4 | 5.68413 | 198.0547
O8U3_O3U1 | U | 2U3O8 + O2 = 6UO3 | 1830 | 1556.85 | 394324714.5 | 518848.3 | 5.71504 | 200.2259
O8U3_O3U1 | U | 2U3O8 + O2 = 6UO3 | 1840 | 1566.85 | 422946947.8 | 556509.1 | 5.745472 | 202.392
O8U3_O3U1 | U | 2U3O8 + O2 = 6UO3 | 1850 | 1576.85 | 453152216.8 | 596252.9 | 5.775431 | 204.5531
O8U3_O3U1 | U | 2U3O8 + O2 = 6UO3 | 1860 | 1586.85 | 484990690.9 | 638145.6 | 5.80492 | 206.7088
O8U3_O3U1 | U | 2U3O8 + O2 = 6UO3 | 1870 | 1596.85 | 518511550.9 | 682252 | 5.833945 | 208.8593
O8U3_O3U1 | U | 2U3O8 + O2 = 6UO3 | 1880 | 1606.85 | 553762782.0 | 728635.2395 | 5.86251 | 211.0043
O8U3_O3U1 | U | 2U3O8 + O2 = 6UO3 | 1890 | 1616.85 | 590790963.2 | 777356.5 | 5.89062 | 213.1438
O8U3_O3U1 | U | 2U3O8 + O2 = 6UO3 | 1900 | 1626.85 | 629641050.1 | 828475.1 | 5.918279 | 215.2776
O8U3_O3U1 | U | 2U3O8 + O2 = 6UO3 | 1910 | 1636.85 | 670356154.9 | 882047.6 | 5.945492 | 217.4058
O8U3_O3U1 | U | 2U3O8 + O2 = 6UO3 | 1920 | 1646.85 | 712977321.9 | 938128.1 | 5.972262 | 219.528
O8U3_O3U1 | U | 2U3O8 + O2 = 6UO3 | 1930 | 1656.85 | 757543302.1 | 996767.5 | 5.998594 | 221.6443
O8U3_O3U1 | U | 2U3O8 + O2 = 6UO3 | 1940 | 1666.85 | 804090324.9 | 1058013.6 | 6.024491 | 223.7546
O8U3_O3U1 | U | 2U3O8 + O2 = 6UO3 | 1950 | 1676.85 | 852651869.5 | 1121910.4 | 6.049958 | 225.8587
O8U3_O3U1 | U | 2U3O8 + O2 = 6UO3 | 1960 | 1686.85 | 903258437.4 | 1188497.9 | 6.074998 | 227.9566
O8U3_O3U1 | U | 2U3O8 + O2 = 6UO3 | 1970 | 1696.85 | 955937325.3 | 1257812.3 | 6.099616 | 230.0481
O8U3_O3U1 | U | 2U3O8 + O2 = 6UO3 | 1980 | 1706.85 | 1010712401.4 | 1329884.7 | 6.123814 | 232.1331
O8U3_O3U1 | U | 2U3O8 + O2 = 6UO3 | 1990 | 1716.85 | 1067603883.9 | 1404742.0 | 6.147597 | 234.2116
O8U3_O3U1 | U | 2U3O8 + O2 = 6UO3 | 2010 | 1736.85 | 1187797403.3 | 1562891.3 | 6.193929 | 238.3483
O8U3_O3U1 | U | 2U3O8 + O2 = 6UO3 | 2020 | 1746.85 | 1251119713.4 | 1646210.1 | 6.216485 | 240.4065
O8U3_O3U1 | U | 2U3O8 + O2 = 6UO3 | 2030 | 1756.85 | 1316598576.7 | 1732366.5 | 6.23864 | 242.4576
O8U3_O3U1 | U | 2U3O8 + O2 = 6UO3 | 2040 | 1766.85 | 1384232851.6 | 1821359.0 | 6.260396 | 244.5017
O8U3_O3U1 | U | 2U3O8 + O2 = 6UO3 | 2050 | 1776.85 | 1454016556.9 | 1913179.7 | 6.281756 | 246.5385
O8U3_O3U1 | U | 2U3O8 + O2 = 6UO3 | 2060 | 1786.85 | 1525938706.3 | 2007814.1 | 6.302723 | 248.5681
O8U3_O3U1 | U | 2U3O8 + O2 = 6UO3 | 2070 | 1796.85 | 1599983155.2 | 2105241.0 | 6.323302 | 250.5902
O8U3_O3U1 | U | 2U3O8 + O2 = 6UO3 | 2080 | 1806.85 | 1676128459.9 | 2205432.2 | 6.343494 | 252.6049
O8U3_O3U1 | U | 2U3O8 + O2 = 6UO3 | 2090 | 1816.85 | 1754347752.2 | 2308352.3 | 6.363302 | 254.6119
O8U3_O3U1 | U | 2U3O8 + O2 = 6UO3 | 2100 | 1826.85 | 1834608628.1 | 2413958.7 | 6.38273 | 256.6112
O8U3_O3U1 | U | 2U3O8 + O2 = 6UO3 | 2110 | 1836.85 | 1916873053 | 2522201.4 | 6.40178 | 258.6027
O8U3_O3U1 | U | 2U3O8 + O2 = 6UO3 | 2120 | 1846.85 | 2001097284.2 | 2633022.7 | 6.420455 | 260.5863
O8U3_O3U1 | U | 2U3O8 + O2 = 6UO3 | 2130 | 1856.85 | 2087231809.9 | 2746357.6 | 6.438757 | 262.5618
O8U3_O3U1 | U | 2U3O8 + O2 = 6UO3 | 2140 | 1866.85 | 2175221308.3 | 2862133.3 | 6.45669 | 264.5292
O8U3_O3U1 | U | 2U3O8 + O2 = 6UO3 | 2150 | 1876.85 | 2265004624 | 2980269.2 | 6.474256 | 266.4883
O8U3_O3U1 | U | 2U3O8 + O2 = 6UO3 | 2160 | 1886.85 | 2356514765.2 | 3100677.3 | 6.491457 | 268.4391
O8U3_O3U1 | U | 2U3O8 + O2 = 6UO3 | 2170 | 1896.85 | 2449678920.8 | 3223261.7 | 6.508296 | 270.3814
O8U3_O3U1 | U | 2U3O8 + O2 = 6UO3 | 2180 | 1906.85 | 2544418497.8 | 3347919.1 | 6.524775 | 272.3152
O8U3_O3U1 | U | 2U3O8 + O2 = 6UO3 | 2190 | 1916.85 | 2640649179.3 | 3474538.4 | 6.540897 | 274.2403
O8U3_O3U1 | U | 2U3O8 + O2 = 6UO3 | 2200 | 1926.85 | 2738281004.9 | 3603001.3 | 6.556664 | 276.1567
O8U3_O3U1 | U | 2U3O8 + O2 = 6UO3 | 2210 | 1936.85 | 2837218470.3 | 3733182.2 | 6.572079 | 278.0641
O8U3_O3U1 | U | 2U3O8 + O2 = 6UO3 | 2220 | 1946.85 | 2937360650.3 | 3864948.2 | 6.587144 | 279.9626
O8U3_O3U1 | U | 2U3O8 + O2 = 6UO3 | 2230 | 1956.85 | 3038601341.4 | 3998159.7 | 6.60186 | 281.852
O8U3_O3U1 | U | 2U3O8 + O2 = 6UO3 | 2240 | 1966.85 | 3140829226.3 | 4132670.0 | 6.616231 | 283.7321
O8U3_O3U1 | U | 2U3O8 + O2 = 6UO3 | 2250 | 1976.85 | 3243928059.2 | 4268326.4 | 6.630258 | 285.603
O8U3_O3U1 | U | 2U3O8 + O2 = 6UO3 | 2260 | 1986.85 | 3347776871 | 4404969.6 | 6.643943 | 287.4645
O8U3_O3U1 | U | 2U3O8 + O2 = 6UO3 | 2270 | 1996.85 | 3452250195.5 | 4542434.5 | 6.657289 | 289.3164
O8U3_O3U1 | U | 2U3O8 + O2 = 6UO3 | 2280 | 2006.85 | 3557218313.9 | 4680550.4 | 6.670297 | 291.1588
O8U3_O3U1 | U | 2U3O8 + O2 = 6UO3 | 2290 | 2016.85 | 3662547519.2 | 4819141.5 | 6.68297 | 292.9914
O8U3_O3U1 | U | 2U3O8 + O2 = 6UO3 | 2300 | 2026.85 | 3768100382.1 | 4958026.8 | 6.695309 | 294.8142
O8U3_O3U1 | U | 2U3O8 + O2 = 6UO3 | 2310 | 2036.85 | 3873736112.5 | 5097021.2 | 6.707316 | 296.627
O8U3_O3U1 | U | 2U3O8 + O2 = 6UO3 | 2320 | 2046.85 | 3979310777.9 | 5235935.2 | 6.718994 | 298.4298
O8U3_O3U1 | U | 2U3O8 + O2 = 6UO3 | 2330 | 2056.85 | 4084677698.9 | 5374575.9 | 6.730344 | 300.2224
O8U3_O3U1 | U | 2U3O8 + O2 = 6UO3 | 2340 | 2066.85 | 4189687779.5 | 5512747.1 | 6.741368 | 302.0047
O8U3_O3U1 | U | 2U3O8 + O2 = 6UO3 | 2350 | 2076.85 | 4294189865.3 | 5650249.8 | 6.752068 | 303.7767
O8U3_O3U1 | U | 2U3O8 + O2 = 6UO3 | 2360 | 2086.85 | 4398031113.5 | 5786883.0 | 6.762445 | 305.5383
O8U3_O3U1 | U | 2U3O8 + O2 = 6UO3 | 2370 | 2096.85 | 4501057372.9 | 5922443.9 | 6.772501 | 307.2892
O8U3_O3U1 | U | 2U3O8 + O2 = 6UO3 | 2380 | 2106.85 | 4603113574.2 | 6056728.4 | 6.782238 | 309.0294
O8U3_O3U1 | U | 2U3O8 + O2 = 6UO3 | 2390 | 2116.85 | 4704044127.2 | 6189531.7 | 6.791658 | 310.7589
O8U3_O3U1 | U | 2U3O8 + O2 = 6UO3 | 2400 | 2126.85 | 4803693324 | 6320649.1 | 6.800762 | 312.4774
O8U3_O3U1 | U | 2U3O8 + O2 = 6UO3 | 2410 | 2136.85 | 4901905748.1 | 6449876.0 | 6.809551 | 314.185
O8U3_O3U1 | U | 2U3O8 + O2 = 6UO3 | 2420 | 2146.85 | 4998526685.7 | 6577008.8 | 6.818028 | 315.8814
O8U3_O3U1 | U | 2U3O8 + O2 = 6UO3 | 2430 | 2156.85 | 5093402539.5 | 6701845.4 | 6.826194 | 317.5666
O8U3_O3U1 | U | 2U3O8 + O2 = 6UO3 | 2440 | 2166.85 | 5186381241.9 | 6824185.8 | 6.834051 | 319.2404
O8U3_O3U1 | U | 2U3O8 + O2 = 6UO3 | 2450 | 2176.85 | 5277312667.2 | 6943832.5 | 6.841599 | 320.9029
O8U3_O3U1 | U | 2U3O8 + O2 = 6UO3 | 2460 | 2186.85 | 5366049040.9 | 7060590.8 | 6.848841 | 322.5537
O8U3_O3U1 | U | 2U3O8 + O2 = 6UO3 | 2470 | 2196.85 | 5452445344.1 | 7174270.2 | 6.855778 | 324.1929
O8U3_O3U1 | U | 2U3O8 + O2 = 6UO3 | 2480 | 2206.85 | 5536359711.9 | 7284683.8 | 6.862411 | 325.8204
O8U3_O3U1 | U | 2U3O8 + O2 = 6UO3 | 2490 | 2216.85 | 5617653823.9 | 7391649.8 | 6.868741 | 327.436
O8U3_O3U1 | U | 2U3O8 + O2 = 6UO3 | 2500 | 2226.85 | 5696193285.9 | 7494991.2 | 6.874771 | 329.0396
O8U3_O3U1 | U | 2U3O8 + O2 = 6UO3 | 2510 | 2236.85 | 5771848000.3 | 7594536.8 | 6.880501 | 330.6311
O8U3_O3U1 | U | 2U3O8 + O2 = 6UO3 | 2520 | 2246.85 | 5844492525.4 | 7690121.7 | 6.885933 | 332.2104
O8U3_O3U1 | U | 2U3O8 + O2 = 6UO3 | 2530 | 2256.85 | 5914006420.2 | 7781587.395 | 6.891068 | 333.7774
O8U3_O3U1 | U | 2U3O8 + O2 = 6UO3 | 2540 | 2266.85 | 5980274574.8 | 7868782.3 | 6.895908 | 335.332
O8U3_O3U1 | U | 2U3O8 + O2 = 6UO3 | 2550 | 2276.85 | 6043187525.4 | 7951562.5 | 6.900452 | 336.8741
O8U3_O3U1 | U | 2U3O8 + O2 = 6UO3 | 2560 | 2286.85 | 6102641750.8 | 8029791.8 | 6.904704 | 338.4036
O8U3_O3U1 | U | 2U3O8 + O2 = 6UO3 | 2570 | 2296.85 | 6158539951.9 | 8103342.0 | 6.908664 | 339.9203
O8U3_O3U1 | U | 2U3O8 + O2 = 6UO3 | 2580 | 2306.85 | 6210791310.7 | 8172093.8 | 6.912333 | 341.4242
O8U3_O3U1 | U | 2U3O8 + O2 = 6UO3 | 2590 | 2316.85 | 6259311730.2 | 8235936.5 | 6.915713 | 342.9151
O8U3_O3U1 | U | 2U3O8 + O2 = 6UO3 | 2600 | 2326.85 | 6304024052.4 | 8294768.49 | 6.918804 | 344.393
O8U3_O3U1 | U | 2U3O8 + O2 = 6UO3 | 2610 | 2336.85 | 6344858254.3 | 8348497.7 | 6.921608 | 345.8577
O8U3_O3U1 | U | 2U3O8 + O2 = 6UO3 | 2620 | 2346.85 | 6381751622.1 | 8397041.6 | 6.924126 | 347.3091
O8U3_O3U1 | U | 2U3O8 + O2 = 6UO3 | 2630 | 2356.85 | 6414648901.6 | 8440327.5 | 6.926359 | 348.7471
O8U3_O3U1 | U | 2U3O8 + O2 = 6UO3 | 2640 | 2366.85 | 6443502425.5 | 8478292.7 | 6.928308 | 350.1717
O8U3_O3U1 | U | 2U3O8 + O2 = 6UO3 | 2650 | 2376.85 | 6468272216.7 | 8510884.5 | 6.929975 | 351.5826
O8U3_O3U1 | U | 2U3O8 + O2 = 6UO3 | 2660 | 2386.85 | 6488926067.2 | 8538060.6 | 6.931359 | 352.9799
O8U3_O3U1 | U | 2U3O8 + O2 = 6UO3 | 2670 | 2396.85 | 6505439593.1 | 8559788.9 | 6.932463 | 354.3633
O8U3_O3U1 | U | 2U3O8 + O2 = 6UO3 | 2680 | 2406.85 | 6517796264.9 | 8576047.7 | 6.933287 | 355.7328
O8U3_O3U1 | U | 2U3O8 + O2 = 6UO3 | 2690 | 2416.85 | 6525987413.7 | 8586825.5 | 6.933833 | 357.0882
O8U3_O3U1 | U | 2U3O8 + O2 = 6UO3 | 2700 | 2426.85 | 6530012213.5 | 8592121.3 | 6.9341 | 358.4295
O8U3_O3U1 | U | 2U3O8 + O2 = 6UO3 | 2710 | 2436.85 | 6529877638.9 | 8591944.3 | 6.934091 | 359.7566
O8U3_O3U1 | U | 2U3O8 + O2 = 6UO3 | 2720 | 2446.85 | 6525598400.4 | 8586313.7 | 6.933807 | 361.0693
O8U3_O3U1 | U | 2U3O8 + O2 = 6UO3 | 2730 | 2456.85 | 6517196855.5 | 8575259.0 | 6.933247 | 362.3675
O8U3_O3U1 | U | 2U3O8 + O2 = 6UO3 | 2740 | 2466.85 | 6504702898.1 | 8558819.6 | 6.932414 | 363.6511
O8U3_O3U1 | U | 2U3O8 + O2 = 6UO3 | 2750 | 2476.85 | 6488153825.8 | 8537044.5 | 6.931308 | 364.9201
O8U3_O3U1 | U | 2U3O8 + O2 = 6UO3 | 2760 | 2486.85 | 6467594185.8 | 8509992.3 | 6.929929 | 366.1742
O8U3_O3U1 | U | 2U3O8 + O2 = 6UO3 | 2770 | 2496.85 | 6443075600.8 | 8477731.1 | 6.92828 | 367.4135
O8U3_O3U1 | U | 2U3O8 + O2 = 6UO3 | 2780 | 2506.85 | 6414656575.1 | 8440337.6 | 6.92636 | 368.6377
O8U3_O3U1 | U | 2U3O8 + O2 = 6UO3 | 2790 | 2516.85 | 6382402282.6 | 8397897.7 | 6.924171 | 369.8468
O8U3_O3U1 | U | 2U3O8 + O2 = 6UO3 | 2800 | 2526.85 | 6346384336.3 | 8350505.7 | 6.921713 | 371.0406
O8U3_O3U1 | U | 2U3O8 + O2 = 6UO3 | 2810 | 2536.85 | 6306680542.7 | 8298263.9 | 6.918987 | 372.2192
O8U3_O3U1 | U | 2U3O8 + O2 = 6UO3 | 2820 | 2546.85 | 6263374639.3 | 8241282.4 | 6.915995 | 373.3822
O8U3_O3U1 | U | 2U3O8 + O2 = 6UO3 | 2830 | 2556.85 | 6216556019.1 | 8179679.0 | 6.912736 | 374.5297
O8U3_O3U1 | U | 2U3O8 + O2 = 6UO3 | 2840 | 2566.85 | 6166319441.3 | 8113578.2 | 6.909212 | 375.6616
O8U3_O3U1 | U | 2U3O8 + O2 = 6UO3 | 2850 | 2576.85 | 6112764730.5 | 8043111.5 | 6.905424 | 376.7776
O8U3_O3U1 | U | 2U3O8 + O2 = 6UO3 | 2860 | 2586.85 | 6055996465.4 | 7968416.4 | 6.901372 | 377.8778
O8U3_O3U1 | U | 2U3O8 + O2 = 6UO3 | 2870 | 2596.85 | 5996123658.1 | 7889636.4 | 6.897057 | 378.9619
O8U3_O3U1 | U | 2U3O8 + O2 = 6UO3 | 2880 | 2606.85 | 5933259425.3 | 7806920.3 | 6.89248 | 380.03
O8U3_O3U1 | U | 2U3O8 + O2 = 6UO3 | 2890 | 2616.85 | 5867520653.2 | 7720421.9 | 6.887641 | 381.0818
O8U3_O3U1 | U | 2U3O8 + O2 = 6UO3 | 2900 | 2626.85 | 5799027656.6 | 7630299.5 | 6.882542 | 382.1173
O8U3_O3U1 | U | 2U3O8 + O2 = 6UO3 | 2910 | 2636.85 | 5727903834.6 | 7536715.6 | 6.877182 | 383.1364
O8U3_O3U1 | U | 2U3O8 + O2 = 6UO3 | 2920 | 2646.85 | 5654275322.3 | 7439836.0 | 6.871563 | 384.1389
O8U3_O3U1 | U | 2U3O8 + O2 = 6UO3 | 2930 | 2656.85 | 5578270642.5 | 7339829.8 | 6.865686 | 385.1248
O8U3_O3U1 | U | 2U3O8 + O2 = 6UO3 | 2940 | 2666.85 | 5500020355.8 | 7236868.9 | 6.859551 | 386.0938
O8U3_O3U1 | U | 2U3O8 + O2 = 6UO3 | 2950 | 2676.85 | 5419656712.8 | 7131127.3 | 6.853158 | 387.0461
O8U3_O3U1 | U | 2U3O8 + O2 = 6UO3 | 2960 | 2686.85 | 5337313307.6 | 7022780.7 | 6.846509 | 387.9813
O8U3_O3U1 | U | 2U3O8 + O2 = 6UO3 | 2970 | 2696.85 | 5253124734.8 | 6912006.23 | 6.839604 | 388.8994
O8U3_O3U1 | U | 2U3O8 + O2 = 6UO3 | 2980 | 2706.85 | 5167226251.8 | 6798981.9 | 6.832444 | 389.8003
O8U3_O3U1 | U | 2U3O8 + O2 = 6UO3 | 2990 | 2716.85 | 5079753445 | 6683886.1 | 6.825029 | 390.6839
O8U3_O3U1 | U | 2U3O8 + O2 = 6UO3 | 3000 | 2726.85 | 4990841904.5 | 6566897.2 | 6.81736 | 391.5501
O1V1 | V | 2V + O2 = 2VO | 300 | 26.85 | 1.981913e-137 | 2.60778e-140 | -139.5837 | -801.689
O1V1 | V | 2V + O2 = 2VO | 310 | 36.85 | 1.368552e-132 | 1.800727e-135 | -134.7446 | -799.6921
O1V1 | V | 2V + O2 = 2VO | 320 | 46.85 | 4.708876e-128 | 6.19589e-131 | -130.2079 | -797.6956
O1V1 | V | 2V + O2 = 2VO | 330 | 56.85 | 8.599171e-124 | 1.13147e-126 | -125.9464 | -795.7001
O1V1 | V | 2V + O2 = 2VO | 340 | 66.85 | 8.811985e-120 | 1.159472e-122 | -121.9357 | -793.7063
O1V1 | V | 2V + O2 = 2VO | 350 | 76.85 | 5.323653e-116 | 7.004807e-119 | -118.1546 | -791.7144
O1V1 | V | 2V + O2 = 2VO | 360 | 86.85 | 1.98122e-112 | 2.606868e-115 | -114.5839 | -789.725
O1V1 | V | 2V + O2 = 2VO | 370 | 96.85 | 4.723427e-109 | 6.215035e-112 | -111.2066 | -787.7384
O1V1 | V | 2V + O2 = 2VO | 380 | 106.85 | 7.471596e-106 | 9.831047e-109 | -108.0074 | -785.7547
O1V1 | V | 2V + O2 = 2VO | 390 | 116.85 | 8.092351e-103 | 1.064783e-105 | -104.9727 | -783.7743
O1V1 | V | 2V + O2 = 2VO | 400 | 126.85 | 6.173792e-100 | 8.123411e-103 | -102.0903 | -781.7973
O1V1 | V | 2V + O2 = 2VO | 410 | 136.85 | 3.403759e-97 | 4.47863e-100 | -99.34885 | -779.824
O1V1 | V | 2V + O2 = 2VO | 420 | 146.85 | 1.387885e-94 | 1.826164e-97 | -96.73846 | -777.8544
O1V1 | V | 2V + O2 = 2VO | 430 | 156.85 | 4.274263e-92 | 5.62403e-95 | -94.24995 | -775.8888
O1V1 | V | 2V + O2 = 2VO | 440 | 166.85 | 1.013399e-89 | 1.33342e-92 | -91.87503 | -773.9271
O1V1 | V | 2V + O2 = 2VO | 450 | 176.85 | 1.882234e-87 | 2.476624e-90 | -89.60614 | -771.9695
O1V1 | V | 2V + O2 = 2VO | 460 | 186.85 | 2.782577e-85 | 3.661285e-88 | -87.43637 | -770.0161
O1V1 | V | 2V + O2 = 2VO | 470 | 196.85 | 3.322166e-83 | 4.371272e-86 | -85.35939 | -768.0669
O1V1 | V | 2V + O2 = 2VO | 480 | 206.85 | 3.246317e-81 | 4.27147e-84 | -83.36942 | -766.1219
O1V1 | V | 2V + O2 = 2VO | 490 | 216.85 | 2.628322e-79 | 3.458318e-82 | -81.46114 | -764.1813
O1V1 | V | 2V + O2 = 2VO | 500 | 226.85 | 1.783126e-77 | 2.346219e-80 | -79.62963 | -762.245
O1V1 | V | 2V + O2 = 2VO | 510 | 236.85 | 1.024273e-75 | 1.347728e-78 | -77.8704 | -760.313
O1V1 | V | 2V + O2 = 2VO | 520 | 246.85 | 5.029764493e-74 | 6.618111175e-77 | -76.17927 | -758.3855
O1V1 | V | 2V + O2 = 2VO | 530 | 256.85 | 2.130254e-72 | 2.802966e-75 | -74.55238 | -756.4623
O1V1 | V | 2V + O2 = 2VO | 540 | 266.85 | 7.845773e-71 | 1.032339e-73 | -72.98618 | -754.5435
O1V1 | V | 2V + O2 = 2VO | 550 | 276.85 | 2.53204e-69 | 3.331631e-72 | -71.47734 | -752.629
O1V1 | V | 2V + O2 = 2VO | 560 | 286.85 | 7.211229e-68 | 9.48846e-71 | -70.0228 | -750.719
O1V1 | V | 2V + O2 = 2VO | 570 | 296.85 | 1.824359e-66 | 2.400472e-69 | -68.6197 | -748.8133
O1V1 | V | 2V + O2 = 2VO | 580 | 306.85 | 4.125104e-65 | 5.427768e-68 | -67.26538 | -746.912
O1V1 | V | 2V + O2 = 2VO | 590 | 316.85 | 8.38425e-64 | 1.103191e-66 | -65.95735 | -745.0151
O1V1 | V | 2V + O2 = 2VO | 600 | 326.85 | 1.539977e-62 | 2.026286e-65 | -64.6933 | -743.1225
O1V1 | V | 2V + O2 = 2VO | 610 | 336.85 | 2.568912e-61 | 3.380147e-64 | -63.47106 | -741.2343
O1V1 | V | 2V + O2 = 2VO | 620 | 346.85 | 3.910154e-60 | 5.144939e-63 | -62.28862 | -739.3503
O1V1 | V | 2V + O2 = 2VO | 630 | 356.85 | 5.454367e-59 | 7.17679897e-62 | -61.14407 | -737.4707
O1V1 | V | 2V + O2 = 2VO | 640 | 366.85 | 7.0013e-58 | 9.212237e-61 | -60.03563 | -735.5953
O1V1 | V | 2V + O2 = 2VO | 650 | 376.85 | 8.30166764e-57 | 1.092325e-59 | -58.96165 | -733.7242
O1V1 | V | 2V + O2 = 2VO | 660 | 386.85 | 9.125816e-56 | 1.200765e-58 | -57.92054 | -731.8573
O1V1 | V | 2V + O2 = 2VO | 670 | 396.85 | 9.331937e-55 | 1.227886e-57 | -56.91084 | -729.9947
O1V1 | V | 2V + O2 = 2VO | 680 | 406.85 | 8.905386e-54 | 1.171761e-56 | -55.93116 | -728.1362
O1V1 | V | 2V + O2 = 2VO | 690 | 416.85 | 7.954658e-53 | 1.046666e-55 | -54.98019 | -726.2819
O1V1 | V | 2V + O2 = 2VO | 700 | 426.85 | 6.669761e-52 | 8.776002e-55 | -54.0567 | -724.4317
O1V1 | V | 2V + O2 = 2VO | 710 | 436.85 | 5.263588e-51 | 6.925773e-54 | -53.15953 | -722.5857
O1V1 | V | 2V + O2 = 2VO | 720 | 446.85 | 3.919535e-50 | 5.157282e-53 | -52.28758 | -720.7438
O1V1 | V | 2V + O2 = 2VO | 730 | 456.85 | 2.760617e-49 | 3.632391e-52 | -51.43981 | -718.9059
O1V1 | V | 2V + O2 = 2VO | 740 | 466.85 | 1.843227436e-48 | 2.425299e-51 | -50.61523 | -717.0721
O1V1 | V | 2V + O2 = 2VO | 750 | 476.85 | 1.169182389e-47 | 1.538398e-50 | -49.81293 | -715.2424
O1V1 | V | 2V + O2 = 2VO | 760 | 486.85 | 7.059873e-47 | 9.289306e-50 | -49.03202 | -713.4166
O1V1 | V | 2V + O2 = 2VO | 770 | 496.85 | 4.065908497e-46 | 5.34988e-49 | -48.27166 | -711.5949
O1V1 | V | 2V + O2 = 2VO | 780 | 506.85 | 2.237467e-45 | 2.944035e-48 | -47.53106 | -709.777
O1V1 | V | 2V + O2 = 2VO | 790 | 516.85 | 1.178544e-44 | 1.550716e-47 | -46.80947 | -707.9632
O1V1 | V | 2V + O2 = 2VO | 800 | 526.85 | 5.951678e-44 | 7.831155e-47 | -46.10617 | -706.1532
O1V1 | V | 2V + O2 = 2VO | 810 | 536.85 | 2.886136e-43 | 3.797547e-46 | -45.4205 | -704.3472
O1V1 | V | 2V + O2 = 2VO | 820 | 546.85 | 1.345934e-42 | 1.770966e-45 | -44.75179 | -702.545
O1V1 | V | 2V + O2 = 2VO | 830 | 556.85 | 6.044712e-42 | 7.953569e-45 | -44.09944 | -700.7466
O1V1 | V | 2V + O2 = 2VO | 840 | 566.85 | 2.617928e-41 | 3.444642e-44 | -43.46286 | -698.9521
O1V1 | V | 2V + O2 = 2VO | 850 | 576.85 | 1.094783e-40 | 1.440504e-43 | -42.84149 | -697.1614
O1V1 | V | 2V + O2 = 2VO | 860 | 586.85 | 4.426078e-40 | 5.823787e-43 | -42.23479 | -695.3744
O1V1 | V | 2V + O2 = 2VO | 870 | 596.85 | 1.731961e-39 | 2.278896e-42 | -41.64228 | -693.5912
O1V1 | V | 2V + O2 = 2VO | 880 | 606.85 | 6.567045e-39 | 8.640848e-42 | -41.06344 | -691.8117
O1V1 | V | 2V + O2 = 2VO | 890 | 616.85 | 2.415334671e-38 | 3.178072e-41 | -40.49784 | -690.0359
O1V1 | V | 2V + O2 = 2VO | 900 | 626.85 | 8.625859e-38 | 1.134981e-40 | -39.94501 | -688.2638
O1V1 | V | 2V + O2 = 2VO | 910 | 636.85 | 2.994111e-37 | 3.93962e-40 | -39.40455 | -686.4953
O1V1 | V | 2V + O2 = 2VO | 920 | 646.85 | 1.011063e-36 | 1.330346e-39 | -38.87604 | -684.7305
O1V1 | V | 2V + O2 = 2VO | 930 | 656.85 | 3.324456e-36 | 4.374284e-39 | -38.35909 | -682.9693
O1V1 | V | 2V + O2 = 2VO | 940 | 666.85 | 1.065283e-35 | 1.401688e-38 | -37.85335 | -681.2116
O1V1 | V | 2V + O2 = 2VO | 950 | 676.85 | 3.329407e-35 | 4.380799e-38 | -37.35845 | -679.4575
O1V1 | V | 2V + O2 = 2VO | 960 | 686.85 | 1.015701e-34 | 1.336449e-37 | -36.87405 | -677.7069
O1V1 | V | 2V + O2 = 2VO | 970 | 696.85 | 3.026833e-34 | 3.982675e-37 | -36.39983 | -675.9599
O1V1 | V | 2V + O2 = 2VO | 980 | 706.85 | 8.817532e-34 | 1.160202e-36 | -35.93547 | -674.2163
O1V1 | V | 2V + O2 = 2VO | 990 | 716.85 | 2.512707e-33 | 3.306193e-36 | -35.48067 | -672.4762
O1V1 | V | 2V + O2 = 2VO | 1000 | 726.85 | 7.009079e-33 | 9.222472e-36 | -35.03515 | -670.7395
O1V1 | V | 2V + O2 = 2VO | 1010 | 736.85 | 1.915054e-32 | 2.519808e-35 | -34.59863 | -669.0063
O1V1 | V | 2V + O2 = 2VO | 1020 | 746.85 | 5.128234e-32 | 6.747676e-35 | -34.17085 | -667.2764
O1V1 | V | 2V + O2 = 2VO | 1030 | 756.85 | 1.346719e-31 | 1.771998e-34 | -33.75154 | -665.5499
O1V1 | V | 2V + O2 = 2VO | 1040 | 766.85 | 3.470195103e-31 | 4.566046e-34 | -33.34046 | -663.8268
O1V1 | V | 2V + O2 = 2VO | 1050 | 776.85 | 8.778798e-31 | 1.155105e-33 | -32.93738 | -662.107
O1V1 | V | 2V + O2 = 2VO | 1060 | 786.85 | 2.181462e-30 | 2.870345e-33 | -32.54207 | -660.3906
O1V1 | V | 2V + O2 = 2VO | 1070 | 796.85 | 5.327345e-30 | 7.009664e-33 | -32.1543 | -658.6774
O1V1 | V | 2V + O2 = 2VO | 1080 | 806.85 | 1.27919e-29 | 1.683144e-32 | -31.77388 | -656.9675
O1V1 | V | 2V + O2 = 2VO | 1090 | 816.85 | 3.021505e-29 | 3.975664e-32 | -31.40059 | -655.2608
O1V1 | V | 2V + O2 = 2VO | 1100 | 826.85 | 7.023786e-29 | 9.241823e-32 | -31.03424 | -653.5574
O1V1 | V | 2V + O2 = 2VO | 1110 | 836.85 | 1.607561e-28 | 2.115212e-31 | -30.67465 | -651.8571
O1V1 | V | 2V + O2 = 2VO | 1120 | 846.85 | 3.624046477e-28 | 4.768482e-31 | -30.32162 | -650.1601
O1V1 | V | 2V + O2 = 2VO | 1130 | 856.85 | 8.050548e-28 | 1.059283e-30 | -29.97499 | -648.4662
O1V1 | V | 2V + O2 = 2VO | 1140 | 866.85 | 1.762917e-27 | 2.319627e-30 | -29.63458 | -646.7755
O1V1 | V | 2V + O2 = 2VO | 1150 | 876.85 | 3.807e-27 | 5.009211e-30 | -29.30023 | -645.0877
O1V1 | V | 2V + O2 = 2VO | 1150 | 876.85 | 3.80694e-27 | 5.009131e-30 | -29.30024 | -645.0878
O1V1 | V | 2V + O2 = 2VO | 1160 | 886.85 | 8.109906e-27 | 1.067093e-29 | -28.9718 | -643.4033
O1V1 | V | 2V + O2 = 2VO | 1170 | 896.85 | 1.704918e-26 | 2.243313e-29 | -28.64911 | -641.7219
O1V1 | V | 2V + O2 = 2VO | 1180 | 906.85 | 3.538231e-26 | 4.655568e-29 | -28.33203 | -640.0436
O1V1 | V | 2V + O2 = 2VO | 1190 | 916.85 | 7.251136e-26 | 9.540968e-29 | -28.02041 | -638.3683
O1V1 | V | 2V + O2 = 2VO | 1200 | 926.85 | 1.467913e-25 | 1.931465e-28 | -27.71411 | -636.696
O1V1 | V | 2V + O2 = 2VO | 1210 | 936.85 | 2.936311e-25 | 3.863567e-28 | -27.41301 | -635.0267
O1V1 | V | 2V + O2 = 2VO | 1220 | 946.85 | 5.805501e-25 | 7.638818e-28 | -27.11697 | -633.3604
O1V1 | V | 2V + O2 = 2VO | 1230 | 956.85 | 1.134848e-24 | 1.493221e-27 | -26.82588 | -631.6971
O1V1 | V | 2V + O2 = 2VO | 1240 | 966.85 | 2.193895e-24 | 2.886704e-27 | -26.5396 | -630.0368
O1V1 | V | 2V + O2 = 2VO | 1250 | 976.85 | 4.195572e-24 | 5.52049e-27 | -26.25802 | -628.3793
O1V1 | V | 2V + O2 = 2VO | 1260 | 986.85 | 7.93919e-24 | 1.04463e-26 | -25.98104 | -626.7248
O1V1 | V | 2V + O2 = 2VO | 1270 | 996.85 | 1.486894e-23 | 1.95644e-26 | -25.70853 | -625.0732
O1V1 | V | 2V + O2 = 2VO | 1280 | 1006.85 | 2.756821e-23 | 3.627396e-26 | -25.44041 | -623.4245
O1V1 | V | 2V + O2 = 2VO | 1290 | 1016.85 | 5.061325e-23 | 6.659638e-26 | -25.17655 | -621.7786
O1V1 | V | 2V + O2 = 2VO | 1300 | 1026.85 | 9.203358e-23 | 1.210968e-25 | -24.91687 | -620.1356
O1V1 | V | 2V + O2 = 2VO | 1310 | 1036.85 | 1.657873e-22 | 2.181411e-25 | -24.66126 | -618.4954
O1V1 | V | 2V + O2 = 2VO | 1320 | 1046.85 | 2.959185e-22 | 3.893664e-25 | -24.40964 | -616.858
O1V1 | V | 2V + O2 = 2VO | 1330 | 1056.85 | 5.234795e-22 | 6.887889e-25 | -24.16191 | -615.2234
O1V1 | V | 2V + O2 = 2VO | 1340 | 1066.85 | 9.179559e-22 | 1.207837e-24 | -23.91799 | -613.5916
O1V1 | V | 2V + O2 = 2VO | 1350 | 1076.85 | 1.595966e-21 | 2.099955e-24 | -23.67779 | -611.9625
O1V1 | V | 2V + O2 = 2VO | 1360 | 1086.85 | 2.751617e-21 | 3.620548e-24 | -23.44123 | -610.3362
O1V1 | V | 2V + O2 = 2VO | 1370 | 1096.85 | 4.70538366e-21 | 6.191294e-24 | -23.20822 | -608.7125
O1V1 | V | 2V + O2 = 2VO | 1380 | 1106.85 | 7.982205e-21 | 1.05029e-23 | -22.97869 | -607.0916
O1V1 | V | 2V + O2 = 2VO | 1390 | 1116.85 | 1.343529e-20 | 1.767802e-23 | -22.75257 | -605.4734
O1V1 | V | 2V + O2 = 2VO | 1400 | 1126.85 | 2.244096e-20 | 2.952759e-23 | -22.52977 | -603.8578
O1V1 | V | 2V + O2 = 2VO | 1410 | 1136.85 | 3.720295e-20 | 4.895125e-23 | -22.31024 | -602.2449
O1V1 | V | 2V + O2 = 2VO | 1420 | 1146.85 | 6.122435e-20 | 8.055835e-23 | -22.09389 | -600.6347
O1V1 | V | 2V + O2 = 2VO | 1430 | 1156.85 | 1.000344e-19 | 1.316242e-22 | -21.88066 | -599.027
O1V1 | V | 2V + O2 = 2VO | 1440 | 1166.85 | 1.623001e-19 | 2.135528e-22 | -21.67049 | -597.422
O1V1 | V | 2V + O2 = 2VO | 1450 | 1176.85 | 2.615147e-19 | 3.440983e-22 | -21.46332 | -595.8195
O1V1 | V | 2V + O2 = 2VO | 1460 | 1186.85 | 4.185461e-19 | 5.507186e-22 | -21.25907 | -594.2196
O1V1 | V | 2V + O2 = 2VO | 1470 | 1196.85 | 6.654583e-19 | 8.756031e-22 | -21.05769 | -592.6223
O1V1 | V | 2V + O2 = 2VO | 1480 | 1206.85 | 1.051205e-18 | 1.383165e-21 | -20.85913 | -591.0275
O1V1 | V | 2V + O2 = 2VO | 1490 | 1216.85 | 1.650062e-18 | 2.171135e-21 | -20.66331 | -589.4352
O1V1 | V | 2V + O2 = 2VO | 1500 | 1226.85 | 2.574039e-18 | 3.386893e-21 | -20.4702 | -587.8455
O1V1 | V | 2V + O2 = 2VO | 1510 | 1236.85 | 3.991038e-18 | 5.251365e-21 | -20.27973 | -586.2582
O1V1 | V | 2V + O2 = 2VO | 1520 | 1246.85 | 6.151277e-18 | 8.093786e-21 | -20.09185 | -584.6734
O1V1 | V | 2V + O2 = 2VO | 1530 | 1256.85 | 9.425509e-18 | 1.240199e-20 | -19.90651 | -583.0911
O1V1 | V | 2V + O2 = 2VO | 1540 | 1266.85 | 1.436e-17 | 1.889474e-20 | -19.72366 | -581.5112
O1V1 | V | 2V + O2 = 2VO | 1550 | 1276.85 | 2.175519e-17 | 2.862525e-20 | -19.54325 | -579.9337
O1V1 | V | 2V + O2 = 2VO | 1560 | 1286.85 | 3.277762e-17 | 4.312845e-20 | -19.36524 | -578.3587
O1V1 | V | 2V + O2 = 2VO | 1570 | 1296.85 | 4.911844e-17 | 6.462953e-20 | -19.18957 | -576.786
O1V1 | V | 2V + O2 = 2VO | 1580 | 1306.85 | 7.321656e-17 | 9.633758e-20 | -19.0162 | -575.2158
O1V1 | V | 2V + O2 = 2VO | 1590 | 1316.85 | 1.085714e-16 | 1.428571e-19 | -18.8451 | -573.6479
O1V1 | V | 2V + O2 = 2VO | 1600 | 1326.85 | 1.601792e-16 | 2.107621e-19 | -18.67621 | -572.0823
O1V1 | V | 2V + O2 = 2VO | 1610 | 1336.85 | 2.35138e-16 | 3.093921395e-19 | -18.50949 | -570.5191
O1V1 | V | 2V + O2 = 2VO | 1620 | 1346.85 | 3.434839472e-16 | 4.519526e-19 | -18.34491 | -568.9583
O1V1 | V | 2V + O2 = 2VO | 1630 | 1356.85 | 4.993403e-16 | 6.570267e-19 | -18.18242 | -567.3997
O1V1 | V | 2V + O2 = 2VO | 1640 | 1366.85 | 7.224905e-16 | 9.506454e-19 | -18.02198 | -565.8434
O1V1 | V | 2V + O2 = 2VO | 1650 | 1376.85 | 1.040521081e-15 | 1.369107e-18 | -17.86356 | -564.2894
O1V1 | V | 2V + O2 = 2VO | 1660 | 1386.85 | 1.491728e-15 | 1.9628e-18 | -17.70712 | -562.7377
O1V1 | V | 2V + O2 = 2VO | 1670 | 1396.85 | 2.129044e-15 | 2.801374e-18 | -17.55263 | -561.1882
O1V1 | V | 2V + O2 = 2VO | 1680 | 1406.85 | 3.025317e-15 | 3.98068e-18 | -17.40004 | -559.6409
O1V1 | V | 2V + O2 = 2VO | 1690 | 1416.85 | 4.280384e-15 | 5.632084e-18 | -17.24933 | -558.0959
O1V1 | V | 2V + O2 = 2VO | 1700 | 1426.85 | 6.030504e-15 | 7.934874e-18 | -17.10046 | -556.5531
O1V1 | V | 2V + O2 = 2VO | 1710 | 1436.85 | 8.460897913e-15 | 1.113276e-17 | -16.9534 | -555.0124
O1V1 | V | 2V + O2 = 2VO | 1720 | 1446.85 | 1.182233e-14 | 1.55557e-17 | -16.80811 | -553.474
O1V1 | V | 2V + O2 = 2VO | 1730 | 1456.85 | 1.645299e-14 | 2.164867e-17 | -16.66457 | -551.9377
O1V1 | V | 2V + O2 = 2VO | 1740 | 1466.85 | 2.280721e-14 | 3.000948e-17 | -16.52274 | -550.4036
O1V1 | V | 2V + O2 = 2VO | 1750 | 1476.85 | 3.149305e-14 | 4.143823e-17 | -16.3826 | -548.8715
O1V1 | V | 2V + O2 = 2VO | 1760 | 1486.85 | 4.332134e-14 | 5.700177e-17 | -16.24411 | -547.3417
O1V1 | V | 2V + O2 = 2VO | 1770 | 1496.85 | 5.936932e-14 | 7.811753e-17 | -16.10725 | -545.8139
O1V1 | V | 2V + O2 = 2VO | 1780 | 1506.85 | 8.106307e-14 | 1.066619e-16 | -15.97199 | -544.2882
O1V1 | V | 2V + O2 = 2VO | 1790 | 1516.85 | 1.102839e-13 | 1.451104e-16 | -15.8383 | -542.7646
O1V1 | V | 2V + O2 = 2VO | 1800 | 1526.85 | 1.49505e-13 | 1.967171e-16 | -15.70616 | -541.2431
O1V1 | V | 2V + O2 = 2VO | 1810 | 1536.85 | 2.019667e-13 | 2.657457e-16 | -15.57553 | -539.7236
O1V1 | V | 2V + O2 = 2VO | 1820 | 1546.85 | 2.719006e-13 | 3.577639e-16 | -15.4464 | -538.2061
O1V1 | V | 2V + O2 = 2VO | 1830 | 1556.85 | 3.648139e-13 | 4.800183e-16 | -15.31874 | -536.6907
O1V1 | V | 2V + O2 = 2VO | 1840 | 1566.85 | 4.878518e-13 | 6.419103e-16 | -15.19253 | -535.1773
O1V1 | V | 2V + O2 = 2VO | 1850 | 1576.85 | 6.502547e-13 | 8.555983e-16 | -15.06773 | -533.6659
O1V1 | V | 2V + O2 = 2VO | 1860 | 1586.85 | 8.639359e-13 | 1.136758e-15 | -14.94433 | -532.1564
O1V1 | V | 2V + O2 = 2VO | 1870 | 1596.85 | 1.144207e-12 | 1.505536e-15 | -14.82231 | -530.649
O1V1 | V | 2V + O2 = 2VO | 1880 | 1606.85 | 1.51069e-12 | 1.98775e-15 | -14.70164 | -529.1435
O1V1 | V | 2V + O2 = 2VO | 1890 | 1616.85 | 1.988453312e-12 | 2.616386e-15 | -14.5823 | -527.6399
O1V1 | V | 2V + O2 = 2VO | 1900 | 1626.85 | 2.609433e-12 | 3.433464e-15 | -14.46427 | -526.1383
O1V1 | V | 2V + O2 = 2VO | 1910 | 1636.85 | 3.414196111e-12 | 4.492363e-15 | -14.34753 | -524.6386
O1V1 | V | 2V + O2 = 2VO | 1920 | 1646.85 | 4.45413e-12 | 5.860698e-15 | -14.23205 | -523.1408
O1V1 | V | 2V + O2 = 2VO | 1930 | 1656.85 | 5.794148e-12 | 7.623879e-15 | -14.11782 | -521.6449
O1V1 | V | 2V + O2 = 2VO | 1940 | 1666.85 | 7.516023e-12 | 9.889504e-15 | -14.00483 | -520.1508
O1V1 | V | 2V + O2 = 2VO | 1950 | 1676.85 | 9.722493e-12 | 1.279275e-14 | -13.89304 | -518.6587
O1V1 | V | 2V + O2 = 2VO | 1960 | 1686.85 | 1.25423e-11 | 1.650303e-14 | -13.78244 | -517.1684
O1V1 | V | 2V + O2 = 2VO | 1970 | 1696.85 | 1.61363407e-11 | 2.123203e-14 | -13.67301 | -515.6799
O1V1 | V | 2V + O2 = 2VO | 1980 | 1706.85 | 2.07052e-11 | 2.724368e-14 | -13.56473 | -514.1932
O1V1 | V | 2V + O2 = 2VO | 1990 | 1716.85 | 2.64983e-11 | 3.486619e-14 | -13.4576 | -512.7084
O1V1 | V | 2V + O2 = 2VO | 2010 | 1736.85 | 4.306823e-11 | 5.666873e-14 | -13.24666 | -509.7441
O1V1 | V | 2V + O2 = 2VO | 2020 | 1746.85 | 5.470048e-11 | 7.197432e-14 | -13.14282 | -508.2646
O1V1 | V | 2V + O2 = 2VO | 2030 | 1756.85 | 6.930378e-11 | 9.118918e-14 | -13.04006 | -506.7869
O1V1 | V | 2V + O2 = 2VO | 2040 | 1766.85 | 8.759319e-11 | 1.152542e-13 | -12.93834 | -505.3109
O1V1 | V | 2V + O2 = 2VO | 2050 | 1776.85 | 1.104453e-10 | 1.453228e-13 | -12.83767 | -503.8367
O1V1 | V | 2V + O2 = 2VO | 2060 | 1786.85 | 1.389322e-10 | 1.828055e-13 | -12.73801 | -502.3642
O1V1 | V | 2V + O2 = 2VO | 2063 | 1789.85 | 1.487657e-10 | 1.957443e-13 | -12.70831 | -501.9228
O1V1 | V | 2V + O2 = 2VO | 2063 | 1789.85 | 1.487657e-10 | 1.957443e-13 | -12.70831 | -501.9228
O1V1 | V | 2V + O2 = 2VO | 2070 | 1796.85 | 1.709607e-10 | 2.249483e-13 | -12.64792 | -501.2325
O1V1 | V | 2V + O2 = 2VO | 2080 | 1806.85 | 2.081859e-10 | 2.739289e-13 | -12.56236 | -500.247
O1V1 | V | 2V + O2 = 2VO | 2090 | 1816.85 | 2.530284e-10 | 3.329321e-13 | -12.47764 | -499.2623
O1V1 | V | 2V + O2 = 2VO | 2100 | 1826.85 | 3.069462e-10 | 4.038765e-13 | -12.39375 | -498.2783
O1V1 | V | 2V + O2 = 2VO | 2110 | 1836.85 | 3.716573e-10 | 4.890227e-13 | -12.31067 | -497.295
O1V1 | V | 2V + O2 = 2VO | 2120 | 1846.85 | 4.491822e-10 | 5.910292e-13 | -12.22839 | -496.3123
O1V1 | V | 2V + O2 = 2VO | 2130 | 1856.85 | 5.418932e-10 | 7.130173e-13 | -12.1469 | -495.3303
O1V1 | V | 2V + O2 = 2VO | 2140 | 1866.85 | 6.525707e-10 | 8.586456e-13 | -12.06619 | -494.349
O1V1 | V | 2V + O2 = 2VO | 2150 | 1876.85 | 7.844686e-10 | 1.032196e-12 | -11.98624 | -493.3683
O1V1 | V | 2V + O2 = 2VO | 2160 | 1886.85 | 9.413884e-10 | 1.238669e-12 | -11.90704 | -492.3882
O1V1 | V | 2V + O2 = 2VO | 2170 | 1896.85 | 1.127764e-09 | 1.4839e-12 | -11.8286 | -491.4086
O1V1 | V | 2V + O2 = 2VO | 2180 | 1906.85 | 1.34876e-09 | 1.774684e-12 | -11.75088 | -490.4297
O1V1 | V | 2V + O2 = 2VO | 2183 | 1909.85 | 1.422683e-09 | 1.871951e-12 | -11.72771 | -490.1361
O1V1 | V | 2V + O2 = 2VO | 2183 | 1909.85 | 1.422683e-09 | 1.871951e-12 | -11.72771 | -490.1361
O1V1 | V | 2V + O2 = 2VO | 2190 | 1916.85 | 1.622624e-09 | 2.135032e-12 | -11.6706 | -489.3133
O1V1 | V | 2V + O2 = 2VO | 2200 | 1926.85 | 1.955091e-09 | 2.572488e-12 | -11.58965 | -488.1381
O1V1 | V | 2V + O2 = 2VO | 2210 | 1936.85 | 2.351668e-09 | 3.0943e-12 | -11.50944 | -486.9633
O1V1 | V | 2V + O2 = 2VO | 2220 | 1946.85 | 2.823937e-09 | 3.715707e-12 | -11.42996 | -485.7888
O1V1 | V | 2V + O2 = 2VO | 2230 | 1956.85 | 3.385432e-09 | 4.454516e-12 | -11.3512 | -484.6146
O1V1 | V | 2V + O2 = 2VO | 2240 | 1966.85 | 4.051938e-09 | 5.331497e-12 | -11.27315 | -483.4407
O1V1 | V | 2V + O2 = 2VO | 2250 | 1976.85 | 4.841842e-09 | 6.370845e-12 | -11.1958 | -482.2671
O1V1 | V | 2V + O2 = 2VO | 2260 | 1986.85 | 5.77653e-09 | 7.600697e-12 | -11.11915 | -481.0938
O1V1 | V | 2V + O2 = 2VO | 2270 | 1996.85 | 6.880835e-09 | 9.053731e-12 | -11.04317 | -479.9208
O1V1 | V | 2V + O2 = 2VO | 2280 | 2006.85 | 8.183556e-09 | 1.076784e-11 | -10.96787 | -478.7481
O1V1 | V | 2V + O2 = 2VO | 2290 | 2016.85 | 9.718038e-09 | 1.278689e-11 | -10.89323 | -477.5757
O1V1 | V | 2V + O2 = 2VO | 2300 | 2026.85 | 1.152284e-08 | 1.516163e-11 | -10.81925 | -476.4036
O1V1 | V | 2V + O2 = 2VO | 2310 | 2036.85 | 1.364248e-08 | 1.795063e-11 | -10.74592 | -475.2318
O1V1 | V | 2V + O2 = 2VO | 2320 | 2046.85 | 1.61283e-08 | 2.122144e-11 | -10.67323 | -474.0602
O1V1 | V | 2V + O2 = 2VO | 2330 | 2056.85 | 1.90394e-08 | 2.505184e-11 | -10.60116 | -472.889
O1V1 | V | 2V + O2 = 2VO | 2340 | 2066.85 | 2.244377e-08 | 2.953127e-11 | -10.52972 | -471.718
O1V1 | V | 2V + O2 = 2VO | 2350 | 2076.85 | 2.641947e-08 | 3.476246e-11 | -10.45889 | -470.5473
O1V1 | V | 2V + O2 = 2VO | 2360 | 2086.85 | 3.105603e-08 | 4.086319e-11 | -10.38867 | -469.3769
O1V1 | V | 2V + O2 = 2VO | 2370 | 2096.85 | 3.6456e-08 | 4.796842e-11 | -10.31904 | -468.2068
O1V1 | V | 2V + O2 = 2VO | 2380 | 2106.85 | 4.273671e-08 | 5.623252e-11 | -10.25001 | -467.0369
O1V1 | V | 2V + O2 = 2VO | 2390 | 2116.85 | 5.00322e-08 | 6.583184e-11 | -10.18156 | -465.8673
O1V1 | V | 2V + O2 = 2VO | 2400 | 2126.85 | 5.84954e-08 | 7.696763e-11 | -10.11369 | -464.698
O1V1 | V | 2V + O2 = 2VO | 2410 | 2136.85 | 6.830065e-08 | 8.986927e-11 | -10.04639 | -463.529
O1V1 | V | 2V + O2 = 2VO | 2420 | 2146.85 | 7.964636e-08 | 1.047978e-10 | -9.979648 | -462.3602
O1V1 | V | 2V + O2 = 2VO | 2430 | 2156.85 | 9.275815e-08 | 1.220502e-10 | -9.913461 | -461.1917
O1V1 | V | 2V + O2 = 2VO | 2440 | 2166.85 | 1.078922e-07 | 1.419634e-10 | -9.847823 | -460.0234
O1V1 | V | 2V + O2 = 2VO | 2450 | 2176.85 | 1.253392e-07 | 1.649199e-10 | -9.782727 | -458.8554
O1V1 | V | 2V + O2 = 2VO | 2460 | 2186.85 | 1.454282e-07 | 1.913529e-10 | -9.718165 | -457.6877
O1V1 | V | 2V + O2 = 2VO | 2470 | 2196.85 | 1.685320355e-07 | 2.217527e-10 | -9.654131 | -456.5202
O1V1 | V | 2V + O2 = 2VO | 2480 | 2206.85 | 1.950718e-07 | 2.566734e-10 | -9.590619 | -455.353
O1V1 | V | 2V + O2 = 2VO | 2490 | 2216.85 | 2.255231e-07 | 2.967409e-10 | -9.527623 | -454.186
O1V1 | V | 2V + O2 = 2VO | 2500 | 2226.85 | 2.604224e-07 | 3.426611e-10 | -9.465135 | -453.0193
O1V1 | V | 2V + O2 = 2VO | 2510 | 2236.85 | 3.003742e-07 | 3.952293e-10 | -9.403151 | -451.8528
O1V1 | V | 2V + O2 = 2VO | 2520 | 2246.85 | 3.460588e-07 | 4.553406e-10 | -9.341664 | -450.6866
O1V1 | V | 2V + O2 = 2VO | 2530 | 2256.85 | 3.982411e-07 | 5.240014e-10 | -9.280668 | -449.5206
O1V1 | V | 2V + O2 = 2VO | 2540 | 2266.85 | 4.577801e-07 | 6.023422e-10 | -9.220157 | -448.3549
O1V1 | V | 2V + O2 = 2VO | 2550 | 2276.85 | 5.256397e-07 | 6.916312e-10 | -9.160125 | -447.1894
O1V1 | V | 2V + O2 = 2VO | 2560 | 2286.85 | 6.029005e-07 | 7.932901e-10 | -9.100568 | -446.0241
O1V1 | V | 2V + O2 = 2VO | 2570 | 2296.85 | 6.90772e-07 | 9.089106e-10 | -9.041479 | -444.8591
O1V1 | V | 2V + O2 = 2VO | 2580 | 2306.85 | 7.906077e-07 | 1.040273e-09 | -8.982853 | -443.6943
O1V1 | V | 2V + O2 = 2VO | 2590 | 2316.85 | 9.039198e-07 | 1.189368e-09 | -8.924684 | -442.5297
O1V1 | V | 2V + O2 = 2VO | 2600 | 2326.85 | 1.032397e-06 | 1.358417e-09 | -8.866967 | -441.3654
O1V1 | V | 2V + O2 = 2VO | 2610 | 2336.85 | 1.177922e-06 | 1.549897e-09 | -8.809697 | -440.2013
O1V1 | V | 2V + O2 = 2VO | 2620 | 2346.85 | 1.342593801e-06 | 1.766571e-09 | -8.752869 | -439.0375
O1V1 | V | 2V + O2 = 2VO | 2630 | 2356.85 | 1.528748705e-06 | 2.011511e-09 | -8.696477 | -437.8738
O1V1 | V | 2V + O2 = 2VO | 2640 | 2366.85 | 1.738985e-06 | 2.288138e-09 | -8.640518 | -436.7104
O1V1 | V | 2V + O2 = 2VO | 2650 | 2376.85 | 1.976191e-06 | 2.600252e-09 | -8.584985 | -435.5472
O1V1 | V | 2V + O2 = 2VO | 2660 | 2386.85 | 2.243572e-06 | 2.952069e-09 | -8.529873 | -434.3843
O1V1 | V | 2V + O2 = 2VO | 2670 | 2396.85 | 2.544686e-06 | 3.34827e-09 | -8.475179 | -433.2215
O1V1 | V | 2V + O2 = 2VO | 2680 | 2406.85 | 2.883472e-06 | 3.794042e-09 | -8.420898 | -432.059
O1V1 | V | 2V + O2 = 2VO | 2690 | 2416.85 | 3.264295829e-06 | 4.295126e-09 | -8.367024 | -430.8967
O1V1 | V | 2V + O2 = 2VO | 2700 | 2426.85 | 3.691986e-06 | 4.857877e-09 | -8.313554 | -429.7346
O1V1 | V | 2V + O2 = 2VO | 2710 | 2436.85 | 4.171881e-06 | 5.489317e-09 | -8.260482 | -428.5727
O1V1 | V | 2V + O2 = 2VO | 2720 | 2446.85 | 4.709875e-06 | 6.197204e-09 | -8.207804 | -427.4111
O1V1 | V | 2V + O2 = 2VO | 2730 | 2456.85 | 5.312476e-06 | 6.9901e-09 | -8.155517 | -426.2496
O1V1 | V | 2V + O2 = 2VO | 2740 | 2466.85 | 5.986857e-06 | 7.877443e-09 | -8.103615 | -425.0884
O1V1 | V | 2V + O2 = 2VO | 2750 | 2476.85 | 6.740923e-06 | 8.869636e-09 | -8.052094 | -423.9273
O1V1 | V | 2V + O2 = 2VO | 2760 | 2486.85 | 7.583377e-06 | 9.978127e-09 | -8.000951 | -422.7665
O1V1 | V | 2V + O2 = 2VO | 2770 | 2496.85 | 8.52379e-06 | 1.121551e-08 | -7.950181 | -421.6059
O1V1 | V | 2V + O2 = 2VO | 2780 | 2506.85 | 9.572686e-06 | 1.259564e-08 | -7.89978 | -420.4454
O1V1 | V | 2V + O2 = 2VO | 2790 | 2516.85 | 1.074162e-05 | 1.413371e-08 | -7.849744 | -419.2852
O1V1 | V | 2V + O2 = 2VO | 2800 | 2526.85 | 1.204328e-05 | 1.584642e-08 | -7.800069 | -418.1252
O1V1 | V | 2V + O2 = 2VO | 2810 | 2536.85 | 1.349156e-05 | 1.775206e-08 | -7.750751 | -416.9654
O1V1 | V | 2V + O2 = 2VO | 2820 | 2546.85 | 1.510172e-05 | 1.987069e-08 | -7.701787 | -415.8058
O1V1 | V | 2V + O2 = 2VO | 2830 | 2556.85 | 1.689044e-05 | 2.222426e-08 | -7.653173 | -414.6463
O1V1 | V | 2V + O2 = 2VO | 2840 | 2566.85 | 1.887598e-05 | 2.483682e-08 | -7.604904 | -413.4871
O1V1 | V | 2V + O2 = 2VO | 2850 | 2576.85 | 2.107831e-05 | 2.773462e-08 | -7.556978 | -412.328
O1V1 | V | 2V + O2 = 2VO | 2860 | 2586.85 | 2.351926e-05 | 3.094639e-08 | -7.50939 | -411.1692
O1V1 | V | 2V + O2 = 2VO | 2870 | 2596.85 | 2.622262e-05 | 3.450345e-08 | -7.462137 | -410.0105
O1V1 | V | 2V + O2 = 2VO | 2880 | 2606.85 | 2.921441e-05 | 3.844002e-08 | -7.415216 | -408.8521
O1V1 | V | 2V + O2 = 2VO | 2890 | 2616.85 | 3.252296e-05 | 4.279337e-08 | -7.368623 | -407.6938
O1V1 | V | 2V + O2 = 2VO | 2900 | 2626.85 | 3.617915e-05 | 4.760414e-08 | -7.322355 | -406.5357
O1V1 | V | 2V + O2 = 2VO | 2910 | 2636.85 | 4.021659e-05 | 5.291657e-08 | -7.276408 | -405.3778
O1V1 | V | 2V + O2 = 2VO | 2920 | 2646.85 | 4.467188e-05 | 5.877879e-08 | -7.230779 | -404.22
O1V1 | V | 2V + O2 = 2VO | 2930 | 2656.85 | 4.958479e-05 | 6.524314e-08 | -7.185465 | -403.0625
O1V1 | V | 2V + O2 = 2VO | 2940 | 2666.85 | 5.499855e-05 | 7.236651e-08 | -7.140462 | -401.9051
O1V1 | V | 2V + O2 = 2VO | 2950 | 2676.85 | 6.096011e-05 | 8.021067e-08 | -7.095768 | -400.7479
O1V1 | V | 2V + O2 = 2VO | 2960 | 2686.85 | 6.752041e-05 | 8.884264e-08 | -7.051379 | -399.5909
O1V1 | V | 2V + O2 = 2VO | 2970 | 2696.85 | 7.473472e-05 | 9.833515e-08 | -7.007291 | -398.4341
O1V1 | V | 2V + O2 = 2VO | 2980 | 2706.85 | 8.266292e-05 | 1.08767e-07 | -6.963503 | -397.2774
O1V1 | V | 2V + O2 = 2VO | 2990 | 2716.85 | 9.13699e-05 | 1.202236e-07 | -6.92001 | -396.121
O1V1 | V | 2V + O2 = 2VO | 3000 | 2726.85 | 0.0001009259 | 1.327972e-07 | -6.876811 | -394.9646
O1V1_O3V2 | V | 4VO + O2 = 2V2O3 | 300 | 26.85 | 1.063316e-113 | 1.399101e-116 | -115.8542 | -665.3999
O1V1_O3V2 | V | 4VO + O2 = 2V2O3 | 310 | 36.85 | 1.037297e-109 | 1.364864e-112 | -111.8649 | -663.9042
O1V1_O3V2 | V | 4VO + O2 = 2V2O3 | 320 | 46.85 | 5.686669e-106 | 7.482459e-109 | -108.126 | -662.4145
O1V1_O3V2 | V | 4VO + O2 = 2V2O3 | 330 | 56.85 | 1.846455e-102 | 2.429547e-105 | -104.6145 | -660.9302
O1V1_O3V2 | V | 4VO + O2 = 2V2O3 | 340 | 66.85 | 3.719386e-99 | 4.893928e-102 | -101.3103 | -659.4511
O1V1_O3V2 | V | 4VO + O2 = 2V2O3 | 350 | 76.85 | 4.842597e-96 | 6.371839e-99 | -98.19574 | -657.9767
O1V1_O3V2 | V | 4VO + O2 = 2V2O3 | 360 | 86.85 | 4.226696e-93 | 5.561443e-96 | -95.25481 | -656.5069
O1V1_O3V2 | V | 4VO + O2 = 2V2O3 | 370 | 96.85 | 2.554851e-90 | 3.361646e-93 | -92.47345 | -655.0412
O1V1_O3V2 | V | 4VO + O2 = 2V2O3 | 380 | 106.85 | 1.101056e-87 | 1.448757e-90 | -89.839 | -653.5795
O1V1_O3V2 | V | 4VO + O2 = 2V2O3 | 390 | 116.85 | 3.472735947e-85 | 4.569389e-88 | -87.34014 | -652.1213
O1V1_O3V2 | V | 4VO + O2 = 2V2O3 | 400 | 126.85 | 8.206483e-83 | 1.0798e-85 | -84.96666 | -650.6664
O1V1_O3V2 | V | 4VO + O2 = 2V2O3 | 410 | 136.85 | 1.484130592e-80 | 1.952803e-83 | -82.70934 | -649.2146
O1V1_O3V2 | V | 4VO + O2 = 2V2O3 | 420 | 146.85 | 2.093850564e-78 | 2.755067e-81 | -80.55987 | -647.7656
O1V1_O3V2 | V | 4VO + O2 = 2V2O3 | 430 | 156.85 | 2.344933e-76 | 3.085438e-79 | -78.51068 | -646.3192
O1V1_O3V2 | V | 4VO + O2 = 2V2O3 | 440 | 166.85 | 2.117831e-74 | 2.786619e-77 | -76.55492 | -644.8752
O1V1_O3V2 | V | 4VO + O2 = 2V2O3 | 450 | 176.85 | 1.564881844e-72 | 2.059055e-75 | -74.68633 | -643.4333
O1V1_O3V2 | V | 4VO + O2 = 2V2O3 | 460 | 186.85 | 9.585398e-71 | 1.261237e-73 | -72.8992 | -641.9933
O1V1_O3V2 | V | 4VO + O2 = 2V2O3 | 470 | 196.85 | 4.926051e-69 | 6.481647e-72 | -71.18831 | -640.555
O1V1_O3V2 | V | 4VO + O2 = 2V2O3 | 480 | 206.85 | 2.147502e-67 | 2.825661e-70 | -69.54888 | -639.1183
O1V1_O3V2 | V | 4VO + O2 = 2V2O3 | 490 | 216.85 | 8.022481e-66 | 1.05559e-68 | -67.9765 | -637.6829
O1V1_O3V2 | V | 4VO + O2 = 2V2O3 | 500 | 226.85 | 2.592184823e-64 | 3.41077e-67 | -66.46715 | -636.2487
O1V1_O3V2 | V | 4VO + O2 = 2V2O3 | 510 | 236.85 | 7.306842e-63 | 9.614265e-66 | -65.01708 | -634.8155
O1V1_O3V2 | V | 4VO + O2 = 2V2O3 | 520 | 246.85 | 1.811077e-61 | 2.382996e-64 | -63.62288 | -633.3832
O1V1_O3V2 | V | 4VO + O2 = 2V2O3 | 530 | 256.85 | 3.976168e-60 | 5.2318e-63 | -62.28135 | -631.9515
O1V1_O3V2 | V | 4VO + O2 = 2V2O3 | 540 | 266.85 | 7.78492e-59 | 1.024332e-61 | -60.98956 | -630.5204
O1V1_O3V2 | V | 4VO + O2 = 2V2O3 | 550 | 276.85 | 1.367829e-57 | 1.799775e-60 | -59.74478 | -629.0897
O1V1_O3V2 | V | 4VO + O2 = 2V2O3 | 560 | 286.85 | 2.169347e-56 | 2.854404e-59 | -58.54448 | -627.6592
O1V1_O3V2 | V | 4VO + O2 = 2V2O3 | 570 | 296.85 | 3.122476e-55 | 4.108522e-58 | -57.38631 | -626.2288
O1V1_O3V2 | V | 4VO + O2 = 2V2O3 | 580 | 306.85 | 4.099515e-54 | 5.394099e-57 | -56.26808 | -624.7985
O1V1_O3V2 | V | 4VO + O2 = 2V2O3 | 590 | 316.85 | 4.93254e-53 | 6.490184e-56 | -55.18774 | -623.368
O1V1_O3V2 | V | 4VO + O2 = 2V2O3 | 600 | 326.85 | 5.46284e-52 | 7.187947e-55 | -54.1434 | -621.9373
O1V1_O3V2 | V | 4VO + O2 = 2V2O3 | 610 | 336.85 | 5.591855e-51 | 7.357703e-54 | -53.13326 | -620.5062
O1V1_O3V2 | V | 4VO + O2 = 2V2O3 | 620 | 346.85 | 5.310645e-50 | 6.987691e-53 | -52.15567 | -619.0747
O1V1_O3V2 | V | 4VO + O2 = 2V2O3 | 630 | 356.85 | 4.69625e-49 | 6.179276e-52 | -51.20906 | -617.6426
O1V1_O3V2 | V | 4VO + O2 = 2V2O3 | 640 | 366.85 | 3.879969966e-48 | 5.105224e-51 | -50.29199 | -616.2098
O1V1_O3V2 | V | 4VO + O2 = 2V2O3 | 650 | 376.85 | 3.004342e-47 | 3.953081e-50 | -49.40306 | -614.7763
O1V1_O3V2 | V | 4VO + O2 = 2V2O3 | 660 | 386.85 | 2.186761e-46 | 2.877317e-49 | -48.54101 | -613.3419
O1V1_O3V2 | V | 4VO + O2 = 2V2O3 | 670 | 396.85 | 1.500356e-45 | 1.974153e-48 | -47.70462 | -611.9066
O1V1_O3V2 | V | 4VO + O2 = 2V2O3 | 680 | 406.85 | 9.728973e-45 | 1.280128e-47 | -46.89275 | -610.4702
O1V1_O3V2 | V | 4VO + O2 = 2V2O3 | 690 | 416.85 | 5.977117e-44 | 7.864627e-47 | -46.10432 | -609.0327
O1V1_O3V2 | V | 4VO + O2 = 2V2O3 | 700 | 426.85 | 3.487221e-43 | 4.58844803e-46 | -45.33833 | -607.594
O1V1_O3V2 | V | 4VO + O2 = 2V2O3 | 710 | 436.85 | 1.936349e-42 | 2.547828e-45 | -44.59383 | -606.154
O1V1_O3V2 | V | 4VO + O2 = 2V2O3 | 720 | 446.85 | 1.025428e-41 | 1.349247e-44 | -43.86991 | -604.7127
O1V1_O3V2 | V | 4VO + O2 = 2V2O3 | 730 | 456.85 | 5.18913e-41 | 6.827802e-44 | -43.16572 | -603.27
O1V1_O3V2 | V | 4VO + O2 = 2V2O3 | 740 | 466.85 | 2.513951e-40 | 3.30783e-43 | -42.48046 | -601.8258
O1V1_O3V2 | V | 4VO + O2 = 2V2O3 | 750 | 476.85 | 1.168029e-39 | 1.53688e-42 | -41.81336 | -600.38
O1V1_O3V2 | V | 4VO + O2 = 2V2O3 | 760 | 486.85 | 5.213225399e-39 | 6.859507e-42 | -41.16371 | -598.9326
O1V1_O3V2 | V | 4VO + O2 = 2V2O3 | 770 | 496.85 | 2.238716e-38 | 2.945679e-41 | -40.53081 | -597.4835
O1V1_O3V2 | V | 4VO + O2 = 2V2O3 | 780 | 506.85 | 9.263604e-38 | 1.218895e-40 | -39.91403 | -596.0327
O1V1_O3V2 | V | 4VO + O2 = 2V2O3 | 790 | 516.85 | 3.698834e-37 | 4.866887e-40 | -39.31275 | -594.5801
O1V1_O3V2 | V | 4VO + O2 = 2V2O3 | 800 | 526.85 | 1.427047e-36 | 1.877694e-39 | -38.72638 | -593.1257
O1V1_O3V2 | V | 4VO + O2 = 2V2O3 | 810 | 536.85 | 5.326673e-36 | 7.008781e-39 | -38.15436 | -591.6693
O1V1_O3V2 | V | 4VO + O2 = 2V2O3 | 820 | 546.85 | 1.925957e-35 | 2.534154e-38 | -37.59617 | -590.211
O1V1_O3V2 | V | 4VO + O2 = 2V2O3 | 830 | 556.85 | 6.753247e-35 | 8.885851e-38 | -37.0513 | -588.7507
O1V1_O3V2 | V | 4VO + O2 = 2V2O3 | 840 | 566.85 | 2.298969e-34 | 3.024959e-37 | -36.51928 | -587.2883
O1V1_O3V2 | V | 4VO + O2 = 2V2O3 | 850 | 576.85 | 7.606137e-34 | 1.000808e-36 | -35.99965 | -585.8239
O1V1_O3V2 | V | 4VO + O2 = 2V2O3 | 860 | 586.85 | 2.448165e-33 | 3.221269e-36 | -35.49197 | -584.3573
O1V1_O3V2 | V | 4VO + O2 = 2V2O3 | 870 | 596.85 | 7.673213755e-33 | 1.009633e-35 | -34.99584 | -582.8885
O1V1_O3V2 | V | 4VO + O2 = 2V2O3 | 880 | 606.85 | 2.344067e-32 | 3.084298e-35 | -34.51084 | -581.4175
O1V1_O3V2 | V | 4VO + O2 = 2V2O3 | 890 | 616.85 | 6.985484e-32 | 9.191426e-35 | -34.03662 | -579.9443
O1V1_O3V2 | V | 4VO + O2 = 2V2O3 | 900 | 626.85 | 2.032441e-31 | 2.674265e-34 | -33.5728 | -578.4687
O1V1_O3V2 | V | 4VO + O2 = 2V2O3 | 910 | 636.85 | 5.778028e-31 | 7.602669e-34 | -33.11903 | -576.9908
O1V1_O3V2 | V | 4VO + O2 = 2V2O3 | 920 | 646.85 | 1.606244e-30 | 2.113478e-33 | -32.675 | -575.5106
O1V1_O3V2 | V | 4VO + O2 = 2V2O3 | 930 | 656.85 | 4.369472e-30 | 5.749306e-33 | -32.24038 | -574.0279
O1V1_O3V2 | V | 4VO + O2 = 2V2O3 | 940 | 666.85 | 1.163951e-29 | 1.531514e-32 | -31.81488 | -572.5429
O1V1_O3V2 | V | 4VO + O2 = 2V2O3 | 950 | 676.85 | 3.038211e-29 | 3.997646e-32 | -31.3982 | -571.0553
O1V1_O3V2 | V | 4VO + O2 = 2V2O3 | 960 | 686.85 | 7.775995e-29 | 1.023157e-31 | -30.99006 | -569.5653
O1V1_O3V2 | V | 4VO + O2 = 2V2O3 | 970 | 696.85 | 1.952607e-28 | 2.569219e-31 | -30.5902 | -568.0727
O1V1_O3V2 | V | 4VO + O2 = 2V2O3 | 980 | 706.85 | 4.813369e-28 | 6.333381e-31 | -30.19836 | -566.5776
O1V1_O3V2 | V | 4VO + O2 = 2V2O3 | 990 | 716.85 | 1.165477e-27 | 1.533523e-30 | -29.81431 | -565.0799
O1V1_O3V2 | V | 4VO + O2 = 2V2O3 | 1000 | 726.85 | 2.773404634e-27 | 3.649217e-30 | -29.4378 | -563.5796
O1V1_O3V2 | V | 4VO + O2 = 2V2O3 | 1010 | 736.85 | 6.489376e-27 | 8.538653e-30 | -29.06861 | -562.0766
O1V1_O3V2 | V | 4VO + O2 = 2V2O3 | 1020 | 746.85 | 1.49379e-26 | 1.965513e-29 | -28.70652 | -560.571
O1V1_O3V2 | V | 4VO + O2 = 2V2O3 | 1030 | 756.85 | 3.384393e-26 | 4.453148e-29 | -28.35133 | -559.0628
O1V1_O3V2 | V | 4VO + O2 = 2V2O3 | 1040 | 766.85 | 7.550519e-26 | 9.934893e-29 | -28.00284 | -557.5518
O1V1_O3V2 | V | 4VO + O2 = 2V2O3 | 1050 | 776.85 | 1.659472e-25 | 2.183516e-28 | -27.66084 | -556.0382
O1V1_O3V2 | V | 4VO + O2 = 2V2O3 | 1060 | 786.85 | 3.594555e-25 | 4.729678e-28 | -27.32517 | -554.5218
O1V1_O3V2 | V | 4VO + O2 = 2V2O3 | 1070 | 796.85 | 7.676807e-25 | 1.010106e-27 | -26.99563 | -553.0026
O1V1_O3V2 | V | 4VO + O2 = 2V2O3 | 1080 | 806.85 | 1.61714e-24 | 2.127816e-27 | -26.67207 | -551.4807
O1V1_O3V2 | V | 4VO + O2 = 2V2O3 | 1090 | 816.85 | 3.361333e-24 | 4.422806e-27 | -26.3543 | -549.9559
O1V1_O3V2 | V | 4VO + O2 = 2V2O3 | 1100 | 826.85 | 6.896537e-24 | 9.074391e-27 | -26.04218 | -548.4284
O1V1_O3V2 | V | 4VO + O2 = 2V2O3 | 1110 | 836.85 | 1.397204e-23 | 1.838426e-26 | -25.73555 | -546.898
O1V1_O3V2 | V | 4VO + O2 = 2V2O3 | 1120 | 846.85 | 2.796052e-23 | 3.679015e-26 | -25.43427 | -545.3649
O1V1_O3V2 | V | 4VO + O2 = 2V2O3 | 1130 | 856.85 | 5.52879e-23 | 7.274723e-26 | -25.13818 | -543.8288
O1V1_O3V2 | V | 4VO + O2 = 2V2O3 | 1140 | 866.85 | 1.080567e-22 | 1.421799e-25 | -24.84716 | -542.2899
O1V1_O3V2 | V | 4VO + O2 = 2V2O3 | 1150 | 876.85 | 2.088e-22 | 2.747368e-25 | -24.56108 | -540.7484
O1V1_O3V2 | V | 4VO + O2 = 2V2O3 | 1150 | 876.85 | 2.088061e-22 | 2.747448e-25 | -24.56107 | -540.7481
O1V1_O3V2 | V | 4VO + O2 = 2V2O3 | 1160 | 886.85 | 3.990543e-22 | 5.250714e-25 | -24.27978 | -539.2034
O1V1_O3V2 | V | 4VO + O2 = 2V2O3 | 1170 | 896.85 | 7.544703e-22 | 9.927241e-25 | -24.00317 | -537.6558
O1V1_O3V2 | V | 4VO + O2 = 2V2O3 | 1180 | 906.85 | 1.411539698e-21 | 1.857289e-24 | -23.73112 | -536.1053
O1V1_O3V2 | V | 4VO + O2 = 2V2O3 | 1190 | 916.85 | 2.613967e-21 | 3.43943071e-24 | -23.46351 | -534.5519
O1V1_O3V2 | V | 4VO + O2 = 2V2O3 | 1200 | 926.85 | 4.792641e-21 | 6.306106e-24 | -23.20024 | -532.9955
O1V1_O3V2 | V | 4VO + O2 = 2V2O3 | 1210 | 936.85 | 8.702121e-21 | 1.145016e-23 | -22.94119 | -531.4362
O1V1_O3V2 | V | 4VO + O2 = 2V2O3 | 1220 | 946.85 | 1.565147e-20 | 2.059404e-23 | -22.68626 | -529.874
O1V1_O3V2 | V | 4VO + O2 = 2V2O3 | 1230 | 956.85 | 2.78911e-20 | 3.669882e-23 | -22.43535 | -528.3087
O1V1_O3V2 | V | 4VO + O2 = 2V2O3 | 1240 | 966.85 | 4.925547515e-20 | 6.480984e-23 | -22.18836 | -526.7405
O1V1_O3V2 | V | 4VO + O2 = 2V2O3 | 1250 | 976.85 | 8.622157e-20 | 1.134494e-22 | -21.9452 | -525.1694
O1V1_O3V2 | V | 4VO + O2 = 2V2O3 | 1260 | 986.85 | 1.496378e-19 | 1.968919e-22 | -21.70577 | -523.5952
O1V1_O3V2 | V | 4VO + O2 = 2V2O3 | 1270 | 996.85 | 2.57525e-19 | 3.388487e-22 | -21.46999 | -522.0181
O1V1_O3V2 | V | 4VO + O2 = 2V2O3 | 1280 | 1006.85 | 4.395777e-19 | 5.783917e-22 | -21.23778 | -520.4379
O1V1_O3V2 | V | 4VO + O2 = 2V2O3 | 1290 | 1016.85 | 7.443433e-19 | 9.793991e-22 | -21.00904 | -518.8548
O1V1_O3V2 | V | 4VO + O2 = 2V2O3 | 1300 | 1026.85 | 1.250584e-18 | 1.645505e-21 | -20.7837 | -517.2686
O1V1_O3V2 | V | 4VO + O2 = 2V2O3 | 1310 | 1036.85 | 2.085125e-18 | 2.743585e-21 | -20.56168 | -515.6794
O1V1_O3V2 | V | 4VO + O2 = 2V2O3 | 1320 | 1046.85 | 3.450696e-18 | 4.54039e-21 | -20.34291 | -514.0872
O1V1_O3V2 | V | 4VO + O2 = 2V2O3 | 1330 | 1056.85 | 5.669049e-18 | 7.459276e-21 | -20.1273 | -512.492
O1V1_O3V2 | V | 4VO + O2 = 2V2O3 | 1340 | 1066.85 | 9.247273e-18 | 1.216746e-20 | -19.9148 | -510.8938
O1V1_O3V2 | V | 4VO + O2 = 2V2O3 | 1350 | 1076.85 | 1.497911e-17 | 1.970936e-20 | -19.70533 | -509.2925
O1V1_O3V2 | V | 4VO + O2 = 2V2O3 | 1360 | 1086.85 | 2.409873e-17 | 3.170886e-20 | -19.49882 | -507.6882
O1V1_O3V2 | V | 4VO + O2 = 2V2O3 | 1370 | 1096.85 | 3.851265e-17 | 5.067453e-20 | -19.29521 | -506.0809
O1V1_O3V2 | V | 4VO + O2 = 2V2O3 | 1380 | 1106.85 | 6.114718e-17 | 8.045682e-20 | -19.09444 | -504.4706
O1V1_O3V2 | V | 4VO + O2 = 2V2O3 | 1390 | 1116.85 | 9.646611e-17 | 1.269291e-19 | -18.89644 | -502.8572
O1V1_O3V2 | V | 4VO + O2 = 2V2O3 | 1400 | 1126.85 | 1.512369e-16 | 1.98996e-19 | -18.70116 | -501.2407
O1V1_O3V2 | V | 4VO + O2 = 2V2O3 | 1410 | 1136.85 | 2.356587e-16 | 3.100772e-19 | -18.50853 | -499.6213
O1V1_O3V2 | V | 4VO + O2 = 2V2O3 | 1420 | 1146.85 | 3.650125e-16 | 4.802797e-19 | -18.31851 | -497.9988
O1V1_O3V2 | V | 4VO + O2 = 2V2O3 | 1430 | 1156.85 | 5.620636e-16 | 7.395573e-19 | -18.13103 | -496.3732
O1V1_O3V2 | V | 4VO + O2 = 2V2O3 | 1440 | 1166.85 | 8.605367e-16 | 1.132285e-18 | -17.94604 | -494.7446
O1V1_O3V2 | V | 4VO + O2 = 2V2O3 | 1450 | 1176.85 | 1.310121e-15 | 1.723843e-18 | -17.7635 | -493.113
O1V1_O3V2 | V | 4VO + O2 = 2V2O3 | 1460 | 1186.85 | 1.983632727e-15 | 2.610043e-18 | -17.58335 | -491.4784
O1V1_O3V2 | V | 4VO + O2 = 2V2O3 | 1470 | 1196.85 | 2.987226e-15 | 3.930561e-18 | -17.40555 | -489.8407
O1V1_O3V2 | V | 4VO + O2 = 2V2O3 | 1480 | 1206.85 | 4.474858e-15 | 5.88797e-18 | -17.23003 | -488.2
O1V1_O3V2 | V | 4VO + O2 = 2V2O3 | 1490 | 1216.85 | 6.668694e-15 | 8.774598e-18 | -17.05677 | -486.5562
O1V1_O3V2 | V | 4VO + O2 = 2V2O3 | 1500 | 1226.85 | 9.887757e-15 | 1.301021e-17 | -16.88572 | -484.9094
O1V1_O3V2 | V | 4VO + O2 = 2V2O3 | 1510 | 1236.85 | 1.458794e-14 | 1.919465e-17 | -16.71682 | -483.2596
O1V1_O3V2 | V | 4VO + O2 = 2V2O3 | 1520 | 1246.85 | 2.141764e-14 | 2.818111e-17 | -16.55004 | -481.6067
O1V1_O3V2 | V | 4VO + O2 = 2V2O3 | 1530 | 1256.85 | 3.129483e-14 | 4.117741e-17 | -16.38534 | -479.9509
O1V1_O3V2 | V | 4VO + O2 = 2V2O3 | 1540 | 1266.85 | 4.551316e-14 | 5.988574e-17 | -16.22268 | -478.292
O1V1_O3V2 | V | 4VO + O2 = 2V2O3 | 1550 | 1276.85 | 6.588768e-14 | 8.669432e-17 | -16.06201 | -476.6301
O1V1_O3V2 | V | 4VO + O2 = 2V2O3 | 1560 | 1286.85 | 9.495383e-14 | 1.249393e-16 | -15.9033 | -474.9652
O1V1_O3V2 | V | 4VO + O2 = 2V2O3 | 1570 | 1296.85 | 1.362383e-13 | 1.792609e-16 | -15.74651 | -473.2972
O1V1_O3V2 | V | 4VO + O2 = 2V2O3 | 1580 | 1306.85 | 1.946259022e-13 | 2.560867e-16 | -15.59161 | -471.6263
O1V1_O3V2 | V | 4VO + O2 = 2V2O3 | 1590 | 1316.85 | 2.768549e-13 | 3.642828e-16 | -15.43856 | -469.9523
O1V1_O3V2 | V | 4VO + O2 = 2V2O3 | 1600 | 1326.85 | 3.921829e-13 | 5.160301e-16 | -15.28732 | -468.2754
O1V1_O3V2 | V | 4VO + O2 = 2V2O3 | 1610 | 1336.85 | 5.53278e-13 | 7.279974e-16 | -15.13787 | -466.5955
O1V1_O3V2 | V | 4VO + O2 = 2V2O3 | 1620 | 1346.85 | 7.774087e-13 | 1.022906e-15 | -14.99016 | -464.9126
O1V1_O3V2 | V | 4VO + O2 = 2V2O3 | 1630 | 1356.85 | 1.088025e-12 | 1.431611e-15 | -14.84417 | -463.2267
O1V1_O3V2 | V | 4VO + O2 = 2V2O3 | 1640 | 1366.85 | 1.516849e-12 | 1.995854e-15 | -14.69987 | -461.5378
O1V1_O3V2 | V | 4VO + O2 = 2V2O3 | 1650 | 1376.85 | 2.106644e-12 | 2.7719e-15 | -14.55722 | -459.8459
O1V1_O3V2 | V | 4VO + O2 = 2V2O3 | 1660 | 1386.85 | 2.91484e-12 | 3.835315e-15 | -14.4162 | -458.1511
O1V1_O3V2 | V | 4VO + O2 = 2V2O3 | 1670 | 1396.85 | 4.018296e-12 | 5.287231e-15 | -14.27677 | -456.4533
O1V1_O3V2 | V | 4VO + O2 = 2V2O3 | 1680 | 1406.85 | 5.519517e-12 | 7.262523e-15 | -14.13891 | -454.7526
O1V1_O3V2 | V | 4VO + O2 = 2V2O3 | 1690 | 1416.85 | 7.554749e-12 | 9.940459e-15 | -14.00259 | -453.0489
O1V1_O3V2 | V | 4VO + O2 = 2V2O3 | 1700 | 1426.85 | 1.030447e-11 | 1.355851e-14 | -13.86779 | -451.3422
O1V1_O3V2 | V | 4VO + O2 = 2V2O3 | 1710 | 1436.85 | 1.400697e-11 | 1.843022e-14 | -13.73447 | -449.6327
O1V1_O3V2 | V | 4VO + O2 = 2V2O3 | 1720 | 1446.85 | 1.897586e-11 | 2.496824e-14 | -13.60261 | -447.9202
O1V1_O3V2 | V | 4VO + O2 = 2V2O3 | 1730 | 1456.85 | 2.562258e-11 | 3.371391e-14 | -13.47219 | -446.2048
O1V1_O3V2 | V | 4VO + O2 = 2V2O3 | 1740 | 1466.85 | 3.448517e-11 | 4.537523e-14 | -13.34318 | -444.4864
O1V1_O3V2 | V | 4VO + O2 = 2V2O3 | 1750 | 1476.85 | 4.626520215e-11 | 6.087527e-14 | -13.21556 | -442.7652
O1V1_O3V2 | V | 4VO + O2 = 2V2O3 | 1760 | 1486.85 | 6.187459e-11 | 8.141394e-14 | -13.0893 | -441.041
O1V1_O3V2 | V | 4VO + O2 = 2V2O3 | 1770 | 1496.85 | 8.249525212e-11 | 1.085464e-13 | -12.96438 | -439.314
O1V1_O3V2 | V | 4VO + O2 = 2V2O3 | 1780 | 1506.85 | 1.096546e-10 | 1.442823e-13 | -12.84079 | -437.5841
O1V1_O3V2 | V | 4VO + O2 = 2V2O3 | 1790 | 1516.85 | 1.453207e-10 | 1.912114e-13 | -12.71849 | -435.8513
O1V1_O3V2 | V | 4VO + O2 = 2V2O3 | 1800 | 1526.85 | 1.920226e-10 | 2.526614e-13 | -12.59746 | -434.1156
O1V1_O3V2 | V | 4VO + O2 = 2V2O3 | 1810 | 1536.85 | 2.530013e-10 | 3.328964e-13 | -12.47769 | -432.3771
O1V1_O3V2 | V | 4VO + O2 = 2V2O3 | 1820 | 1546.85 | 3.323983e-10 | 4.373662e-13 | -12.35915 | -430.6357
O1V1_O3V2 | V | 4VO + O2 = 2V2O3 | 1830 | 1556.85 | 4.354923325e-10 | 5.730162e-13 | -12.24183 | -428.8915
O1V1_O3V2 | V | 4VO + O2 = 2V2O3 | 1840 | 1566.85 | 5.689937e-10 | 7.48676e-13 | -12.12571 | -427.1444
O1V1_O3V2 | V | 4VO + O2 = 2V2O3 | 1850 | 1576.85 | 7.414107e-10 | 9.755404e-13 | -12.01075 | -425.3945
O1V1_O3V2 | V | 4VO + O2 = 2V2O3 | 1860 | 1586.85 | 9.635035e-10 | 1.267768e-12 | -11.89696 | -423.6418
O1V1_O3V2 | V | 4VO + O2 = 2V2O3 | 1870 | 1596.85 | 1.248847e-09 | 1.643219e-12 | -11.7843 | -421.8863
O1V1_O3V2 | V | 4VO + O2 = 2V2O3 | 1880 | 1606.85 | 1.614522952e-09 | 2.124372e-12 | -11.67277 | -420.128
O1V1_O3V2 | V | 4VO + O2 = 2V2O3 | 1890 | 1616.85 | 2.081978e-09 | 2.739445e-12 | -11.56234 | -418.3669
O1V1_O3V2 | V | 4VO + O2 = 2V2O3 | 1900 | 1626.85 | 2.678071e-09 | 3.523778e-12 | -11.45299 | -416.603
O1V1_O3V2 | V | 4VO + O2 = 2V2O3 | 1910 | 1636.85 | 3.436361e-09 | 4.521528e-12 | -11.34471 | -414.8364
O1V1_O3V2 | V | 4VO + O2 = 2V2O3 | 1920 | 1646.85 | 4.398684e-09 | 5.787742e-12 | -11.23749 | -413.067
O1V1_O3V2 | V | 4VO + O2 = 2V2O3 | 1930 | 1656.85 | 5.617072e-09 | 7.390885e-12 | -11.1313 | -411.2948
O1V1_O3V2 | V | 4VO + O2 = 2V2O3 | 1940 | 1666.85 | 7.156099e-09 | 9.41592e-12 | -11.02614 | -409.5199
O1V1_O3V2 | V | 4VO + O2 = 2V2O3 | 1950 | 1676.85 | 9.095723e-09 | 1.196806e-11 | -10.92198 | -407.7423
O1V1_O3V2 | V | 4VO + O2 = 2V2O3 | 1960 | 1686.85 | 1.153474e-08 | 1.517728e-11 | -10.81881 | -405.9619
O1V1_O3V2 | V | 4VO + O2 = 2V2O3 | 1970 | 1696.85 | 1.459495e-08 | 1.920388e-11 | -10.71661 | -404.1788
O1V1_O3V2 | V | 4VO + O2 = 2V2O3 | 1980 | 1706.85 | 1.842623e-08 | 2.424504e-11 | -10.61538 | -402.3931
O1V1_O3V2 | V | 4VO + O2 = 2V2O3 | 1990 | 1716.85 | 2.321258076e-08 | 3.054287e-11 | -10.51509 | -400.6046
O1V1_O3V2 | V | 4VO + O2 = 2V2O3 | 2010 | 1736.85 | 3.660263e-08 | 4.816135e-11 | -10.3173 | -397.0197
O1V1_O3V2 | V | 4VO + O2 = 2V2O3 | 2020 | 1746.85 | 4.581853e-08 | 6.028754e-11 | -10.21977 | -395.2232
O1V1_O3V2 | V | 4VO + O2 = 2V2O3 | 2030 | 1756.85 | 5.723704e-08 | 7.53119e-11 | -10.12314 | -393.4241
O1V1_O3V2 | V | 4VO + O2 = 2V2O3 | 2040 | 1766.85 | 7.135646e-08 | 9.389007e-11 | -10.02738 | -391.6224
O1V1_O3V2 | V | 4VO + O2 = 2V2O3 | 2050 | 1776.85 | 8.87814e-08 | 1.168176e-10 | -9.932492 | -389.818
O1V1_O3V2 | V | 4VO + O2 = 2V2O3 | 2060 | 1786.85 | 1.102442e-07 | 1.450581e-10 | -9.838458 | -388.0111
O1V1_O3V2 | V | 4VO + O2 = 2V2O3 | 2063 | 1789.85 | 1.175982e-07 | 1.547345e-10 | -9.810413 | -387.4685
O1V1_O3V2 | V | 4VO + O2 = 2V2O3 | 2063 | 1789.85 | 1.175982e-07 | 1.547345e-10 | -9.810413 | -387.4685
O1V1_O3V2 | V | 4VO + O2 = 2V2O3 | 2070 | 1796.85 | 1.421212e-07 | 1.870016e-10 | -9.728155 | -385.5234
O1V1_O3V2 | V | 4VO + O2 = 2V2O3 | 2080 | 1806.85 | 1.858768e-07 | 2.445748e-10 | -9.611588 | -382.744
O1V1_O3V2 | V | 4VO + O2 = 2V2O3 | 2090 | 1816.85 | 2.424897e-07 | 3.190654e-10 | -9.49612 | -379.9639
O1V1_O3V2 | V | 4VO + O2 = 2V2O3 | 2100 | 1826.85 | 3.155572e-07 | 4.152069e-10 | -9.381735 | -377.1832
O1V1_O3V2 | V | 4VO + O2 = 2V2O3 | 2110 | 1836.85 | 4.096324985e-07 | 5.389901e-10 | -9.268419 | -374.4019
O1V1_O3V2 | V | 4VO + O2 = 2V2O3 | 2120 | 1846.85 | 5.304647e-07 | 6.979799e-10 | -9.156157 | -371.6199
O1V1_O3V2 | V | 4VO + O2 = 2V2O3 | 2130 | 1856.85 | 6.852967e-07 | 9.017061e-10 | -9.044935 | -368.8374
O1V1_O3V2 | V | 4VO + O2 = 2V2O3 | 2140 | 1866.85 | 8.832316e-07 | 1.162147e-09 | -8.934739 | -366.0543
O1V1_O3V2 | V | 4VO + O2 = 2V2O3 | 2150 | 1876.85 | 1.135686e-06 | 1.494323e-09 | -8.825555 | -363.2707
O1V1_O3V2 | V | 4VO + O2 = 2V2O3 | 2160 | 1886.85 | 1.456942985e-06 | 1.91703e-09 | -8.717371 | -360.4866
O1V1_O3V2 | V | 4VO + O2 = 2V2O3 | 2170 | 1896.85 | 1.864838e-06 | 2.453734e-09 | -8.610173 | -357.7021
O1V1_O3V2 | V | 4VO + O2 = 2V2O3 | 2180 | 1906.85 | 2.381587e-06 | 3.133667e-09 | -8.503947 | -354.9171
O1V1_O3V2 | V | 4VO + O2 = 2V2O3 | 2190 | 1916.85 | 3.03481e-06 | 3.993171e-09 | -8.398682 | -352.1317
O1V1_O3V2 | V | 4VO + O2 = 2V2O3 | 2200 | 1926.85 | 3.858767e-06 | 5.077325e-09 | -8.294365 | -349.3459
O1V1_O3V2 | V | 4VO + O2 = 2V2O3 | 2210 | 1936.85 | 4.89587e-06 | 6.441935e-09 | -8.190984 | -346.5598
O1V1_O3V2 | V | 4VO + O2 = 2V2O3 | 2220 | 1946.85 | 6.198513e-06 | 8.155938e-09 | -8.088526 | -343.7734
O1V1_O3V2 | V | 4VO + O2 = 2V2O3 | 2230 | 1956.85 | 7.831295e-06 | 1.030434e-08 | -7.98698 | -340.9866
O1V1_O3V2 | V | 4VO + O2 = 2V2O3 | 2230 | 1956.85 | 7.831295e-06 | 1.030434e-08 | -7.98698 | -340.9866
O1V1_O3V2 | V | 4VO + O2 = 2V2O3 | 2240 | 1966.85 | 9.229881e-06 | 1.214458e-08 | -7.915617 | -339.4554
O1V1_O3V2 | V | 4VO + O2 = 2V2O3 | 2250 | 1976.85 | 1.086232058e-05 | 1.429253e-08 | -7.844891 | -337.9242
O1V1_O3V2 | V | 4VO + O2 = 2V2O3 | 2260 | 1986.85 | 1.276502e-05 | 1.679608e-08 | -7.774792 | -336.3931
O1V1_O3V2 | V | 4VO + O2 = 2V2O3 | 2270 | 1996.85 | 1.497963e-05 | 1.971004e-08 | -7.705312 | -334.8621
O1V1_O3V2 | V | 4VO + O2 = 2V2O3 | 2280 | 2006.85 | 1.755374e-05 | 2.30970313e-08 | -7.636444 | -333.3311
O1V1_O3V2 | V | 4VO + O2 = 2V2O3 | 2290 | 2016.85 | 2.054165e-05 | 2.702848e-08 | -7.568178 | -331.8003
O1V1_O3V2 | V | 4VO + O2 = 2V2O3 | 2300 | 2026.85 | 2.400521887e-05 | 3.158581e-08 | -7.500508 | -330.2694
O1V1_O3V2 | V | 4VO + O2 = 2V2O3 | 2310 | 2036.85 | 2.801487e-05 | 3.686168e-08 | -7.433425 | -328.7387
O1V1_O3V2 | V | 4VO + O2 = 2V2O3 | 2320 | 2046.85 | 3.265066e-05 | 4.296139e-08 | -7.366922 | -327.208
O1V1_O3V2 | V | 4VO + O2 = 2V2O3 | 2330 | 2056.85 | 3.800344e-05 | 5.000452e-08 | -7.300991 | -325.6774
O1V1_O3V2 | V | 4VO + O2 = 2V2O3 | 2340 | 2066.85 | 4.417626e-05 | 5.812665e-08 | -7.235625 | -324.1468
O1V1_O3V2 | V | 4VO + O2 = 2V2O3 | 2350 | 2076.85 | 5.128582e-05 | 6.748134e-08 | -7.170816 | -322.6163
O1V1_O3V2 | V | 4VO + O2 = 2V2O3 | 2360 | 2086.85 | 5.946414e-05 | 7.824229e-08 | -7.106558 | -321.0859
O1V1_O3V2 | V | 4VO + O2 = 2V2O3 | 2370 | 2096.85 | 6.886038e-05 | 9.060577e-08 | -7.042844 | -319.5555
O1V1_O3V2 | V | 4VO + O2 = 2V2O3 | 2380 | 2106.85 | 7.96429e-05 | 1.047933e-07 | -6.979667 | -318.0252
O1V1_O3V2 | V | 4VO + O2 = 2V2O3 | 2390 | 2116.85 | 9.200146e-05 | 1.210546e-07 | -6.917019 | -316.4949
O1V1_O3V2 | V | 4VO + O2 = 2V2O3 | 2400 | 2126.85 | 0.0001061498 | 1.396708e-07 | -6.854894 | -314.9647
O1V1_O3V2 | V | 4VO + O2 = 2V2O3 | 2410 | 2136.85 | 0.0001223283 | 1.609583e-07 | -6.793287 | -313.4345
O1V1_O3V2 | V | 4VO + O2 = 2V2O3 | 2420 | 2146.85 | 0.000140807 | 1.852724e-07 | -6.732189 | -311.9044
O1V1_O3V2 | V | 4VO + O2 = 2V2O3 | 2430 | 2156.85 | 0.0001618891 | 2.13012e-07 | -6.671596 | -310.3744
O1V1_O3V2 | V | 4VO + O2 = 2V2O3 | 2440 | 2166.85 | 0.0001859146 | 2.446244e-07 | -6.6115 | -308.8444
O1V1_O3V2 | V | 4VO + O2 = 2V2O3 | 2450 | 2176.85 | 0.0002132639595 | 2.806105e-07 | -6.551896 | -307.3144
O1V1_O3V2 | V | 4VO + O2 = 2V2O3 | 2460 | 2186.85 | 0.0002443633 | 3.215306e-07 | -6.492778 | -305.7845
O1V1_O3V2 | V | 4VO + O2 = 2V2O3 | 2470 | 2196.85 | 0.0002796885 | 3.680112e-07 | -6.434139 | -304.2547
O1V1_O3V2 | V | 4VO + O2 = 2V2O3 | 2480 | 2206.85 | 0.0003197713647 | 4.207518e-07 | -6.375974 | -302.7249
O1V1_O3V2 | V | 4VO + O2 = 2V2O3 | 2490 | 2216.85 | 0.0003652047 | 4.805325e-07 | -6.318277 | -301.1951
O1V1_O3V2 | V | 4VO + O2 = 2V2O3 | 2500 | 2226.85 | 0.0004166492 | 5.482227e-07 | -6.261043 | -299.6654
O1V1_O3V2 | V | 4VO + O2 = 2V2O3 | 2510 | 2236.85 | 0.0004748407 | 6.247904e-07 | -6.204266 | -298.1357
O1V1_O3V2 | V | 4VO + O2 = 2V2O3 | 2520 | 2246.85 | 0.0005405971866 | 7.113121e-07 | -6.14794 | -296.6061
O1V1_O3V2 | V | 4VO + O2 = 2V2O3 | 2530 | 2256.85 | 0.0006148278 | 8.08984e-07 | -6.09206 | -295.0765
O1V1_O3V2 | V | 4VO + O2 = 2V2O3 | 2540 | 2266.85 | 0.0006985419 | 9.191341e-07 | -6.036621 | -293.5469
O1V1_O3V2 | V | 4VO + O2 = 2V2O3 | 2550 | 2276.85 | 0.0007928587 | 1.043235e-06 | -5.981618 | -292.0174
O1V1_O3V2 | V | 4VO + O2 = 2V2O3 | 2560 | 2286.85 | 0.0008990185 | 1.182919e-06 | -5.927045 | -290.4879
O1V1_O3V2 | V | 4VO + O2 = 2V2O3 | 2570 | 2296.85 | 0.001018394 | 1.339993e-06 | -5.872898 | -288.9585
O1V1_O3V2 | V | 4VO + O2 = 2V2O3 | 2580 | 2306.85 | 0.001152505 | 1.516454e-06 | -5.819171 | -287.4291
O1V1_O3V2 | V | 4VO + O2 = 2V2O3 | 2590 | 2316.85 | 0.00130303 | 1.714513e-06 | -5.765859 | -285.8997
O1V1_O3V2 | V | 4VO + O2 = 2V2O3 | 2600 | 2326.85 | 0.001471821 | 1.936606e-06 | -5.712959 | -284.3703
O1V1_O3V2 | V | 4VO + O2 = 2V2O3 | 2610 | 2336.85 | 0.001660923 | 2.185425e-06 | -5.660464 | -282.841
O1V1_O3V2 | V | 4VO + O2 = 2V2O3 | 2620 | 2346.85 | 0.00187259 | 2.463934e-06 | -5.608371 | -281.3118
O1V1_O3V2 | V | 4VO + O2 = 2V2O3 | 2630 | 2356.85 | 0.002109303578 | 2.775399e-06 | -5.556675 | -279.7825
O1V1_O3V2 | V | 4VO + O2 = 2V2O3 | 2640 | 2366.85 | 0.002373796 | 3.123415e-06 | -5.50537 | -278.2533
O1V1_O3V2 | V | 4VO + O2 = 2V2O3 | 2650 | 2376.85 | 0.002669068665 | 3.511932e-06 | -5.454454 | -276.7241
O1V1_O3V2 | V | 4VO + O2 = 2V2O3 | 2660 | 2386.85 | 0.002998422 | 3.945293e-06 | -5.403921 | -275.195
O1V1_O3V2 | V | 4VO + O2 = 2V2O3 | 2670 | 2396.85 | 0.003365478 | 4.428261e-06 | -5.353767 | -273.6658
O1V1_O3V2 | V | 4VO + O2 = 2V2O3 | 2680 | 2406.85 | 0.00377421 | 4.966065e-06 | -5.303988 | -272.1367
O1V1_O3V2 | V | 4VO + O2 = 2V2O3 | 2690 | 2416.85 | 0.00422897 | 5.564435e-06 | -5.254579 | -270.6077
O1V1_O3V2 | V | 4VO + O2 = 2V2O3 | 2700 | 2426.85 | 0.004734529 | 6.229643e-06 | -5.205537 | -269.0786
O1V1_O3V2 | V | 4VO + O2 = 2V2O3 | 2710 | 2436.85 | 0.005296105 | 6.968559e-06 | -5.156857 | -267.5496
O1V1_O3V2 | V | 4VO + O2 = 2V2O3 | 2720 | 2446.85 | 0.005919403 | 7.788689e-06 | -5.108536 | -266.0206
O1V1_O3V2 | V | 4VO + O2 = 2V2O3 | 2730 | 2456.85 | 0.00661066117 | 8.698238e-06 | -5.060569 | -264.4916
O1V1_O3V2 | V | 4VO + O2 = 2V2O3 | 2740 | 2466.85 | 0.007376687 | 9.706167e-06 | -5.012952 | -262.9626
O1V1_O3V2 | V | 4VO + O2 = 2V2O3 | 2750 | 2476.85 | 0.008224909 | 1.082225e-05 | -4.965682 | -261.4337
O1V1_O3V2 | V | 4VO + O2 = 2V2O3 | 2760 | 2486.85 | 0.009163428 | 1.205714e-05 | -4.918756 | -259.9047
O1V1_O3V2 | V | 4VO + O2 = 2V2O3 | 2770 | 2496.85 | 0.01020107 | 1.342246e-05 | -4.872168 | -258.3758
O1V1_O3V2 | V | 4VO + O2 = 2V2O3 | 2780 | 2506.85 | 0.01134744 | 1.493084e-05 | -4.825916 | -256.8469
O1V1_O3V2 | V | 4VO + O2 = 2V2O3 | 2790 | 2516.85 | 0.01261299 | 1.659604e-05 | -4.779995 | -255.3181
O1V1_O3V2 | V | 4VO + O2 = 2V2O3 | 2800 | 2526.85 | 0.0140091 | 1.843302e-05 | -4.734403 | -253.7892
O1V1_O3V2 | V | 4VO + O2 = 2V2O3 | 2810 | 2536.85 | 0.0155481 | 2.045803e-05 | -4.689136 | -252.2604
O1V1_O3V2 | V | 4VO + O2 = 2V2O3 | 2820 | 2546.85 | 0.01724342 | 2.268871e-05 | -4.64419 | -250.7315
O1V1_O3V2 | V | 4VO + O2 = 2V2O3 | 2830 | 2556.85 | 0.01910959 | 2.51442e-05 | -4.599562 | -249.2027
O1V1_O3V2 | V | 4VO + O2 = 2V2O3 | 2840 | 2566.85 | 0.0211624 | 2.784526e-05 | -4.555249 | -247.6739
O1V1_O3V2 | V | 4VO + O2 = 2V2O3 | 2850 | 2576.85 | 0.02341894 | 3.08144e-05 | -4.511246 | -246.1451
O1V1_O3V2 | V | 4VO + O2 = 2V2O3 | 2860 | 2586.85 | 0.02589773 | 3.407596e-05 | -4.467552 | -244.6164
O1V1_O3V2 | V | 4VO + O2 = 2V2O3 | 2870 | 2596.85 | 0.0286188 | 3.765631e-05 | -4.424162 | -243.0876
O1V1_O3V2 | V | 4VO + O2 = 2V2O3 | 2880 | 2606.85 | 0.03160382 | 4.158398e-05 | -4.381074 | -241.5588
O1V1_O3V2 | V | 4VO + O2 = 2V2O3 | 2890 | 2616.85 | 0.03487623 | 4.588978e-05 | -4.338284 | -240.0301
O1V1_O3V2 | V | 4VO + O2 = 2V2O3 | 2900 | 2626.85 | 0.03846132 | 5.0607e-05 | -4.295789 | -238.5014
O1V1_O3V2 | V | 4VO + O2 = 2V2O3 | 2910 | 2636.85 | 0.04238641 | 5.577159e-05 | -4.253587 | -236.9726
O1V1_O3V2 | V | 4VO + O2 = 2V2O3 | 2920 | 2646.85 | 0.04668097 | 6.142233e-05 | -4.211674 | -235.4439
O1V1_O3V2 | V | 4VO + O2 = 2V2O3 | 2930 | 2656.85 | 0.05137679 | 6.760103e-05 | -4.170047 | -233.9152
O1V1_O3V2 | V | 4VO + O2 = 2V2O3 | 2940 | 2666.85 | 0.05650810093 | 7.435276e-05 | -4.128703 | -232.3865
O1V1_O3V2 | V | 4VO + O2 = 2V2O3 | 2950 | 2676.85 | 0.0621118 | 8.172605e-05 | -4.087639 | -230.8578
O1V1_O3V2 | V | 4VO + O2 = 2V2O3 | 2960 | 2686.85 | 0.06822758 | 8.97731367e-05 | -4.046854 | -229.3291
O1V1_O3V2 | V | 4VO + O2 = 2V2O3 | 2970 | 2696.85 | 0.07489816 | 9.855021e-05 | -4.006342 | -227.8004
O1V1_O3V2 | V | 4VO + O2 = 2V2O3 | 2980 | 2706.85 | 0.08216945 | 0.0001081177 | -3.966103 | -226.2717
O1V1_O3V2 | V | 4VO + O2 = 2V2O3 | 2990 | 2716.85 | 0.0900908 | 0.0001185405 | -3.926133 | -224.743
O1V1_O3V2 | V | 4VO + O2 = 2V2O3 | 3000 | 2726.85 | 0.09871519 | 0.0001298884 | -3.88643 | -223.2143
O3V2_O4V2 | V | 2V2O3 + O2 = 2V2O4 | 300 | 26.85 | 3.761907609e-62 | 4.949878e-65 | -64.30541 | -369.3334
O3V2_O4V2 | V | 2V2O3 + O2 = 2V2O4 | 310 | 36.85 | 9.993508e-60 | 1.314935e-62 | -61.8811 | -367.2566
O3V2_O4V2 | V | 2V2O3 + O2 = 2V2O4 | 320 | 46.85 | 1.873829e-57 | 2.465564e-60 | -59.60808 | -365.1783
O3V2_O4V2 | V | 2V2O3 + O2 = 2V2O4 | 330 | 56.85 | 2.558885e-55 | 3.366954e-58 | -57.47276 | -363.0997
O3V2_O4V2 | V | 2V2O3 + O2 = 2V2O4 | 338.6999998 | 65.5499998 | 1.455952e-53 | 1.915726e-56 | -55.71767 | -361.2917
O3V2_O4V2 | V | 2V2O3 + O2 = 2V2O4 | 338.6999998 | 65.5499998 | 1.455952e-53 | 1.915726e-56 | -55.71767 | -361.2917
O3V2_O4V2 | V | 2V2O3 + O2 = 2V2O4 | 340 | 66.85 | 2.552037721e-53 | 3.357944e-56 | -55.47393 | -361.0919
O3V2_O4V2 | V | 2V2O3 + O2 = 2V2O4 | 350 | 76.85 | 1.664082e-51 | 2.189582e-54 | -53.65964 | -359.5553
O3V2_O4V2 | V | 2V2O3 + O2 = 2V2O4 | 360 | 86.85 | 8.599962e-50 | 1.131574e-52 | -51.94632 | -358.0199
O3V2_O4V2 | V | 2V2O3 + O2 = 2V2O4 | 370 | 96.85 | 3.589575e-48 | 4.723126e-51 | -50.32577 | -356.4856
O3V2_O4V2 | V | 2V2O3 + O2 = 2V2O4 | 380 | 106.85 | 1.230669e-46 | 1.619302e-49 | -48.79067 | -354.9525
O3V2_O4V2 | V | 2V2O3 + O2 = 2V2O4 | 390 | 116.85 | 3.518569e-45 | 4.629695e-48 | -47.33445 | -353.4205
O3V2_O4V2 | V | 2V2O3 + O2 = 2V2O4 | 400 | 126.85 | 8.504188e-44 | 1.118972e-46 | -45.95118 | -351.8897
O3V2_O4V2 | V | 2V2O3 + O2 = 2V2O4 | 410 | 136.85 | 1.759058e-42 | 2.31455e-45 | -44.63553 | -350.36
O3V2_O4V2 | V | 2V2O3 + O2 = 2V2O4 | 420 | 146.85 | 3.14874e-41 | 4.143079e-44 | -43.38268 | -348.8314
O3V2_O4V2 | V | 2V2O3 + O2 = 2V2O4 | 430 | 156.85 | 4.926998709e-40 | 6.482893e-43 | -42.18823 | -347.3039
O3V2_O4V2 | V | 2V2O3 + O2 = 2V2O4 | 440 | 166.85 | 6.801394e-39 | 8.949202e-42 | -41.04822 | -345.7776
O3V2_O4V2 | V | 2V2O3 + O2 = 2V2O4 | 450 | 176.85 | 8.352374e-38 | 1.098997e-40 | -39.959 | -344.2524
O3V2_O4V2 | V | 2V2O3 + O2 = 2V2O4 | 460 | 186.85 | 9.194531e-37 | 1.209807e-39 | -38.91728 | -342.7285
O3V2_O4V2 | V | 2V2O3 + O2 = 2V2O4 | 470 | 196.85 | 9.136631e-36 | 1.202188e-38 | -37.92003 | -341.2058
O3V2_O4V2 | V | 2V2O3 + O2 = 2V2O4 | 480 | 206.85 | 8.248139e-35 | 1.085281e-37 | -36.96446 | -339.6843
O3V2_O4V2 | V | 2V2O3 + O2 = 2V2O4 | 490 | 216.85 | 6.804387e-34 | 8.953141e-37 | -36.04802 | -338.164
O3V2_O4V2 | V | 2V2O3 + O2 = 2V2O4 | 500 | 226.85 | 5.157402e-33 | 6.786055e-36 | -35.16838 | -336.6451
O3V2_O4V2 | V | 2V2O3 + O2 = 2V2O4 | 510 | 236.85 | 3.609471e-32 | 4.749304e-35 | -34.32337 | -335.1274
O3V2_O4V2 | V | 2V2O3 + O2 = 2V2O4 | 520 | 246.85 | 2.343269e-31 | 3.083249e-34 | -33.51099 | -333.6111
O3V2_O4V2 | V | 2V2O3 + O2 = 2V2O4 | 530 | 256.85 | 1.417136e-30 | 1.864653e-33 | -32.7294 | -332.0961
O3V2_O4V2 | V | 2V2O3 + O2 = 2V2O4 | 540 | 266.85 | 8.015301e-30 | 1.054645e-32 | -31.97689 | -330.5825
O3V2_O4V2 | V | 2V2O3 + O2 = 2V2O4 | 550 | 276.85 | 4.255307175e-29 | 5.599088e-32 | -31.25188 | -329.0703
O3V2_O4V2 | V | 2V2O3 + O2 = 2V2O4 | 560 | 286.85 | 2.127725e-28 | 2.799639e-31 | -30.5529 | -327.5596
O3V2_O4V2 | V | 2V2O3 + O2 = 2V2O4 | 570 | 296.85 | 1.005174e-27 | 1.322598e-30 | -29.87857 | -326.0503
O3V2_O4V2 | V | 2V2O3 + O2 = 2V2O4 | 580 | 306.85 | 4.49968e-27 | 5.920631e-30 | -29.22763 | -324.5424
O3V2_O4V2 | V | 2V2O3 + O2 = 2V2O4 | 590 | 316.85 | 1.913918e-26 | 2.518313e-29 | -28.59889 | -323.0361
O3V2_O4V2 | V | 2V2O3 + O2 = 2V2O4 | 600 | 326.85 | 7.754867e-26 | 1.020377e-28 | -27.99124 | -321.5313
O3V2_O4V2 | V | 2V2O3 + O2 = 2V2O4 | 610 | 336.85 | 3.000337e-25 | 3.947812e-28 | -27.40364 | -320.028
O3V2_O4V2 | V | 2V2O3 + O2 = 2V2O4 | 620 | 346.85 | 1.110910205e-24 | 1.461724e-27 | -26.83513 | -318.5263
O3V2_O4V2 | V | 2V2O3 + O2 = 2V2O4 | 630 | 356.85 | 3.944647e-24 | 5.190325e-27 | -26.28481 | -317.0262
O3V2_O4V2 | V | 2V2O3 + O2 = 2V2O4 | 640 | 366.85 | 1.345885e-23 | 1.770901e-26 | -25.75181 | -315.5277
O3V2_O4V2 | V | 2V2O3 + O2 = 2V2O4 | 650 | 376.85 | 4.420553e-23 | 5.816517e-26 | -25.23534 | -314.0309
O3V2_O4V2 | V | 2V2O3 + O2 = 2V2O4 | 660 | 386.85 | 1.400115e-22 | 1.842257e-25 | -24.73465 | -312.5357
O3V2_O4V2 | V | 2V2O3 + O2 = 2V2O4 | 670 | 396.85 | 4.283261e-22 | 5.635869635e-25 | -24.24904 | -311.0421
O3V2_O4V2 | V | 2V2O3 + O2 = 2V2O4 | 680 | 406.85 | 1.267572e-21 | 1.667858e-24 | -23.77784 | -309.5503
O3V2_O4V2 | V | 2V2O3 + O2 = 2V2O4 | 690 | 416.85 | 3.633983e-21 | 4.781557e-24 | -23.32043 | -308.0602
O3V2_O4V2 | V | 2V2O3 + O2 = 2V2O4 | 700 | 426.85 | 1.010637e-20 | 1.329786e-23 | -22.87622 | -306.5718
O3V2_O4V2 | V | 2V2O3 + O2 = 2V2O4 | 710 | 436.85 | 2.73002e-20 | 3.592131e-23 | -22.44465 | -305.0851
O3V2_O4V2 | V | 2V2O3 + O2 = 2V2O4 | 720 | 446.85 | 7.171665e-20 | 9.436401145e-23 | -22.02519 | -303.6002
O3V2_O4V2 | V | 2V2O3 + O2 = 2V2O4 | 730 | 456.85 | 1.834233e-19 | 2.413465e-22 | -21.61736 | -302.1171
O3V2_O4V2 | V | 2V2O3 + O2 = 2V2O4 | 740 | 466.85 | 4.572349e-19 | 6.016249e-22 | -21.22067 | -300.6359
O3V2_O4V2 | V | 2V2O3 + O2 = 2V2O4 | 750 | 476.85 | 1.112037e-18 | 1.463207e-21 | -20.83469 | -299.1564
O3V2_O4V2 | V | 2V2O3 + O2 = 2V2O4 | 760 | 486.85 | 2.641289e-18 | 3.47538e-21 | -20.459 | -297.6787
O3V2_O4V2 | V | 2V2O3 + O2 = 2V2O4 | 770 | 496.85 | 6.132376e-18 | 8.068916e-21 | -20.09318 | -296.2029
O3V2_O4V2 | V | 2V2O3 + O2 = 2V2O4 | 780 | 506.85 | 1.392955e-17 | 1.832835e-20 | -19.73688 | -294.729
O3V2_O4V2 | V | 2V2O3 + O2 = 2V2O4 | 790 | 516.85 | 3.098137e-17 | 4.076496e-20 | -19.38971 | -293.257
O3V2_O4V2 | V | 2V2O3 + O2 = 2V2O4 | 800 | 526.85 | 6.752456023e-17 | 8.884811e-20 | -19.05135 | -291.7868
O3V2_O4V2 | V | 2V2O3 + O2 = 2V2O4 | 810 | 536.85 | 1.443263e-16 | 1.89903e-19 | -18.72147 | -290.3186
O3V2_O4V2 | V | 2V2O3 + O2 = 2V2O4 | 820 | 546.85 | 3.02734e-16 | 3.983342e-19 | -18.39975 | -288.8522
O3V2_O4V2 | V | 2V2O3 + O2 = 2V2O4 | 830 | 556.85 | 6.235961e-16 | 8.205212e-19 | -18.08591 | -287.3878
O3V2_O4V2 | V | 2V2O3 + O2 = 2V2O4 | 840 | 566.85 | 1.262271e-15 | 1.660883e-18 | -17.77966 | -285.9253
O3V2_O4V2 | V | 2V2O3 + O2 = 2V2O4 | 850 | 576.85 | 2.512325e-15 | 3.305691e-18 | -17.48074 | -284.4648
O3V2_O4V2 | V | 2V2O3 + O2 = 2V2O4 | 860 | 586.85 | 4.919584e-15 | 6.473137e-18 | -17.18889 | -283.0063
O3V2_O4V2 | V | 2V2O3 + O2 = 2V2O4 | 870 | 596.85 | 9.483164e-15 | 1.247785e-17 | -16.90386 | -281.5497
O3V2_O4V2 | V | 2V2O3 + O2 = 2V2O4 | 880 | 606.85 | 1.800457e-14 | 2.369022e-17 | -16.62543 | -280.0951
O3V2_O4V2 | V | 2V2O3 + O2 = 2V2O4 | 890 | 616.85 | 3.368515e-14 | 4.432256e-17 | -16.35338 | -278.6424
O3V2_O4V2 | V | 2V2O3 + O2 = 2V2O4 | 900 | 626.85 | 6.213445368e-14 | 8.175586e-17 | -16.08748 | -277.1918
O3V2_O4V2 | V | 2V2O3 + O2 = 2V2O4 | 910 | 636.85 | 1.130492e-13 | 1.487489e-16 | -15.82755 | -275.7432
O3V2_O4V2 | V | 2V2O3 + O2 = 2V2O4 | 920 | 646.85 | 2.029725e-13 | 2.670691e-16 | -15.57338 | -274.2966
O3V2_O4V2 | V | 2V2O3 + O2 = 2V2O4 | 930 | 656.85 | 3.59772e-13 | 4.733842e-16 | -15.32479 | -272.8521
O3V2_O4V2 | V | 2V2O3 + O2 = 2V2O4 | 940 | 666.85 | 6.298185e-13 | 8.287086e-16 | -15.0816 | -271.4095
O3V2_O4V2 | V | 2V2O3 + O2 = 2V2O4 | 950 | 676.85 | 1.089361e-12 | 1.43337e-15 | -14.84364 | -269.969
O3V2_O4V2 | V | 2V2O3 + O2 = 2V2O4 | 960 | 686.85 | 1.862343e-12 | 2.450451e-15 | -14.61075 | -268.5306
O3V2_O4V2 | V | 2V2O3 + O2 = 2V2O4 | 970 | 696.85 | 3.148004e-12 | 4.14211e-15 | -14.38278 | -267.0942
O3V2_O4V2 | V | 2V2O3 + O2 = 2V2O4 | 980 | 706.85 | 5.263186e-12 | 6.925245e-15 | -14.15956 | -265.6598
O3V2_O4V2 | V | 2V2O3 + O2 = 2V2O4 | 990 | 716.85 | 8.706512e-12 | 1.145594e-14 | -13.94097 | -264.2275
O3V2_O4V2 | V | 2V2O3 + O2 = 2V2O4 | 1000 | 726.85 | 1.425476e-11 | 1.875626e-14 | -13.72685 | -262.7973
O3V2_O4V2 | V | 2V2O3 + O2 = 2V2O4 | 1010 | 736.85 | 2.310620832e-11 | 3.040291e-14 | -13.51708 | -261.3691
O3V2_O4V2 | V | 2V2O3 + O2 = 2V2O4 | 1020 | 746.85 | 3.709182e-11 | 4.880503e-14 | -13.31154 | -259.943
O3V2_O4V2 | V | 2V2O3 + O2 = 2V2O4 | 1030 | 756.85 | 5.898357e-11 | 7.760996e-14 | -13.11008 | -258.519
O3V2_O4V2 | V | 2V2O3 + O2 = 2V2O4 | 1040 | 766.85 | 9.294058e-11 | 1.222902e-13 | -12.91261 | -257.0971
O3V2_O4V2 | V | 2V2O3 + O2 = 2V2O4 | 1050 | 776.85 | 1.451492e-10 | 1.909858e-13 | -12.719 | -255.6773
O3V2_O4V2 | V | 2V2O3 + O2 = 2V2O4 | 1060 | 786.85 | 2.247337e-10 | 2.957022e-13 | -12.52915 | -254.2595
O3V2_O4V2 | V | 2V2O3 + O2 = 2V2O4 | 1070 | 796.85 | 3.450413e-10 | 4.540017e-13 | -12.34294 | -252.8438
O3V2_O4V2 | V | 2V2O3 + O2 = 2V2O4 | 1080 | 806.85 | 5.254419e-10 | 6.913709e-13 | -12.16029 | -251.4302
O3V2_O4V2 | V | 2V2O3 + O2 = 2V2O4 | 1090 | 816.85 | 7.938284e-10 | 1.044511e-12 | -11.98109 | -250.0188
O3V2_O4V2 | V | 2V2O3 + O2 = 2V2O4 | 1100 | 826.85 | 1.190066e-09 | 1.565876e-12 | -11.80524 | -248.6094
O3V2_O4V2 | V | 2V2O3 + O2 = 2V2O4 | 1110 | 836.85 | 1.770714e-09 | 2.329887e-12 | -11.63267 | -247.2021
O3V2_O4V2 | V | 2V2O3 + O2 = 2V2O4 | 1120 | 846.85 | 2.615450485e-09 | 3.441382e-12 | -11.46327 | -245.7968
O3V2_O4V2 | V | 2V2O3 + O2 = 2V2O4 | 1130 | 856.85 | 3.835743e-09 | 5.04703e-12 | -11.29696 | -244.3937
O3V2_O4V2 | V | 2V2O3 + O2 = 2V2O4 | 1140 | 866.85 | 5.586489e-09 | 7.350643e-12 | -11.13367 | -242.9927
O3V2_O4V2 | V | 2V2O3 + O2 = 2V2O4 | 1150 | 876.85 | 8.081526e-09 | 1.063359e-11 | -10.97332 | -241.5938
O3V2_O4V2 | V | 2V2O3 + O2 = 2V2O4 | 1160 | 886.85 | 1.161418724e-08 | 1.528183e-11 | -10.81582 | -240.197
O3V2_O4V2 | V | 2V2O3 + O2 = 2V2O4 | 1170 | 896.85 | 1.658435e-08 | 2.182152e-11 | -10.66112 | -238.8022
O3V2_O4V2 | V | 2V2O3 + O2 = 2V2O4 | 1180 | 906.85 | 2.353388e-08 | 3.096563e-11 | -10.50912 | -237.4096
O3V2_O4V2 | V | 2V2O3 + O2 = 2V2O4 | 1190 | 916.85 | 3.319266e-08 | 4.367456e-11 | -10.35977 | -236.019
O3V2_O4V2 | V | 2V2O3 + O2 = 2V2O4 | 1200 | 926.85 | 4.653831e-08 | 6.123462e-11 | -10.213 | -234.6306
O3V2_O4V2 | V | 2V2O3 + O2 = 2V2O4 | 1210 | 936.85 | 6.487287443e-08 | 8.535905e-11 | -10.06875 | -233.2442
O3V2_O4V2 | V | 2V2O3 + O2 = 2V2O4 | 1220 | 946.85 | 8.992109e-08 | 1.183172e-10 | -9.926952 | -231.8599
O3V2_O4V2 | V | 2V2O3 + O2 = 2V2O4 | 1230 | 956.85 | 1.239555e-07 | 1.630994e-10 | -9.787548 | -230.4777
O3V2_O4V2 | V | 2V2O3 + O2 = 2V2O4 | 1240 | 966.85 | 1.699551e-07 | 2.236251e-10 | -9.650479 | -229.0976
O3V2_O4V2 | V | 2V2O3 + O2 = 2V2O4 | 1250 | 976.85 | 2.318048e-07 | 3.050063e-10 | -9.515691 | -227.7195
O3V2_O4V2 | V | 2V2O3 + O2 = 2V2O4 | 1260 | 986.85 | 3.145469e-07 | 4.138774e-10 | -9.383128 | -226.3435
O3V2_O4V2 | V | 2V2O3 + O2 = 2V2O4 | 1270 | 996.85 | 4.246934e-07 | 5.588071e-10 | -9.252738 | -224.9696
O3V2_O4V2 | V | 2V2O3 + O2 = 2V2O4 | 1280 | 1006.85 | 5.706159488e-07 | 7.508105e-10 | -9.12447 | -223.5978
O3V2_O4V2 | V | 2V2O3 + O2 = 2V2O4 | 1290 | 1016.85 | 7.630274e-07 | 1.003983e-09 | -8.998273 | -222.228
O3V2_O4V2 | V | 2V2O3 + O2 = 2V2O4 | 1300 | 1026.85 | 1.015575e-06 | 1.336284e-09 | -8.874101 | -220.8603
O3V2_O4V2 | V | 2V2O3 + O2 = 2V2O4 | 1310 | 1036.85 | 1.345571e-06 | 1.770488e-09 | -8.751907 | -219.4946
O3V2_O4V2 | V | 2V2O3 + O2 = 2V2O4 | 1320 | 1046.85 | 1.774878e-06 | 2.335365e-09 | -8.631645 | -218.131
O3V2_O4V2 | V | 2V2O3 + O2 = 2V2O4 | 1330 | 1056.85 | 2.330996e-06 | 3.0671e-09 | -8.513272 | -216.7694
O3V2_O4V2 | V | 2V2O3 + O2 = 2V2O4 | 1340 | 1066.85 | 3.048374e-06 | 4.011019e-09 | -8.396745 | -215.4099
O3V2_O4V2 | V | 2V2O3 + O2 = 2V2O4 | 1350 | 1076.85 | 3.969996e-06 | 5.223679e-09 | -8.282024 | -214.0524
O3V2_O4V2 | V | 2V2O3 + O2 = 2V2O4 | 1360 | 1086.85 | 5.149283e-06 | 6.775373e-09 | -8.169067 | -212.6969
O3V2_O4V2 | V | 2V2O3 + O2 = 2V2O4 | 1370 | 1096.85 | 6.652385e-06 | 8.753138e-09 | -8.057836 | -211.3435
O3V2_O4V2 | V | 2V2O3 + O2 = 2V2O4 | 1380 | 1106.85 | 8.560902e-06 | 1.126434e-08 | -7.948294 | -209.9921
O3V2_O4V2 | V | 2V2O3 + O2 = 2V2O4 | 1390 | 1116.85 | 1.097514e-05 | 1.444097e-08 | -7.840404 | -208.6427
O3V2_O4V2 | V | 2V2O3 + O2 = 2V2O4 | 1400 | 1126.85 | 1.401794e-05 | 1.844466e-08 | -7.734129 | -207.2952
O3V2_O4V2 | V | 2V2O3 + O2 = 2V2O4 | 1410 | 1136.85 | 1.783927e-05 | 2.347273e-08 | -7.629436 | -205.9498
O3V2_O4V2 | V | 2V2O3 + O2 = 2V2O4 | 1420 | 1146.85 | 2.262154e-05 | 2.97651821e-08 | -7.526291 | -204.6064
O3V2_O4V2 | V | 2V2O3 + O2 = 2V2O4 | 1430 | 1156.85 | 2.858591095e-05 | 3.761304e-08 | -7.424662 | -203.265
O3V2_O4V2 | V | 2V2O3 + O2 = 2V2O4 | 1440 | 1166.85 | 3.599968e-05 | 4.7368e-08 | -7.324515 | -201.9255
O3V2_O4V2 | V | 2V2O3 + O2 = 2V2O4 | 1450 | 1176.85 | 4.518486e-05 | 5.945376e-08 | -7.225821 | -200.588
O3V2_O4V2 | V | 2V2O3 + O2 = 2V2O4 | 1460 | 1186.85 | 5.652817e-05 | 7.437918e-08 | -7.128549 | -199.2525
O3V2_O4V2 | V | 2V2O3 + O2 = 2V2O4 | 1470 | 1196.85 | 7.049268e-05 | 9.275353e-08 | -7.03267 | -197.919
O3V2_O4V2 | V | 2V2O3 + O2 = 2V2O4 | 1480 | 1206.85 | 8.763119e-05 | 1.153042e-07 | -6.938155 | -196.5874
O3V2_O4V2 | V | 2V2O3 + O2 = 2V2O4 | 1490 | 1216.85 | 0.0001086017 | 1.42897e-07 | -6.844977 | -195.2577
O3V2_O4V2 | V | 2V2O3 + O2 = 2V2O4 | 1500 | 1226.85 | 0.0001341853 | 1.765596e-07 | -6.753109 | -193.9299
O3V2_O4V2 | V | 2V2O3 + O2 = 2V2O4 | 1510 | 1236.85 | 0.0001653065 | 2.175086e-07 | -6.662524 | -192.6041
O3V2_O4V2 | V | 2V2O3 + O2 = 2V2O4 | 1520 | 1246.85 | 0.0002030566 | 2.671798e-07 | -6.573196 | -191.2802
O3V2_O4V2 | V | 2V2O3 + O2 = 2V2O4 | 1530 | 1256.85 | 0.0002487205 | 3.272638e-07 | -6.485102 | -189.9582
O3V2_O4V2 | V | 2V2O3 + O2 = 2V2O4 | 1540 | 1266.85 | 0.0003038068 | 3.997457e-07 | -6.398216 | -188.6381
O3V2_O4V2 | V | 2V2O3 + O2 = 2V2O4 | 1550 | 1276.85 | 0.0003700825 | 4.869507e-07 | -6.312515 | -187.3199
O3V2_O4V2 | V | 2V2O3 + O2 = 2V2O4 | 1560 | 1286.85 | 0.0004496121 | 5.915948e-07 | -6.227976 | -186.0036
O3V2_O4V2 | V | 2V2O3 + O2 = 2V2O4 | 1570 | 1296.85 | 0.0005448013 | 7.168439e-07 | -6.144575 | -184.6892
O3V2_O4V2 | V | 2V2O3 + O2 = 2V2O4 | 1580 | 1306.85 | 0.0006584474 | 8.663782e-07 | -6.062293 | -183.3766
O3V2_O4V2 | V | 2V2O3 + O2 = 2V2O4 | 1590 | 1316.85 | 0.0007937946 | 1.044467e-06 | -5.981105 | -182.0658
O3V2_O4V2 | V | 2V2O3 + O2 = 2V2O4 | 1600 | 1326.85 | 0.0009545972 | 1.256049e-06 | -5.900993 | -180.7569
O3V2_O4V2 | V | 2V2O3 + O2 = 2V2O4 | 1610 | 1336.85 | 0.00114519 | 1.50682884e-06 | -5.821936 | -179.4499
O3V2_O4V2 | V | 2V2O3 + O2 = 2V2O4 | 1620 | 1346.85 | 0.001370566 | 1.803377e-06 | -5.743914 | -178.1446
O3V2_O4V2 | V | 2V2O3 + O2 = 2V2O4 | 1630 | 1356.85 | 0.001636467 | 2.153245e-06 | -5.666906 | -176.8412
O3V2_O4V2 | V | 2V2O3 + O2 = 2V2O4 | 1640 | 1366.85 | 0.001949475 | 2.565098e-06 | -5.590896 | -175.5396
O3V2_O4V2 | V | 2V2O3 + O2 = 2V2O4 | 1650 | 1376.85 | 0.002317128 | 3.048853e-06 | -5.515864 | -174.2398
O3V2_O4V2 | V | 2V2O3 + O2 = 2V2O4 | 1660 | 1386.85 | 0.002748035 | 3.615836e-06 | -5.441791 | -172.9417
O3V2_O4V2 | V | 2V2O3 + O2 = 2V2O4 | 1670 | 1396.85 | 0.003252011 | 4.278962e-06 | -5.368662 | -171.6455
O3V2_O4V2 | V | 2V2O3 + O2 = 2V2O4 | 1680 | 1406.85 | 0.003840223 | 5.052925e-06 | -5.296457 | -170.351
O3V2_O4V2 | V | 2V2O3 + O2 = 2V2O4 | 1690 | 1416.85 | 0.00452535 | 5.954408e-06 | -5.225161 | -169.0582
O3V2_O4V2 | V | 2V2O3 + O2 = 2V2O4 | 1700 | 1426.85 | 0.005321765 | 7.002323e-06 | -5.154758 | -167.7672
O3V2_O4V2 | V | 2V2O3 + O2 = 2V2O4 | 1710 | 1436.85 | 0.006245727 | 8.218062e-06 | -5.085231 | -166.4779
O3V2_O4V2 | V | 2V2O3 + O2 = 2V2O4 | 1720 | 1446.85 | 0.007315594 | 9.625782e-06 | -5.016564 | -165.1904
O3V2_O4V2 | V | 2V2O3 + O2 = 2V2O4 | 1730 | 1456.85 | 0.008552062 | 1.125271e-05 | -4.948743 | -163.9045
O3V2_O4V2 | V | 2V2O3 + O2 = 2V2O4 | 1740 | 1466.85 | 0.009978417 | 1.31295e-05 | -4.881752 | -162.6203
O3V2_O4V2 | V | 2V2O3 + O2 = 2V2O4 | 1750 | 1476.85 | 0.01162081 | 1.529055e-05 | -4.815577 | -161.3378
O3V2_O4V2 | V | 2V2O3 + O2 = 2V2O4 | 1760 | 1486.85 | 0.01350858 | 1.777445e-05 | -4.750204 | -160.057
O3V2_O4V2 | V | 2V2O3 + O2 = 2V2O4 | 1770 | 1496.85 | 0.01567456 | 2.062442e-05 | -4.685618 | -158.7779
O3V2_O4V2 | V | 2V2O3 + O2 = 2V2O4 | 1780 | 1506.85 | 0.01815545 | 2.388875e-05 | -4.621807 | -157.5004
O3V2_O4V2 | V | 2V2O3 + O2 = 2V2O4 | 1790 | 1516.85 | 0.02099219 | 2.76213e-05 | -4.558756 | -156.2245
O3V2_O4V2 | V | 2V2O3 + O2 = 2V2O4 | 1800 | 1526.85 | 0.02423041 | 3.188212e-05 | -4.496453 | -154.9503
O3V2_O4V2 | V | 2V2O3 + O2 = 2V2O4 | 1810 | 1536.85 | 0.02792086 | 3.673798e-05 | -4.434885 | -153.6777
O3V2_O4V2 | V | 2V2O3 + O2 = 2V2O4 | 1818 | 1544.85 | 0.03123651 | 4.110067e-05 | -4.386151 | -152.6607
O3V2_O4V2 | V | 2V2O3 + O2 = 2V2O4 | 1818 | 1544.85 | 0.03123651 | 4.110067e-05 | -4.386151 | -152.6607
O3V2_O4V2 | V | 2V2O3 + O2 = 2V2O4 | 1820 | 1546.85 | 0.03160103 | 4.15803e-05 | -4.381112 | -152.6531
O3V2_O4V2 | V | 2V2O3 + O2 = 2V2O4 | 1830 | 1556.85 | 0.03347369911 | 4.404434e-05 | -4.35611 | -152.6159
O3V2_O4V2 | V | 2V2O3 + O2 = 2V2O4 | 1840 | 1566.85 | 0.03543118 | 4.661998e-05 | -4.331428 | -152.5804
O3V2_O4V2 | V | 2V2O3 + O2 = 2V2O4 | 1850 | 1576.85 | 0.03747601 | 4.931054e-05 | -4.30706 | -152.5466
O3V2_O4V2 | V | 2V2O3 + O2 = 2V2O4 | 1860 | 1586.85 | 0.03961072 | 5.211937e-05 | -4.283001 | -152.5144
O3V2_O4V2 | V | 2V2O3 + O2 = 2V2O4 | 1870 | 1596.85 | 0.04183789 | 5.504985e-05 | -4.259244 | -152.4839
O3V2_O4V2 | V | 2V2O3 + O2 = 2V2O4 | 1880 | 1606.85 | 0.04416012 | 5.810542e-05 | -4.235783 | -152.4549
O3V2_O4V2 | V | 2V2O3 + O2 = 2V2O4 | 1890 | 1616.85 | 0.04658003566 | 6.128952e-05 | -4.212614 | -152.4275
O3V2_O4V2 | V | 2V2O3 + O2 = 2V2O4 | 1900 | 1626.85 | 0.04910029 | 6.460564e-05 | -4.18973 | -152.4016
O3V2_O4V2 | V | 2V2O3 + O2 = 2V2O4 | 1900 | 1626.85 | 0.0491 | 6.460526e-05 | -4.189732 | -152.4017
O3V2_O4V2 | V | 2V2O3 + O2 = 2V2O4 | 1910 | 1636.85 | 0.05172354238 | 6.805729e-05 | -4.167125 | -152.3771
O3V2_O4V2 | V | 2V2O3 + O2 = 2V2O4 | 1920 | 1646.85 | 0.0544525 | 7.164803e-05 | -4.144796 | -152.3541
O3V2_O4V2 | V | 2V2O3 + O2 = 2V2O4 | 1930 | 1656.85 | 0.05728988 | 7.538143e-05 | -4.122736 | -152.3325
O3V2_O4V2 | V | 2V2O3 + O2 = 2V2O4 | 1940 | 1666.85 | 0.06023843 | 7.926109e-05 | -4.10094 | -152.3123
O3V2_O4V2 | V | 2V2O3 + O2 = 2V2O4 | 1950 | 1676.85 | 0.0633009 | 8.329066e-05 | -4.079404 | -152.2934
O3V2_O4V2 | V | 2V2O3 + O2 = 2V2O4 | 1960 | 1686.85 | 0.06648008 | 8.747379e-05 | -4.058122 | -152.2759
O3V2_O4V2 | V | 2V2O3 + O2 = 2V2O4 | 1970 | 1696.85 | 0.06977878 | 9.181418e-05 | -4.03709 | -152.2596
O3V2_O4V2 | V | 2V2O3 + O2 = 2V2O4 | 1980 | 1706.85 | 0.07319983 | 9.631556e-05 | -4.016304 | -152.2445
O3V2_O4V2 | V | 2V2O3 + O2 = 2V2O4 | 1990 | 1716.85 | 0.07674606272 | 0.0001009817 | -3.995757 | -152.2306
O3V2_O4V2 | V | 2V2O3 + O2 = 2V2O4 | 2010 | 1736.85 | 0.08422561 | 0.0001108232 | -3.955369 | -152.2064
O3V2_O4V2 | V | 2V2O3 + O2 = 2V2O4 | 2020 | 1746.85 | 0.08816472 | 0.0001160062 | -3.935519 | -152.196
O3V2_O4V2 | V | 2V2O3 + O2 = 2V2O4 | 2030 | 1756.85 | 0.09224062 | 0.0001213692 | -3.915891 | -152.1866
O3V2_O4V2 | V | 2V2O3 + O2 = 2V2O4 | 2040 | 1766.85 | 0.09645627 | 0.0001269161 | -3.896483 | -152.1783
O3V2_O4V2 | V | 2V2O3 + O2 = 2V2O4 | 2050 | 1776.85 | 0.1008146 | 0.0001326508 | -3.87729 | -152.171
O3V2_O4V2 | V | 2V2O3 + O2 = 2V2O4 | 2060 | 1786.85 | 0.1053187 | 0.0001385772 | -3.858308 | -152.1647
O3V2_O4V2 | V | 2V2O3 + O2 = 2V2O4 | 2070 | 1796.85 | 0.1099714 | 0.0001446993 | -3.839534 | -152.1594
O3V2_O4V2 | V | 2V2O3 + O2 = 2V2O4 | 2080 | 1806.85 | 0.114776 | 0.000151021 | -3.820963 | -152.1549
O3V2_O4V2 | V | 2V2O3 + O2 = 2V2O4 | 2090 | 1816.85 | 0.1197353 | 0.0001575464 | -3.802591 | -152.1514
O3V2_O4V2 | V | 2V2O3 + O2 = 2V2O4 | 2100 | 1826.85 | 0.1248525 | 0.0001642796 | -3.784416 | -152.1486
O3V2_O4V2 | V | 2V2O3 + O2 = 2V2O4 | 2110 | 1836.85 | 0.1301306172 | 0.0001712245 | -3.766434 | -152.1468
O3V2_O4V2 | V | 2V2O3 + O2 = 2V2O4 | 2120 | 1846.85 | 0.1355729 | 0.0001783853 | -3.748641 | -152.1457
O3V2_O4V2 | V | 2V2O3 + O2 = 2V2O4 | 2130 | 1856.85 | 0.1411823 | 0.0001857662 | -3.731033 | -152.1453
O3V2_O4V2 | V | 2V2O3 + O2 = 2V2O4 | 2140 | 1866.85 | 0.1469622 | 0.0001933713 | -3.713608 | -152.1457
O3V2_O4V2 | V | 2V2O3 + O2 = 2V2O4 | 2150 | 1876.85 | 0.1529157 | 0.0002012048 | -3.696362 | -152.1468
O3V2_O4V2 | V | 2V2O3 + O2 = 2V2O4 | 2160 | 1886.85 | 0.1590459 | 0.0002092709 | -3.679291 | -152.1485
O3V2_O4V2 | V | 2V2O3 + O2 = 2V2O4 | 2170 | 1896.85 | 0.1653562 | 0.0002175739 | -3.662393 | -152.1509
O3V2_O4V2 | V | 2V2O3 + O2 = 2V2O4 | 2180 | 1906.85 | 0.1718497 | 0.0002261181 | -3.645665 | -152.1539
O3V2_O4V2 | V | 2V2O3 + O2 = 2V2O4 | 2190 | 1916.85 | 0.1785299 | 0.0002349077 | -3.629103 | -152.1575
O3V2_O4V2 | V | 2V2O3 + O2 = 2V2O4 | 2200 | 1926.85 | 0.1853999 | 0.0002439472 | -3.612704 | -152.1616
O3V2_O4V2 | V | 2V2O3 + O2 = 2V2O4 | 2210 | 1936.85 | 0.1924632 | 0.000253241 | -3.596466 | -152.1662
O3V2_O4V2 | V | 2V2O3 + O2 = 2V2O4 | 2220 | 1946.85 | 0.1997230159 | 0.0002627934 | -3.580385 | -152.1713
O3V2_O4V2 | V | 2V2O3 + O2 = 2V2O4 | 2230 | 1956.85 | 0.2071827 | 0.0002726088 | -3.56446 | -152.1768
O3V2_O4V2 | V | 2V2O3 + O2 = 2V2O4 | 2230 | 1956.85 | 0.2071827 | 0.0002726088 | -3.56446 | -152.1768
O3V2_O4V2 | V | 2V2O3 + O2 = 2V2O4 | 2240 | 1966.85 | 0.2298317 | 0.0003024101 | -3.519404 | -150.927
O3V2_O4V2 | V | 2V2O3 + O2 = 2V2O4 | 2250 | 1976.85 | 0.2547206 | 0.0003351586905 | -3.47475 | -149.6773
O3V2_O4V2 | V | 2V2O3 + O2 = 2V2O4 | 2260 | 1986.85 | 0.2820469714 | 0.0003711144 | -3.430492 | -148.4276
O3V2_O4V2 | V | 2V2O3 + O2 = 2V2O4 | 2270 | 1996.85 | 0.3120234 | 0.0004105572 | -3.386626 | -147.178
O3V2_O4V2 | V | 2V2O3 + O2 = 2V2O4 | 2280 | 2006.85 | 0.3448789 | 0.000453788 | -3.343147 | -145.9285
O3V2_O4V2 | V | 2V2O3 + O2 = 2V2O4 | 2290 | 2016.85 | 0.3808594 | 0.0005011308 | -3.300049 | -144.6791
O3V2_O4V2 | V | 2V2O3 + O2 = 2V2O4 | 2300 | 2026.85 | 0.4202294 | 0.0005529335 | -3.257327 | -143.4297
O3V2_O4V2 | V | 2V2O3 + O2 = 2V2O4 | 2310 | 2036.85 | 0.4632729 | 0.0006095696 | -3.214977 | -142.1804
O3V2_O4V2 | V | 2V2O3 + O2 = 2V2O4 | 2320 | 2046.85 | 0.5102943 | 0.0006714399 | -3.172993 | -140.9311
O3V2_O4V2 | V | 2V2O3 + O2 = 2V2O4 | 2330 | 2056.85 | 0.5616203 | 0.0007389741 | -3.131371 | -139.682
O3V2_O4V2 | V | 2V2O3 + O2 = 2V2O4 | 2340 | 2066.85 | 0.6176006 | 0.0008126323 | -3.090106 | -138.4328
O3V2_O4V2 | V | 2V2O3 + O2 = 2V2O4 | 2350 | 2076.85 | 0.6786097 | 0.0008929075 | -3.049194 | -137.1838
O3V2_O4V2 | V | 2V2O3 + O2 = 2V2O4 | 2360 | 2086.85 | 0.7450482 | 0.0009803266 | -3.008629 | -135.9348
O3V2_O4V2 | V | 2V2O3 + O2 = 2V2O4 | 2370 | 2096.85 | 0.8173443846 | 0.001075453 | -2.968409 | -134.6858
O3V2_O4V2 | V | 2V2O3 + O2 = 2V2O4 | 2380 | 2106.85 | 0.8959557072 | 0.001178889 | -2.928527 | -133.4369
O3V2_O4V2 | V | 2V2O3 + O2 = 2V2O4 | 2390 | 2116.85 | 0.9813706 | 0.001291277 | -2.888981 | -132.1881
O3V2_O4V2 | V | 2V2O3 + O2 = 2V2O4 | 2400 | 2126.85 | 1.07411 | 0.001413303 | -2.849765 | -130.9393
O3V2_O4V2 | V | 2V2O3 + O2 = 2V2O4 | 2410 | 2136.85 | 1.17473 | 0.001545697 | -2.810876 | -129.6906
O3V2_O4V2 | V | 2V2O3 + O2 = 2V2O4 | 2420 | 2146.85 | 1.283821 | 0.001689238 | -2.772309 | -128.442
O3V2_O4V2 | V | 2V2O3 + O2 = 2V2O4 | 2430 | 2156.85 | 1.402015 | 0.001844756 | -2.734061 | -127.1933
O3V2_O4V2 | V | 2V2O3 + O2 = 2V2O4 | 2440 | 2166.85 | 1.529981 | 0.002013133 | -2.696128 | -125.9448
O3V2_O4V2 | V | 2V2O3 + O2 = 2V2O4 | 2450 | 2176.85 | 1.668432896 | 0.002195306 | -2.658505 | -124.6963
O3V2_O4V2 | V | 2V2O3 + O2 = 2V2O4 | 2460 | 2186.85 | 1.818129 | 0.002392274 | -2.621189 | -123.4478
O3V2_O4V2 | V | 2V2O3 + O2 = 2V2O4 | 2470 | 2196.85 | 1.979873 | 0.002605096 | -2.584176 | -122.1994
O3V2_O4V2 | V | 2V2O3 + O2 = 2V2O4 | 2480 | 2206.85 | 2.15452 | 0.002834895 | -2.547463 | -120.951
O3V2_O4V2 | V | 2V2O3 + O2 = 2V2O4 | 2490 | 2216.85 | 2.342977 | 0.003082864 | -2.511046 | -119.7027
O3V2_O4V2 | V | 2V2O3 + O2 = 2V2O4 | 2500 | 2226.85 | 2.546203 | 0.003350268 | -2.474921 | -118.4544
O3V2_O4V2 | V | 2V2O3 + O2 = 2V2O4 | 2510 | 2236.85 | 2.765219 | 0.003638446 | -2.439084 | -117.2061
O3V2_O4V2 | V | 2V2O3 + O2 = 2V2O4 | 2520 | 2246.85 | 3.001101 | 0.003948817 | -2.403533 | -115.9579
O3V2_O4V2 | V | 2V2O3 + O2 = 2V2O4 | 2530 | 2256.85 | 3.254992 | 0.004282884 | -2.368264 | -114.7098
O3V2_O4V2 | V | 2V2O3 + O2 = 2V2O4 | 2540 | 2266.85 | 3.528098 | 0.004642234 | -2.333273 | -113.4617
O3V2_O4V2 | V | 2V2O3 + O2 = 2V2O4 | 2550 | 2276.85 | 3.821696 | 0.005028547 | -2.298558 | -112.2136
O3V2_O4V2 | V | 2V2O3 + O2 = 2V2O4 | 2560 | 2286.85 | 4.137134027 | 0.005443597 | -2.264114 | -110.9655
O3V2_O4V2 | V | 2V2O3 + O2 = 2V2O4 | 2570 | 2296.85 | 4.475837 | 0.00588926 | -2.229939 | -109.7175
O3V2_O4V2 | V | 2V2O3 + O2 = 2V2O4 | 2580 | 2306.85 | 4.839309 | 0.006367512 | -2.19603 | -108.4696
O3V2_O4V2 | V | 2V2O3 + O2 = 2V2O4 | 2590 | 2316.85 | 5.229135709 | 0.006880442 | -2.162384 | -107.2216
O3V2_O4V2 | V | 2V2O3 + O2 = 2V2O4 | 2600 | 2326.85 | 5.646989 | 0.007430249 | -2.128997 | -105.9737
O3V2_O4V2 | V | 2V2O3 + O2 = 2V2O4 | 2610 | 2336.85 | 6.094632 | 0.008019253 | -2.095866 | -104.7259
O3V2_O4V2 | V | 2V2O3 + O2 = 2V2O4 | 2620 | 2346.85 | 6.573921 | 0.008649896 | -2.062989 | -103.478
O3V2_O4V2 | V | 2V2O3 + O2 = 2V2O4 | 2630 | 2356.85 | 7.086811 | 0.009324751 | -2.030363 | -102.2302
O3V2_O4V2 | V | 2V2O3 + O2 = 2V2O4 | 2640 | 2366.85 | 7.635359 | 0.01004652 | -1.997984 | -100.9824
O3V2_O4V2 | V | 2V2O3 + O2 = 2V2O4 | 2650 | 2376.85 | 8.221728 | 0.01081806 | -1.96585 | -99.73469
O3V2_O4V2 | V | 2V2O3 + O2 = 2V2O4 | 2660 | 2386.85 | 8.848194 | 0.01164236 | -1.933959 | -98.48697
O3V2_O4V2 | V | 2V2O3 + O2 = 2V2O4 | 2670 | 2396.85 | 9.517146 | 0.01252256 | -1.902307 | -97.23927
O3V2_O4V2 | V | 2V2O3 + O2 = 2V2O4 | 2680 | 2406.85 | 10.23109 | 0.01346197 | -1.870891 | -95.99161
O3V2_O4V2 | V | 2V2O3 + O2 = 2V2O4 | 2690 | 2416.85 | 10.99268 | 0.01446405 | -1.83971 | -94.74397
O3V2_O4V2 | V | 2V2O3 + O2 = 2V2O4 | 2700 | 2426.85 | 11.80465 | 0.01553244 | -1.80876 | -93.49635
O3V2_O4V2 | V | 2V2O3 + O2 = 2V2O4 | 2710 | 2436.85 | 12.66993 | 0.01667096 | -1.778039 | -92.24876
O3V2_O4V2 | V | 2V2O3 + O2 = 2V2O4 | 2720 | 2446.85 | 13.59155 | 0.01788362 | -1.747545 | -91.00119
O3V2_O4V2 | V | 2V2O3 + O2 = 2V2O4 | 2730 | 2456.85 | 14.57269 | 0.0191746 | -1.717274 | -89.75364
O3V2_O4V2 | V | 2V2O3 + O2 = 2V2O4 | 2740 | 2466.85 | 15.6167 | 0.02054829 | -1.687224 | -88.50611
O3V2_O4V2 | V | 2V2O3 + O2 = 2V2O4 | 2750 | 2476.85 | 16.72707 | 0.0220093 | -1.657394 | -87.2586
O3V2_O4V2 | V | 2V2O3 + O2 = 2V2O4 | 2760 | 2486.85 | 17.90746 | 0.02356244 | -1.62778 | -86.01111
O3V2_O4V2 | V | 2V2O3 + O2 = 2V2O4 | 2770 | 2496.85 | 19.16169 | 0.02521275 | -1.59838 | -84.76365
O3V2_O4V2 | V | 2V2O3 + O2 = 2V2O4 | 2780 | 2506.85 | 20.49377 | 0.02696549 | -1.569192 | -83.51619
O3V2_O4V2 | V | 2V2O3 + O2 = 2V2O4 | 2790 | 2516.85 | 21.90788 | 0.0288261554 | -1.540213 | -82.26876
O3V2_O4V2 | V | 2V2O3 + O2 = 2V2O4 | 2800 | 2526.85 | 23.40839 | 0.03080051 | -1.511442 | -81.02134
O3V2_O4V2 | V | 2V2O3 + O2 = 2V2O4 | 2810 | 2536.85 | 24.99986 | 0.03289456 | -1.482876 | -79.77393
O3V2_O4V2 | V | 2V2O3 + O2 = 2V2O4 | 2820 | 2546.85 | 26.68707 | 0.03511457 | -1.454513 | -78.52654
O3V2_O4V2 | V | 2V2O3 + O2 = 2V2O4 | 2830 | 2556.85 | 28.47499 | 0.03746709 | -1.42635 | -77.27917
O3V2_O4V2 | V | 2V2O3 + O2 = 2V2O4 | 2840 | 2566.85 | 30.36879 | 0.03995894 | -1.398386 | -76.03181
O3V2_O4V2 | V | 2V2O3 + O2 = 2V2O4 | 2850 | 2576.85 | 32.3739 | 0.04259724 | -1.370619 | -74.78445
O3V2_O4V2 | V | 2V2O3 + O2 = 2V2O4 | 2860 | 2586.85 | 34.49596 | 0.04538942 | -1.343045 | -73.53711
O3V2_O4V2 | V | 2V2O3 + O2 = 2V2O4 | 2870 | 2596.85 | 36.74084039 | 0.04834321 | -1.315665 | -72.28978
O3V2_O4V2 | V | 2V2O3 + O2 = 2V2O4 | 2880 | 2606.85 | 39.11466 | 0.05146666 | -1.288474 | -71.04246
O3V2_O4V2 | V | 2V2O3 + O2 = 2V2O4 | 2890 | 2616.85 | 41.6238 | 0.05476816 | -1.261472 | -69.79515
O3V2_O4V2 | V | 2V2O3 + O2 = 2V2O4 | 2900 | 2626.85 | 44.2749 | 0.05825645 | -1.234656 | -68.54785
O3V2_O4V2 | V | 2V2O3 + O2 = 2V2O4 | 2910 | 2636.85 | 47.07485 | 0.06194059 | -1.208025 | -67.30056
O3V2_O4V2 | V | 2V2O3 + O2 = 2V2O4 | 2920 | 2646.85 | 50.03084 | 0.06583005 | -1.181576 | -66.05327
O3V2_O4V2 | V | 2V2O3 + O2 = 2V2O4 | 2930 | 2656.85 | 53.15033 | 0.06993465 | -1.155308 | -64.80599
O3V2_O4V2 | V | 2V2O3 + O2 = 2V2O4 | 2940 | 2666.85 | 56.44109 | 0.07426459 | -1.129218 | -63.55871
O3V2_O4V2 | V | 2V2O3 + O2 = 2V2O4 | 2950 | 2676.85 | 59.91117 | 0.07883049 | -1.103306 | -62.31144
O3V2_O4V2 | V | 2V2O3 + O2 = 2V2O4 | 2960 | 2686.85 | 63.56896 | 0.08364337 | -1.077568 | -61.06417
O3V2_O4V2 | V | 2V2O3 + O2 = 2V2O4 | 2970 | 2696.85 | 67.42315 | 0.08871467 | -1.052005 | -59.81691
O3V2_O4V2 | V | 2V2O3 + O2 = 2V2O4 | 2980 | 2706.85 | 71.48276 | 0.09405627 | -1.026612 | -58.56964
O3V2_O4V2 | V | 2V2O3 + O2 = 2V2O4 | 2990 | 2716.85 | 75.75717 | 0.09968049 | -1.00139 | -57.32238
O3V2_O4V2 | V | 2V2O3 + O2 = 2V2O4 | 3000 | 2726.85 | 80.25609 | 0.1056001 | -0.9763356 | -56.07512
O4V2_O5V2 | V | 2V2O4 + O2 = 2V2O5 | 300 | 26.85 | 2.862126e-32 | 3.765956e-35 | -34.42412 | -197.7125
O4V2_O5V2 | V | 2V2O4 + O2 = 2V2O5 | 310 | 36.85 | 6.118323e-31 | 8.050425e-34 | -33.09418 | -196.4098
O4V2_O5V2 | V | 2V2O4 + O2 = 2V2O5 | 320 | 46.85 | 1.080182e-29 | 1.421292e-32 | -31.84732 | -195.1069
O4V2_O5V2 | V | 2V2O4 + O2 = 2V2O5 | 330 | 56.85 | 1.603141e-28 | 2.109396e-31 | -30.67584 | -193.8029
O4V2_O5V2 | V | 2V2O4 + O2 = 2V2O5 | 338.7 | 65.55000004 | 1.472779e-27 | 1.937867e-30 | -29.71268 | -192.6668
O4V2_O5V2 | V | 2V2O4 + O2 = 2V2O5 | 338.7 | 65.55000004 | 1.472779e-27 | 1.937867e-30 | -29.71268 | -192.6668
O4V2_O5V2 | V | 2V2O4 + O2 = 2V2O5 | 340 | 66.85 | 2.082777e-27 | 2.740496e-30 | -29.56217 | -192.4266
O4V2_O5V2 | V | 2V2O4 + O2 = 2V2O5 | 350 | 76.85 | 2.749292e-26 | 3.61749e-29 | -28.44159 | -190.5776
O4V2_O5V2 | V | 2V2O4 + O2 = 2V2O5 | 360 | 86.85 | 3.147179505e-25 | 4.141026e-28 | -27.38289 | -188.726
O4V2_O5V2 | V | 2V2O4 + O2 = 2V2O5 | 370 | 96.85 | 3.160481e-24 | 4.158527e-27 | -26.38106 | -186.8718
O4V2_O5V2 | V | 2V2O4 + O2 = 2V2O5 | 380 | 106.85 | 2.813189e-23 | 3.701565e-26 | -25.43161 | -185.0152
O4V2_O5V2 | V | 2V2O4 + O2 = 2V2O5 | 390 | 116.85 | 2.240185e-22 | 2.947611e-25 | -24.53053 | -183.1561
O4V2_O5V2 | V | 2V2O4 + O2 = 2V2O5 | 400 | 126.85 | 1.609278e-21 | 2.117471e-24 | -23.67418 | -181.2946
O4V2_O5V2 | V | 2V2O4 + O2 = 2V2O5 | 410 | 136.85 | 1.050779e-20 | 1.382604e-23 | -22.8593 | -179.4307
O4V2_O5V2 | V | 2V2O4 + O2 = 2V2O5 | 420 | 146.85 | 6.278916e-20 | 8.261731e-23 | -22.08293 | -177.5644
O4V2_O5V2 | V | 2V2O4 + O2 = 2V2O5 | 430 | 156.85 | 3.454899e-19 | 4.545919e-22 | -21.34238 | -175.6957
O4V2_O5V2 | V | 2V2O4 + O2 = 2V2O5 | 440 | 166.85 | 1.760371e-18 | 2.316278e-21 | -20.63521 | -173.8247
O4V2_O5V2 | V | 2V2O4 + O2 = 2V2O5 | 450 | 176.85 | 8.348632e-18 | 1.098504e-20 | -19.9592 | -171.9513
O4V2_O5V2 | V | 2V2O4 + O2 = 2V2O5 | 460 | 186.85 | 3.702534e-17 | 4.871755e-20 | -19.31231 | -170.0756
O4V2_O5V2 | V | 2V2O4 + O2 = 2V2O5 | 470 | 196.85 | 1.542102e-16 | 2.029081e-19 | -18.6927 | -168.1976
O4V2_O5V2 | V | 2V2O4 + O2 = 2V2O5 | 480 | 206.85 | 6.055637e-16 | 7.967943e-19 | -18.09865 | -166.3173
O4V2_O5V2 | V | 2V2O4 + O2 = 2V2O5 | 490 | 216.85 | 2.250105e-15 | 2.960665e-18 | -17.52861 | -164.4347
O4V2_O5V2 | V | 2V2O4 + O2 = 2V2O5 | 500 | 226.85 | 7.937437e-15 | 1.0444e-17 | -16.98113 | -162.5498
O4V2_O5V2 | V | 2V2O4 + O2 = 2V2O5 | 510 | 236.85 | 2.66635e-14 | 3.508355e-17 | -16.4549 | -160.6628
O4V2_O5V2 | V | 2V2O4 + O2 = 2V2O5 | 520 | 246.85 | 8.553352e-14 | 1.125441e-16 | -15.94868 | -158.7735
O4V2_O5V2 | V | 2V2O4 + O2 = 2V2O5 | 530 | 256.85 | 2.627049e-13 | 3.456643e-16 | -15.46135 | -156.882
O4V2_O5V2 | V | 2V2O4 + O2 = 2V2O5 | 540 | 266.85 | 7.743885e-13 | 1.018932e-15 | -14.99185 | -154.9883
O4V2_O5V2 | V | 2V2O4 + O2 = 2V2O5 | 550 | 276.85 | 2.195727e-12 | 2.889115e-15 | -14.53924 | -153.0926
O4V2_O5V2 | V | 2V2O4 + O2 = 2V2O5 | 560 | 286.85 | 6.001047231e-12 | 7.896115e-15 | -14.10259 | -151.1947
O4V2_O5V2 | V | 2V2O4 + O2 = 2V2O5 | 570 | 296.85 | 1.583951e-11 | 2.084146e-14 | -13.68107 | -149.2949
O4V2_O5V2 | V | 2V2O4 + O2 = 2V2O5 | 580 | 306.85 | 4.044839e-11 | 5.322157e-14 | -13.27391 | -147.393
O4V2_O5V2 | V | 2V2O4 + O2 = 2V2O5 | 590 | 316.85 | 1.000994e-10 | 1.317097e-13 | -12.88038 | -145.4892
O4V2_O5V2 | V | 2V2O4 + O2 = 2V2O5 | 600 | 326.85 | 2.404415e-10 | 3.163704e-13 | -12.4998 | -143.5834
O4V2_O5V2 | V | 2V2O4 + O2 = 2V2O5 | 610 | 336.85 | 5.613939e-10 | 7.386762e-13 | -12.13155 | -141.6759
O4V2_O5V2 | V | 2V2O4 + O2 = 2V2O5 | 620 | 346.85 | 1.275844e-09 | 1.678742e-12 | -11.77502 | -139.7665
O4V2_O5V2 | V | 2V2O4 + O2 = 2V2O5 | 630 | 356.85 | 2.825873e-09 | 3.718254e-12 | -11.42966 | -137.8554
O4V2_O5V2 | V | 2V2O4 + O2 = 2V2O5 | 640 | 366.85 | 6.107336e-09 | 8.035968e-12 | -11.09496 | -135.9426
O4V2_O5V2 | V | 2V2O4 + O2 = 2V2O5 | 650 | 376.85 | 1.289381e-08 | 1.696554e-11 | -10.77043 | -134.0283
O4V2_O5V2 | V | 2V2O4 + O2 = 2V2O5 | 660 | 386.85 | 2.661941e-08 | 3.502553e-11 | -10.45562 | -132.1123
O4V2_O5V2 | V | 2V2O4 + O2 = 2V2O5 | 670 | 396.85 | 5.379378e-08 | 7.078129e-11 | -10.15008 | -130.195
O4V2_O5V2 | V | 2V2O4 + O2 = 2V2O5 | 680 | 406.85 | 1.06509e-07 | 1.401434e-10 | -9.853427 | -128.2762
O4V2_O5V2 | V | 2V2O4 + O2 = 2V2O5 | 690 | 416.85 | 2.067957e-07 | 2.720995e-10 | -9.565272 | -126.3561
O4V2_O5V2 | V | 2V2O4 + O2 = 2V2O5 | 700 | 426.85 | 3.940539105e-07 | 5.184919875e-10 | -9.285258 | -124.4348
O4V2_O5V2 | V | 2V2O4 + O2 = 2V2O5 | 710 | 436.85 | 7.375084109e-07 | 9.704058e-10 | -9.013047 | -122.5123
O4V2_O5V2 | V | 2V2O4 + O2 = 2V2O5 | 720 | 446.85 | 1.356733e-06 | 1.785175e-09 | -8.748319 | -120.5888
O4V2_O5V2 | V | 2V2O4 + O2 = 2V2O5 | 730 | 456.85 | 2.454931e-06 | 3.230172e-09 | -8.490774 | -118.6643
O4V2_O5V2 | V | 2V2O4 + O2 = 2V2O5 | 740 | 466.85 | 4.372062e-06 | 5.752713e-09 | -8.240127 | -116.7389
O4V2_O5V2 | V | 2V2O4 + O2 = 2V2O5 | 750 | 476.85 | 7.668409e-06 | 1.009001e-08 | -7.996108 | -114.8127
O4V2_O5V2 | V | 2V2O4 + O2 = 2V2O5 | 760 | 486.85 | 1.325412743e-05 | 1.743964e-08 | -7.758462 | -112.8858
O4V2_O5V2 | V | 2V2O4 + O2 = 2V2O5 | 770 | 496.85 | 2.258738e-05 | 2.97202324e-08 | -7.526948 | -110.9582
O4V2_O5V2 | V | 2V2O4 + O2 = 2V2O5 | 780 | 506.85 | 3.797331e-05 | 4.996488e-08 | -7.301335 | -109.0302
O4V2_O5V2 | V | 2V2O4 + O2 = 2V2O5 | 790 | 516.85 | 6.300957e-05 | 8.290733e-08 | -7.081407 | -107.1017
O4V2_O5V2 | V | 2V2O4 + O2 = 2V2O5 | 800 | 526.85 | 0.000103242 | 1.358448e-07 | -6.866957 | -105.173
O4V2_O5V2 | V | 2V2O4 + O2 = 2V2O5 | 810 | 536.85 | 0.0001671186047 | 2.198929e-07 | -6.657789 | -103.244
O4V2_O5V2 | V | 2V2O4 + O2 = 2V2O5 | 820 | 546.85 | 0.0002673607 | 3.517904e-07 | -6.453716 | -101.315
O4V2_O5V2 | V | 2V2O4 + O2 = 2V2O5 | 830 | 556.85 | 0.0004229142 | 5.564661e-07 | -6.254561 | -99.38591
O4V2_O5V2 | V | 2V2O4 + O2 = 2V2O5 | 840 | 566.85 | 0.0006616949 | 8.706511e-07 | -6.060156 | -97.45698
O4V2_O5V2 | V | 2V2O4 + O2 = 2V2O5 | 850 | 576.85 | 0.001024412 | 1.347911e-06 | -5.870339 | -95.52828
O4V2_O5V2 | V | 2V2O4 + O2 = 2V2O5 | 860 | 586.85 | 0.001569844 | 2.065584e-06 | -5.684957 | -93.59993
O4V2_O5V2 | V | 2V2O4 + O2 = 2V2O5 | 870 | 596.85 | 0.002382039 | 3.134262e-06 | -5.503865 | -91.67204
O4V2_O5V2 | V | 2V2O4 + O2 = 2V2O5 | 880 | 606.85 | 0.003580068 | 4.710616e-06 | -5.326922 | -89.74472
O4V2_O5V2 | V | 2V2O4 + O2 = 2V2O5 | 890 | 616.85 | 0.005331098 | 7.014603e-06 | -5.153997 | -87.8181
O4V2_O5V2 | V | 2V2O4 + O2 = 2V2O5 | 900 | 626.85 | 0.007867777 | 1.035234e-05 | -4.984962 | -85.89229
O4V2_O5V2 | V | 2V2O4 + O2 = 2V2O5 | 910 | 636.85 | 0.01151115 | 1.514625e-05 | -4.819695 | -83.96742
O4V2_O5V2 | V | 2V2O4 + O2 = 2V2O5 | 920 | 646.85 | 0.01670061 | 2.197448e-05 | -4.658081 | -82.04361
O4V2_O5V2 | V | 2V2O4 + O2 = 2V2O5 | 930 | 656.85 | 0.02403278 | 3.162208e-05 | -4.50001 | -80.12098
O4V2_O5V2 | V | 2V2O4 + O2 = 2V2O5 | 940 | 666.85 | 0.0343115 | 4.514672e-05 | -4.345374 | -78.19966
O4V2_O5V2 | V | 2V2O4 + O2 = 2V2O5 | 950 | 676.85 | 0.04861174 | 6.396282e-05 | -4.194072 | -76.27978
O4V2_O5V2 | V | 2V2O4 + O2 = 2V2O5 | 954 | 680.85 | 0.0557635 | 7.337302e-05 | -4.134464 | -75.51225
O4V2_O5V2 | V | 2V2O4 + O2 = 2V2O5 | 954 | 680.85 | 0.0557635 | 7.337302e-05 | -4.134464 | -75.51225
O4V2_O5V2 | V | 2V2O4 + O2 = 2V2O5 | 960 | 686.85 | 0.06180068 | 8.131669e-05 | -4.08982 | -75.16667
O4V2_O5V2 | V | 2V2O4 + O2 = 2V2O5 | 970 | 696.85 | 0.07312361 | 9.621527e-05 | -4.016756 | -74.59283
O4V2_O5V2 | V | 2V2O4 + O2 = 2V2O5 | 980 | 706.85 | 0.08619725 | 0.0001134174 | -3.94532 | -74.02155
O4V2_O5V2 | V | 2V2O4 + O2 = 2V2O5 | 990 | 716.85 | 0.1012405 | 0.0001332112 | -3.875459 | -73.45278
O4V2_O5V2 | V | 2V2O4 + O2 = 2V2O5 | 1000 | 726.85 | 0.1184928 | 0.0001559116 | -3.807121 | -72.88642
O4V2_O5V2 | V | 2V2O4 + O2 = 2V2O5 | 1010 | 736.85 | 0.1382152 | 0.0001818621 | -3.740258 | -72.32239
O4V2_O5V2 | V | 2V2O4 + O2 = 2V2O5 | 1020 | 746.85 | 0.1606914 | 0.0002114361 | -3.674821 | -71.76063
O4V2_O5V2 | V | 2V2O4 + O2 = 2V2O5 | 1030 | 756.85 | 0.1862294 | 0.0002450387 | -3.610765 | -71.20104
O4V2_O5V2 | V | 2V2O4 + O2 = 2V2O5 | 1040 | 766.85 | 0.2151622 | 0.0002831081 | -3.548048 | -70.64357
O4V2_O5V2 | V | 2V2O4 + O2 = 2V2O5 | 1050 | 776.85 | 0.2478492 | 0.0003261173 | -3.486626 | -70.08814
O4V2_O5V2 | V | 2V2O4 + O2 = 2V2O5 | 1060 | 786.85 | 0.2846774 | 0.0003745755 | -3.426461 | -69.53468
O4V2_O5V2 | V | 2V2O4 + O2 = 2V2O5 | 1070 | 796.85 | 0.3260627 | 0.0004290298 | -3.367512 | -68.98313
O4V2_O5V2 | V | 2V2O4 + O2 = 2V2O5 | 1080 | 806.85 | 0.3724506 | 0.0004900666 | -3.309745 | -68.4334
O4V2_O5V2 | V | 2V2O4 + O2 = 2V2O5 | 1090 | 816.85 | 0.424318 | 0.0005583132 | -3.253122 | -67.88546
O4V2_O5V2 | V | 2V2O4 + O2 = 2V2O5 | 1100 | 826.85 | 0.4821738 | 0.0006344392 | -3.19761 | -67.33922
O4V2_O5V2 | V | 2V2O4 + O2 = 2V2O5 | 1110 | 836.85 | 0.5465602021 | 0.0007191582 | -3.143176 | -66.79462
O4V2_O5V2 | V | 2V2O4 + O2 = 2V2O5 | 1120 | 846.85 | 0.6180539 | 0.0008132289 | -3.089787 | -66.25161
O4V2_O5V2 | V | 2V2O4 + O2 = 2V2O5 | 1130 | 856.85 | 0.6972672 | 0.0009174568 | -3.037414 | -65.71013
O4V2_O5V2 | V | 2V2O4 + O2 = 2V2O5 | 1140 | 866.85 | 0.7848487 | 0.001032696 | -2.986028 | -65.17012
O4V2_O5V2 | V | 2V2O4 + O2 = 2V2O5 | 1150 | 876.85 | 0.8814847 | 0.001159848 | -2.935599 | -64.63153
O4V2_O5V2 | V | 2V2O4 + O2 = 2V2O5 | 1160 | 886.85 | 0.9879 | 0.001299868 | -2.886101 | -64.09429
O4V2_O5V2 | V | 2V2O4 + O2 = 2V2O5 | 1170 | 896.85 | 1.104859076 | 0.001453762 | -2.837507 | -63.55835
O4V2_O5V2 | V | 2V2O4 + O2 = 2V2O5 | 1180 | 906.85 | 1.233167 | 0.001622588 | -2.789792 | -63.02367
O4V2_O5V2 | V | 2V2O4 + O2 = 2V2O5 | 1190 | 916.85 | 1.373669 | 0.00180746 | -2.742931 | -62.49018
O4V2_O5V2 | V | 2V2O4 + O2 = 2V2O5 | 1200 | 926.85 | 1.527255095 | 0.002009546 | -2.696902 | -61.95784
O4V2_O5V2 | V | 2V2O4 + O2 = 2V2O5 | 1210 | 936.85 | 1.694856 | 0.002230073 | -2.651681 | -61.4266
O4V2_O5V2 | V | 2V2O4 + O2 = 2V2O5 | 1220 | 946.85 | 1.877447 | 0.002470325 | -2.607246 | -60.89641
O4V2_O5V2 | V | 2V2O4 + O2 = 2V2O5 | 1230 | 956.85 | 2.076049 | 0.002731643 | -2.563576 | -60.36722
O4V2_O5V2 | V | 2V2O4 + O2 = 2V2O5 | 1240 | 966.85 | 2.291727 | 0.003015431 | -2.520651 | -59.83899
O4V2_O5V2 | V | 2V2O4 + O2 = 2V2O5 | 1250 | 976.85 | 2.525594 | 0.00332315 | -2.47845 | -59.31166
O4V2_O5V2 | V | 2V2O4 + O2 = 2V2O5 | 1260 | 986.85 | 2.778807 | 0.003656325 | -2.436955 | -58.78519
O4V2_O5V2 | V | 2V2O4 + O2 = 2V2O5 | 1270 | 996.85 | 3.052574 | 0.004016545 | -2.396147 | -58.25955
O4V2_O5V2 | V | 2V2O4 + O2 = 2V2O5 | 1280 | 1006.85 | 3.348149 | 0.004405459 | -2.356009 | -57.73468
O4V2_O5V2 | V | 2V2O4 + O2 = 2V2O5 | 1290 | 1016.85 | 3.666834 | 0.004824781 | -2.316522 | -57.21054
O4V2_O5V2 | V | 2V2O4 + O2 = 2V2O5 | 1300 | 1026.85 | 4.009983 | 0.005276293 | -2.277671 | -56.6871
O4V2_O5V2 | V | 2V2O4 + O2 = 2V2O5 | 1310 | 1036.85 | 4.378998 | 0.005761839 | -2.239439 | -56.1643
O4V2_O5V2 | V | 2V2O4 + O2 = 2V2O5 | 1320 | 1046.85 | 4.775331 | 0.00628333087 | -2.20181 | -55.64212
O4V2_O5V2 | V | 2V2O4 + O2 = 2V2O5 | 1330 | 1056.85 | 5.200488 | 0.006842747 | -2.16477 | -55.1205
O4V2_O5V2 | V | 2V2O4 + O2 = 2V2O5 | 1340 | 1066.85 | 5.656022 | 0.007442134 | -2.128302 | -54.59942
O4V2_O5V2 | V | 2V2O4 + O2 = 2V2O5 | 1350 | 1076.85 | 6.143541 | 0.008083607 | -2.092395 | -54.07883
O4V2_O5V2 | V | 2V2O4 + O2 = 2V2O5 | 1360 | 1086.85 | 6.664705 | 0.008769349 | -2.057033 | -53.55869
O4V2_O5V2 | V | 2V2O4 + O2 = 2V2O5 | 1370 | 1096.85 | 7.221225236 | 0.009501612 | -2.022203 | -53.03898
O4V2_O5V2 | V | 2V2O4 + O2 = 2V2O5 | 1380 | 1106.85 | 7.814867 | 0.01028272 | -1.987892 | -52.51964
O4V2_O5V2 | V | 2V2O4 + O2 = 2V2O5 | 1390 | 1116.85 | 8.447449 | 0.01111507 | -1.954088 | -52.00065
O4V2_O5V2 | V | 2V2O4 + O2 = 2V2O5 | 1400 | 1126.85 | 9.120845 | 0.01200111 | -1.920779 | -51.48198
O4V2_O5V2 | V | 2V2O4 + O2 = 2V2O5 | 1410 | 1136.85 | 9.83698 | 0.0129434 | -1.887952 | -50.96358
O4V2_O5V2 | V | 2V2O4 + O2 = 2V2O5 | 1420 | 1146.85 | 10.59784 | 0.01394452 | -1.855596 | -50.44542
O4V2_O5V2 | V | 2V2O4 + O2 = 2V2O5 | 1430 | 1156.85 | 11.40545 | 0.01500717 | -1.823701 | -49.92747
O4V2_O5V2 | V | 2V2O4 + O2 = 2V2O5 | 1440 | 1166.85 | 12.26191686 | 0.0161341 | -1.792255 | -49.4097
O4V2_O5V2 | V | 2V2O4 + O2 = 2V2O5 | 1450 | 1176.85 | 13.16938 | 0.01732813 | -1.761248 | -48.89207
O4V2_O5V2 | V | 2V2O4 + O2 = 2V2O5 | 1460 | 1186.85 | 14.13004 | 0.01859216 | -1.73067 | -48.37456
O4V2_O5V2 | V | 2V2O4 + O2 = 2V2O5 | 1470 | 1196.85 | 15.14616 | 0.01992916 | -1.700511 | -47.85713
O4V2_O5V2 | V | 2V2O4 + O2 = 2V2O5 | 1480 | 1206.85 | 16.22006 | 0.02134218 | -1.670761 | -47.33975
O4V2_O5V2 | V | 2V2O4 + O2 = 2V2O5 | 1490 | 1216.85 | 17.35411 | 0.02283435 | -1.641411 | -46.82239
O4V2_O5V2 | V | 2V2O4 + O2 = 2V2O5 | 1500 | 1226.85 | 18.55073 | 0.02440886 | -1.612452 | -46.30502
O4V2_O5V2 | V | 2V2O4 + O2 = 2V2O5 | 1510 | 1236.85 | 19.81243 | 0.02606898 | -1.583876 | -45.78761
O4V2_O5V2 | V | 2V2O4 + O2 = 2V2O5 | 1520 | 1246.85 | 21.14174 | 0.02781807 | -1.555673 | -45.27013
O4V2_O5V2 | V | 2V2O4 + O2 = 2V2O5 | 1530 | 1256.85 | 22.54126 | 0.02965955 | -1.527835 | -44.75256
O4V2_O5V2 | V | 2V2O4 + O2 = 2V2O5 | 1540 | 1266.85 | 24.01366 | 0.03159693 | -1.500355 | -44.23486
O4V2_O5V2 | V | 2V2O4 + O2 = 2V2O5 | 1550 | 1276.85 | 25.56167 | 0.03363378 | -1.473224 | -43.71701
O4V2_O5V2 | V | 2V2O4 + O2 = 2V2O5 | 1560 | 1286.85 | 27.18806 | 0.03577376 | -1.446435 | -43.19898
O4V2_O5V2 | V | 2V2O4 + O2 = 2V2O5 | 1570 | 1296.85 | 28.89567 | 0.03802062 | -1.419981 | -42.68075
O4V2_O5V2 | V | 2V2O4 + O2 = 2V2O5 | 1580 | 1306.85 | 30.6874 | 0.04037816 | -1.393853 | -42.16228
O4V2_O5V2 | V | 2V2O4 + O2 = 2V2O5 | 1590 | 1316.85 | 32.56623 | 0.0428503 | -1.368046 | -41.64355
O4V2_O5V2 | V | 2V2O4 + O2 = 2V2O5 | 1600 | 1326.85 | 34.53515 | 0.04544099 | -1.342552 | -41.12454
O4V2_O5V2 | V | 2V2O4 + O2 = 2V2O5 | 1610 | 1336.85 | 36.59727 | 0.04815431 | -1.317365 | -40.60522
O4V2_O5V2 | V | 2V2O4 + O2 = 2V2O5 | 1620 | 1346.85 | 38.75573 | 0.05099438 | -1.292478 | -40.08556
O4V2_O5V2 | V | 2V2O4 + O2 = 2V2O5 | 1630 | 1356.85 | 41.01373 | 0.05396543 | -1.267884 | -39.56554
O4V2_O5V2 | V | 2V2O4 + O2 = 2V2O5 | 1640 | 1366.85 | 43.37454 | 0.05707177 | -1.243579 | -39.04514
O4V2_O5V2 | V | 2V2O4 + O2 = 2V2O5 | 1650 | 1376.85 | 45.8415 | 0.06031777 | -1.219555 | -38.52433
O4V2_O5V2 | V | 2V2O4 + O2 = 2V2O5 | 1660 | 1386.85 | 48.41801 | 0.06370791 | -1.195807 | -38.00309
O4V2_O5V2 | V | 2V2O4 + O2 = 2V2O5 | 1670 | 1396.85 | 51.10753 | 0.06724675 | -1.172329 | -37.48139
O4V2_O5V2 | V | 2V2O4 + O2 = 2V2O5 | 1680 | 1406.85 | 53.91359 | 0.07093893 | -1.149115 | -36.95922
O4V2_O5V2 | V | 2V2O4 + O2 = 2V2O5 | 1690 | 1416.85 | 56.83977 | 0.0747891697 | -1.126161 | -36.43654
O4V2_O5V2 | V | 2V2O4 + O2 = 2V2O5 | 1700 | 1426.85 | 59.88974 | 0.07880229 | -1.103461 | -35.91334
O4V2_O5V2 | V | 2V2O4 + O2 = 2V2O5 | 1710 | 1436.85 | 63.06722 | 0.08298319 | -1.08101 | -35.3896
O4V2_O5V2 | V | 2V2O4 + O2 = 2V2O5 | 1720 | 1446.85 | 66.37601 | 0.08733686 | -1.058802 | -34.86529
O4V2_O5V2 | V | 2V2O4 + O2 = 2V2O5 | 1730 | 1456.85 | 69.81997 | 0.09186839 | -1.036834 | -34.34039
O4V2_O5V2 | V | 2V2O4 + O2 = 2V2O5 | 1740 | 1466.85 | 73.40303 | 0.09658294 | -1.0151 | -33.81487
O4V2_O5V2 | V | 2V2O4 + O2 = 2V2O5 | 1750 | 1476.85 | 77.12919 | 0.1014858 | -0.9935948 | -33.28873
O4V2_O5V2 | V | 2V2O4 + O2 = 2V2O5 | 1760 | 1486.85 | 81.00252 | 0.1065823 | -0.972315 | -32.76194
O4V2_O5V2 | V | 2V2O4 + O2 = 2V2O5 | 1770 | 1496.85 | 85.02717 | 0.1118779 | -0.9512559 | -32.23447
O4V2_O5V2 | V | 2V2O4 + O2 = 2V2O5 | 1780 | 1506.85 | 89.20734179 | 0.1173781 | -0.930413 | -31.70631
O4V2_O5V2 | V | 2V2O4 + O2 = 2V2O5 | 1790 | 1516.85 | 93.54733 | 0.1230886 | -0.9097822 | -31.17743
O4V2_O5V2 | V | 2V2O4 + O2 = 2V2O5 | 1800 | 1526.85 | 98.0515 | 0.1290151 | -0.8893593 | -30.64782
O4V2_O5V2 | V | 2V2O4 + O2 = 2V2O5 | 1810 | 1536.85 | 102.7243 | 0.1351635 | -0.8691404 | -30.11746
O4V2_O5V2 | V | 2V2O4 + O2 = 2V2O5 | 1818 | 1544.85 | 106.587 | 0.140246 | -0.8531095 | -29.69262
O4V2_O5V2 | V | 2V2O4 + O2 = 2V2O5 | 1818 | 1544.85 | 106.587 | 0.140246 | -0.8531095 | -29.69262
O4V2_O5V2 | V | 2V2O4 + O2 = 2V2O5 | 1820 | 1546.85 | 109.3365 | 0.1438638 | -0.8420485 | -29.33988
O4V2_O5V2 | V | 2V2O4 + O2 = 2V2O5 | 1830 | 1556.85 | 124.0853 | 0.1632702 | -0.7870931 | -27.57573
O4V2_O5V2 | V | 2V2O4 + O2 = 2V2O5 | 1840 | 1566.85 | 140.6389 | 0.1850512 | -0.7327081 | -25.81064
O4V2_O5V2 | V | 2V2O4 + O2 = 2V2O5 | 1850 | 1576.85 | 159.1949 | 0.209467 | -0.6788843 | -24.04459
O4V2_O5V2 | V | 2V2O4 + O2 = 2V2O5 | 1860 | 1586.85 | 179.9703 | 0.236803 | -0.6256129 | -22.2776
O4V2_O5V2 | V | 2V2O4 + O2 = 2V2O5 | 1870 | 1596.85 | 203.2023 | 0.2673715 | -0.5728849 | -20.50968
O4V2_O5V2 | V | 2V2O4 + O2 = 2V2O5 | 1880 | 1606.85 | 229.1509 | 0.3015144 | -0.520692 | -18.74082
O4V2_O5V2 | V | 2V2O4 + O2 = 2V2O5 | 1890 | 1616.85 | 258.1 | 0.3396053 | -0.4690256 | -16.97103
O4V2_O5V2 | V | 2V2O4 + O2 = 2V2O5 | 1900 | 1626.85 | 290.3595 | 0.3820519405 | -0.4178776 | -15.20031
O4V2_O5V2 | V | 2V2O4 + O2 = 2V2O5 | 1900 | 1626.85 | 290.4 | 0.3821053 | -0.417817 | -15.19811
O4V2_O5V2 | V | 2V2O4 + O2 = 2V2O5 | 1910 | 1636.85 | 326.2674 | 0.4292992 | -0.3672399 | -13.42867
O4V2_O5V2 | V | 2V2O4 + O2 = 2V2O5 | 1920 | 1646.85 | 366.192 | 0.4818316 | -0.3171047 | -11.65611
O4V2_O5V2 | V | 2V2O4 + O2 = 2V2O5 | 1930 | 1656.85 | 410.5342 | 0.5401766 | -0.2674642 | -9.882637
O4V2_O5V2 | V | 2V2O4 + O2 = 2V2O5 | 1940 | 1666.85 | 459.7298 | 0.6049077 | -0.2183109 | -8.108248
O4V2_O5V2 | V | 2V2O4 + O2 = 2V2O5 | 1950 | 1676.85 | 514.2523 | 0.6766477015 | -0.1696374 | -6.33295
O4V2_O5V2 | V | 2V2O4 + O2 = 2V2O5 | 1960 | 1686.85 | 574.6153 | 0.7560728 | -0.1214364 | -4.556746
O4V2_O5V2 | V | 2V2O4 + O2 = 2V2O5 | 1970 | 1696.85 | 641.3761 | 0.8439159 | -0.07370084 | -2.77964
O4V2_O5V2 | V | 2V2O4 + O2 = 2V2O5 | 1980 | 1706.85 | 715.138 | 0.940971 | -0.02642375 | -1.001635
O4V2_O5V2 | V | 2V2O4 + O2 = 2V2O5 | 1990 | 1716.85 | 796.5541 | 1.048098 | 0.0204017 | 0.7772654
O4V2_O5V2 | V | 2V2O4 + O2 = 2V2O5 | 2010 | 1736.85 | 985.2306 | 1.296356 | 0.1127243 | 4.33774
O4V2_O5V2 | V | 2V2O4 + O2 = 2V2O5 | 2020 | 1746.85 | 1094.077 | 1.439575 | 0.1582344 | 6.119307
O4V2_O5V2 | V | 2V2O4 + O2 = 2V2O5 | 2030 | 1756.85 | 1213.759 | 1.597051 | 0.2033189 | 7.901757
O4V2_O5V2 | V | 2V2O4 + O2 = 2V2O5 | 2040 | 1766.85 | 1345.233 | 1.770043 | 0.2479839 | 9.685085
O4V2_O5V2 | V | 2V2O4 + O2 = 2V2O5 | 2050 | 1776.85 | 1489.529 | 1.959907 | 0.2922354 | 11.46929
O4V2_O5V2 | V | 2V2O4 + O2 = 2V2O5 | 2060 | 1786.85 | 1647.756 | 2.168100565 | 0.3360794 | 13.25437
O4V2_O5V2 | V | 2V2O4 + O2 = 2V2O5 | 2070 | 1796.85 | 1821.107 | 2.396193 | 0.3795218 | 15.04032
O4V2_O5V2 | V | 2V2O4 + O2 = 2V2O5 | 2080 | 1806.85 | 2010.86 | 2.645868 | 0.4225682 | 16.82713
O4V2_O5V2 | V | 2V2O4 + O2 = 2V2O5 | 2090 | 1816.85 | 2218.39 | 2.918934 | 0.4652243 | 18.61481
O4V2_O5V2 | V | 2V2O4 + O2 = 2V2O5 | 2100 | 1826.85 | 2445.17 | 3.217329 | 0.5074955 | 20.40335
O4V2_O5V2 | V | 2V2O4 + O2 = 2V2O5 | 2110 | 1836.85 | 2692.78 | 3.543132 | 0.5493873 | 22.19274
O4V2_O5V2 | V | 2V2O4 + O2 = 2V2O5 | 2120 | 1846.85 | 2962.911 | 3.89856652 | 0.5909049 | 23.98299
O4V2_O5V2 | V | 2V2O4 + O2 = 2V2O5 | 2130 | 1856.85 | 3257.371 | 4.286015 | 0.6320536 | 25.77409
O4V2_O5V2 | V | 2V2O4 + O2 = 2V2O5 | 2140 | 1866.85 | 3578.097 | 4.708022 | 0.6728385 | 27.56605
O4V2_O5V2 | V | 2V2O4 + O2 = 2V2O5 | 2150 | 1876.85 | 3927.155 | 5.16731 | 0.7132645 | 29.35884
O4V2_O5V2 | V | 2V2O4 + O2 = 2V2O5 | 2160 | 1886.85 | 4306.755 | 5.666783 | 0.7533366 | 31.15248
O4V2_O5V2 | V | 2V2O4 + O2 = 2V2O5 | 2170 | 1896.85 | 4719.251 | 6.209541 | 0.7930595 | 32.94696
O4V2_O5V2 | V | 2V2O4 + O2 = 2V2O5 | 2180 | 1906.85 | 5167.158 | 6.798892 | 0.8324381 | 34.74228
O4V2_O5V2 | V | 2V2O4 + O2 = 2V2O5 | 2190 | 1916.85 | 5653.151 | 7.438357 | 0.871477 | 36.53843
O4V2_O5V2 | V | 2V2O4 + O2 = 2V2O5 | 2200 | 1926.85 | 6180.084 | 8.131689 | 0.9101808 | 38.33542
O4V2_O5V2 | V | 2V2O4 + O2 = 2V2O5 | 2210 | 1936.85 | 6750.99 | 8.882881 | 0.9485538 | 40.13323
O4V2_O5V2 | V | 2V2O4 + O2 = 2V2O5 | 2220 | 1946.85 | 7369.097 | 9.69618 | 0.9866007 | 41.93187
O4V2_O5V2 | V | 2V2O4 + O2 = 2V2O5 | 2230 | 1956.85 | 8037.836 | 10.5761 | 1.024326 | 43.73134
O4V2_O5V2 | V | 2V2O4 + O2 = 2V2O5 | 2240 | 1966.85 | 8760.853 | 11.52744 | 1.061733 | 45.53162
O4V2_O5V2 | V | 2V2O4 + O2 = 2V2O5 | 2250 | 1976.85 | 9542.015 | 12.55528 | 1.098826 | 47.33273
O4V2_O5V2 | V | 2V2O4 + O2 = 2V2O5 | 2260 | 1986.85 | 10385.42793 | 13.66503675 | 1.135611 | 49.13465
O4V2_O5V2 | V | 2V2O4 + O2 = 2V2O5 | 2270 | 1996.85 | 11295.44461 | 14.86243 | 1.17209 | 50.93738
O4V2_O5V2 | V | 2V2O4 + O2 = 2V2O5 | 2280 | 2006.85 | 12276.68 | 16.15352 | 1.208267 | 52.74092
O4V2_O5V2 | V | 2V2O4 + O2 = 2V2O5 | 2290 | 2016.85 | 13334.01 | 17.54475 | 1.244147 | 54.54528
O4V2_O5V2 | V | 2V2O4 + O2 = 2V2O5 | 2300 | 2026.85 | 14472.62 | 19.04292 | 1.279734 | 56.35043
O4V2_O5V2 | V | 2V2O4 + O2 = 2V2O5 | 2310 | 2036.85 | 15697.97 | 20.65522 | 1.31503 | 58.1564
O4V2_O5V2 | V | 2V2O4 + O2 = 2V2O5 | 2320 | 2046.85 | 17015.85 | 22.38927 | 1.35004 | 59.96316
O4V2_O5V2 | V | 2V2O4 + O2 = 2V2O5 | 2330 | 2056.85 | 18432.37 | 24.25311 | 1.384768 | 61.77072
O4V2_O5V2 | V | 2V2O4 + O2 = 2V2O5 | 2340 | 2066.85 | 19953.98 | 26.25524 | 1.419216 | 63.57908
O4V2_O5V2 | V | 2V2O4 + O2 = 2V2O5 | 2350 | 2076.85 | 21587.5 | 28.40461 | 1.453389 | 65.38823
O4V2_O5V2 | V | 2V2O4 + O2 = 2V2O5 | 2360 | 2086.85 | 23340.13 | 30.7107 | 1.48729 | 67.19817
O4V2_O5V2 | V | 2V2O4 + O2 = 2V2O5 | 2370 | 2096.85 | 25219.44 | 33.18347 | 1.520922 | 69.0089
O4V2_O5V2 | V | 2V2O4 + O2 = 2V2O5 | 2380 | 2106.85 | 27233.41 | 35.83344 | 1.554289 | 70.82042
O4V2_O5V2 | V | 2V2O4 + O2 = 2V2O5 | 2390 | 2116.85 | 29390.49 | 38.67169 | 1.587393 | 72.63272
O4V2_O5V2 | V | 2V2O4 + O2 = 2V2O5 | 2400 | 2126.85 | 31699.51 | 41.70988 | 1.620239 | 74.4458
O4V2_O5V2 | V | 2V2O4 + O2 = 2V2O5 | 2410 | 2136.85 | 34169.82 | 44.96029 | 1.652829 | 76.25966
O4V2_O5V2 | V | 2V2O4 + O2 = 2V2O5 | 2420 | 2146.85 | 36811.22 | 48.43582 | 1.685167 | 78.0743
O4V2_O5V2 | V | 2V2O4 + O2 = 2V2O5 | 2430 | 2156.85 | 39634.03 | 52.15004 | 1.717255 | 79.88971
O4V2_O5V2 | V | 2V2O4 + O2 = 2V2O5 | 2440 | 2166.85 | 42649.1 | 56.11723 | 1.749096 | 81.7059
O4V2_O5V2 | V | 2V2O4 + O2 = 2V2O5 | 2450 | 2176.85 | 45867.8 | 60.35237 | 1.780694 | 83.52285
O4V2_O5V2 | V | 2V2O4 + O2 = 2V2O5 | 2460 | 2186.85 | 49302.09 | 64.87118 | 1.812052 | 85.34058
O4V2_O5V2 | V | 2V2O4 + O2 = 2V2O5 | 2470 | 2196.85 | 52964.53 | 69.69017 | 1.843172 | 87.15907
O4V2_O5V2 | V | 2V2O4 + O2 = 2V2O5 | 2480 | 2206.85 | 56868.27 | 74.82667 | 1.874056 | 88.97832
O4V2_O5V2 | V | 2V2O4 + O2 = 2V2O5 | 2490 | 2216.85 | 61027.10507 | 80.29882 | 1.904709 | 90.79834
O4V2_O5V2 | V | 2V2O4 + O2 = 2V2O5 | 2500 | 2226.85 | 65455.51 | 86.12567 | 1.935133 | 92.61911
O4V2_O5V2 | V | 2V2O4 + O2 = 2V2O5 | 2510 | 2236.85 | 70168.62 | 92.32713 | 1.965329 | 94.44064
O4V2_O5V2 | V | 2V2O4 + O2 = 2V2O5 | 2520 | 2246.85 | 75182.32 | 98.9241 | 1.995302 | 96.26293
O4V2_O5V2 | V | 2V2O4 + O2 = 2V2O5 | 2530 | 2256.85 | 80513.19 | 105.9384 | 2.025053 | 98.08597
O4V2_O5V2 | V | 2V2O4 + O2 = 2V2O5 | 2540 | 2266.85 | 86178.63 | 113.3929 | 2.054586 | 99.90976
O4V2_O5V2 | V | 2V2O4 + O2 = 2V2O5 | 2550 | 2276.85 | 92196.79 | 121.3116 | 2.083902 | 101.7343
O4V2_O5V2 | V | 2V2O4 + O2 = 2V2O5 | 2560 | 2286.85 | 98586.68 | 129.7193 | 2.113005 | 103.5596
O4V2_O5V2 | V | 2V2O4 + O2 = 2V2O5 | 2570 | 2296.85 | 105368.2 | 138.6423 | 2.141896 | 105.3856
O4V2_O5V2 | V | 2V2O4 + O2 = 2V2O5 | 2580 | 2306.85 | 112561.9 | 148.1078 | 2.170578 | 107.2124
O4V2_O5V2 | V | 2V2O4 + O2 = 2V2O5 | 2590 | 2316.85 | 120189.6692 | 158.1443 | 2.199054 | 109.0399
O4V2_O5V2 | V | 2V2O4 + O2 = 2V2O5 | 2600 | 2326.85 | 128274 | 168.7815 | 2.227325 | 110.8682
O4V2_O5V2 | V | 2V2O4 + O2 = 2V2O5 | 2610 | 2336.85 | 136838.4 | 180.0505545 | 2.255394 | 112.6971
O4V2_O5V2 | V | 2V2O4 + O2 = 2V2O5 | 2620 | 2346.85 | 145907.6 | 191.9837 | 2.283264 | 114.5269
O4V2_O5V2 | V | 2V2O4 + O2 = 2V2O5 | 2630 | 2356.85 | 155507.2 | 204.6147 | 2.310937 | 116.3573
O4V2_O5V2 | V | 2V2O4 + O2 = 2V2O5 | 2640 | 2366.85 | 165663.8414 | 217.9787 | 2.338414 | 118.1885
O4V2_O5V2 | V | 2V2O4 + O2 = 2V2O5 | 2650 | 2376.85 | 176405.5 | 232.1124 | 2.365698 | 120.0204
O4V2_O5V2 | V | 2V2O4 + O2 = 2V2O5 | 2660 | 2386.85 | 187761 | 247.054 | 2.392792 | 121.8531
O4V2_O5V2 | V | 2V2O4 + O2 = 2V2O5 | 2670 | 2396.85 | 199760.7099 | 262.843 | 2.419696 | 123.6864
O4V2_O5V2 | V | 2V2O4 + O2 = 2V2O5 | 2680 | 2406.85 | 212436 | 279.521 | 2.446414 | 125.5205
O4V2_O5V2 | V | 2V2O4 + O2 = 2V2O5 | 2690 | 2416.85 | 225819.4405 | 297.1308 | 2.472948 | 127.3553
O4V2_O5V2 | V | 2V2O4 + O2 = 2V2O5 | 2700 | 2426.85 | 239945.1621 | 315.7173 | 2.499298 | 129.1908
O4V2_O5V2 | V | 2V2O4 + O2 = 2V2O5 | 2710 | 2436.85 | 254848.4649 | 335.3269275 | 2.525468 | 131.0271
O4V2_O5V2 | V | 2V2O4 + O2 = 2V2O5 | 2720 | 2446.85 | 270566.1 | 356.008 | 2.55146 | 132.8641
O4V2_O5V2 | V | 2V2O4 + O2 = 2V2O5 | 2730 | 2456.85 | 287136.2 | 377.8108 | 2.577274 | 134.7017
O4V2_O5V2 | V | 2V2O4 + O2 = 2V2O5 | 2740 | 2466.85 | 304598.4 | 400.7874 | 2.602914 | 136.5401
O4V2_O5V2 | V | 2V2O4 + O2 = 2V2O5 | 2750 | 2476.85 | 322993.9 | 424.992 | 2.628381 | 138.3792
O4V2_O5V2 | V | 2V2O4 + O2 = 2V2O5 | 2760 | 2486.85 | 342365.5 | 450.4809 | 2.653676 | 140.219
O4V2_O5V2 | V | 2V2O4 + O2 = 2V2O5 | 2770 | 2496.85 | 362757.3301 | 477.3123 | 2.678803 | 142.0595
O4V2_O5V2 | V | 2V2O4 + O2 = 2V2O5 | 2780 | 2506.85 | 384215.5 | 505.5468 | 2.703761 | 143.9007
O4V2_O5V2 | V | 2V2O4 + O2 = 2V2O5 | 2790 | 2516.85 | 406787.8 | 535.2471 | 2.728554 | 145.7427
O4V2_O5V2 | V | 2V2O4 + O2 = 2V2O5 | 2800 | 2526.85 | 430523.5 | 566.4783 | 2.753183 | 147.5853
O4V2_O5V2 | V | 2V2O4 + O2 = 2V2O5 | 2810 | 2536.85 | 455473.9 | 599.3077 | 2.77765 | 149.4286
O4V2_O5V2 | V | 2V2O4 + O2 = 2V2O5 | 2820 | 2546.85 | 481692.1 | 633.8054 | 2.801956 | 151.2726
O4V2_O5V2 | V | 2V2O4 + O2 = 2V2O5 | 2830 | 2556.85 | 509233.1 | 670.0436 | 2.826103 | 153.1173
O4V2_O5V2 | V | 2V2O4 + O2 = 2V2O5 | 2840 | 2566.85 | 538153.9 | 708.0972 | 2.850093 | 154.9627
O4V2_O5V2 | V | 2V2O4 + O2 = 2V2O5 | 2850 | 2576.85 | 568513.3 | 748.0438 | 2.873927 | 156.8088
O4V2_O5V2 | V | 2V2O4 + O2 = 2V2O5 | 2860 | 2586.85 | 600372.4 | 789.9637 | 2.897607 | 158.6556
O4V2_O5V2 | V | 2V2O4 + O2 = 2V2O5 | 2870 | 2596.85 | 633794.3 | 833.9398 | 2.921135 | 160.5031
O4V2_O5V2 | V | 2V2O4 + O2 = 2V2O5 | 2880 | 2606.85 | 668844.3 | 880.0582 | 2.944511 | 162.3512
O4V2_O5V2 | V | 2V2O4 + O2 = 2V2O5 | 2890 | 2616.85 | 705589.8 | 928.4076 | 2.967739 | 164.2001
O4V2_O5V2 | V | 2V2O4 + O2 = 2V2O5 | 2900 | 2626.85 | 744100.7 | 979.0799 | 2.990818 | 166.0496
O4V2_O5V2 | V | 2V2O4 + O2 = 2V2O5 | 2910 | 2636.85 | 784449.1 | 1032.17 | 3.013751 | 167.8998
O4V2_O5V2 | V | 2V2O4 + O2 = 2V2O5 | 2920 | 2646.85 | 826709.5 | 1087.776 | 3.036539 | 169.7507
O4V2_O5V2 | V | 2V2O4 + O2 = 2V2O5 | 2930 | 2656.85 | 870958.8 | 1145.998 | 3.059184 | 171.6023
O4V2_O5V2 | V | 2V2O4 + O2 = 2V2O5 | 2940 | 2666.85 | 917276.6 | 1206.943 | 3.081687 | 173.4545
O4V2_O5V2 | V | 2V2O4 + O2 = 2V2O5 | 2950 | 2676.85 | 965744.8 | 1270.717 | 3.104049 | 175.3075
O4V2_O5V2 | V | 2V2O4 + O2 = 2V2O5 | 2960 | 2686.85 | 1016448.2 | 1337.432 | 3.126272 | 177.1611
O4V2_O5V2 | V | 2V2O4 + O2 = 2V2O5 | 2970 | 2696.85 | 1069474.2 | 1407.203 | 3.148357 | 179.0153
O4V2_O5V2 | V | 2V2O4 + O2 = 2V2O5 | 2980 | 2706.85 | 1124912.9 | 1480.149 | 3.170305 | 180.8703
O4V2_O5V2 | V | 2V2O4 + O2 = 2V2O5 | 2990 | 2716.85 | 1182857.4 | 1556.391 | 3.192119 | 182.7259
O4V2_O5V2 | V | 2V2O4 + O2 = 2V2O5 | 3000 | 2726.85 | 1243403.427 | 1636.057 | 3.213798 | 184.5822
O2W1 | W | W + O2 = WO2 | 300 | 26.85 | 8.517164e-91 | 1.120679e-93 | -92.95052 | -533.8545
O2W1 | W | W + O2 = WO2 | 310 | 36.85 | 1.752733124e-87 | 2.306228e-90 | -89.6371 | -531.985
O2W1 | W | W + O2 = WO2 | 320 | 46.85 | 2.238081e-84 | 2.944843e-87 | -86.53094 | -530.1164
O2W1 | W | W + O2 = WO2 | 330 | 56.85 | 1.851745e-81 | 2.436507e-84 | -83.61323 | -528.2492
O2W1 | W | W + O2 = WO2 | 340 | 66.85 | 1.031411147e-78 | 1.35712e-81 | -80.86738 | -526.3834
O2W1 | W | W + O2 = WO2 | 350 | 76.85 | 4.000683e-76 | 5.264057e-79 | -78.27868 | -524.5192
O2W1 | W | W + O2 = WO2 | 360 | 86.85 | 1.113691e-73 | 1.465383e-76 | -75.83405 | -522.6568
O2W1 | W | W + O2 = WO2 | 370 | 96.85 | 2.285542e-71 | 3.007292e-74 | -73.52182 | -520.7963
O2W1 | W | W + O2 = WO2 | 380 | 106.85 | 3.541993462e-69 | 4.660518e-72 | -71.33157 | -518.9377
O2W1 | W | W + O2 = WO2 | 390 | 116.85 | 4.235573e-67 | 5.573122e-70 | -69.2539 | -517.0812
O2W1 | W | W + O2 = WO2 | 400 | 126.85 | 3.98491e-65 | 5.243302e-68 | -67.2804 | -515.2267
O2W1 | W | W + O2 = WO2 | 410 | 136.85 | 3.001797e-63 | 3.949733e-66 | -65.40343 | -513.3745
O2W1 | W | W + O2 = WO2 | 420 | 146.85 | 1.839464e-61 | 2.420347e-64 | -63.61612 | -511.5244
O2W1 | W | W + O2 = WO2 | 430 | 156.85 | 9.302482e-60 | 1.224011e-62 | -61.91221 | -509.6766
O2W1 | W | W + O2 = WO2 | 440 | 166.85 | 3.933575e-58 | 5.175757e-61 | -60.28603 | -507.831
O2W1 | W | W + O2 = WO2 | 450 | 176.85 | 1.40746e-56 | 1.851921e-59 | -58.73238 | -505.9877
O2W1 | W | W + O2 = WO2 | 460 | 186.85 | 4.307976e-55 | 5.66839e-58 | -57.24654 | -504.1467
O2W1 | W | W + O2 = WO2 | 470 | 196.85 | 1.13927e-53 | 1.49904e-56 | -55.82419 | -502.308
O2W1 | W | W + O2 = WO2 | 480 | 206.85 | 2.627019e-52 | 3.456604e-55 | -54.46135 | -500.4717
O2W1 | W | W + O2 = WO2 | 490 | 216.85 | 5.32631e-51 | 7.008302e-54 | -53.15439 | -498.6377
O2W1 | W | W + O2 = WO2 | 500 | 226.85 | 9.569044e-50 | 1.259085e-52 | -51.89995 | -496.8059
O2W1 | W | W + O2 = WO2 | 510 | 236.85 | 1.534190883e-48 | 2.018672e-51 | -50.69493 | -494.9765
O2W1 | W | W + O2 = WO2 | 520 | 246.85 | 2.209588e-47 | 2.907352e-50 | -49.5365 | -493.1495
O2W1 | W | W + O2 = WO2 | 530 | 256.85 | 2.876082258e-46 | 3.784319e-49 | -48.42201 | -491.3247
O2W1 | W | W + O2 = WO2 | 540 | 266.85 | 3.402448792e-45 | 4.476906e-48 | -47.34902 | -489.5022
O2W1 | W | W + O2 = WO2 | 550 | 276.85 | 3.677449332e-44 | 4.838749e-47 | -46.31527 | -487.682
O2W1 | W | W + O2 = WO2 | 560 | 286.85 | 3.648964e-43 | 4.801268e-46 | -45.31864 | -485.8641
O2W1 | W | W + O2 = WO2 | 570 | 296.85 | 3.338993e-42 | 4.393412e-45 | -44.3572 | -484.0485
O2W1 | W | W + O2 = WO2 | 580 | 306.85 | 2.829473e-41 | 3.72299e-44 | -43.42911 | -482.2351
O2W1 | W | W + O2 = WO2 | 590 | 316.85 | 2.229136e-40 | 2.933074e-43 | -42.53268 | -480.4239
O2W1 | W | W + O2 = WO2 | 600 | 326.85 | 1.638676e-39 | 2.156153e-42 | -41.66632 | -478.615
O2W1 | W | W + O2 = WO2 | 610 | 336.85 | 1.127861e-38 | 1.484027e-41 | -40.82856 | -476.8082
O2W1 | W | W + O2 = WO2 | 620 | 346.85 | 7.291361e-38 | 9.593896e-41 | -40.018 | -475.0037
O2W1 | W | W + O2 = WO2 | 630 | 356.85 | 4.440679682e-37 | 5.843e-40 | -39.23336 | -473.2013
O2W1 | W | W + O2 = WO2 | 640 | 366.85 | 2.555018e-36 | 3.361866e-39 | -38.47342 | -471.4011
O2W1 | W | W + O2 = WO2 | 650 | 376.85 | 1.392462018e-35 | 1.832187e-38 | -37.73703 | -469.6031
O2W1 | W | W + O2 = WO2 | 660 | 386.85 | 7.205922e-35 | 9.481477e-38 | -37.02312 | -467.8072
O2W1 | W | W + O2 = WO2 | 670 | 396.85 | 3.549119e-34 | 4.669894e-37 | -36.33069 | -466.0134
O2W1 | W | W + O2 = WO2 | 680 | 406.85 | 1.667344e-33 | 2.193873e-36 | -35.65879 | -464.2216
O2W1 | W | W + O2 = WO2 | 690 | 416.85 | 7.486813e-33 | 9.85107e-36 | -35.00652 | -462.432
O2W1 | W | W + O2 = WO2 | 700 | 426.85 | 3.219428e-32 | 4.236089e-35 | -34.37303 | -460.6444
O2W1 | W | W + O2 = WO2 | 710 | 436.85 | 1.328206e-31 | 1.747639e-34 | -33.75755 | -458.8589
O2W1 | W | W + O2 = WO2 | 720 | 446.85 | 5.266332e-31 | 6.929384e-34 | -33.15931 | -457.0753
O2W1 | W | W + O2 = WO2 | 730 | 456.85 | 2.010096e-30 | 2.644864e-33 | -32.5776 | -455.2938
O2W1 | W | W + O2 = WO2 | 740 | 466.85 | 7.397123e-30 | 9.733057e-33 | -32.01175 | -453.5143
O2W1 | W | W + O2 = WO2 | 750 | 476.85 | 2.628342e-29 | 3.458344e-32 | -31.46113 | -451.7368
O2W1 | W | W + O2 = WO2 | 760 | 486.85 | 9.029754e-29 | 1.188125e-31 | -30.92514 | -449.9612
O2W1 | W | W + O2 = WO2 | 770 | 496.85 | 3.00342e-28 | 3.951868e-31 | -30.4032 | -448.1876
O2W1 | W | W + O2 = WO2 | 780 | 506.85 | 9.683755e-28 | 1.274178e-30 | -29.89477 | -446.4159
O2W1 | W | W + O2 = WO2 | 790 | 516.85 | 3.030215e-27 | 3.987124e-30 | -29.39934 | -444.6462
O2W1 | W | W + O2 = WO2 | 800 | 526.85 | 9.212834e-27 | 1.212215e-29 | -28.91642 | -442.8783
O2W1 | W | W + O2 = WO2 | 810 | 536.85 | 2.72438e-26 | 3.584711e-29 | -28.44555 | -441.1123
O2W1 | W | W + O2 = WO2 | 820 | 546.85 | 7.844015e-26 | 1.032107e-28 | -27.98628 | -439.3482
O2W1 | W | W + O2 = WO2 | 830 | 556.85 | 2.201029e-25 | 2.896091e-28 | -27.53819 | -437.5859
O2W1 | W | W + O2 = WO2 | 840 | 566.85 | 6.024627e-25 | 7.927141e-28 | -27.10088 | -435.8255
O2W1 | W | W + O2 = WO2 | 850 | 576.85 | 1.610027e-24 | 2.118456e-27 | -26.67398 | -434.0669
O2W1 | W | W + O2 = WO2 | 860 | 586.85 | 4.204343424e-24 | 5.532031e-27 | -26.25712 | -432.3101
O2W1 | W | W + O2 = WO2 | 870 | 596.85 | 1.073674e-23 | 1.412729e-26 | -25.84994 | -430.555
O2W1 | W | W + O2 = WO2 | 880 | 606.85 | 2.683413e-23 | 3.530806e-26 | -25.45213 | -428.8018
O2W1 | W | W + O2 = WO2 | 890 | 616.85 | 6.568394e-23 | 8.642624e-26 | -25.06335 | -427.0503
O2W1 | W | W + O2 = WO2 | 900 | 626.85 | 1.575760032e-22 | 2.073368e-25 | -24.68332 | -425.3006
O2W1 | W | W + O2 = WO2 | 910 | 636.85 | 3.707396e-22 | 4.878153e-25 | -24.31174 | -423.5526
O2W1 | W | W + O2 = WO2 | 920 | 646.85 | 8.559975e-22 | 1.126312e-24 | -23.94834 | -421.8064
O2W1 | W | W + O2 = WO2 | 930 | 656.85 | 1.940729e-21 | 2.553591e-24 | -23.59285 | -420.0618
O2W1 | W | W + O2 = WO2 | 940 | 666.85 | 4.323143e-21 | 5.688346e-24 | -23.24501 | -418.3189
O2W1 | W | W + O2 = WO2 | 950 | 676.85 | 9.467148e-21 | 1.245677e-23 | -22.90459 | -416.5778
O2W1 | W | W + O2 = WO2 | 960 | 686.85 | 2.039182e-20 | 2.683134e-23 | -22.57136 | -414.8382
O2W1 | W | W + O2 = WO2 | 970 | 696.85 | 4.32248e-20 | 5.687473e-23 | -22.24508 | -413.1004
O2W1 | W | W + O2 = WO2 | 980 | 706.85 | 9.021191e-20 | 1.186999e-22 | -21.92555 | -411.3641
O2W1 | W | W + O2 = WO2 | 990 | 716.85 | 1.854615e-19 | 2.440283e-22 | -21.61256 | -409.6295
O2W1 | W | W + O2 = WO2 | 1000 | 726.85 | 3.757506447e-19 | 4.944087e-22 | -21.30591 | -407.8966
O2W1 | W | W + O2 = WO2 | 1010 | 736.85 | 7.505691e-19 | 9.87591e-22 | -21.00542 | -406.1652
O2W1 | W | W + O2 = WO2 | 1020 | 746.85 | 1.478796e-18 | 1.945785e-21 | -20.71091 | -404.4354
O2W1 | W | W + O2 = WO2 | 1030 | 756.85 | 2.874931e-18 | 3.782804e-21 | -20.42219 | -402.7071
O2W1 | W | W + O2 = WO2 | 1040 | 766.85 | 5.517164e-18 | 7.259426e-21 | -20.1391 | -400.9805
O2W1 | W | W + O2 = WO2 | 1050 | 776.85 | 1.045526e-17 | 1.375693e-20 | -19.86148 | -399.2554
O2W1 | W | W + O2 = WO2 | 1060 | 786.85 | 1.957223e-17 | 2.575294e-20 | -19.58917 | -397.5318
O2W1 | W | W + O2 = WO2 | 1070 | 796.85 | 3.620608e-17 | 4.763958e-20 | -19.32203 | -395.8097
O2W1 | W | W + O2 = WO2 | 1080 | 806.85 | 6.620679e-17 | 8.711419e-20 | -19.05991 | -394.0892
O2W1 | W | W + O2 = WO2 | 1090 | 816.85 | 1.197132e-16 | 1.575174e-19 | -18.80267 | -392.3701
O2W1 | W | W + O2 = WO2 | 1100 | 826.85 | 2.141085334e-16 | 2.817218e-19 | -18.55018 | -390.6526
O2W1 | W | W + O2 = WO2 | 1110 | 836.85 | 3.788847e-16 | 4.985325e-19 | -18.30231 | -388.9365
O2W1 | W | W + O2 = WO2 | 1120 | 846.85 | 6.635682e-16 | 8.731161e-19 | -18.05893 | -387.2219
O2W1 | W | W + O2 = WO2 | 1130 | 856.85 | 1.150508e-15 | 1.513826e-18 | -17.81992 | -385.5087
O2W1 | W | W + O2 = WO2 | 1140 | 866.85 | 1.975306e-15 | 2.599087e-18 | -17.58518 | -383.797
O2W1 | W | W + O2 = WO2 | 1150 | 876.85 | 3.35917e-15 | 4.41996e-18 | -17.35458 | -382.0866
O2W1 | W | W + O2 = WO2 | 1150 | 876.85 | 3.359e-15 | 4.419737e-18 | -17.3546 | -382.0871
O2W1 | W | W + O2 = WO2 | 1160 | 886.85 | 5.659654e-15 | 7.446914e-18 | -17.12802 | -380.3778
O2W1 | W | W + O2 = WO2 | 1170 | 896.85 | 9.449579e-15 | 1.243366e-17 | -16.9054 | -378.6703
O2W1 | W | W + O2 = WO2 | 1180 | 906.85 | 1.563868035e-14 | 2.057721e-17 | -16.68661 | -376.9642
O2W1 | W | W + O2 = WO2 | 1190 | 916.85 | 2.565960999e-14 | 3.376264e-17 | -16.47156 | -375.2595
O2W1 | W | W + O2 = WO2 | 1200 | 926.85 | 4.175e-14 | 5.493421e-17 | -16.26016 | -373.5561
O2W1 | W | W + O2 = WO2 | 1210 | 936.85 | 6.737671e-14 | 8.865356e-17 | -16.0523 | -371.8541
O2W1 | W | W + O2 = WO2 | 1220 | 946.85 | 1.078694e-13 | 1.419334e-16 | -15.84792 | -370.1535
O2W1 | W | W + O2 = WO2 | 1230 | 956.85 | 1.713589e-13 | 2.254722e-16 | -15.64691 | -368.4542
O2W1 | W | W + O2 = WO2 | 1240 | 966.85 | 2.701577e-13 | 3.554707e-16 | -15.4492 | -366.7562
O2W1 | W | W + O2 = WO2 | 1250 | 976.85 | 4.227757443e-13 | 5.562839e-16 | -15.2547 | -365.0595
O2W1 | W | W + O2 = WO2 | 1260 | 986.85 | 6.568431e-13 | 8.642672e-16 | -15.06335 | -363.3641
O2W1 | W | W + O2 = WO2 | 1270 | 996.85 | 1.01332e-12 | 1.333316e-15 | -14.87507 | -361.67
O2W1 | W | W + O2 = WO2 | 1280 | 1006.85 | 1.552519e-12 | 2.042789e-15 | -14.68978 | -359.9772
O2W1 | W | W + O2 = WO2 | 1290 | 1016.85 | 2.362669e-12 | 3.108775e-15 | -14.50741 | -358.2857
O2W1 | W | W + O2 = WO2 | 1300 | 1026.85 | 3.572002e-12 | 4.700003e-15 | -14.3279 | -356.5955
O2W1 | W | W + O2 = WO2 | 1310 | 1036.85 | 5.365735e-12 | 7.060178e-15 | -14.15118 | -354.9065
O2W1 | W | W + O2 = WO2 | 1320 | 1046.85 | 8.00975e-12 | 1.053914e-14 | -13.97719 | -353.2188
O2W1 | W | W + O2 = WO2 | 1330 | 1056.85 | 1.188345e-11 | 1.563611595e-14 | -13.80587 | -351.5324
O2W1 | W | W + O2 = WO2 | 1340 | 1066.85 | 1.752506128e-11 | 2.305929e-14 | -13.63715 | -349.8472
O2W1 | W | W + O2 = WO2 | 1350 | 1076.85 | 2.569379e-11 | 3.380762e-14 | -13.47099 | -348.1633
O2W1 | W | W + O2 = WO2 | 1360 | 1086.85 | 3.745453893e-11 | 4.928229e-14 | -13.30731 | -346.4807
O2W1 | W | W + O2 = WO2 | 1370 | 1096.85 | 5.429291e-11 | 7.143803e-14 | -13.14607 | -344.7993
O2W1 | W | W + O2 = WO2 | 1380 | 1106.85 | 7.82703e-11 | 1.029872e-13 | -12.98722 | -343.1192
O2W1 | W | W + O2 = WO2 | 1390 | 1116.85 | 1.122322e-10 | 1.476739965e-13 | -12.8307 | -341.4404
O2W1 | W | W + O2 = WO2 | 1400 | 1126.85 | 1.600866e-10 | 2.106402e-13 | -12.67646 | -339.7628
O2W1 | W | W + O2 = WO2 | 1410 | 1136.85 | 2.271733e-10 | 2.989122e-13 | -12.52446 | -338.0865
O2W1 | W | W + O2 = WO2 | 1420 | 1146.85 | 3.207539e-10 | 4.220446e-13 | -12.37464 | -336.4115
O2W1 | W | W + O2 = WO2 | 1430 | 1156.85 | 4.506556e-10 | 5.929679e-13 | -12.22697 | -334.7378
O2W1 | W | W + O2 = WO2 | 1440 | 1166.85 | 6.301155e-10 | 8.290993e-13 | -12.08139 | -333.0653
O2W1 | W | W + O2 = WO2 | 1450 | 1176.85 | 8.768825e-10 | 1.153793e-12 | -11.93787 | -331.3941
O2W1 | W | W + O2 = WO2 | 1460 | 1186.85 | 1.214649e-09 | 1.598222e-12 | -11.79636 | -329.7242
O2W1 | W | W + O2 = WO2 | 1470 | 1196.85 | 1.6749e-09 | 2.203815e-12 | -11.65682 | -328.0556
O2W1 | W | W + O2 = WO2 | 1480 | 1206.85 | 2.299300138e-09 | 3.025395e-12 | -11.51922 | -326.3883
O2W1 | W | W + O2 = WO2 | 1490 | 1216.85 | 3.142751e-09 | 4.135199e-12 | -11.3835 | -324.7223
O2W1 | W | W + O2 = WO2 | 1500 | 1226.85 | 4.277298e-09 | 5.628024e-12 | -11.24964 | -323.0576
O2W1 | W | W + O2 = WO2 | 1510 | 1236.85 | 5.797102e-09 | 7.627766e-12 | -11.1176 | -321.3942
O2W1 | W | W + O2 = WO2 | 1520 | 1246.85 | 7.824741e-09 | 1.029571e-11 | -10.98734 | -319.732
O2W1 | W | W + O2 = WO2 | 1530 | 1256.85 | 1.051917e-08 | 1.384101e-11 | -10.85883 | -318.0713
O2W1 | W | W + O2 = WO2 | 1540 | 1266.85 | 1.408572e-08 | 1.853385e-11 | -10.73203 | -316.4118
O2W1 | W | W + O2 = WO2 | 1550 | 1276.85 | 1.878868e-08 | 2.472195e-11 | -10.60692 | -314.7536
O2W1 | W | W + O2 = WO2 | 1560 | 1286.85 | 2.496692e-08 | 3.28512e-11 | -10.48345 | -313.0968
O2W1 | W | W + O2 = WO2 | 1570 | 1296.85 | 3.305342e-08 | 4.349134e-11 | -10.3616 | -311.4413
O2W1 | W | W + O2 = WO2 | 1580 | 1306.85 | 4.359947e-08 | 5.736773e-11 | -10.24133 | -309.7872
O2W1 | W | W + O2 = WO2 | 1590 | 1316.85 | 5.730457e-08 | 7.540076e-11 | -10.12262 | -308.1344
O2W1 | W | W + O2 = WO2 | 1600 | 1326.85 | 7.50532652e-08 | 9.87543e-11 | -10.00544 | -306.4829
O2W1 | W | W + O2 = WO2 | 1610 | 1336.85 | 9.796038e-08 | 1.288952e-10 | -9.889763 | -304.8328
O2W1 | W | W + O2 = WO2 | 1620 | 1346.85 | 1.274264e-07 | 1.676664e-10 | -9.775554 | -303.184
O2W1 | W | W + O2 = WO2 | 1630 | 1356.85 | 1.652052e-07 | 2.173753e-10 | -9.66279 | -301.5366
O2W1 | W | W + O2 = WO2 | 1640 | 1366.85 | 2.13486e-07 | 2.809026e-10 | -9.551444 | -299.8905
O2W1 | W | W + O2 = WO2 | 1650 | 1376.85 | 2.749933e-07 | 3.618332e-10 | -9.441492 | -298.2459
O2W1 | W | W + O2 = WO2 | 1660 | 1386.85 | 3.531074e-07 | 4.646151e-10 | -9.332907 | -296.6026
O2W1 | W | W + O2 = WO2 | 1670 | 1396.85 | 4.520103e-07 | 5.947504e-10 | -9.225665 | -294.9606
O2W1 | W | W + O2 = WO2 | 1680 | 1406.85 | 5.768597e-07 | 7.590259e-10 | -9.119743 | -293.3201
O2W1 | W | W + O2 = WO2 | 1690 | 1416.85 | 7.339995e-07 | 9.657889e-10 | -9.015118 | -291.6809
O2W1 | W | W + O2 = WO2 | 1700 | 1426.85 | 9.312106e-07 | 1.225277e-09 | -8.911766 | -290.0431
O2W1 | W | W + O2 = WO2 | 1710 | 1436.85 | 1.178009e-06 | 1.550012e-09 | -8.809665 | -288.4067
O2W1 | W | W + O2 = WO2 | 1720 | 1446.85 | 1.486005e-06 | 1.955269e-09 | -8.708793 | -286.7717
O2W1 | W | W + O2 = WO2 | 1730 | 1456.85 | 1.869318e-06 | 2.459629e-09 | -8.60913 | -285.1381
O2W1 | W | W + O2 = WO2 | 1740 | 1466.85 | 2.345085e-06 | 3.085638e-09 | -8.510655 | -283.5059
O2W1 | W | W + O2 = WO2 | 1750 | 1476.85 | 2.934045e-06 | 3.860585e-09 | -8.413347 | -281.8751
O2W1 | W | W + O2 = WO2 | 1760 | 1486.85 | 3.661233e-06 | 4.817411e-09 | -8.317186 | -280.2457
O2W1 | W | W + O2 = WO2 | 1770 | 1496.85 | 4.556798e-06 | 5.995787e-09 | -8.222154 | -278.6177
O2W1 | W | W + O2 = WO2 | 1780 | 1506.85 | 5.65696e-06 | 7.443368e-09 | -8.128231 | -276.9911
O2W1 | W | W + O2 = WO2 | 1790 | 1516.85 | 7.005122e-06 | 9.217265e-09 | -8.035398 | -275.366
O2W1 | W | W + O2 = WO2 | 1800 | 1526.85 | 8.653179e-06 | 1.138576e-08 | -7.943638 | -273.7422
O2W1 | W | W + O2 = WO2 | 1810 | 1536.85 | 1.066304e-05 | 1.403031e-08 | -7.852933 | -272.1199
O2W1 | W | W + O2 = WO2 | 1820 | 1546.85 | 1.310836e-05 | 1.724785e-08 | -7.763265 | -270.499
O2W1 | W | W + O2 = WO2 | 1830 | 1556.85 | 1.607665173e-05 | 2.115349e-08 | -7.674618 | -268.8795
O2W1 | W | W + O2 = WO2 | 1840 | 1566.85 | 1.967156e-05 | 2.588363e-08 | -7.586975 | -267.2615
O2W1 | W | W + O2 = WO2 | 1850 | 1576.85 | 2.401564e-05 | 3.159952e-08 | -7.50032 | -265.6448
O2W1 | W | W + O2 = WO2 | 1860 | 1586.85 | 2.925349e-05 | 3.849143e-08 | -7.414636 | -264.0296
O2W1 | W | W + O2 = WO2 | 1870 | 1596.85 | 3.555534341e-05 | 4.678335e-08 | -7.329909 | -262.4158
O2W1 | W | W + O2 = WO2 | 1880 | 1606.85 | 4.312122511e-05 | 5.673845e-08 | -7.246123 | -260.8035
O2W1 | W | W + O2 = WO2 | 1890 | 1616.85 | 5.218566e-05 | 6.866534e-08 | -7.163262 | -259.1926
O2W1 | W | W + O2 = WO2 | 1900 | 1626.85 | 6.30231e-05 | 8.292513e-08 | -7.081314 | -257.5831
O2W1 | W | W + O2 = WO2 | 1910 | 1636.85 | 7.595408e-05 | 9.993958e-08 | -7.000262 | -255.975
O2W1 | W | W + O2 = WO2 | 1920 | 1646.85 | 9.135225e-05 | 1.202003e-07 | -6.920094 | -254.3684
O2W1 | W | W + O2 = WO2 | 1930 | 1656.85 | 0.0001096524 | 1.442794e-07 | -6.840796 | -252.7632
O2W1 | W | W + O2 = WO2 | 1940 | 1666.85 | 0.0001313592 | 1.728411e-07 | -6.762353 | -251.1594
O2W1 | W | W + O2 = WO2 | 1950 | 1676.85 | 0.0001570581 | 2.066555e-07 | -6.684753 | -249.5571
O2W1 | W | W + O2 = WO2 | 1960 | 1686.85 | 0.0001874262 | 2.466135e-07 | -6.607983 | -247.9561
O2W1 | W | W + O2 = WO2 | 1970 | 1696.85 | 0.0002232456642 | 2.93744295e-07 | -6.532031 | -246.3567
O2W1 | W | W + O2 = WO2 | 1980 | 1706.85 | 0.0002654183 | 3.492346e-07 | -6.456883 | -244.7586
O2W1 | W | W + O2 = WO2 | 1990 | 1716.85 | 0.0003149822 | 4.144502e-07 | -6.382528 | -243.162
O2W1 | W | W + O2 = WO2 | 2010 | 1736.85 | 0.0004412305 | 5.805665e-07 | -6.236148 | -239.973
O2W1 | W | W + O2 = WO2 | 2020 | 1746.85 | 0.0005208507 | 6.853299e-07 | -6.1641 | -238.3806
O2W1 | W | W + O2 = WO2 | 2030 | 1756.85 | 0.0006137826 | 8.076087e-07 | -6.092799 | -236.7897
O2W1 | W | W + O2 = WO2 | 2040 | 1766.85 | 0.0007220721 | 9.500949e-07 | -6.022233 | -235.2002
O2W1 | W | W + O2 = WO2 | 2050 | 1776.85 | 0.0008480512 | 1.115857e-06 | -5.952392 | -233.612
O2W1 | W | W + O2 = WO2 | 2060 | 1786.85 | 0.0009943737596 | 1.308387e-06 | -5.883264 | -232.0253
O2W1 | W | W + O2 = WO2 | 2070 | 1796.85 | 0.001164056 | 1.531652e-06 | -5.81484 | -230.4401
O2W1 | W | W + O2 = WO2 | 2080 | 1806.85 | 0.001360519 | 1.790157e-06 | -5.747109 | -228.8562
O2W1 | W | W + O2 = WO2 | 2090 | 1816.85 | 0.001587641 | 2.089001e-06 | -5.680061 | -227.2737
O2W1 | W | W + O2 = WO2 | 2100 | 1826.85 | 0.001849806786 | 2.433956e-06 | -5.613687 | -225.6926
O2W1 | W | W + O2 = WO2 | 2110 | 1836.85 | 0.002151973 | 2.831544e-06 | -5.547977 | -224.113
O2W1 | W | W + O2 = WO2 | 2120 | 1846.85 | 0.00249973 | 3.289119e-06 | -5.48292 | -222.5347
O2W1 | W | W + O2 = WO2 | 2130 | 1856.85 | 0.002899376 | 3.814968e-06 | -5.418509 | -220.9578
O2W1 | W | W + O2 = WO2 | 2140 | 1866.85 | 0.003357994 | 4.418413e-06 | -5.354734 | -219.3823
O2W1 | W | W + O2 = WO2 | 2150 | 1876.85 | 0.003883546 | 5.109929e-06 | -5.291585 | -217.8081
O2W1 | W | W + O2 = WO2 | 2160 | 1886.85 | 0.004484963 | 5.901267e-06 | -5.229055 | -216.2354
O2W1 | W | W + O2 = WO2 | 2170 | 1896.85 | 0.005172252 | 6.805594635e-06 | -5.167134 | -214.6641
O2W1 | W | W + O2 = WO2 | 2180 | 1906.85 | 0.005956614 | 7.837649e-06 | -5.105814 | -213.0941
O2W1 | W | W + O2 = WO2 | 2190 | 1916.85 | 0.006850565 | 9.013901e-06 | -5.045087 | -211.5255
O2W1 | W | W + O2 = WO2 | 2200 | 1926.85 | 0.007868079 | 1.035274e-05 | -4.984945 | -209.9582
O2W1 | W | W + O2 = WO2 | 2210 | 1936.85 | 0.009024735 | 1.187465e-05 | -4.925379 | -208.3924
O2W1 | W | W + O2 = WO2 | 2220 | 1946.85 | 0.01033788 | 1.360247e-05 | -4.866382 | -206.8279
O2W1 | W | W + O2 = WO2 | 2230 | 1956.85 | 0.0118268 | 1.556158e-05 | -4.807946 | -205.2647
O2W1 | W | W + O2 = WO2 | 2240 | 1966.85 | 0.01351294 | 1.778018e-05 | -4.750064 | -203.703
O2W1 | W | W + O2 = WO2 | 2250 | 1976.85 | 0.01542006 | 2.028955e-05 | -4.692728 | -202.1425
O2W1 | W | W + O2 = WO2 | 2260 | 1986.85 | 0.01757453 | 2.312438e-05 | -4.63593 | -200.5835
O2W1 | W | W + O2 = WO2 | 2270 | 1996.85 | 0.02000552 | 2.632306e-05 | -4.579664 | -199.0258
O2W1 | W | W + O2 = WO2 | 2280 | 2006.85 | 0.0227453 | 2.992802e-05 | -4.523922 | -197.4694
O2W1 | W | W + O2 = WO2 | 2290 | 2016.85 | 0.02582949 | 3.398617e-05 | -4.468698 | -195.9144
O2W1 | W | W + O2 = WO2 | 2300 | 2026.85 | 0.02929741 | 3.854922e-05 | -4.413984 | -194.3607
O2W1 | W | W + O2 = WO2 | 2310 | 2036.85 | 0.0331924 | 4.367421e-05 | -4.359775 | -192.8084
O2W1 | W | W + O2 = WO2 | 2320 | 2046.85 | 0.03756216535 | 4.94239e-05 | -4.306063 | -191.2574
O2W1 | W | W + O2 = WO2 | 2330 | 2056.85 | 0.04245918 | 5.586735e-05 | -4.252842 | -189.7077
O2W1 | W | W + O2 = WO2 | 2340 | 2066.85 | 0.04794111 | 6.308041e-05 | -4.200106 | -188.1594
O2W1 | W | W + O2 = WO2 | 2350 | 2076.85 | 0.05407122 | 7.114634e-05 | -4.147847 | -186.6124
O2W1 | W | W + O2 = WO2 | 2360 | 2086.85 | 0.06091889 | 8.015644e-05 | -4.096062 | -185.0667
O2W1 | W | W + O2 = WO2 | 2370 | 2096.85 | 0.06856014 | 9.021071e-05 | -4.044742 | -183.5224
O2W1 | W | W + O2 = WO2 | 2380 | 2106.85 | 0.07707813 | 0.0001014186 | -3.993882 | -181.9793
O2W1 | W | W + O2 = WO2 | 2390 | 2116.85 | 0.08656379 | 0.0001138997 | -3.943477 | -180.4376
O2W1 | W | W + O2 = WO2 | 2400 | 2126.85 | 0.09711643 | 0.0001277848 | -3.893521 | -178.8972
O2W1 | W | W + O2 = WO2 | 2410 | 2136.85 | 0.1088444 | 0.0001432163 | -3.844007 | -177.3581
O2W1 | W | W + O2 = WO2 | 2420 | 2146.85 | 0.1218659 | 0.0001603499 | -3.794931 | -175.8204
O2W1 | W | W + O2 = WO2 | 2430 | 2156.85 | 0.1363095 | 0.0001793547 | -3.746287 | -174.2839
O2W1 | W | W + O2 = WO2 | 2440 | 2166.85 | 0.1523154 | 0.0002004149 | -3.69807 | -172.7487
O2W1 | W | W + O2 = WO2 | 2450 | 2176.85 | 0.1700356 | 0.0002237311 | -3.650274 | -171.2148
O2W1 | W | W + O2 = WO2 | 2460 | 2186.85 | 0.1896356 | 0.0002495205 | -3.602894 | -169.6823
O2W1 | W | W + O2 = WO2 | 2470 | 2196.85 | 0.2112949 | 0.0002780196 | -3.555925 | -168.151
O2W1 | W | W + O2 = WO2 | 2480 | 2206.85 | 0.235208 | 0.0003094842 | -3.509362 | -166.621
O2W1 | W | W + O2 = WO2 | 2490 | 2216.85 | 0.2615858 | 0.0003441919 | -3.463199 | -165.0923
O2W1 | W | W + O2 = WO2 | 2500 | 2226.85 | 0.2906566 | 0.0003824429 | -3.417433 | -163.5648
O2W1 | W | W + O2 = WO2 | 2510 | 2236.85 | 0.3226673 | 0.0004245622 | -3.372059 | -162.0387
O2W1 | W | W + O2 = WO2 | 2520 | 2246.85 | 0.3578846 | 0.000470900761 | -3.327071 | -160.5138
O2W1 | W | W + O2 = WO2 | 2530 | 2256.85 | 0.3965967 | 0.0005218378 | -3.282464 | -158.9902
O2W1 | W | W + O2 = WO2 | 2540 | 2266.85 | 0.4391146 | 0.0005777824 | -3.238236 | -157.4679
O2W1 | W | W + O2 = WO2 | 2550 | 2276.85 | 0.4857735 | 0.0006391756 | -3.19438 | -155.9468
O2W1 | W | W + O2 = WO2 | 2560 | 2286.85 | 0.5369344 | 0.0007064926 | -3.150892 | -154.4271
O2W1 | W | W + O2 = WO2 | 2570 | 2296.85 | 0.5929863 | 0.0007802451 | -3.107769 | -152.9085
O2W1 | W | W + O2 = WO2 | 2580 | 2306.85 | 0.6543472 | 0.0008609831 | -3.065005 | -151.3913
O2W1 | W | W + O2 = WO2 | 2590 | 2316.85 | 0.7214667 | 0.0009492983 | -3.022597 | -149.8753
O2W1 | W | W + O2 = WO2 | 2600 | 2326.85 | 0.7948277 | 0.001045826 | -2.980541 | -148.3605
O2W1 | W | W + O2 = WO2 | 2610 | 2336.85 | 0.8749484 | 0.001151248 | -2.938831 | -146.847
O2W1 | W | W + O2 = WO2 | 2620 | 2346.85 | 0.9623845 | 0.001266295 | -2.897465 | -145.3347
O2W1 | W | W + O2 = WO2 | 2630 | 2356.85 | 1.057732 | 0.001391752 | -2.856438 | -143.8237
O2W1 | W | W + O2 = WO2 | 2640 | 2366.85 | 1.161628 | 0.001528458 | -2.815746 | -142.3139
O2W1 | W | W + O2 = WO2 | 2650 | 2376.85 | 1.274756646 | 0.001677311 | -2.775386 | -140.8054
O2W1 | W | W + O2 = WO2 | 2660 | 2386.85 | 1.397847 | 0.001839273 | -2.735354 | -139.298
O2W1 | W | W + O2 = WO2 | 2670 | 2396.85 | 1.531681 | 0.002015369 | -2.695645 | -137.792
O2W1 | W | W + O2 = WO2 | 2680 | 2406.85 | 1.677090763 | 0.002206698 | -2.656257 | -136.2871
O2W1 | W | W + O2 = WO2 | 2690 | 2416.85 | 1.834967 | 0.00241443 | -2.617185 | -134.7835
O2W1 | W | W + O2 = WO2 | 2700 | 2426.85 | 2.006259 | 0.002639814 | -2.578427 | -133.2811
O2W1 | W | W + O2 = WO2 | 2710 | 2436.85 | 2.191978 | 0.002884181 | -2.539977 | -131.7799
O2W1 | W | W + O2 = WO2 | 2720 | 2446.85 | 2.393202 | 0.00314895 | -2.501834 | -130.2799
O2W1 | W | W + O2 = WO2 | 2730 | 2456.85 | 2.611078 | 0.003435629 | -2.463994 | -128.7811
O2W1 | W | W + O2 = WO2 | 2740 | 2466.85 | 2.846828 | 0.003745827 | -2.426452 | -127.2835
O2W1 | W | W + O2 = WO2 | 2750 | 2476.85 | 3.10175 | 0.00408125 | -2.389207 | -125.7872
O2W1 | W | W + O2 = WO2 | 2760 | 2486.85 | 3.377223 | 0.004443714 | -2.352254 | -124.292
O2W1 | W | W + O2 = WO2 | 2770 | 2496.85 | 3.674711 | 0.004835146 | -2.31559 | -122.798
O2W1 | W | W + O2 = WO2 | 2780 | 2506.85 | 3.995771 | 0.005257593 | -2.279213 | -121.3052
O2W1 | W | W + O2 = WO2 | 2790 | 2516.85 | 4.342051 | 0.005713225 | -2.243119 | -119.8137
O2W1 | W | W + O2 = WO2 | 2800 | 2526.85 | 4.715299 | 0.006204341 | -2.207304 | -118.3233
O2W1 | W | W + O2 = WO2 | 2810 | 2536.85 | 5.117369 | 0.006733381 | -2.171767 | -116.834
O2W1 | W | W + O2 = WO2 | 2820 | 2546.85 | 5.550222 | 0.007302924 | -2.136503 | -115.346
O2W1 | W | W + O2 = WO2 | 2830 | 2556.85 | 6.015934 | 0.007915703 | -2.101511 | -113.8591
O2W1 | W | W + O2 = WO2 | 2840 | 2566.85 | 6.516701 | 0.008574607 | -2.066786 | -112.3734
O2W1 | W | W + O2 = WO2 | 2850 | 2576.85 | 7.054844 | 0.00928269 | -2.032326 | -110.8889
O2W1 | W | W + O2 = WO2 | 2860 | 2586.85 | 7.632816 | 0.01004318 | -1.998129 | -109.4056
O2W1 | W | W + O2 = WO2 | 2870 | 2596.85 | 8.253206 | 0.01085948 | -1.964191 | -107.9234
O2W1 | W | W + O2 = WO2 | 2880 | 2606.85 | 8.918749 | 0.0117352 | -1.93051 | -106.4423
O2W1 | W | W + O2 = WO2 | 2890 | 2616.85 | 9.632327 | 0.01267411 | -1.897082 | -104.9624
O2W1 | W | W + O2 = WO2 | 2900 | 2626.85 | 10.39698 | 0.01368024 | -1.863906 | -103.4837
O2W1 | W | W + O2 = WO2 | 2910 | 2636.85 | 11.21591 | 0.01475778 | -1.830979 | -102.0061
O2W1 | W | W + O2 = WO2 | 2920 | 2646.85 | 12.0925 | 0.01591118 | -1.798298 | -100.5297
O2W1 | W | W + O2 = WO2 | 2930 | 2656.85 | 13.03029 | 0.01714511695 | -1.76586 | -99.05437
O2W1 | W | W + O2 = WO2 | 2940 | 2666.85 | 14.03302 | 0.0184645 | -1.733662 | -97.58021
O2W1 | W | W + O2 = WO2 | 2950 | 2676.85 | 15.10463 | 0.01987451 | -1.701704 | -96.10717
O2W1 | W | W + O2 = WO2 | 2960 | 2686.85 | 16.24924 | 0.02138057 | -1.669981 | -94.63527
O2W1 | W | W + O2 = WO2 | 2970 | 2696.85 | 17.47119 | 0.02298841 | -1.638491 | -93.16449
O2W1 | W | W + O2 = WO2 | 2980 | 2706.85 | 18.77505 | 0.02470401 | -1.607233 | -91.69483
O2W1 | W | W + O2 = WO2 | 2990 | 2716.85 | 20.16558913 | 0.02653367 | -1.576203 | -90.22629
O2W1 | W | W + O2 = WO2 | 3000 | 2726.85 | 21.64784 | 0.028484 | -1.545399 | -88.75887
O2W1_O2.72W1 | W | (25/9)WO2 + O2 = (25/9)WO2.72 | 300 | 26.85 | 3.317172e-82 | 4.364699e-85 | -84.36005 | -484.5158
O2W1_O2.72W1 | W | (25/9)WO2 + O2 = (25/9)WO2.72 | 310 | 36.85 | 3.187096e-79 | 4.193547e-82 | -81.37742 | -482.9648
O2W1_O2.72W1 | W | (25/9)WO2 + O2 = (25/9)WO2.72 | 320 | 46.85 | 1.992409e-76 | 2.62159e-79 | -78.58144 | -481.4152
O2W1_O2.72W1 | W | (25/9)WO2 + O2 = (25/9)WO2.72 | 330 | 56.85 | 8.427897e-74 | 1.108934e-76 | -75.95509 | -479.8668
O2W1_O2.72W1 | W | (25/9)WO2 + O2 = (25/9)WO2.72 | 340 | 66.85 | 2.496903e-71 | 3.285399e-74 | -73.48341 | -478.3195
O2W1_O2.72W1 | W | (25/9)WO2 + O2 = (25/9)WO2.72 | 350 | 76.85 | 5.341775e-69 | 7.028652e-72 | -71.15313 | -476.7733
O2W1_O2.72W1 | W | (25/9)WO2 + O2 = (25/9)WO2.72 | 360 | 86.85 | 8.479081e-67 | 1.115669e-69 | -68.95246 | -475.2282
O2W1_O2.72W1 | W | (25/9)WO2 + O2 = (25/9)WO2.72 | 370 | 96.85 | 1.023034e-64 | 1.346097e-67 | -66.87092 | -473.6842
O2W1_O2.72W1 | W | (25/9)WO2 + O2 = (25/9)WO2.72 | 380 | 106.85 | 9.587367e-63 | 1.261496e-65 | -64.89911 | -472.1416
O2W1_O2.72W1 | W | (25/9)WO2 + O2 = (25/9)WO2.72 | 390 | 116.85 | 7.115441e-61 | 9.362422e-64 | -63.02861 | -470.6003
O2W1_O2.72W1 | W | (25/9)WO2 + O2 = (25/9)WO2.72 | 400 | 126.85 | 4.255779e-59 | 5.59971e-62 | -61.25183 | -469.0606
O2W1_O2.72W1 | W | (25/9)WO2 + O2 = (25/9)WO2.72 | 410 | 136.85 | 2.083883951e-57 | 2.741953e-60 | -59.56194 | -467.5226
O2W1_O2.72W1 | W | (25/9)WO2 + O2 = (25/9)WO2.72 | 420 | 146.85 | 8.473767907e-56 | 1.114969e-58 | -57.95274 | -465.9863
O2W1_O2.72W1 | W | (25/9)WO2 + O2 = (25/9)WO2.72 | 430 | 156.85 | 2.898713e-54 | 3.814096e-57 | -56.41861 | -464.4519
O2W1_O2.72W1 | W | (25/9)WO2 + O2 = (25/9)WO2.72 | 440 | 166.85 | 8.440489e-53 | 1.110591e-55 | -54.95445 | -462.9194
O2W1_O2.72W1 | W | (25/9)WO2 + O2 = (25/9)WO2.72 | 450 | 176.85 | 2.11456e-51 | 2.782316e-54 | -53.55559 | -461.389
O2W1_O2.72W1 | W | (25/9)WO2 + O2 = (25/9)WO2.72 | 460 | 186.85 | 4.602734e-50 | 6.056229e-53 | -52.2178 | -459.8607
O2W1_O2.72W1 | W | (25/9)WO2 + O2 = (25/9)WO2.72 | 470 | 196.85 | 8.783132e-49 | 1.155675e-51 | -50.93716 | -458.3344
O2W1_O2.72W1 | W | (25/9)WO2 + O2 = (25/9)WO2.72 | 480 | 206.85 | 1.481469e-47 | 1.949301e-50 | -49.71012 | -456.8103
O2W1_O2.72W1 | W | (25/9)WO2 + O2 = (25/9)WO2.72 | 490 | 216.85 | 2.225502e-46 | 2.928292e-49 | -48.53339 | -455.2884
O2W1_O2.72W1 | W | (25/9)WO2 + O2 = (25/9)WO2.72 | 500 | 226.85 | 2.998326e-45 | 3.945165e-48 | -47.40393 | -453.7684
O2W1_O2.72W1 | W | (25/9)WO2 + O2 = (25/9)WO2.72 | 510 | 236.85 | 3.646123e-44 | 4.79753e-47 | -46.31898 | -452.2505
O2W1_O2.72W1 | W | (25/9)WO2 + O2 = (25/9)WO2.72 | 520 | 246.85 | 4.025804e-43 | 5.29711e-46 | -45.27596 | -450.7346
O2W1_O2.72W1 | W | (25/9)WO2 + O2 = (25/9)WO2.72 | 530 | 256.85 | 4.058029e-42 | 5.339512e-45 | -44.2725 | -449.2207
O2W1_O2.72W1 | W | (25/9)WO2 + O2 = (25/9)WO2.72 | 540 | 266.85 | 3.753326e-41 | 4.938586e-44 | -43.3064 | -447.7089
O2W1_O2.72W1 | W | (25/9)WO2 + O2 = (25/9)WO2.72 | 550 | 276.85 | 3.200322e-40 | 4.210950245e-43 | -42.37562 | -446.199
O2W1_O2.72W1 | W | (25/9)WO2 + O2 = (25/9)WO2.72 | 560 | 286.85 | 2.526622e-39 | 3.324503e-42 | -41.47827 | -444.6912
O2W1_O2.72W1 | W | (25/9)WO2 + O2 = (25/9)WO2.72 | 570 | 296.85 | 1.854454e-38 | 2.440071e-41 | -40.6126 | -443.1855
O2W1_O2.72W1 | W | (25/9)WO2 + O2 = (25/9)WO2.72 | 580 | 306.85 | 1.270166e-37 | 1.671271e-40 | -39.77695 | -441.6817
O2W1_O2.72W1 | W | (25/9)WO2 + O2 = (25/9)WO2.72 | 590 | 316.85 | 8.147065e-37 | 1.071982e-39 | -38.96981 | -440.1799
O2W1_O2.72W1 | W | (25/9)WO2 + O2 = (25/9)WO2.72 | 600 | 326.85 | 4.909815e-36 | 6.460282e-39 | -38.18975 | -438.6801
O2W1_O2.72W1 | W | (25/9)WO2 + O2 = (25/9)WO2.72 | 610 | 336.85 | 2.788594e-35 | 3.669202e-38 | -37.43543 | -437.1822
O2W1_O2.72W1 | W | (25/9)WO2 + O2 = (25/9)WO2.72 | 620 | 346.85 | 1.496956e-34 | 1.969678e-37 | -36.7056 | -435.6863
O2W1_O2.72W1 | W | (25/9)WO2 + O2 = (25/9)WO2.72 | 630 | 356.85 | 7.615602e-34 | 1.002053e-36 | -35.99911 | -434.1924
O2W1_O2.72W1 | W | (25/9)WO2 + O2 = (25/9)WO2.72 | 640 | 366.85 | 3.681006e-33 | 4.843429e-36 | -35.31485 | -432.7003
O2W1_O2.72W1 | W | (25/9)WO2 + O2 = (25/9)WO2.72 | 650 | 376.85 | 1.69443e-32 | 2.229513e-35 | -34.65179 | -431.2101
O2W1_O2.72W1 | W | (25/9)WO2 + O2 = (25/9)WO2.72 | 660 | 386.85 | 7.444598e-32 | 9.795524e-35 | -34.00897 | -429.7217
O2W1_O2.72W1 | W | (25/9)WO2 + O2 = (25/9)WO2.72 | 670 | 396.85 | 3.128437e-31 | 4.116364995e-34 | -33.38549 | -428.2352
O2W1_O2.72W1 | W | (25/9)WO2 + O2 = (25/9)WO2.72 | 680 | 406.85 | 1.259902482e-30 | 1.657766e-33 | -32.78048 | -426.7505
O2W1_O2.72W1 | W | (25/9)WO2 + O2 = (25/9)WO2.72 | 690 | 416.85 | 4.871636e-30 | 6.410047e-33 | -32.19314 | -425.2676
O2W1_O2.72W1 | W | (25/9)WO2 + O2 = (25/9)WO2.72 | 700 | 426.85 | 1.811758e-29 | 2.383893e-32 | -31.62271 | -423.7864
O2W1_O2.72W1 | W | (25/9)WO2 + O2 = (25/9)WO2.72 | 710 | 436.85 | 6.491271e-29 | 8.541145e-32 | -31.06848 | -422.307
O2W1_O2.72W1 | W | (25/9)WO2 + O2 = (25/9)WO2.72 | 720 | 446.85 | 2.244087e-28 | 2.952746e-31 | -30.52977 | -420.8293
O2W1_O2.72W1 | W | (25/9)WO2 + O2 = (25/9)WO2.72 | 730 | 456.85 | 7.496696e-28 | 9.864074e-31 | -30.00594 | -419.3533
O2W1_O2.72W1 | W | (25/9)WO2 + O2 = (25/9)WO2.72 | 740 | 466.85 | 2.4234e-27 | 3.188685e-30 | -29.49639 | -417.8789
O2W1_O2.72W1 | W | (25/9)WO2 + O2 = (25/9)WO2.72 | 750 | 476.85 | 7.590635754e-27 | 9.987679e-30 | -29.00054 | -416.4062
O2W1_O2.72W1 | W | (25/9)WO2 + O2 = (25/9)WO2.72 | 760 | 486.85 | 2.306596e-26 | 3.034994e-29 | -28.51784 | -414.9351
O2W1_O2.72W1 | W | (25/9)WO2 + O2 = (25/9)WO2.72 | 770 | 496.85 | 6.807998e-26 | 8.957892e-29 | -28.04779 | -413.4655
O2W1_O2.72W1 | W | (25/9)WO2 + O2 = (25/9)WO2.72 | 780 | 506.85 | 1.953934e-25 | 2.570966e-28 | -27.5899 | -411.9976
O2W1_O2.72W1 | W | (25/9)WO2 + O2 = (25/9)WO2.72 | 790 | 516.85 | 5.458914e-25 | 7.182781e-28 | -27.14371 | -410.5312
O2W1_O2.72W1 | W | (25/9)WO2 + O2 = (25/9)WO2.72 | 800 | 526.85 | 1.486101e-24 | 1.955396e-27 | -26.70877 | -409.0663
O2W1_O2.72W1 | W | (25/9)WO2 + O2 = (25/9)WO2.72 | 810 | 536.85 | 3.945978e-24 | 5.192076e-27 | -26.28466 | -407.6029
O2W1_O2.72W1 | W | (25/9)WO2 + O2 = (25/9)WO2.72 | 820 | 546.85 | 1.022876e-23 | 1.345889e-26 | -25.87099 | -406.141
O2W1_O2.72W1 | W | (25/9)WO2 + O2 = (25/9)WO2.72 | 830 | 556.85 | 2.590787087e-23 | 3.40893e-26 | -25.46738 | -404.6805
O2W1_O2.72W1 | W | (25/9)WO2 + O2 = (25/9)WO2.72 | 840 | 566.85 | 6.417145e-23 | 8.443612e-26 | -25.07347 | -403.2215
O2W1_O2.72W1 | W | (25/9)WO2 + O2 = (25/9)WO2.72 | 850 | 576.85 | 1.555596116e-22 | 2.046837e-25 | -24.68892 | -401.7638
O2W1_O2.72W1 | W | (25/9)WO2 + O2 = (25/9)WO2.72 | 860 | 586.85 | 3.693383e-22 | 4.859714e-25 | -24.31339 | -400.3076
O2W1_O2.72W1 | W | (25/9)WO2 + O2 = (25/9)WO2.72 | 870 | 596.85 | 8.594820322e-22 | 1.130897e-24 | -23.94658 | -398.8527
O2W1_O2.72W1 | W | (25/9)WO2 + O2 = (25/9)WO2.72 | 880 | 606.85 | 1.9617e-21 | 2.581184e-24 | -23.58818 | -397.3992
O2W1_O2.72W1 | W | (25/9)WO2 + O2 = (25/9)WO2.72 | 890 | 616.85 | 4.394369e-21 | 5.782064e-24 | -23.23792 | -395.947
O2W1_O2.72W1 | W | (25/9)WO2 + O2 = (25/9)WO2.72 | 900 | 626.85 | 9.667199805e-21 | 1.272e-23 | -22.89551 | -394.4961
O2W1_O2.72W1 | W | (25/9)WO2 + O2 = (25/9)WO2.72 | 910 | 636.85 | 2.089803e-20 | 2.749741e-23 | -22.56071 | -393.0466
O2W1_O2.72W1 | W | (25/9)WO2 + O2 = (25/9)WO2.72 | 920 | 646.85 | 4.441802e-20 | 5.844476e-23 | -22.23325 | -391.5982
O2W1_O2.72W1 | W | (25/9)WO2 + O2 = (25/9)WO2.72 | 930 | 656.85 | 9.287521e-20 | 1.222042e-22 | -21.91291 | -390.1512
O2W1_O2.72W1 | W | (25/9)WO2 + O2 = (25/9)WO2.72 | 940 | 666.85 | 1.911414e-19 | 2.515019e-22 | -21.59946 | -388.7054
O2W1_O2.72W1 | W | (25/9)WO2 + O2 = (25/9)WO2.72 | 950 | 676.85 | 3.873847e-19 | 5.097167e-22 | -21.29267 | -387.2609
O2W1_O2.72W1 | W | (25/9)WO2 + O2 = (25/9)WO2.72 | 960 | 686.85 | 7.735197311e-19 | 1.017789e-21 | -20.99234 | -385.8176
O2W1_O2.72W1 | W | (25/9)WO2 + O2 = (25/9)WO2.72 | 970 | 696.85 | 1.522446e-18 | 2.003219e-21 | -20.69827 | -384.3755
O2W1_O2.72W1 | W | (25/9)WO2 + O2 = (25/9)WO2.72 | 980 | 706.85 | 2.954925e-18 | 3.888059e-21 | -20.41027 | -382.9346
O2W1_O2.72W1 | W | (25/9)WO2 + O2 = (25/9)WO2.72 | 990 | 716.85 | 5.658076e-18 | 7.444837e-21 | -20.12814 | -381.495
O2W1_O2.72W1 | W | (25/9)WO2 + O2 = (25/9)WO2.72 | 1000 | 726.85 | 1.069267e-17 | 1.40693e-20 | -19.85173 | -380.0565
O2W1_O2.72W1 | W | (25/9)WO2 + O2 = (25/9)WO2.72 | 1010 | 736.85 | 1.995116e-17 | 2.625152e-20 | -19.58085 | -378.6192
O2W1_O2.72W1 | W | (25/9)WO2 + O2 = (25/9)WO2.72 | 1020 | 746.85 | 3.676867e-17 | 4.837983e-20 | -19.31534 | -377.1832
O2W1_O2.72W1 | W | (25/9)WO2 + O2 = (25/9)WO2.72 | 1030 | 756.85 | 6.695336e-17 | 8.809653e-20 | -19.05504 | -375.7483
O2W1_O2.72W1 | W | (25/9)WO2 + O2 = (25/9)WO2.72 | 1040 | 766.85 | 1.205042e-16 | 1.585582e-19 | -18.79981 | -374.3145
O2W1_O2.72W1 | W | (25/9)WO2 + O2 = (25/9)WO2.72 | 1050 | 776.85 | 2.144433e-16 | 2.821623e-19 | -18.5495 | -372.882
O2W1_O2.72W1 | W | (25/9)WO2 + O2 = (25/9)WO2.72 | 1060 | 786.85 | 3.774353e-16 | 4.966254e-19 | -18.30397 | -371.4506
O2W1_O2.72W1 | W | (25/9)WO2 + O2 = (25/9)WO2.72 | 1070 | 796.85 | 6.572439e-16 | 8.647946e-19 | -18.06309 | -370.0204
O2W1_O2.72W1 | W | (25/9)WO2 + O2 = (25/9)WO2.72 | 1080 | 806.85 | 1.132645e-15 | 1.490322e-18 | -17.82672 | -368.5913
O2W1_O2.72W1 | W | (25/9)WO2 + O2 = (25/9)WO2.72 | 1090 | 816.85 | 1.932274e-15 | 2.542466e-18 | -17.59474 | -367.1634
O2W1_O2.72W1 | W | (25/9)WO2 + O2 = (25/9)WO2.72 | 1100 | 826.85 | 3.264159e-15 | 4.294946e-18 | -17.36704 | -365.7366
O2W1_O2.72W1 | W | (25/9)WO2 + O2 = (25/9)WO2.72 | 1110 | 836.85 | 5.461563e-15 | 7.186267e-18 | -17.1435 | -364.311
O2W1_O2.72W1 | W | (25/9)WO2 + O2 = (25/9)WO2.72 | 1120 | 846.85 | 9.053512e-15 | 1.191252e-17 | -16.924 | -362.8865
O2W1_O2.72W1 | W | (25/9)WO2 + O2 = (25/9)WO2.72 | 1130 | 856.85 | 1.487234e-14 | 1.956887e-17 | -16.70843 | -361.4632
O2W1_O2.72W1 | W | (25/9)WO2 + O2 = (25/9)WO2.72 | 1140 | 866.85 | 2.421625375e-14 | 3.186349e-17 | -16.49671 | -360.041
O2W1_O2.72W1 | W | (25/9)WO2 + O2 = (25/9)WO2.72 | 1150 | 876.85 | 3.909312e-14 | 5.143831e-17 | -16.28871 | -358.62
O2W1_O2.72W1 | W | (25/9)WO2 + O2 = (25/9)WO2.72 | 1150 | 876.85 | 3.909e-14 | 5.143421e-17 | -16.28875 | -358.6208
O2W1_O2.72W1 | W | (25/9)WO2 + O2 = (25/9)WO2.72 | 1160 | 886.85 | 6.258291e-14 | 8.234593e-17 | -16.08436 | -357.2001
O2W1_O2.72W1 | W | (25/9)WO2 + O2 = (25/9)WO2.72 | 1170 | 896.85 | 9.937257e-14 | 1.307534e-16 | -15.88355 | -355.7814
O2W1_O2.72W1 | W | (25/9)WO2 + O2 = (25/9)WO2.72 | 1180 | 906.85 | 1.565391e-13 | 2.059724e-16 | -15.68619 | -354.3638
O2W1_O2.72W1 | W | (25/9)WO2 + O2 = (25/9)WO2.72 | 1190 | 916.85 | 2.446872e-13 | 3.219568e-16 | -15.4922 | -352.9474
O2W1_O2.72W1 | W | (25/9)WO2 + O2 = (25/9)WO2.72 | 1200 | 926.85 | 3.795906495e-13 | 4.994614e-16 | -15.3015 | -351.5322
O2W1_O2.72W1 | W | (25/9)WO2 + O2 = (25/9)WO2.72 | 1210 | 936.85 | 5.845451e-13 | 7.691383e-16 | -15.114 | -350.1181
O2W1_O2.72W1 | W | (25/9)WO2 + O2 = (25/9)WO2.72 | 1220 | 946.85 | 8.937096e-13 | 1.175934e-15 | -14.92962 | -348.7052
O2W1_O2.72W1 | W | (25/9)WO2 + O2 = (25/9)WO2.72 | 1230 | 956.85 | 1.356834e-12 | 1.785308e-15 | -14.74829 | -347.2934
O2W1_O2.72W1 | W | (25/9)WO2 + O2 = (25/9)WO2.72 | 1240 | 966.85 | 2.045889758e-12 | 2.69196e-15 | -14.56993 | -345.8829
O2W1_O2.72W1 | W | (25/9)WO2 + O2 = (25/9)WO2.72 | 1250 | 976.85 | 3.064323e-12 | 4.032003e-15 | -14.39448 | -344.4735
O2W1_O2.72W1 | W | (25/9)WO2 + O2 = (25/9)WO2.72 | 1260 | 986.85 | 4.559872e-12 | 5.999831e-15 | -14.22186 | -343.0653
O2W1_O2.72W1 | W | (25/9)WO2 + O2 = (25/9)WO2.72 | 1270 | 996.85 | 6.742232391e-12 | 8.871358e-15 | -14.05201 | -341.6584
O2W1_O2.72W1 | W | (25/9)WO2 + O2 = (25/9)WO2.72 | 1280 | 1006.85 | 9.907245e-12 | 1.303585e-14 | -13.88486 | -340.2525
O2W1_O2.72W1 | W | (25/9)WO2 + O2 = (25/9)WO2.72 | 1290 | 1016.85 | 1.446983e-11 | 1.903924765e-14 | -13.72035 | -338.8479
O2W1_O2.72W1 | W | (25/9)WO2 + O2 = (25/9)WO2.72 | 1300 | 1026.85 | 2.100856626e-11 | 2.764285e-14 | -13.55842 | -337.4444
O2W1_O2.72W1 | W | (25/9)WO2 + O2 = (25/9)WO2.72 | 1310 | 1036.85 | 3.032575e-11 | 3.99023e-14 | -13.399 | -336.042
O2W1_O2.72W1 | W | (25/9)WO2 + O2 = (25/9)WO2.72 | 1320 | 1046.85 | 4.352778e-11 | 5.72734e-14 | -13.24205 | -334.6408
O2W1_O2.72W1 | W | (25/9)WO2 + O2 = (25/9)WO2.72 | 1330 | 1056.85 | 6.213231e-11 | 8.175304e-14 | -13.0875 | -333.2407
O2W1_O2.72W1 | W | (25/9)WO2 + O2 = (25/9)WO2.72 | 1340 | 1066.85 | 8.821022e-11 | 1.160661e-13 | -12.93529 | -331.8417
O2W1_O2.72W1 | W | (25/9)WO2 + O2 = (25/9)WO2.72 | 1350 | 1076.85 | 1.245729e-10 | 1.639118e-13 | -12.78539 | -330.4438
O2W1_O2.72W1 | W | (25/9)WO2 + O2 = (25/9)WO2.72 | 1360 | 1086.85 | 1.750182e-10 | 2.302871e-13 | -12.63773 | -329.0469
O2W1_O2.72W1 | W | (25/9)WO2 + O2 = (25/9)WO2.72 | 1370 | 1096.85 | 2.446512e-10 | 3.219095e-13 | -12.49227 | -327.6511
O2W1_O2.72W1 | W | (25/9)WO2 + O2 = (25/9)WO2.72 | 1380 | 1106.85 | 3.403023e-10 | 4.477662e-13 | -12.34895 | -326.2563
O2W1_O2.72W1 | W | (25/9)WO2 + O2 = (25/9)WO2.72 | 1390 | 1116.85 | 4.710670264e-10 | 6.19825e-13 | -12.20773 | -324.8625
O2W1_O2.72W1 | W | (25/9)WO2 + O2 = (25/9)WO2.72 | 1400 | 1126.85 | 6.490031e-10 | 8.539514e-13 | -12.06857 | -323.4697
O2W1_O2.72W1 | W | (25/9)WO2 + O2 = (25/9)WO2.72 | 1410 | 1136.85 | 8.900238e-10 | 1.171084e-12 | -11.93141 | -322.0778
O2W1_O2.72W1 | W | (25/9)WO2 + O2 = (25/9)WO2.72 | 1420 | 1146.85 | 1.215040646e-09 | 1.598738e-12 | -11.79622 | -320.6869
O2W1_O2.72W1 | W | (25/9)WO2 + O2 = (25/9)WO2.72 | 1430 | 1156.85 | 1.651417e-09 | 2.172916e-12 | -11.66296 | -319.2968
O2W1_O2.72W1 | W | (25/9)WO2 + O2 = (25/9)WO2.72 | 1440 | 1166.85 | 2.234808e-09 | 2.940537e-12 | -11.53157 | -317.9076
O2W1_O2.72W1 | W | (25/9)WO2 + O2 = (25/9)WO2.72 | 1450 | 1176.85 | 3.011492e-09 | 3.96249e-12 | -11.40203 | -316.5192
O2W1_O2.72W1 | W | (25/9)WO2 + O2 = (25/9)WO2.72 | 1460 | 1186.85 | 4.04129e-09 | 5.317487e-12 | -11.27429 | -315.1317
O2W1_O2.72W1 | W | (25/9)WO2 + O2 = (25/9)WO2.72 | 1470 | 1196.85 | 5.401235e-09 | 7.106888e-12 | -11.14832 | -313.7449
O2W1_O2.72W1 | W | (25/9)WO2 + O2 = (25/9)WO2.72 | 1480 | 1206.85 | 7.190146e-09 | 9.460718485e-12 | -11.02408 | -312.3588
O2W1_O2.72W1 | W | (25/9)WO2 + O2 = (25/9)WO2.72 | 1490 | 1216.85 | 9.534324e-09 | 1.254516e-11 | -10.90152 | -310.9735
O2W1_O2.72W1 | W | (25/9)WO2 + O2 = (25/9)WO2.72 | 1500 | 1226.85 | 1.259461e-08 | 1.657185e-11 | -10.78063 | -309.5888
O2W1_O2.72W1 | W | (25/9)WO2 + O2 = (25/9)WO2.72 | 1510 | 1236.85 | 1.657509e-08 | 2.180933e-11 | -10.66136 | -308.2048
O2W1_O2.72W1 | W | (25/9)WO2 + O2 = (25/9)WO2.72 | 1520 | 1246.85 | 2.173386e-08 | 2.859718e-11 | -10.54368 | -306.8213
O2W1_O2.72W1 | W | (25/9)WO2 + O2 = (25/9)WO2.72 | 1530 | 1256.85 | 2.839616e-08 | 3.736337e-11 | -10.42755 | -305.4385
O2W1_O2.72W1 | W | (25/9)WO2 + O2 = (25/9)WO2.72 | 1540 | 1266.85 | 3.697055e-08 | 4.864546e-11 | -10.31296 | -304.0562
O2W1_O2.72W1 | W | (25/9)WO2 + O2 = (25/9)WO2.72 | 1550 | 1276.85 | 4.79685e-08 | 6.311644555e-11 | -10.19986 | -302.6744
O2W1_O2.72W1 | W | (25/9)WO2 + O2 = (25/9)WO2.72 | 1560 | 1286.85 | 6.202835e-08 | 8.161625e-11 | -10.08822 | -301.2931
O2W1_O2.72W1 | W | (25/9)WO2 + O2 = (25/9)WO2.72 | 1570 | 1296.85 | 7.994424e-08 | 1.051898e-10 | -9.978026 | -299.9122
O2W1_O2.72W1 | W | (25/9)WO2 + O2 = (25/9)WO2.72 | 1580 | 1306.85 | 1.027011625e-07 | 1.351331e-10 | -9.869238 | -298.5318
O2W1_O2.72W1 | W | (25/9)WO2 + O2 = (25/9)WO2.72 | 1590 | 1316.85 | 1.315171e-07 | 1.730489e-10 | -9.761831 | -297.1518
O2W1_O2.72W1 | W | (25/9)WO2 + O2 = (25/9)WO2.72 | 1600 | 1326.85 | 1.67894e-07 | 2.209131e-10 | -9.655779 | -295.7721
O2W1_O2.72W1 | W | (25/9)WO2 + O2 = (25/9)WO2.72 | 1610 | 1336.85 | 2.13678e-07 | 2.811552e-10 | -9.551054 | -294.3927
O2W1_O2.72W1 | W | (25/9)WO2 + O2 = (25/9)WO2.72 | 1620 | 1346.85 | 2.711327e-07 | 3.567536e-10 | -9.447632 | -293.0136
O2W1_O2.72W1 | W | (25/9)WO2 + O2 = (25/9)WO2.72 | 1630 | 1356.85 | 3.430256e-07 | 4.513494e-10 | -9.345487 | -291.6348
O2W1_O2.72W1 | W | (25/9)WO2 + O2 = (25/9)WO2.72 | 1640 | 1366.85 | 4.327308e-07 | 5.693827e-10 | -9.244596 | -290.2563
O2W1_O2.72W1 | W | (25/9)WO2 + O2 = (25/9)WO2.72 | 1650 | 1376.85 | 5.443518e-07 | 7.162524e-10 | -9.144934 | -288.8779
O2W1_O2.72W1 | W | (25/9)WO2 + O2 = (25/9)WO2.72 | 1660 | 1386.85 | 6.828653e-07 | 8.98507e-10 | -9.046479 | -287.4998
O2W1_O2.72W1 | W | (25/9)WO2 + O2 = (25/9)WO2.72 | 1670 | 1396.85 | 8.542924e-07 | 1.124069e-09 | -8.949207 | -286.1218
O2W1_O2.72W1 | W | (25/9)WO2 + O2 = (25/9)WO2.72 | 1680 | 1406.85 | 1.065899e-06 | 1.402499e-09 | -8.853097 | -284.7439
O2W1_O2.72W1 | W | (25/9)WO2 + O2 = (25/9)WO2.72 | 1690 | 1416.85 | 1.326434e-06 | 1.745307e-09 | -8.758128 | -283.3661
O2W1_O2.72W1 | W | (25/9)WO2 + O2 = (25/9)WO2.72 | 1700 | 1426.85 | 1.6464e-06 | 2.166316e-09 | -8.664278 | -281.9884
O2W1_O2.72W1 | W | (25/9)WO2 + O2 = (25/9)WO2.72 | 1710 | 1436.85 | 2.038384948e-06 | 2.682085e-09 | -8.571527 | -280.6107
O2W1_O2.72W1 | W | (25/9)WO2 + O2 = (25/9)WO2.72 | 1720 | 1446.85 | 2.517434e-06 | 3.312413e-09 | -8.479856 | -279.233
O2W1_O2.72W1 | W | (25/9)WO2 + O2 = (25/9)WO2.72 | 1730 | 1456.85 | 3.10149e-06 | 4.080907e-09 | -8.389243 | -277.8554
O2W1_O2.72W1 | W | (25/9)WO2 + O2 = (25/9)WO2.72 | 1740 | 1466.85 | 3.811905e-06 | 5.015665e-09 | -8.299672 | -276.4776
O2W1_O2.72W1 | W | (25/9)WO2 + O2 = (25/9)WO2.72 | 1750 | 1476.85 | 4.674034e-06 | 6.150045e-09 | -8.211122 | -275.0999
O2W1_O2.72W1 | W | (25/9)WO2 + O2 = (25/9)WO2.72 | 1760 | 1486.85 | 5.717917e-06 | 7.523575e-09 | -8.123576 | -273.722
O2W1_O2.72W1 | W | (25/9)WO2 + O2 = (25/9)WO2.72 | 1770 | 1496.85 | 6.979072e-06 | 9.182989e-09 | -8.037016 | -272.3441
O2W1_O2.72W1 | W | (25/9)WO2 + O2 = (25/9)WO2.72 | 1780 | 1506.85 | 8.499408e-06 | 1.118343e-08 | -7.951425 | -270.966
O2W1_O2.72W1 | W | (25/9)WO2 + O2 = (25/9)WO2.72 | 1790 | 1516.85 | 1.032827e-05 | 1.358983e-08 | -7.866786 | -269.5878
O2W1_O2.72W1 | W | (25/9)WO2 + O2 = (25/9)WO2.72 | 1800 | 1526.85 | 1.252366102e-05 | 1.64785e-08 | -7.783082 | -268.2094
O2W1_O2.72W1 | W | (25/9)WO2 + O2 = (25/9)WO2.72 | 1810 | 1536.85 | 1.515359e-05 | 1.993894e-08 | -7.700298 | -266.8308
O2W1_O2.72W1 | W | (25/9)WO2 + O2 = (25/9)WO2.72 | 1820 | 1546.85 | 1.829769e-05 | 2.40759e-08 | -7.618417 | -265.452
O2W1_O2.72W1 | W | (25/9)WO2 + O2 = (25/9)WO2.72 | 1830 | 1556.85 | 2.204898748e-05 | 2.901183e-08 | -7.537425 | -264.073
O2W1_O2.72W1 | W | (25/9)WO2 + O2 = (25/9)WO2.72 | 1840 | 1566.85 | 2.651599e-05 | 3.488947e-08 | -7.457306 | -262.6937
O2W1_O2.72W1 | W | (25/9)WO2 + O2 = (25/9)WO2.72 | 1850 | 1576.85 | 3.182502e-05 | 4.187503e-08 | -7.378045 | -261.3141
O2W1_O2.72W1 | W | (25/9)WO2 + O2 = (25/9)WO2.72 | 1860 | 1586.85 | 3.812285e-05 | 5.016164e-08 | -7.299628 | -259.9343
O2W1_O2.72W1 | W | (25/9)WO2 + O2 = (25/9)WO2.72 | 1870 | 1596.85 | 4.557974e-05 | 5.997335e-08 | -7.222042 | -258.5541
O2W1_O2.72W1 | W | (25/9)WO2 + O2 = (25/9)WO2.72 | 1880 | 1606.85 | 5.43928771e-05 | 7.156958e-08 | -7.145272 | -257.1736
O2W1_O2.72W1 | W | (25/9)WO2 + O2 = (25/9)WO2.72 | 1890 | 1616.85 | 6.479019e-05 | 8.525025e-08 | -7.069304 | -255.7928
O2W1_O2.72W1 | W | (25/9)WO2 + O2 = (25/9)WO2.72 | 1900 | 1626.85 | 7.703473e-05 | 1.013615e-07 | -6.994127 | -254.4116
O2W1_O2.72W1 | W | (25/9)WO2 + O2 = (25/9)WO2.72 | 1910 | 1636.85 | 9.142961589e-05 | 1.203021e-07 | -6.919727 | -253.0301
O2W1_O2.72W1 | W | (25/9)WO2 + O2 = (25/9)WO2.72 | 1920 | 1646.85 | 0.0001083235 | 1.425309e-07 | -6.846091 | -251.6482
O2W1_O2.72W1 | W | (25/9)WO2 + O2 = (25/9)WO2.72 | 1930 | 1656.85 | 0.0001281168694 | 1.685748e-07 | -6.773207 | -250.2658
O2W1_O2.72W1 | W | (25/9)WO2 + O2 = (25/9)WO2.72 | 1940 | 1666.85 | 0.0001512689 | 1.99038e-07 | -6.701064 | -248.8831
O2W1_O2.72W1 | W | (25/9)WO2 + O2 = (25/9)WO2.72 | 1950 | 1676.85 | 0.0001783054 | 2.346124e-07 | -6.629649 | -247.4999
O2W1_O2.72W1 | W | (25/9)WO2 + O2 = (25/9)WO2.72 | 1960 | 1686.85 | 0.0002098275 | 2.760888e-07 | -6.558951 | -246.1163
O2W1_O2.72W1 | W | (25/9)WO2 + O2 = (25/9)WO2.72 | 1970 | 1696.85 | 0.0002465212628 | 3.243701e-07 | -6.488959 | -244.7322
O2W1_O2.72W1 | W | (25/9)WO2 + O2 = (25/9)WO2.72 | 1980 | 1706.85 | 0.0002891689 | 3.804854e-07 | -6.419662 | -243.3477
O2W1_O2.72W1 | W | (25/9)WO2 + O2 = (25/9)WO2.72 | 1990 | 1716.85 | 0.0003386606 | 4.456061e-07 | -6.351049 | -241.9627
O2W1_O2.72W1 | W | (25/9)WO2 + O2 = (25/9)WO2.72 | 2010 | 1736.85 | 0.0004623604 | 6.083689e-07 | -6.215833 | -239.1912
O2W1_O2.72W1 | W | (25/9)WO2 + O2 = (25/9)WO2.72 | 2020 | 1746.85 | 0.0005390185 | 7.092349e-07 | -6.14921 | -237.8048
O2W1_O2.72W1 | W | (25/9)WO2 + O2 = (25/9)WO2.72 | 2030 | 1756.85 | 0.0006274563 | 8.256004e-07 | -6.08323 | -236.4178
O2W1_O2.72W1 | W | (25/9)WO2 + O2 = (25/9)WO2.72 | 2040 | 1766.85 | 0.0007293392 | 9.596568e-07 | -6.017884 | -235.0303
O2W1_O2.72W1 | W | (25/9)WO2 + O2 = (25/9)WO2.72 | 2050 | 1776.85 | 0.0008465476 | 1.113878e-06 | -5.953162 | -233.6423
O2W1_O2.72W1 | W | (25/9)WO2 + O2 = (25/9)WO2.72 | 2060 | 1786.85 | 0.0009812016 | 1.291055e-06 | -5.889055 | -232.2537
O2W1_O2.72W1 | W | (25/9)WO2 + O2 = (25/9)WO2.72 | 2070 | 1796.85 | 0.001135688 | 1.494327e-06 | -5.825554 | -230.8647
O2W1_O2.72W1 | W | (25/9)WO2 + O2 = (25/9)WO2.72 | 2080 | 1806.85 | 0.001312692 | 1.727227e-06 | -5.762651 | -229.4751
O2W1_O2.72W1 | W | (25/9)WO2 + O2 = (25/9)WO2.72 | 2090 | 1816.85 | 0.001515229 | 1.993723e-06 | -5.700335 | -228.0849
O2W1_O2.72W1 | W | (25/9)WO2 + O2 = (25/9)WO2.72 | 2100 | 1826.85 | 0.001746684 | 2.298269e-06 | -5.638599 | -226.6942
O2W1_O2.72W1 | W | (25/9)WO2 + O2 = (25/9)WO2.72 | 2110 | 1836.85 | 0.002010844 | 2.645847e-06 | -5.577435 | -225.3029
O2W1_O2.72W1 | W | (25/9)WO2 + O2 = (25/9)WO2.72 | 2120 | 1846.85 | 0.002311952 | 3.042043e-06 | -5.516835 | -223.9111
O2W1_O2.72W1 | W | (25/9)WO2 + O2 = (25/9)WO2.72 | 2130 | 1856.85 | 0.002654753 | 3.493096e-06 | -5.456789 | -222.5188
O2W1_O2.72W1 | W | (25/9)WO2 + O2 = (25/9)WO2.72 | 2140 | 1866.85 | 0.003044542 | 4.005976e-06 | -5.397292 | -221.1259
O2W1_O2.72W1 | W | (25/9)WO2 + O2 = (25/9)WO2.72 | 2150 | 1876.85 | 0.003487226 | 4.588455e-06 | -5.338334 | -219.7324
O2W1_O2.72W1 | W | (25/9)WO2 + O2 = (25/9)WO2.72 | 2160 | 1886.85 | 0.003989387 | 5.249194015e-06 | -5.279907 | -218.3383
O2W1_O2.72W1 | W | (25/9)WO2 + O2 = (25/9)WO2.72 | 2170 | 1896.85 | 0.004558351 | 5.997831e-06 | -5.222006 | -216.9437
O2W1_O2.72W1 | W | (25/9)WO2 + O2 = (25/9)WO2.72 | 2180 | 1906.85 | 0.005202260889 | 6.84508e-06 | -5.164621 | -215.5484
O2W1_O2.72W1 | W | (25/9)WO2 + O2 = (25/9)WO2.72 | 2190 | 1916.85 | 0.00593016 | 7.802843e-06 | -5.107747 | -214.1526
O2W1_O2.72W1 | W | (25/9)WO2 + O2 = (25/9)WO2.72 | 2200 | 1926.85 | 0.006752083 | 8.88432e-06 | -5.051376 | -212.7562
O2W1_O2.72W1 | W | (25/9)WO2 + O2 = (25/9)WO2.72 | 2210 | 1936.85 | 0.00767915 | 1.010414e-05 | -4.9955 | -211.3592
O2W1_O2.72W1 | W | (25/9)WO2 + O2 = (25/9)WO2.72 | 2220 | 1946.85 | 0.00872367 | 1.147851e-05 | -4.940114 | -209.9616
O2W1_O2.72W1 | W | (25/9)WO2 + O2 = (25/9)WO2.72 | 2230 | 1956.85 | 0.009899263 | 1.302535e-05 | -4.885211 | -208.5634
O2W1_O2.72W1 | W | (25/9)WO2 + O2 = (25/9)WO2.72 | 2240 | 1966.85 | 0.01122097 | 1.476444e-05 | -4.830783 | -207.1645
O2W1_O2.72W1 | W | (25/9)WO2 + O2 = (25/9)WO2.72 | 2250 | 1976.85 | 0.01270541 | 1.671764e-05 | -4.776825 | -205.7651
O2W1_O2.72W1 | W | (25/9)WO2 + O2 = (25/9)WO2.72 | 2260 | 1986.85 | 0.01437088748 | 1.890906e-05 | -4.72333 | -204.365
O2W1_O2.72W1 | W | (25/9)WO2 + O2 = (25/9)WO2.72 | 2270 | 1996.85 | 0.01623759 | 2.136525e-05 | -4.670292 | -202.9644
O2W1_O2.72W1 | W | (25/9)WO2 + O2 = (25/9)WO2.72 | 2280 | 2006.85 | 0.01832773389 | 2.411544e-05 | -4.617705 | -201.563
O2W1_O2.72W1 | W | (25/9)WO2 + O2 = (25/9)WO2.72 | 2290 | 2016.85 | 0.02066575 | 2.719177e-05 | -4.565562 | -200.1611
O2W1_O2.72W1 | W | (25/9)WO2 + O2 = (25/9)WO2.72 | 2300 | 2026.85 | 0.02327847 | 3.062957e-05 | -4.513859 | -198.7585
O2W1_O2.72W1 | W | (25/9)WO2 + O2 = (25/9)WO2.72 | 2310 | 2036.85 | 0.02619538 | 3.446761e-05 | -4.462589 | -197.3553
O2W1_O2.72W1 | W | (25/9)WO2 + O2 = (25/9)WO2.72 | 2320 | 2046.85 | 0.02944879 | 3.874841e-05 | -4.411746 | -195.9514
O2W1_O2.72W1 | W | (25/9)WO2 + O2 = (25/9)WO2.72 | 2330 | 2056.85 | 0.03307413 | 4.351859e-05 | -4.361325 | -194.5469
O2W1_O2.72W1 | W | (25/9)WO2 + O2 = (25/9)WO2.72 | 2340 | 2066.85 | 0.03711017 | 4.882917e-05 | -4.311321 | -193.1417
O2W1_O2.72W1 | W | (25/9)WO2 + O2 = (25/9)WO2.72 | 2350 | 2076.85 | 0.04159935 | 5.473599e-05 | -4.261727 | -191.7359
O2W1_O2.72W1 | W | (25/9)WO2 + O2 = (25/9)WO2.72 | 2360 | 2086.85 | 0.04658804038 | 6.130005e-05 | -4.212539 | -190.3294
O2W1_O2.72W1 | W | (25/9)WO2 + O2 = (25/9)WO2.72 | 2370 | 2096.85 | 0.0521269 | 6.858803e-05 | -4.163752 | -188.9222
O2W1_O2.72W1 | W | (25/9)WO2 + O2 = (25/9)WO2.72 | 2380 | 2106.85 | 0.05827121 | 7.667265e-05 | -4.11536 | -187.5144
O2W1_O2.72W1 | W | (25/9)WO2 + O2 = (25/9)WO2.72 | 2390 | 2116.85 | 0.06508126 | 8.563323e-05 | -4.067358 | -186.1059
O2W1_O2.72W1 | W | (25/9)WO2 + O2 = (25/9)WO2.72 | 2400 | 2126.85 | 0.07262272 | 9.555621e-05 | -4.019741 | -184.6967
O2W1_O2.72W1 | W | (25/9)WO2 + O2 = (25/9)WO2.72 | 2410 | 2136.85 | 0.0809671 | 0.0001065357 | -3.972505 | -183.2869
O2W1_O2.72W1 | W | (25/9)WO2 + O2 = (25/9)WO2.72 | 2420 | 2146.85 | 0.09019222 | 0.000118674 | -3.925645 | -181.8763
O2W1_O2.72W1 | W | (25/9)WO2 + O2 = (25/9)WO2.72 | 2430 | 2156.85 | 0.1003826 | 0.0001320824 | -3.879155 | -180.4651
O2W1_O2.72W1 | W | (25/9)WO2 + O2 = (25/9)WO2.72 | 2440 | 2166.85 | 0.1116302 | 0.0001468819 | -3.833032 | -179.0532
O2W1_O2.72W1 | W | (25/9)WO2 + O2 = (25/9)WO2.72 | 2450 | 2176.85 | 0.1240347 | 0.0001632036 | -3.78727 | -177.6406
O2W1_O2.72W1 | W | (25/9)WO2 + O2 = (25/9)WO2.72 | 2460 | 2186.85 | 0.1377043 | 0.0001811898 | -3.741866 | -176.2273
O2W1_O2.72W1 | W | (25/9)WO2 + O2 = (25/9)WO2.72 | 2470 | 2196.85 | 0.1527561 | 0.0002009949 | -3.696815 | -174.8133
O2W1_O2.72W1 | W | (25/9)WO2 + O2 = (25/9)WO2.72 | 2480 | 2206.85 | 0.1693173 | 0.000222786 | -3.652112 | -173.3986
O2W1_O2.72W1 | W | (25/9)WO2 + O2 = (25/9)WO2.72 | 2490 | 2216.85 | 0.18752531 | 0.0002467438 | -3.607754 | -171.9832
O2W1_O2.72W1 | W | (25/9)WO2 + O2 = (25/9)WO2.72 | 2500 | 2226.85 | 0.2075288 | 0.0002730642 | -3.563735 | -170.5671
O2W1_O2.72W1 | W | (25/9)WO2 + O2 = (25/9)WO2.72 | 2510 | 2236.85 | 0.2294884 | 0.0003019584 | -3.520053 | -169.1503
O2W1_O2.72W1 | W | (25/9)WO2 + O2 = (25/9)WO2.72 | 2520 | 2246.85 | 0.2535779 | 0.0003336551 | -3.476702 | -167.7328
O2W1_O2.72W1 | W | (25/9)WO2 + O2 = (25/9)WO2.72 | 2530 | 2256.85 | 0.2799845 | 0.0003684007 | -3.43368 | -166.3145
O2W1_O2.72W1 | W | (25/9)WO2 + O2 = (25/9)WO2.72 | 2540 | 2266.85 | 0.3089105 | 0.0004064612 | -3.390981 | -164.8955
O2W1_O2.72W1 | W | (25/9)WO2 + O2 = (25/9)WO2.72 | 2550 | 2276.85 | 0.3405739 | 0.000448123506 | -3.348602 | -163.4759
O2W1_O2.72W1 | W | (25/9)WO2 + O2 = (25/9)WO2.72 | 2560 | 2286.85 | 0.3752093391 | 0.0004936965 | -3.30654 | -162.0554
O2W1_O2.72W1 | W | (25/9)WO2 + O2 = (25/9)WO2.72 | 2570 | 2296.85 | 0.4130698 | 0.0005435129 | -3.26479 | -160.6343
O2W1_O2.72W1 | W | (25/9)WO2 + O2 = (25/9)WO2.72 | 2580 | 2306.85 | 0.4544272 | 0.0005979306 | -3.223349 | -159.2124
O2W1_O2.72W1 | W | (25/9)WO2 + O2 = (25/9)WO2.72 | 2590 | 2316.85 | 0.4995742 | 0.0006573345 | -3.182214 | -157.7898
O2W1_O2.72W1 | W | (25/9)WO2 + O2 = (25/9)WO2.72 | 2600 | 2326.85 | 0.5488253 | 0.0007221385 | -3.14138 | -156.3665
O2W1_O2.72W1 | W | (25/9)WO2 + O2 = (25/9)WO2.72 | 2610 | 2336.85 | 0.602518 | 0.0007927868 | -3.100844 | -154.9424
O2W1_O2.72W1 | W | (25/9)WO2 + O2 = (25/9)WO2.72 | 2620 | 2346.85 | 0.6610149 | 0.0008697564065 | -3.060602 | -153.5176
O2W1_O2.72W1 | W | (25/9)WO2 + O2 = (25/9)WO2.72 | 2630 | 2356.85 | 0.7247049 | 0.0009535591 | -3.020652 | -152.092
O2W1_O2.72W1 | W | (25/9)WO2 + O2 = (25/9)WO2.72 | 2640 | 2366.85 | 0.794005 | 0.001044743 | -2.98099 | -150.6657
O2W1_O2.72W1 | W | (25/9)WO2 + O2 = (25/9)WO2.72 | 2650 | 2376.85 | 0.8693621 | 0.001143898 | -2.941613 | -149.2386
O2W1_O2.72W1 | W | (25/9)WO2 + O2 = (25/9)WO2.72 | 2660 | 2386.85 | 0.9512547 | 0.001251651 | -2.902517 | -147.8108
O2W1_O2.72W1 | W | (25/9)WO2 + O2 = (25/9)WO2.72 | 2670 | 2396.85 | 1.040195 | 0.001368678 | -2.863699 | -146.3823
O2W1_O2.72W1 | W | (25/9)WO2 + O2 = (25/9)WO2.72 | 2680 | 2406.85 | 1.136731 | 0.001495699 | -2.825156 | -144.953
O2W1_O2.72W1 | W | (25/9)WO2 + O2 = (25/9)WO2.72 | 2690 | 2416.85 | 1.241449 | 0.001633485 | -2.786885 | -143.5229
O2W1_O2.72W1 | W | (25/9)WO2 + O2 = (25/9)WO2.72 | 2700 | 2426.85 | 1.354974 | 0.001782861 | -2.748882 | -142.0921
O2W1_O2.72W1 | W | (25/9)WO2 + O2 = (25/9)WO2.72 | 2710 | 2436.85 | 1.477977 | 0.001944706 | -2.711146 | -140.6605
O2W1_O2.72W1 | W | (25/9)WO2 + O2 = (25/9)WO2.72 | 2720 | 2446.85 | 1.611169 | 0.00211996 | -2.673672 | -139.2281
O2W1_O2.72W1 | W | (25/9)WO2 + O2 = (25/9)WO2.72 | 2730 | 2456.85 | 1.755314377 | 0.002309624 | -2.636459 | -137.795
O2W1_O2.72W1 | W | (25/9)WO2 + O2 = (25/9)WO2.72 | 2740 | 2466.85 | 1.911224 | 0.002514768 | -2.599502 | -136.3611
O2W1_O2.72W1 | W | (25/9)WO2 + O2 = (25/9)WO2.72 | 2750 | 2476.85 | 2.079764 | 0.002736532 | -2.5628 | -134.9265
O2W1_O2.72W1 | W | (25/9)WO2 + O2 = (25/9)WO2.72 | 2760 | 2486.85 | 2.261857 | 0.002976128 | -2.526348 | -133.4911
O2W1_O2.72W1 | W | (25/9)WO2 + O2 = (25/9)WO2.72 | 2770 | 2496.85 | 2.458486 | 0.003234849 | -2.490146 | -132.0549
O2W1_O2.72W1 | W | (25/9)WO2 + O2 = (25/9)WO2.72 | 2780 | 2506.85 | 2.670694 | 0.003514072 | -2.454189 | -130.6179
O2W1_O2.72W1 | W | (25/9)WO2 + O2 = (25/9)WO2.72 | 2790 | 2516.85 | 2.899596 | 0.003815258 | -2.418476 | -129.1802
O2W1_O2.72W1 | W | (25/9)WO2 + O2 = (25/9)WO2.72 | 2800 | 2526.85 | 3.146373 | 0.004139964 | -2.383003 | -127.7417
O2W1_O2.72W1 | W | (25/9)WO2 + O2 = (25/9)WO2.72 | 2810 | 2536.85 | 3.412282 | 0.004489844 | -2.347769 | -126.3024
O2W1_O2.72W1 | W | (25/9)WO2 + O2 = (25/9)WO2.72 | 2820 | 2546.85 | 3.698657 | 0.004866654 | -2.312769 | -124.8623
O2W1_O2.72W1 | W | (25/9)WO2 + O2 = (25/9)WO2.72 | 2830 | 2556.85 | 4.006917 | 0.005272259865 | -2.278003 | -123.4214
O2W1_O2.72W1 | W | (25/9)WO2 + O2 = (25/9)WO2.72 | 2840 | 2566.85 | 4.338566593 | 0.00570864 | -2.243467 | -121.9798
O2W1_O2.72W1 | W | (25/9)WO2 + O2 = (25/9)WO2.72 | 2850 | 2576.85 | 4.695201 | 0.006177895 | -2.209159 | -120.5374
O2W1_O2.72W1 | W | (25/9)WO2 + O2 = (25/9)WO2.72 | 2860 | 2586.85 | 5.078512 | 0.006682252 | -2.175077 | -119.0942
O2W1_O2.72W1 | W | (25/9)WO2 + O2 = (25/9)WO2.72 | 2870 | 2596.85 | 5.490294 | 0.007224071 | -2.141218 | -117.6502
O2W1_O2.72W1 | W | (25/9)WO2 + O2 = (25/9)WO2.72 | 2880 | 2606.85 | 5.932447 | 0.007805852 | -2.10758 | -116.2054
O2W1_O2.72W1 | W | (25/9)WO2 + O2 = (25/9)WO2.72 | 2890 | 2616.85 | 6.406984 | 0.008430242 | -2.07416 | -114.7598
O2W1_O2.72W1 | W | (25/9)WO2 + O2 = (25/9)WO2.72 | 2900 | 2626.85 | 6.916035 | 0.009100046 | -2.040956 | -113.3135
O2W1_O2.72W1 | W | (25/9)WO2 + O2 = (25/9)WO2.72 | 2910 | 2636.85 | 7.461854 | 0.009818228 | -2.007967 | -111.8663
O2W1_O2.72W1 | W | (25/9)WO2 + O2 = (25/9)WO2.72 | 2920 | 2646.85 | 8.046824 | 0.01058793 | -1.975189 | -110.4184
O2W1_O2.72W1 | W | (25/9)WO2 + O2 = (25/9)WO2.72 | 2930 | 2656.85 | 8.673466 | 0.01141246 | -1.942621 | -108.9696
O2W1_O2.72W1 | W | (25/9)WO2 + O2 = (25/9)WO2.72 | 2940 | 2666.85 | 9.344444 | 0.01229532 | -1.91026 | -107.5201
O2W1_O2.72W1 | W | (25/9)WO2 + O2 = (25/9)WO2.72 | 2950 | 2676.85 | 10.06257 | 0.01324022 | -1.878105 | -106.0698
O2W1_O2.72W1 | W | (25/9)WO2 + O2 = (25/9)WO2.72 | 2960 | 2686.85 | 10.83082 | 0.01425108 | -1.846152 | -104.6187
O2W1_O2.72W1 | W | (25/9)WO2 + O2 = (25/9)WO2.72 | 2970 | 2696.85 | 11.65232 | 0.015332 | -1.814401 | -103.1667
O2W1_O2.72W1 | W | (25/9)WO2 + O2 = (25/9)WO2.72 | 2980 | 2706.85 | 12.53039 | 0.01648735 | -1.782849 | -101.714
O2W1_O2.72W1 | W | (25/9)WO2 + O2 = (25/9)WO2.72 | 2990 | 2716.85 | 13.46851 | 0.01772172 | -1.751494 | -100.2605
O2W1_O2.72W1 | W | (25/9)WO2 + O2 = (25/9)WO2.72 | 3000 | 2726.85 | 14.47036244 | 0.01903995 | -1.720334 | -98.80614
O2.72W1_O2.96W1 | W | (25/3)WO2.72 + O2 = (25/3)WO2.96 | 300 | 26.85 | 5.015067e-68 | 6.598772e-71 | -70.18054 | -403.0768
O2.72W1_O2.96W1 | W | (25/3)WO2.72 + O2 = (25/3)WO2.96 | 310 | 36.85 | 1.65334e-65 | 2.175448e-68 | -67.66245 | -401.5682
O2.72W1_O2.96W1 | W | (25/3)WO2.72 + O2 = (25/3)WO2.96 | 320 | 46.85 | 3.789064e-63 | 4.98561e-66 | -65.30228 | -400.0628
O2.72W1_O2.96W1 | W | (25/3)WO2.72 + O2 = (25/3)WO2.96 | 330 | 56.85 | 6.237554e-61 | 8.207307e-64 | -63.0858 | -398.5616
O2.72W1_O2.96W1 | W | (25/3)WO2.72 + O2 = (25/3)WO2.96 | 340 | 66.85 | 7.593334e-59 | 9.991228e-62 | -61.00038 | -397.0648
O2.72W1_O2.96W1 | W | (25/3)WO2.72 + O2 = (25/3)WO2.96 | 350 | 76.85 | 7.0148e-57 | 9.23e-60 | -59.0348 | -395.5724
O2.72W1_O2.96W1 | W | (25/3)WO2.72 + O2 = (25/3)WO2.96 | 360 | 86.85 | 5.032423e-55 | 6.62161e-58 | -57.17904 | -394.0844
O2.72W1_O2.96W1 | W | (25/3)WO2.72 + O2 = (25/3)WO2.96 | 370 | 96.85 | 2.862011e-53 | 3.765805e-56 | -55.42414 | -392.6003
O2.72W1_O2.96W1 | W | (25/3)WO2.72 + O2 = (25/3)WO2.96 | 380 | 106.85 | 1.314382e-51 | 1.729449e-54 | -53.76209 | -391.1196
O2.72W1_O2.96W1 | W | (25/3)WO2.72 + O2 = (25/3)WO2.96 | 390 | 116.85 | 4.95603e-50 | 6.521092e-53 | -52.18568 | -389.6421
O2.72W1_O2.96W1 | W | (25/3)WO2.72 + O2 = (25/3)WO2.96 | 400 | 126.85 | 1.557383056e-48 | 2.049188e-51 | -50.68842 | -388.167
O2.72W1_O2.96W1 | W | (25/3)WO2.72 + O2 = (25/3)WO2.96 | 410 | 136.85 | 4.133869e-47 | 5.439301e-50 | -49.26446 | -386.694
O2.72W1_O2.96W1 | W | (25/3)WO2.72 + O2 = (25/3)WO2.96 | 420 | 146.85 | 9.382214e-46 | 1.234502e-48 | -47.90851 | -385.2226
O2.72W1_O2.96W1 | W | (25/3)WO2.72 + O2 = (25/3)WO2.96 | 430 | 156.85 | 1.840895e-44 | 2.42223e-47 | -46.61578 | -383.7526
O2.72W1_O2.96W1 | W | (25/3)WO2.72 + O2 = (25/3)WO2.96 | 440 | 166.85 | 3.154065e-43 | 4.150086e-46 | -45.38194 | -382.2836
O2.72W1_O2.96W1 | W | (25/3)WO2.72 + O2 = (25/3)WO2.96 | 450 | 176.85 | 4.761858e-42 | 6.265603e-45 | -44.20304 | -380.8154
O2.72W1_O2.96W1 | W | (25/3)WO2.72 + O2 = (25/3)WO2.96 | 460 | 186.85 | 6.387607e-41 | 8.404746e-44 | -43.07548 | -379.348
O2.72W1_O2.96W1 | W | (25/3)WO2.72 + O2 = (25/3)WO2.96 | 470 | 196.85 | 7.670616503e-40 | 1.009292e-42 | -41.99598 | -377.8814
O2.72W1_O2.96W1 | W | (25/3)WO2.72 + O2 = (25/3)WO2.96 | 480 | 206.85 | 8.303137e-39 | 1.092518e-41 | -40.96157 | -376.4157
O2.72W1_O2.96W1 | W | (25/3)WO2.72 + O2 = (25/3)WO2.96 | 490 | 216.85 | 8.152813e-38 | 1.072739e-40 | -39.96951 | -374.9512
O2.72W1_O2.96W1 | W | (25/3)WO2.72 + O2 = (25/3)WO2.96 | 500 | 226.85 | 7.303476e-37 | 9.609837e-40 | -39.01728 | -373.4882
O2.72W1_O2.96W1 | W | (25/3)WO2.72 + O2 = (25/3)WO2.96 | 510 | 236.85 | 6.000843e-36 | 7.895846e-39 | -38.1026 | -372.0272
O2.72W1_O2.96W1 | W | (25/3)WO2.72 + O2 = (25/3)WO2.96 | 520 | 246.85 | 4.54479893e-35 | 5.979999e-38 | -37.2233 | -370.5681
O2.72W1_O2.96W1 | W | (25/3)WO2.72 + O2 = (25/3)WO2.96 | 530 | 256.85 | 3.18743e-34 | 4.193987e-37 | -36.37737 | -369.1111
O2.72W1_O2.96W1 | W | (25/3)WO2.72 + O2 = (25/3)WO2.96 | 540 | 266.85 | 2.078956e-33 | 2.735468e-36 | -35.56297 | -367.656
O2.72W1_O2.96W1 | W | (25/3)WO2.72 + O2 = (25/3)WO2.96 | 550 | 276.85 | 1.266043e-32 | 1.665846e-35 | -34.77837 | -366.2029
O2.72W1_O2.96W1 | W | (25/3)WO2.72 + O2 = (25/3)WO2.96 | 560 | 286.85 | 7.22515e-32 | 9.506776e-35 | -34.02197 | -364.7517
O2.72W1_O2.96W1 | W | (25/3)WO2.72 + O2 = (25/3)WO2.96 | 570 | 296.85 | 3.877263e-31 | 5.101662e-34 | -33.29229 | -363.3025
O2.72W1_O2.96W1 | W | (25/3)WO2.72 + O2 = (25/3)WO2.96 | 580 | 306.85 | 1.962754e-30 | 2.582571e-33 | -32.58795 | -361.8552
O2.72W1_O2.96W1 | W | (25/3)WO2.72 + O2 = (25/3)WO2.96 | 590 | 316.85 | 9.400635e-30 | 1.236926e-32 | -31.90766 | -360.41
O2.72W1_O2.96W1 | W | (25/3)WO2.72 + O2 = (25/3)WO2.96 | 600 | 326.85 | 4.271709087e-29 | 5.62067e-32 | -31.25021 | -358.9666
O2.72W1_O2.96W1 | W | (25/3)WO2.72 + O2 = (25/3)WO2.96 | 610 | 336.85 | 1.846388532e-28 | 2.429459e-31 | -30.61449 | -357.5253
O2.72W1_O2.96W1 | W | (25/3)WO2.72 + O2 = (25/3)WO2.96 | 620 | 346.85 | 7.609792e-28 | 1.001288e-30 | -29.99944 | -356.0859
O2.72W1_O2.96W1 | W | (25/3)WO2.72 + O2 = (25/3)WO2.96 | 630 | 356.85 | 2.997336e-27 | 3.943863e-30 | -29.40408 | -354.6484
O2.72W1_O2.96W1 | W | (25/3)WO2.72 + O2 = (25/3)WO2.96 | 640 | 366.85 | 1.130666e-26 | 1.487718e-29 | -28.82748 | -353.2129
O2.72W1_O2.96W1 | W | (25/3)WO2.72 + O2 = (25/3)WO2.96 | 650 | 376.85 | 4.092944e-26 | 5.385452e-29 | -28.26878 | -351.7793
O2.72W1_O2.96W1 | W | (25/3)WO2.72 + O2 = (25/3)WO2.96 | 660 | 386.85 | 1.424472e-25 | 1.874306e-28 | -27.72716 | -350.3476
O2.72W1_O2.96W1 | W | (25/3)WO2.72 + O2 = (25/3)WO2.96 | 670 | 396.85 | 4.774796e-25 | 6.282626e-28 | -27.20186 | -348.9179
O2.72W1_O2.96W1 | W | (25/3)WO2.72 + O2 = (25/3)WO2.96 | 680 | 406.85 | 1.544041e-24 | 2.031633e-27 | -26.69215 | -347.4901
O2.72W1_O2.96W1 | W | (25/3)WO2.72 + O2 = (25/3)WO2.96 | 690 | 416.85 | 4.824422e-24 | 6.347923e-27 | -26.19737 | -346.0642
O2.72W1_O2.96W1 | W | (25/3)WO2.72 + O2 = (25/3)WO2.96 | 700 | 426.85 | 1.458662e-23 | 1.919292e-26 | -25.71686 | -344.6401
O2.72W1_O2.96W1 | W | (25/3)WO2.72 + O2 = (25/3)WO2.96 | 710 | 436.85 | 4.273574e-23 | 5.623124e-26 | -25.25002 | -343.2179
O2.72W1_O2.96W1 | W | (25/3)WO2.72 + O2 = (25/3)WO2.96 | 720 | 446.85 | 1.214861e-22 | 1.598501e-25 | -24.79629 | -341.7976
O2.72W1_O2.96W1 | W | (25/3)WO2.72 + O2 = (25/3)WO2.96 | 730 | 456.85 | 3.355061e-22 | 4.414554e-25 | -24.35511 | -340.3791
O2.72W1_O2.96W1 | W | (25/3)WO2.72 + O2 = (25/3)WO2.96 | 740 | 466.85 | 9.012056e-22 | 1.185797e-24 | -23.92599 | -338.9624
O2.72W1_O2.96W1 | W | (25/3)WO2.72 + O2 = (25/3)WO2.96 | 750 | 476.85 | 2.357115e-21 | 3.101467e-24 | -23.50843 | -337.5474
O2.72W1_O2.96W1 | W | (25/3)WO2.72 + O2 = (25/3)WO2.96 | 760 | 486.85 | 6.00938e-21 | 7.907078e-24 | -23.10198 | -336.1342
O2.72W1_O2.96W1 | W | (25/3)WO2.72 + O2 = (25/3)WO2.96 | 770 | 496.85 | 1.494877e-20 | 1.966943e-23 | -22.70621 | -334.7227
O2.72W1_O2.96W1 | W | (25/3)WO2.72 + O2 = (25/3)WO2.96 | 780 | 506.85 | 3.631791538e-20 | 4.778673e-23 | -22.32069 | -333.3129
O2.72W1_O2.96W1 | W | (25/3)WO2.72 + O2 = (25/3)WO2.96 | 790 | 516.85 | 8.625178e-20 | 1.134892e-22 | -21.94505 | -331.9047
O2.72W1_O2.96W1 | W | (25/3)WO2.72 + O2 = (25/3)WO2.96 | 800 | 526.85 | 2.004106e-19 | 2.636981e-22 | -21.57889 | -330.4981
O2.72W1_O2.96W1 | W | (25/3)WO2.72 + O2 = (25/3)WO2.96 | 810 | 536.85 | 4.559628948e-19 | 5.999512e-22 | -21.22188 | -329.0931
O2.72W1_O2.96W1 | W | (25/3)WO2.72 + O2 = (25/3)WO2.96 | 820 | 546.85 | 1.016548e-18 | 1.337564e-21 | -20.87369 | -327.6898
O2.72W1_O2.96W1 | W | (25/3)WO2.72 + O2 = (25/3)WO2.96 | 830 | 556.85 | 2.222451e-18 | 2.924278e-21 | -20.53398 | -326.288
O2.72W1_O2.96W1 | W | (25/3)WO2.72 + O2 = (25/3)WO2.96 | 840 | 566.85 | 4.768083277e-18 | 6.273794e-21 | -20.20247 | -324.888
O2.72W1_O2.96W1 | W | (25/3)WO2.72 + O2 = (25/3)WO2.96 | 850 | 576.85 | 1.004502e-17 | 1.321714e-20 | -19.87886 | -323.4896
O2.72W1_O2.96W1 | W | (25/3)WO2.72 + O2 = (25/3)WO2.96 | 860 | 586.85 | 2.079356e-17 | 2.735995e-20 | -19.56288 | -322.093
O2.72W1_O2.96W1 | W | (25/3)WO2.72 + O2 = (25/3)WO2.96 | 870 | 596.85 | 4.231954e-17 | 5.568361e-20 | -19.25427 | -320.698
O2.72W1_O2.96W1 | W | (25/3)WO2.72 + O2 = (25/3)WO2.96 | 880 | 606.85 | 8.473028e-17 | 1.114872e-19 | -18.95277 | -319.3047
O2.72W1_O2.96W1 | W | (25/3)WO2.72 + O2 = (25/3)WO2.96 | 890 | 616.85 | 1.669792e-16 | 2.197095e-19 | -18.65815 | -317.9131
O2.72W1_O2.96W1 | W | (25/3)WO2.72 + O2 = (25/3)WO2.96 | 900 | 626.85 | 3.240729065e-16 | 4.264117e-19 | -18.37017 | -316.5232
O2.72W1_O2.96W1 | W | (25/3)WO2.72 + O2 = (25/3)WO2.96 | 910 | 636.85 | 6.197255e-16 | 8.154282e-19 | -18.08861 | -315.1349
O2.72W1_O2.96W1 | W | (25/3)WO2.72 + O2 = (25/3)WO2.96 | 920 | 646.85 | 1.168272e-15 | 1.5372e-18 | -17.81327 | -313.7483
O2.72W1_O2.96W1 | W | (25/3)WO2.72 + O2 = (25/3)WO2.96 | 930 | 656.85 | 2.172099e-15 | 2.858025e-18 | -17.54393 | -312.3632
O2.72W1_O2.96W1 | W | (25/3)WO2.72 + O2 = (25/3)WO2.96 | 940 | 666.85 | 3.98474e-15 | 5.243079e-18 | -17.28041 | -310.9796
O2.72W1_O2.96W1 | W | (25/3)WO2.72 + O2 = (25/3)WO2.96 | 950 | 676.85 | 7.215912e-15 | 9.494621e-18 | -17.02252 | -309.5975
O2.72W1_O2.96W1 | W | (25/3)WO2.72 + O2 = (25/3)WO2.96 | 960 | 686.85 | 1.290421e-14 | 1.697922e-17 | -16.77008 | -308.2168
O2.72W1_O2.96W1 | W | (25/3)WO2.72 + O2 = (25/3)WO2.96 | 970 | 696.85 | 2.279772e-14 | 2.999699e-17 | -16.52292 | -306.8375
O2.72W1_O2.96W1 | W | (25/3)WO2.72 + O2 = (25/3)WO2.96 | 980 | 706.85 | 3.980472e-14 | 5.237464e-17 | -16.28088 | -305.4596
O2.72W1_O2.96W1 | W | (25/3)WO2.72 + O2 = (25/3)WO2.96 | 990 | 716.85 | 6.870973e-14 | 9.040754e-17 | -16.0438 | -304.083
O2.72W1_O2.96W1 | W | (25/3)WO2.72 + O2 = (25/3)WO2.96 | 1000 | 726.85 | 1.172986e-13 | 1.543403e-16 | -15.81152 | -302.7077
O2.72W1_O2.96W1 | W | (25/3)WO2.72 + O2 = (25/3)WO2.96 | 1010 | 736.85 | 1.981083e-13 | 2.606688e-16 | -15.58391 | -301.3337
O2.72W1_O2.96W1 | W | (25/3)WO2.72 + O2 = (25/3)WO2.96 | 1020 | 746.85 | 3.311208e-13 | 4.356853e-16 | -15.36083 | -299.9609
O2.72W1_O2.96W1 | W | (25/3)WO2.72 + O2 = (25/3)WO2.96 | 1030 | 756.85 | 5.478697e-13 | 7.208811e-16 | -15.14214 | -298.5893
O2.72W1_O2.96W1 | W | (25/3)WO2.72 + O2 = (25/3)WO2.96 | 1040 | 766.85 | 8.976413e-13 | 1.181107e-15 | -14.92771 | -297.2189
O2.72W1_O2.96W1 | W | (25/3)WO2.72 + O2 = (25/3)WO2.96 | 1050 | 776.85 | 1.456753e-12 | 1.91678e-15 | -14.71743 | -295.8497
O2.72W1_O2.96W1 | W | (25/3)WO2.72 + O2 = (25/3)WO2.96 | 1060 | 786.85 | 2.342309e-12 | 3.081985e-15 | -14.51117 | -294.4816
O2.72W1_O2.96W1 | W | (25/3)WO2.72 + O2 = (25/3)WO2.96 | 1070 | 796.85 | 3.732424e-12 | 4.911084e-15 | -14.30882 | -293.1147
O2.72W1_O2.96W1 | W | (25/3)WO2.72 + O2 = (25/3)WO2.96 | 1080 | 806.85 | 5.895696555e-12 | 7.757495e-15 | -14.11028 | -291.7489
O2.72W1_O2.96W1 | W | (25/3)WO2.72 + O2 = (25/3)WO2.96 | 1090 | 816.85 | 9.233817e-12 | 1.214976e-14 | -13.91543 | -290.3843
O2.72W1_O2.96W1 | W | (25/3)WO2.72 + O2 = (25/3)WO2.96 | 1100 | 826.85 | 1.434263e-11 | 1.887188e-14 | -13.72418 | -289.0208
O2.72W1_O2.96W1 | W | (25/3)WO2.72 + O2 = (25/3)WO2.96 | 1110 | 836.85 | 2.209922e-11 | 2.907792e-14 | -13.53644 | -287.6585
O2.72W1_O2.96W1 | W | (25/3)WO2.72 + O2 = (25/3)WO2.96 | 1120 | 846.85 | 3.378463e-11 | 4.445346e-14 | -13.35209 | -286.2973
O2.72W1_O2.96W1 | W | (25/3)WO2.72 + O2 = (25/3)WO2.96 | 1130 | 856.85 | 5.125624e-11 | 6.744242e-14 | -13.17107 | -284.9373
O2.72W1_O2.96W1 | W | (25/3)WO2.72 + O2 = (25/3)WO2.96 | 1140 | 866.85 | 7.718763e-11 | 1.015627e-13 | -12.99327 | -283.5783
O2.72W1_O2.96W1 | W | (25/3)WO2.72 + O2 = (25/3)WO2.96 | 1150 | 876.85 | 1.154004e-10 | 1.518426e-13 | -12.81861 | -282.2205
O2.72W1_O2.96W1 | W | (25/3)WO2.72 + O2 = (25/3)WO2.96 | 1150 | 876.85 | 1.154e-10 | 1.518421e-13 | -12.81861 | -282.2205
O2.72W1_O2.96W1 | W | (25/3)WO2.72 + O2 = (25/3)WO2.96 | 1160 | 886.85 | 1.713196e-10 | 2.254205e-13 | -12.64701 | -280.8637
O2.72W1_O2.96W1 | W | (25/3)WO2.72 + O2 = (25/3)WO2.96 | 1170 | 896.85 | 2.525961886e-10 | 3.323634e-13 | -12.47839 | -279.508
O2.72W1_O2.96W1 | W | (25/3)WO2.72 + O2 = (25/3)WO2.96 | 1180 | 906.85 | 3.699497997e-10 | 4.867761e-13 | -12.31267 | -278.1533
O2.72W1_O2.96W1 | W | (25/3)WO2.72 + O2 = (25/3)WO2.96 | 1190 | 916.85 | 5.383058e-10 | 7.082971e-13 | -12.14978 | -276.7996
O2.72W1_O2.96W1 | W | (25/3)WO2.72 + O2 = (25/3)WO2.96 | 1200 | 926.85 | 7.783179788e-10 | 1.024103e-12 | -11.98966 | -275.4469
O2.72W1_O2.96W1 | W | (25/3)WO2.72 + O2 = (25/3)WO2.96 | 1210 | 936.85 | 1.118397e-09 | 1.471575e-12 | -11.83222 | -274.0952
O2.72W1_O2.96W1 | W | (25/3)WO2.72 + O2 = (25/3)WO2.96 | 1220 | 946.85 | 1.597396e-09 | 2.101837e-12 | -11.6774 | -272.7444
O2.72W1_O2.96W1 | W | (25/3)WO2.72 + O2 = (25/3)WO2.96 | 1230 | 956.85 | 2.268149e-09 | 2.984406e-12 | -11.52514 | -271.3946
O2.72W1_O2.96W1 | W | (25/3)WO2.72 + O2 = (25/3)WO2.96 | 1240 | 966.85 | 3.202105e-09 | 4.213296e-12 | -11.37538 | -270.0458
O2.72W1_O2.96W1 | W | (25/3)WO2.72 + O2 = (25/3)WO2.96 | 1250 | 976.85 | 4.495367852e-09 | 5.9149577e-12 | -11.22805 | -268.6978
O2.72W1_O2.96W1 | W | (25/3)WO2.72 + O2 = (25/3)WO2.96 | 1260 | 986.85 | 6.276524265e-09 | 8.258585e-12 | -11.08309 | -267.3508
O2.72W1_O2.96W1 | W | (25/3)WO2.72 + O2 = (25/3)WO2.96 | 1270 | 996.85 | 8.716746e-09 | 1.14694e-11 | -10.94046 | -266.0046
O2.72W1_O2.96W1 | W | (25/3)WO2.72 + O2 = (25/3)WO2.96 | 1280 | 1006.85 | 1.204275e-08 | 1.584573e-11 | -10.80009 | -264.6593
O2.72W1_O2.96W1 | W | (25/3)WO2.72 + O2 = (25/3)WO2.96 | 1290 | 1016.85 | 1.655339e-08 | 2.178077e-11 | -10.66193 | -263.3148
O2.72W1_O2.96W1 | W | (25/3)WO2.72 + O2 = (25/3)WO2.96 | 1300 | 1026.85 | 2.264068e-08 | 2.979037e-11 | -10.52592 | -261.9711
O2.72W1_O2.96W1 | W | (25/3)WO2.72 + O2 = (25/3)WO2.96 | 1310 | 1036.85 | 3.081652e-08 | 4.054806e-11 | -10.39203 | -260.6283
O2.72W1_O2.96W1 | W | (25/3)WO2.72 + O2 = (25/3)WO2.96 | 1320 | 1046.85 | 4.174632e-08 | 5.492936e-11 | -10.2602 | -259.2862
O2.72W1_O2.96W1 | W | (25/3)WO2.72 + O2 = (25/3)WO2.96 | 1330 | 1056.85 | 5.629118e-08 | 7.406734e-11 | -10.13037 | -257.9449
O2.72W1_O2.96W1 | W | (25/3)WO2.72 + O2 = (25/3)WO2.96 | 1340 | 1066.85 | 7.55607e-08 | 9.94219713e-11 | -10.00252 | -256.6043
O2.72W1_O2.96W1 | W | (25/3)WO2.72 + O2 = (25/3)WO2.96 | 1350 | 1076.85 | 1.009787e-07 | 1.328667e-10 | -9.876584 | -255.2645
O2.72W1_O2.96W1 | W | (25/3)WO2.72 + O2 = (25/3)WO2.96 | 1360 | 1086.85 | 1.343645e-07 | 1.767954e-10 | -9.752529 | -253.9253
O2.72W1_O2.96W1 | W | (25/3)WO2.72 + O2 = (25/3)WO2.96 | 1370 | 1096.85 | 1.780339e-07 | 2.342551e-10 | -9.630311 | -252.5869
O2.72W1_O2.96W1 | W | (25/3)WO2.72 + O2 = (25/3)WO2.96 | 1380 | 1106.85 | 2.349226e-07 | 3.091087e-10 | -9.509889 | -251.249
O2.72W1_O2.96W1 | W | (25/3)WO2.72 + O2 = (25/3)WO2.96 | 1390 | 1116.85 | 3.087385e-07 | 4.062348e-10 | -9.391223 | -249.9118
O2.72W1_O2.96W1 | W | (25/3)WO2.72 + O2 = (25/3)WO2.96 | 1400 | 1126.85 | 4.041466e-07 | 5.317718e-10 | -9.274275 | -248.5752
O2.72W1_O2.96W1 | W | (25/3)WO2.72 + O2 = (25/3)WO2.96 | 1410 | 1136.85 | 5.269952e-07 | 6.934148e-10 | -9.159007 | -247.2392
O2.72W1_O2.96W1 | W | (25/3)WO2.72 + O2 = (25/3)WO2.96 | 1420 | 1146.85 | 6.845892e-07 | 9.007752e-10 | -9.045384 | -245.9038
O2.72W1_O2.96W1 | W | (25/3)WO2.72 + O2 = (25/3)WO2.96 | 1430 | 1156.85 | 8.860205604e-07 | 1.165817e-09 | -8.93337 | -244.5689
O2.72W1_O2.96W1 | W | (25/3)WO2.72 + O2 = (25/3)WO2.96 | 1440 | 1166.85 | 1.142567619e-06 | 1.503378e-09 | -8.822932 | -243.2346
O2.72W1_O2.96W1 | W | (25/3)WO2.72 + O2 = (25/3)WO2.96 | 1450 | 1176.85 | 1.468173e-06 | 1.931807e-09 | -8.714036 | -241.9008
O2.72W1_O2.96W1 | W | (25/3)WO2.72 + O2 = (25/3)WO2.96 | 1460 | 1186.85 | 1.880019e-06 | 2.473709e-09 | -8.606651 | -240.5675
O2.72W1_O2.96W1 | W | (25/3)WO2.72 + O2 = (25/3)WO2.96 | 1470 | 1196.85 | 2.399207e-06 | 3.156851e-09 | -8.500746 | -239.2347
O2.72W1_O2.96W1 | W | (25/3)WO2.72 + O2 = (25/3)WO2.96 | 1480 | 1206.85 | 3.051576e-06 | 4.015232e-09 | -8.396289 | -237.9025
O2.72W1_O2.96W1 | W | (25/3)WO2.72 + O2 = (25/3)WO2.96 | 1490 | 1216.85 | 3.868668e-06 | 5.090352e-09 | -8.293252 | -236.5707
O2.72W1_O2.96W1 | W | (25/3)WO2.72 + O2 = (25/3)WO2.96 | 1500 | 1226.85 | 4.888866e-06 | 6.432719e-09 | -8.191605 | -235.2395
O2.72W1_O2.96W1 | W | (25/3)WO2.72 + O2 = (25/3)WO2.96 | 1510 | 1236.85 | 6.158747495e-06 | 8.103615125e-09 | -8.091321 | -233.9086
O2.72W1_O2.96W1 | W | (25/3)WO2.72 + O2 = (25/3)WO2.96 | 1520 | 1246.85 | 7.734666e-06 | 1.017719e-08 | -7.992372 | -232.5783
O2.72W1_O2.96W1 | W | (25/3)WO2.72 + O2 = (25/3)WO2.96 | 1530 | 1256.85 | 9.684614e-06 | 1.274291e-08 | -7.894731 | -231.2484
O2.72W1_O2.96W1 | W | (25/3)WO2.72 + O2 = (25/3)WO2.96 | 1540 | 1266.85 | 1.20904e-05 | 1.590842e-08 | -7.798373 | -229.9189
O2.72W1_O2.96W1 | W | (25/3)WO2.72 + O2 = (25/3)WO2.96 | 1550 | 1276.85 | 1.505018e-05 | 1.980286835e-08 | -7.703272 | -228.5898
O2.72W1_O2.96W1 | W | (25/3)WO2.72 + O2 = (25/3)WO2.96 | 1560 | 1286.85 | 1.868144e-05 | 2.458084e-08 | -7.609403 | -227.2611
O2.72W1_O2.96W1 | W | (25/3)WO2.72 + O2 = (25/3)WO2.96 | 1570 | 1296.85 | 2.312441e-05 | 3.042685e-08 | -7.516743 | -225.9328
O2.72W1_O2.96W1 | W | (25/3)WO2.72 + O2 = (25/3)WO2.96 | 1580 | 1306.85 | 2.854604e-05 | 3.756058e-08 | -7.425268 | -224.6048
O2.72W1_O2.96W1 | W | (25/3)WO2.72 + O2 = (25/3)WO2.96 | 1590 | 1316.85 | 3.514464707e-05 | 4.624296e-08 | -7.334954 | -223.2772
O2.72W1_O2.96W1 | W | (25/3)WO2.72 + O2 = (25/3)WO2.96 | 1600 | 1326.85 | 4.315515e-05 | 5.678309e-08 | -7.245781 | -221.95
O2.72W1_O2.96W1 | W | (25/3)WO2.72 + O2 = (25/3)WO2.96 | 1610 | 1336.85 | 5.285525e-05 | 6.954639e-08 | -7.157725 | -220.623
O2.72W1_O2.96W1 | W | (25/3)WO2.72 + O2 = (25/3)WO2.96 | 1620 | 1346.85 | 6.457235e-05 | 8.496362e-08 | -7.070767 | -219.2964
O2.72W1_O2.96W1 | W | (25/3)WO2.72 + O2 = (25/3)WO2.96 | 1630 | 1356.85 | 7.869158e-05 | 1.035416e-07 | -6.984885 | -217.97
O2.72W1_O2.96W1 | W | (25/3)WO2.72 + O2 = (25/3)WO2.96 | 1640 | 1366.85 | 9.566497e-05 | 1.25875e-07 | -6.900061 | -216.644
O2.72W1_O2.96W1 | W | (25/3)WO2.72 + O2 = (25/3)WO2.96 | 1650 | 1376.85 | 0.0001160219 | 1.526604e-07 | -6.816274 | -215.3182
O2.72W1_O2.96W1 | W | (25/3)WO2.72 + O2 = (25/3)WO2.96 | 1660 | 1386.85 | 0.0001403809 | 1.847117e-07 | -6.733506 | -213.9928
O2.72W1_O2.96W1 | W | (25/3)WO2.72 + O2 = (25/3)WO2.96 | 1670 | 1396.85 | 0.0001694634 | 2.229781e-07 | -6.651738 | -212.6677
O2.72W1_O2.96W1 | W | (25/3)WO2.72 + O2 = (25/3)WO2.96 | 1680 | 1406.85 | 0.0002041085 | 2.685638e-07 | -6.570952 | -211.3428
O2.72W1_O2.96W1 | W | (25/3)WO2.72 + O2 = (25/3)WO2.96 | 1690 | 1416.85 | 0.0002452909 | 3.227512e-07 | -6.491132 | -210.0182
O2.72W1_O2.96W1 | W | (25/3)WO2.72 + O2 = (25/3)WO2.96 | 1700 | 1426.85 | 0.00029414 | 3.870263e-07 | -6.412259 | -208.694
O2.72W1_O2.96W1 | W | (25/3)WO2.72 + O2 = (25/3)WO2.96 | 1710 | 1436.85 | 0.0003519619076 | 4.631078e-07 | -6.334318 | -207.37
O2.72W1_O2.96W1 | W | (25/3)WO2.72 + O2 = (25/3)WO2.96 | 1720 | 1446.85 | 0.0004202643 | 5.529793e-07 | -6.257291 | -206.0462
O2.72W1_O2.96W1 | W | (25/3)WO2.72 + O2 = (25/3)WO2.96 | 1730 | 1456.85 | 0.0005007841 | 6.589264e-07 | -6.181163 | -204.7228
O2.72W1_O2.96W1 | W | (25/3)WO2.72 + O2 = (25/3)WO2.96 | 1740 | 1466.85 | 0.0005955186 | 7.835771e-07 | -6.105918 | -203.3996
O2.72W1_O2.96W1 | W | (25/3)WO2.72 + O2 = (25/3)WO2.96 | 1750 | 1476.85 | 0.0007067604 | 9.299479e-07 | -6.031541 | -202.0767
O2.72W1_O2.96W1 | W | (25/3)WO2.72 + O2 = (25/3)WO2.96 | 1760 | 1486.85 | 0.000837136 | 1.101495e-06 | -5.958018 | -200.7541
O2.72W1_O2.96W1 | W | (25/3)WO2.72 + O2 = (25/3)WO2.96 | 1770 | 1496.85 | 0.0009896492 | 1.30217e-06 | -5.885332 | -199.4317
O2.72W1_O2.96W1 | W | (25/3)WO2.72 + O2 = (25/3)WO2.96 | 1780 | 1506.85 | 0.001167729 | 1.536486e-06 | -5.813471 | -198.1096
O2.72W1_O2.96W1 | W | (25/3)WO2.72 + O2 = (25/3)WO2.96 | 1790 | 1516.85 | 0.001375285039 | 1.809586e-06 | -5.742421 | -196.7877
O2.72W1_O2.96W1 | W | (25/3)WO2.72 + O2 = (25/3)WO2.96 | 1800 | 1526.85 | 0.001616763 | 2.12732e-06 | -5.672167 | -195.4661
O2.72W1_O2.96W1 | W | (25/3)WO2.72 + O2 = (25/3)WO2.96 | 1810 | 1536.85 | 0.001897215 | 2.496335e-06 | -5.602697 | -194.1447
O2.72W1_O2.96W1 | W | (25/3)WO2.72 + O2 = (25/3)WO2.96 | 1820 | 1546.85 | 0.002222368 | 2.924169e-06 | -5.533998 | -192.8236
O2.72W1_O2.96W1 | W | (25/3)WO2.72 + O2 = (25/3)WO2.96 | 1830 | 1556.85 | 0.00259871 | 3.419355e-06 | -5.466056 | -191.5028
O2.72W1_O2.96W1 | W | (25/3)WO2.72 + O2 = (25/3)WO2.96 | 1840 | 1566.85 | 0.00303357 | 3.99154e-06 | -5.39886 | -190.1821
O2.72W1_O2.96W1 | W | (25/3)WO2.72 + O2 = (25/3)WO2.96 | 1850 | 1576.85 | 0.003535225 | 4.651612e-06 | -5.332397 | -188.8618
O2.72W1_O2.96W1 | W | (25/3)WO2.72 + O2 = (25/3)WO2.96 | 1860 | 1586.85 | 0.004113 | 5.411842e-06 | -5.266655 | -187.5416
O2.72W1_O2.96W1 | W | (25/3)WO2.72 + O2 = (25/3)WO2.96 | 1870 | 1596.85 | 0.00477739 | 6.286039e-06 | -5.201623 | -186.2217
O2.72W1_O2.96W1 | W | (25/3)WO2.72 + O2 = (25/3)WO2.96 | 1880 | 1606.85 | 0.005540186 | 7.289718e-06 | -5.137289 | -184.9021
O2.72W1_O2.96W1 | W | (25/3)WO2.72 + O2 = (25/3)WO2.96 | 1890 | 1616.85 | 0.006414618 | 8.440286e-06 | -5.073643 | -183.5826
O2.72W1_O2.96W1 | W | (25/3)WO2.72 + O2 = (25/3)WO2.96 | 1900 | 1626.85 | 0.007415509 | 9.757249e-06 | -5.010673 | -182.2634
O2.72W1_O2.96W1 | W | (25/3)WO2.72 + O2 = (25/3)WO2.96 | 1910 | 1636.85 | 0.008559446 | 1.126243e-05 | -4.948368 | -180.9444
O2.72W1_O2.96W1 | W | (25/3)WO2.72 + O2 = (25/3)WO2.96 | 1920 | 1646.85 | 0.009864956749 | 1.298021e-05 | -4.886718 | -179.6257
O2.72W1_O2.96W1 | W | (25/3)WO2.72 + O2 = (25/3)WO2.96 | 1930 | 1656.85 | 0.01135272 | 1.493779e-05 | -4.825714 | -178.3071
O2.72W1_O2.96W1 | W | (25/3)WO2.72 + O2 = (25/3)WO2.96 | 1940 | 1666.85 | 0.01304577 | 1.716549e-05 | -4.765344 | -176.9888
O2.72W1_O2.96W1 | W | (25/3)WO2.72 + O2 = (25/3)WO2.96 | 1950 | 1676.85 | 0.01496975 | 1.969705e-05 | -4.705599 | -175.6707
O2.72W1_O2.96W1 | W | (25/3)WO2.72 + O2 = (25/3)WO2.96 | 1960 | 1686.85 | 0.01715316 | 2.256995e-05 | -4.646469 | -174.3528
O2.72W1_O2.96W1 | W | (25/3)WO2.72 + O2 = (25/3)WO2.96 | 1970 | 1696.85 | 0.01962763 | 2.582583e-05 | -4.587946 | -173.0352
O2.72W1_O2.96W1 | W | (25/3)WO2.72 + O2 = (25/3)WO2.96 | 1980 | 1706.85 | 0.02242822 | 2.951081e-05 | -4.530019 | -171.7177
O2.72W1_O2.96W1 | W | (25/3)WO2.72 + O2 = (25/3)WO2.96 | 1990 | 1716.85 | 0.02559376 | 3.3676e-05 | -4.472679 | -170.4004
O2.72W1_O2.96W1 | W | (25/3)WO2.72 + O2 = (25/3)WO2.96 | 2010 | 1736.85 | 0.03319595 | 4.367888e-05 | -4.359728 | -167.7665
O2.72W1_O2.96W1 | W | (25/3)WO2.72 + O2 = (25/3)WO2.96 | 2020 | 1746.85 | 0.03773237 | 4.964785e-05 | -4.3041 | -166.4499
O2.72W1_O2.96W1 | W | (25/3)WO2.72 + O2 = (25/3)WO2.96 | 2030 | 1756.85 | 0.04283412 | 5.636068e-05 | -4.249024 | -165.1335
O2.72W1_O2.96W1 | W | (25/3)WO2.72 + O2 = (25/3)WO2.96 | 2040 | 1766.85 | 0.04856468259 | 6.39009e-05 | -4.194493 | -163.8172
O2.72W1_O2.96W1 | W | (25/3)WO2.72 + O2 = (25/3)WO2.96 | 2050 | 1776.85 | 0.05499388 | 7.236036e-05 | -4.140499 | -162.5012
O2.72W1_O2.96W1 | W | (25/3)WO2.72 + O2 = (25/3)WO2.96 | 2060 | 1786.85 | 0.06219837238 | 8.183996e-05 | -4.087035 | -161.1853
O2.72W1_O2.96W1 | W | (25/3)WO2.72 + O2 = (25/3)WO2.96 | 2070 | 1796.85 | 0.07026229 | 9.245038745e-05 | -4.034091 | -159.8696
O2.72W1_O2.96W1 | W | (25/3)WO2.72 + O2 = (25/3)WO2.96 | 2080 | 1806.85 | 0.07927784 | 0.000104313 | -3.981662 | -158.5541
O2.72W1_O2.96W1 | W | (25/3)WO2.72 + O2 = (25/3)WO2.96 | 2090 | 1816.85 | 0.08934597 | 0.0001175605 | -3.929739 | -157.2388
O2.72W1_O2.96W1 | W | (25/3)WO2.72 + O2 = (25/3)WO2.96 | 2100 | 1826.85 | 0.1005771 | 0.0001323382 | -3.878315 | -155.9237
O2.72W1_O2.96W1 | W | (25/3)WO2.72 + O2 = (25/3)WO2.96 | 2110 | 1836.85 | 0.1130918 | 0.000148805 | -3.827383 | -154.6088
O2.72W1_O2.96W1 | W | (25/3)WO2.72 + O2 = (25/3)WO2.96 | 2120 | 1846.85 | 0.1270218 | 0.0001671339 | -3.776935 | -153.294
O2.72W1_O2.96W1 | W | (25/3)WO2.72 + O2 = (25/3)WO2.96 | 2130 | 1856.85 | 0.1425106 | 0.000187514 | -3.726966 | -151.9795
O2.72W1_O2.96W1 | W | (25/3)WO2.72 + O2 = (25/3)WO2.96 | 2140 | 1866.85 | 0.1597147 | 0.000210151 | -3.677469 | -150.6651
O2.72W1_O2.96W1 | W | (25/3)WO2.72 + O2 = (25/3)WO2.96 | 2150 | 1876.85 | 0.1788044 | 0.0002352689 | -3.628436 | -149.3509
O2.72W1_O2.96W1 | W | (25/3)WO2.72 + O2 = (25/3)WO2.96 | 2160 | 1886.85 | 0.1999645 | 0.0002631112 | -3.579861 | -148.0368
O2.72W1_O2.96W1 | W | (25/3)WO2.72 + O2 = (25/3)WO2.96 | 2170 | 1896.85 | 0.2233963 | 0.0002939425 | -3.531738 | -146.7229
O2.72W1_O2.96W1 | W | (25/3)WO2.72 + O2 = (25/3)WO2.96 | 2180 | 1906.85 | 0.249318 | 0.0003280499 | -3.48406 | -145.4092
O2.72W1_O2.96W1 | W | (25/3)WO2.72 + O2 = (25/3)WO2.96 | 2190 | 1916.85 | 0.277966 | 0.0003657447 | -3.436822 | -144.0957
O2.72W1_O2.96W1 | W | (25/3)WO2.72 + O2 = (25/3)WO2.96 | 2200 | 1926.85 | 0.3095968 | 0.0004073642 | -3.390017 | -142.7823
O2.72W1_O2.96W1 | W | (25/3)WO2.72 + O2 = (25/3)WO2.96 | 2210 | 1936.85 | 0.3444877 | 0.0004532733 | -3.34364 | -141.4691
O2.72W1_O2.96W1 | W | (25/3)WO2.72 + O2 = (25/3)WO2.96 | 2220 | 1946.85 | 0.3829388 | 0.0005038669 | -3.297684 | -140.1561
O2.72W1_O2.96W1 | W | (25/3)WO2.72 + O2 = (25/3)WO2.96 | 2230 | 1956.85 | 0.4252743 | 0.0005595715 | -3.252144 | -138.8432
O2.72W1_O2.96W1 | W | (25/3)WO2.72 + O2 = (25/3)WO2.96 | 2240 | 1966.85 | 0.4718443 | 0.0006208477 | -3.207015 | -137.5305
O2.72W1_O2.96W1 | W | (25/3)WO2.72 + O2 = (25/3)WO2.96 | 2250 | 1976.85 | 0.5230261 | 0.0006881922 | -3.16229 | -136.2179
O2.72W1_O2.96W1 | W | (25/3)WO2.72 + O2 = (25/3)WO2.96 | 2260 | 1986.85 | 0.5792268 | 0.0007621406 | -3.117965 | -134.9055
O2.72W1_O2.96W1 | W | (25/3)WO2.72 + O2 = (25/3)WO2.96 | 2270 | 1996.85 | 0.6408847711 | 0.0008432694 | -3.074034 | -133.5932
O2.72W1_O2.96W1 | W | (25/3)WO2.72 + O2 = (25/3)WO2.96 | 2280 | 2006.85 | 0.7084715 | 0.0009321993505 | -3.030491 | -132.2811
O2.72W1_O2.96W1 | W | (25/3)WO2.72 + O2 = (25/3)WO2.96 | 2290 | 2016.85 | 0.7824942 | 0.001029598 | -2.987332 | -130.9691
O2.72W1_O2.96W1 | W | (25/3)WO2.72 + O2 = (25/3)WO2.96 | 2300 | 2026.85 | 0.8634977 | 0.001136181 | -2.944552 | -129.6573
O2.72W1_O2.96W1 | W | (25/3)WO2.72 + O2 = (25/3)WO2.96 | 2310 | 2036.85 | 0.9520672 | 0.00125272 | -2.902146 | -128.3456
O2.72W1_O2.96W1 | W | (25/3)WO2.72 + O2 = (25/3)WO2.96 | 2320 | 2046.85 | 1.04883 | 0.00138004 | -2.860108 | -127.0341
O2.72W1_O2.96W1 | W | (25/3)WO2.72 + O2 = (25/3)WO2.96 | 2330 | 2056.85 | 1.154459 | 0.001519025 | -2.818435 | -125.7227
O2.72W1_O2.96W1 | W | (25/3)WO2.72 + O2 = (25/3)WO2.96 | 2340 | 2066.85 | 1.269676 | 0.001670626 | -2.777121 | -124.4115
O2.72W1_O2.96W1 | W | (25/3)WO2.72 + O2 = (25/3)WO2.96 | 2350 | 2076.85 | 1.395251 | 0.001835856 | -2.736161 | -123.1004
O2.72W1_O2.96W1 | W | (25/3)WO2.72 + O2 = (25/3)WO2.96 | 2360 | 2086.85 | 1.53201 | 0.002015802 | -2.695552 | -121.7894
O2.72W1_O2.96W1 | W | (25/3)WO2.72 + O2 = (25/3)WO2.96 | 2370 | 2096.85 | 1.680835 | 0.002211625 | -2.655289 | -120.4786
O2.72W1_O2.96W1 | W | (25/3)WO2.72 + O2 = (25/3)WO2.96 | 2380 | 2106.85 | 1.842669 | 0.002424564 | -2.615366 | -119.1679
O2.72W1_O2.96W1 | W | (25/3)WO2.72 + O2 = (25/3)WO2.96 | 2390 | 2116.85 | 2.018518 | 0.002655944 | -2.575781 | -117.8574
O2.72W1_O2.96W1 | W | (25/3)WO2.72 + O2 = (25/3)WO2.96 | 2400 | 2126.85 | 2.209454 | 0.002907177 | -2.536529 | -116.5469
O2.72W1_O2.96W1 | W | (25/3)WO2.72 + O2 = (25/3)WO2.96 | 2410 | 2136.85 | 2.416623 | 0.003179767 | -2.497605 | -115.2366
O2.72W1_O2.96W1 | W | (25/3)WO2.72 + O2 = (25/3)WO2.96 | 2420 | 2146.85 | 2.641242755 | 0.003475319 | -2.459005 | -113.9265
O2.72W1_O2.96W1 | W | (25/3)WO2.72 + O2 = (25/3)WO2.96 | 2430 | 2156.85 | 2.884611 | 0.003795541 | -2.420726 | -112.6165
O2.72W1_O2.96W1 | W | (25/3)WO2.72 + O2 = (25/3)WO2.96 | 2440 | 2166.85 | 3.148109 | 0.004142249 | -2.382764 | -111.3065
O2.72W1_O2.96W1 | W | (25/3)WO2.72 + O2 = (25/3)WO2.96 | 2450 | 2176.85 | 3.433205 | 0.004517375 | -2.345114 | -109.9968
O2.72W1_O2.96W1 | W | (25/3)WO2.72 + O2 = (25/3)WO2.96 | 2460 | 2186.85 | 3.741459 | 0.004922972 | -2.307773 | -108.6871
O2.72W1_O2.96W1 | W | (25/3)WO2.72 + O2 = (25/3)WO2.96 | 2470 | 2196.85 | 4.074528 | 0.005361221 | -2.270736 | -107.3776
O2.72W1_O2.96W1 | W | (25/3)WO2.72 + O2 = (25/3)WO2.96 | 2480 | 2206.85 | 4.43417 | 0.005834434 | -2.234001 | -106.0681
O2.72W1_O2.96W1 | W | (25/3)WO2.72 + O2 = (25/3)WO2.96 | 2490 | 2216.85 | 4.822251 | 0.006345067 | -2.197564 | -104.7588
O2.72W1_O2.96W1 | W | (25/3)WO2.72 + O2 = (25/3)WO2.96 | 2500 | 2226.85 | 5.240749 | 0.006895723 | -2.16142 | -103.4497
O2.72W1_O2.96W1 | W | (25/3)WO2.72 + O2 = (25/3)WO2.96 | 2510 | 2236.85 | 5.691759 | 0.007489156 | -2.125567 | -102.1406
O2.72W1_O2.96W1 | W | (25/3)WO2.72 + O2 = (25/3)WO2.96 | 2520 | 2246.85 | 6.177498653 | 0.008128288 | -2.090001 | -100.8317
O2.72W1_O2.96W1 | W | (25/3)WO2.72 + O2 = (25/3)WO2.96 | 2530 | 2256.85 | 6.700317 | 0.008816206 | -2.054718 | -99.52282
O2.72W1_O2.96W1 | W | (25/3)WO2.72 + O2 = (25/3)WO2.96 | 2540 | 2266.85 | 7.262695911 | 0.009556179 | -2.019716 | -98.2141
O2.72W1_O2.96W1 | W | (25/3)WO2.72 + O2 = (25/3)WO2.96 | 2550 | 2276.85 | 7.867261497 | 0.01035166 | -1.98499 | -96.90549
O2.72W1_O2.96W1 | W | (25/3)WO2.72 + O2 = (25/3)WO2.96 | 2560 | 2286.85 | 8.516787 | 0.0112063 | -1.950538 | -95.59699
O2.72W1_O2.96W1 | W | (25/3)WO2.72 + O2 = (25/3)WO2.96 | 2570 | 2296.85 | 9.2142 | 0.01212395 | -1.916356 | -94.2886
O2.72W1_O2.96W1 | W | (25/3)WO2.72 + O2 = (25/3)WO2.96 | 2580 | 2306.85 | 9.962592 | 0.01310867 | -1.882441 | -92.98031
O2.72W1_O2.96W1 | W | (25/3)WO2.72 + O2 = (25/3)WO2.96 | 2590 | 2316.85 | 10.76522 | 0.01416477 | -1.848791 | -91.67214
O2.72W1_O2.96W1 | W | (25/3)WO2.72 + O2 = (25/3)WO2.96 | 2600 | 2326.85 | 11.62553 | 0.01529675 | -1.815401 | -90.36406
O2.72W1_O2.96W1 | W | (25/3)WO2.72 + O2 = (25/3)WO2.96 | 2610 | 2336.85 | 12.54713 | 0.01650939 | -1.782269 | -89.05609
O2.72W1_O2.96W1 | W | (25/3)WO2.72 + O2 = (25/3)WO2.96 | 2620 | 2346.85 | 13.53385 | 0.0178077 | -1.749392 | -87.74823
O2.72W1_O2.96W1 | W | (25/3)WO2.72 + O2 = (25/3)WO2.96 | 2630 | 2356.85 | 14.58969 | 0.01919697 | -1.716767 | -86.44046
O2.72W1_O2.96W1 | W | (25/3)WO2.72 + O2 = (25/3)WO2.96 | 2640 | 2366.85 | 15.71889 | 0.02068275 | -1.684392 | -85.1328
O2.72W1_O2.96W1 | W | (25/3)WO2.72 + O2 = (25/3)WO2.96 | 2650 | 2376.85 | 16.9258797 | 0.02227089 | -1.652262 | -83.82523
O2.72W1_O2.96W1 | W | (25/3)WO2.72 + O2 = (25/3)WO2.96 | 2660 | 2386.85 | 18.21533 | 0.02396754 | -1.620376 | -82.51776
O2.72W1_O2.96W1 | W | (25/3)WO2.72 + O2 = (25/3)WO2.96 | 2670 | 2396.85 | 19.59216 | 0.02577916 | -1.588731 | -81.21039
O2.72W1_O2.96W1 | W | (25/3)WO2.72 + O2 = (25/3)WO2.96 | 2680 | 2406.85 | 21.06151 | 0.02771251 | -1.557324 | -79.90311
O2.72W1_O2.96W1 | W | (25/3)WO2.72 + O2 = (25/3)WO2.96 | 2690 | 2416.85 | 22.62879 | 0.02977472 | -1.526152 | -78.59593
O2.72W1_O2.96W1 | W | (25/3)WO2.72 + O2 = (25/3)WO2.96 | 2700 | 2426.85 | 24.29966811 | 0.03197325 | -1.495213 | -77.28884
O2.72W1_O2.96W1 | W | (25/3)WO2.72 + O2 = (25/3)WO2.96 | 2710 | 2436.85 | 26.08011 | 0.03431593 | -1.464504 | -75.98184
O2.72W1_O2.96W1 | W | (25/3)WO2.72 + O2 = (25/3)WO2.96 | 2720 | 2446.85 | 27.97633 | 0.0368109651 | -1.434023 | -74.67493
O2.72W1_O2.96W1 | W | (25/3)WO2.72 + O2 = (25/3)WO2.96 | 2730 | 2456.85 | 29.99489 | 0.03946696 | -1.403766 | -73.36811
O2.72W1_O2.96W1 | W | (25/3)WO2.72 + O2 = (25/3)WO2.96 | 2740 | 2466.85 | 32.14261 | 0.04229291 | -1.373732 | -72.06138
O2.72W1_O2.96W1 | W | (25/3)WO2.72 + O2 = (25/3)WO2.96 | 2750 | 2476.85 | 34.42666 | 0.04529824 | -1.343919 | -70.75474
O2.72W1_O2.96W1 | W | (25/3)WO2.72 + O2 = (25/3)WO2.96 | 2760 | 2486.85 | 36.85455 | 0.04849282 | -1.314323 | -69.44819
O2.72W1_O2.96W1 | W | (25/3)WO2.72 + O2 = (25/3)WO2.96 | 2770 | 2496.85 | 39.4341 | 0.05188697 | -1.284942 | -68.14172
O2.72W1_O2.96W1 | W | (25/3)WO2.72 + O2 = (25/3)WO2.96 | 2780 | 2506.85 | 42.17351 | 0.05549146 | -1.255774 | -66.83533
O2.72W1_O2.96W1 | W | (25/3)WO2.72 + O2 = (25/3)WO2.96 | 2790 | 2516.85 | 45.08136 | 0.05931758 | -1.226817 | -65.52903
O2.72W1_O2.96W1 | W | (25/3)WO2.72 + O2 = (25/3)WO2.96 | 2800 | 2526.85 | 48.16658772 | 0.06337709 | -1.198068 | -64.2228
O2.72W1_O2.96W1 | W | (25/3)WO2.72 + O2 = (25/3)WO2.96 | 2810 | 2536.85 | 51.43853871 | 0.06768229 | -1.169525 | -62.91666
O2.72W1_O2.96W1 | W | (25/3)WO2.72 + O2 = (25/3)WO2.96 | 2820 | 2546.85 | 54.90697 | 0.07224601 | -1.141186 | -61.6106
O2.72W1_O2.96W1 | W | (25/3)WO2.72 + O2 = (25/3)WO2.96 | 2830 | 2556.85 | 58.58205 | 0.07708164 | -1.113049 | -60.30462
O2.72W1_O2.96W1 | W | (25/3)WO2.72 + O2 = (25/3)WO2.96 | 2840 | 2566.85 | 62.4744 | 0.08220315 | -1.085112 | -58.99872
O2.72W1_O2.96W1 | W | (25/3)WO2.72 + O2 = (25/3)WO2.96 | 2850 | 2576.85 | 66.59508 | 0.0876251 | -1.057371 | -57.69289
O2.72W1_O2.96W1 | W | (25/3)WO2.72 + O2 = (25/3)WO2.96 | 2860 | 2586.85 | 70.95562 | 0.09336266 | -1.029827 | -56.38714
O2.72W1_O2.96W1 | W | (25/3)WO2.72 + O2 = (25/3)WO2.96 | 2870 | 2596.85 | 75.56803976 | 0.09943163 | -1.002475 | -55.08147
O2.72W1_O2.96W1 | W | (25/3)WO2.72 + O2 = (25/3)WO2.96 | 2880 | 2606.85 | 80.44485 | 0.1058485 | -0.9753154 | -53.77587
O2.72W1_O2.96W1 | W | (25/3)WO2.72 + O2 = (25/3)WO2.96 | 2890 | 2616.85 | 85.59907 | 0.1126304 | -0.9483446 | -52.47034
O2.72W1_O2.96W1 | W | (25/3)WO2.72 + O2 = (25/3)WO2.96 | 2900 | 2626.85 | 91.04425 | 0.1197951 | -0.9215611 | -51.16488
O2.72W1_O2.96W1 | W | (25/3)WO2.72 + O2 = (25/3)WO2.96 | 2910 | 2636.85 | 96.7945 | 0.1273612 | -0.8949629 | -49.8595
O2.72W1_O2.96W1 | W | (25/3)WO2.72 + O2 = (25/3)WO2.96 | 2920 | 2646.85 | 102.8645 | 0.135348 | -0.8685482 | -48.55418
O2.72W1_O2.96W1 | W | (25/3)WO2.72 + O2 = (25/3)WO2.96 | 2930 | 2656.85 | 109.2694 | 0.1437755 | -0.842315 | -47.24894
O2.72W1_O2.96W1 | W | (25/3)WO2.72 + O2 = (25/3)WO2.96 | 2940 | 2666.85 | 116.0251 | 0.1526646 | -0.8162615 | -45.94376
O2.72W1_O2.96W1 | W | (25/3)WO2.72 + O2 = (25/3)WO2.96 | 2950 | 2676.85 | 123.1481 | 0.162037 | -0.7903859 | -44.63865
O2.72W1_O2.96W1 | W | (25/3)WO2.72 + O2 = (25/3)WO2.96 | 2960 | 2686.85 | 130.6554 | 0.171915 | -0.7646862 | -43.33361
O2.72W1_O2.96W1 | W | (25/3)WO2.72 + O2 = (25/3)WO2.96 | 2970 | 2696.85 | 138.5648 | 0.1823221 | -0.7391607 | -42.02863
O2.72W1_O2.96W1 | W | (25/3)WO2.72 + O2 = (25/3)WO2.96 | 2980 | 2706.85 | 146.8946 | 0.1932824 | -0.7138077 | -40.72372
O2.72W1_O2.96W1 | W | (25/3)WO2.72 + O2 = (25/3)WO2.96 | 2990 | 2716.85 | 155.664 | 0.204821 | -0.6886254 | -39.41887
O2.72W1_O2.96W1 | W | (25/3)WO2.72 + O2 = (25/3)WO2.96 | 3000 | 2726.85 | 164.8927 | 0.2169641 | -0.6636121 | -38.11408
O2.96W1_O3W1 | W | 50WO2.96 + O2 = 50WO3 | 300 | 26.85 | 5.318144e-59 | 6.997558e-62 | -61.15505 | -351.2396
O2.96W1_O3W1 | W | 50WO2.96 + O2 = 50WO3 | 310 | 36.85 | 9.080187e-57 | 1.194761e-59 | -58.92272 | -349.699
O2.96W1_O3W1 | W | 50WO2.96 + O2 = 50WO3 | 320 | 46.85 | 1.125201e-54 | 1.480528e-57 | -56.82958 | -348.1564
O2.96W1_O3W1 | W | 50WO2.96 + O2 = 50WO3 | 330 | 56.85 | 1.042774e-52 | 1.372071e-55 | -54.86262 | -346.6094
O2.96W1_O3W1 | W | 50WO2.96 + O2 = 50WO3 | 340 | 66.85 | 7.417729297e-51 | 9.76017e-54 | -53.01054 | -345.0572
O2.96W1_O3W1 | W | 50WO2.96 + O2 = 50WO3 | 350 | 76.85 | 4.143233e-49 | 5.451623e-52 | -51.26347 | -343.4994
O2.96W1_O3W1 | W | 50WO2.96 + O2 = 50WO3 | 360 | 86.85 | 1.853832e-47 | 2.439253e-50 | -49.61274 | -341.9366
O2.96W1_O3W1 | W | 50WO2.96 + O2 = 50WO3 | 370 | 96.85 | 6.763003e-46 | 8.898689e-49 | -48.05067 | -340.3698
O2.96W1_O3W1 | W | 50WO2.96 + O2 = 50WO3 | 380 | 106.85 | 2.043513e-44 | 2.688833e-47 | -46.57044 | -338.8003
O2.96W1_O3W1 | W | 50WO2.96 + O2 = 50WO3 | 390 | 116.85 | 5.186765e-43 | 6.824691e-46 | -45.16592 | -337.2293
O2.96W1_O3W1 | W | 50WO2.96 + O2 = 50WO3 | 400 | 126.85 | 1.119942e-41 | 1.473608e-44 | -43.83162 | -335.6583
O2.96W1_O3W1 | W | 50WO2.96 + O2 = 50WO3 | 410 | 136.85 | 2.080869e-40 | 2.737985e-43 | -42.56257 | -334.0885
O2.96W1_O3W1 | W | 50WO2.96 + O2 = 50WO3 | 420 | 146.85 | 3.361685e-39 | 4.42327e-42 | -41.35426 | -332.5212
O2.96W1_O3W1 | W | 50WO2.96 + O2 = 50WO3 | 430 | 156.85 | 4.767038356e-38 | 6.272419e-41 | -40.20256 | -330.9574
O2.96W1_O3W1 | W | 50WO2.96 + O2 = 50WO3 | 440 | 166.85 | 5.985325e-37 | 7.875427e-40 | -39.10373 | -329.3978
O2.96W1_O3W1 | W | 50WO2.96 + O2 = 50WO3 | 450 | 176.85 | 6.707141e-36 | 8.825185e-39 | -38.05428 | -327.843
O2.96W1_O3W1 | W | 50WO2.96 + O2 = 50WO3 | 460 | 186.85 | 6.757586e-35 | 8.891561e-38 | -37.05102 | -326.2931
O2.96W1_O3W1 | W | 50WO2.96 + O2 = 50WO3 | 470 | 196.85 | 6.163185e-34 | 8.109455e-37 | -36.09101 | -324.7482
O2.96W1_O3W1 | W | 50WO2.96 + O2 = 50WO3 | 480 | 206.85 | 5.120598e-33 | 6.737629e-36 | -35.17149 | -323.2079
O2.96W1_O3W1 | W | 50WO2.96 + O2 = 50WO3 | 490 | 216.85 | 3.898435e-32 | 5.12952e-35 | -34.28992 | -321.6714
O2.96W1_O3W1 | W | 50WO2.96 + O2 = 50WO3 | 500 | 226.85 | 2.734595e-31 | 3.598151e-34 | -33.44392 | -320.1379
O2.96W1_O3W1 | W | 50WO2.96 + O2 = 50WO3 | 510 | 236.85 | 1.776374e-30 | 2.337334e-33 | -32.63128 | -318.6061
O2.96W1_O3W1 | W | 50WO2.96 + O2 = 50WO3 | 520 | 246.85 | 1.073380121e-29 | 1.412342e-32 | -31.85006 | -317.0761
O2.96W1_O3W1 | W | 50WO2.96 + O2 = 50WO3 | 530 | 256.85 | 6.057881e-29 | 7.970897e-32 | -31.09849 | -315.5477
O2.96W1_O3W1 | W | 50WO2.96 + O2 = 50WO3 | 540 | 266.85 | 3.205352e-28 | 4.217568e-31 | -30.37494 | -314.0212
O2.96W1_O3W1 | W | 50WO2.96 + O2 = 50WO3 | 550 | 276.85 | 1.595657e-27 | 2.099549e-30 | -29.67787 | -312.4966
O2.96W1_O3W1 | W | 50WO2.96 + O2 = 50WO3 | 560 | 286.85 | 7.497682e-27 | 9.865371e-30 | -29.00589 | -310.974
O2.96W1_O3W1 | W | 50WO2.96 + O2 = 50WO3 | 570 | 296.85 | 3.335453e-26 | 4.388754e-29 | -28.35766 | -309.4533
O2.96W1_O3W1 | W | 50WO2.96 + O2 = 50WO3 | 580 | 306.85 | 1.408808e-25 | 1.853695e-28 | -27.73196 | -307.9346
O2.96W1_O3W1 | W | 50WO2.96 + O2 = 50WO3 | 590 | 316.85 | 5.664557e-25 | 7.453364195e-28 | -27.12765 | -306.4178
O2.96W1_O3W1 | W | 50WO2.96 + O2 = 50WO3 | 600 | 326.85 | 2.173557e-24 | 2.859944e-27 | -26.54364 | -304.903
O2.96W1_O3W1 | W | 50WO2.96 + O2 = 50WO3 | 610 | 336.85 | 7.977585e-24 | 1.049682e-26 | -25.97894 | -303.3899
O2.96W1_O3W1 | W | 50WO2.96 + O2 = 50WO3 | 620 | 346.85 | 2.806689e-23 | 3.693012e-26 | -25.43262 | -301.8788
O2.96W1_O3W1 | W | 50WO2.96 + O2 = 50WO3 | 630 | 356.85 | 9.484402e-23 | 1.247948e-25 | -24.9038 | -300.3697
O2.96W1_O3W1 | W | 50WO2.96 + O2 = 50WO3 | 640 | 366.85 | 3.084172e-22 | 4.05812e-25 | -24.39168 | -298.8625
O2.96W1_O3W1 | W | 50WO2.96 + O2 = 50WO3 | 650 | 376.85 | 9.668368e-22 | 1.272154e-24 | -23.89546 | -297.3573
O2.96W1_O3W1 | W | 50WO2.96 + O2 = 50WO3 | 660 | 386.85 | 2.92673e-21 | 3.850961e-24 | -23.41443 | -295.854
O2.96W1_O3W1 | W | 50WO2.96 + O2 = 50WO3 | 670 | 396.85 | 8.568685e-21 | 1.127459e-23 | -22.9479 | -294.3524
O2.96W1_O3W1 | W | 50WO2.96 + O2 = 50WO3 | 680 | 406.85 | 2.429941e-20 | 3.197291e-23 | -22.49522 | -292.8525
O2.96W1_O3W1 | W | 50WO2.96 + O2 = 50WO3 | 690 | 416.85 | 6.684035e-20 | 8.794782e-23 | -22.05577 | -291.3542
O2.96W1_O3W1 | W | 50WO2.96 + O2 = 50WO3 | 700 | 426.85 | 1.785745e-19 | 2.349665e-22 | -21.62899 | -289.8573
O2.96W1_O3W1 | W | 50WO2.96 + O2 = 50WO3 | 710 | 436.85 | 4.639619e-19 | 6.104761e-22 | -21.21433 | -288.3617
O2.96W1_O3W1 | W | 50WO2.96 + O2 = 50WO3 | 720 | 446.85 | 1.173655e-18 | 1.544283e-21 | -20.81127 | -286.8673
O2.96W1_O3W1 | W | 50WO2.96 + O2 = 50WO3 | 730 | 456.85 | 2.89387e-18 | 3.807724e-21 | -20.41933 | -285.3739
O2.96W1_O3W1 | W | 50WO2.96 + O2 = 50WO3 | 740 | 466.85 | 6.962341e-18 | 9.160975e-21 | -20.03806 | -283.8816
O2.96W1_O3W1 | W | 50WO2.96 + O2 = 50WO3 | 750 | 476.85 | 1.636068e-17 | 2.152722e-20 | -19.66701 | -282.3901
O2.96W1_O3W1 | W | 50WO2.96 + O2 = 50WO3 | 760 | 486.85 | 3.758597e-17 | 4.945522e-20 | -19.30579 | -280.8995
O2.96W1_O3W1 | W | 50WO2.96 + O2 = 50WO3 | 770 | 496.85 | 8.449164e-17 | 1.111732e-19 | -18.954 | -279.4097
O2.96W1_O3W1 | W | 50WO2.96 + O2 = 50WO3 | 780 | 506.85 | 1.860072e-16 | 2.447463e-19 | -18.61128 | -277.9206
O2.96W1_O3W1 | W | 50WO2.96 + O2 = 50WO3 | 790 | 516.85 | 4.013452e-16 | 5.280858e-19 | -18.2773 | -276.4324
O2.96W1_O3W1 | W | 50WO2.96 + O2 = 50WO3 | 800 | 526.85 | 8.493716e-16 | 1.117594e-18 | -17.95172 | -274.945
O2.96W1_O3W1 | W | 50WO2.96 + O2 = 50WO3 | 810 | 536.85 | 1.764395e-15 | 2.321573e-18 | -17.63422 | -273.4583
O2.96W1_O3W1 | W | 50WO2.96 + O2 = 50WO3 | 820 | 546.85 | 3.600202284e-15 | 4.737108e-18 | -17.32449 | -271.9719
O2.96W1_O3W1 | W | 50WO2.96 + O2 = 50WO3 | 830 | 556.85 | 7.220985e-15 | 9.501296e-18 | -17.02222 | -270.4856
O2.96W1_O3W1 | W | 50WO2.96 + O2 = 50WO3 | 840 | 566.85 | 1.42459e-14 | 1.87446e-17 | -16.72712 | -268.9989
O2.96W1_O3W1 | W | 50WO2.96 + O2 = 50WO3 | 850 | 576.85 | 2.76614e-14 | 3.639657e-17 | -16.43894 | -267.5116
O2.96W1_O3W1 | W | 50WO2.96 + O2 = 50WO3 | 860 | 586.85 | 5.289312e-14 | 6.959622e-17 | -16.15741 | -266.0236
O2.96W1_O3W1 | W | 50WO2.96 + O2 = 50WO3 | 870 | 596.85 | 9.965521e-14 | 1.311253e-16 | -15.88231 | -264.5348
O2.96W1_O3W1 | W | 50WO2.96 + O2 = 50WO3 | 880 | 606.85 | 1.850961e-13 | 2.435475e-16 | -15.61342 | -263.0453
O2.96W1_O3W1 | W | 50WO2.96 + O2 = 50WO3 | 890 | 616.85 | 3.390774e-13 | 4.461545e-16 | -15.35051 | -261.5549
O2.96W1_O3W1 | W | 50WO2.96 + O2 = 50WO3 | 900 | 626.85 | 6.129165e-13 | 8.064691e-16 | -15.09341 | -260.0637
O2.96W1_O3W1 | W | 50WO2.96 + O2 = 50WO3 | 910 | 636.85 | 1.09368e-12 | 1.439052e-15 | -14.84192 | -258.572
O2.96W1_O3W1 | W | 50WO2.96 + O2 = 50WO3 | 920 | 646.85 | 1.927263e-12 | 2.535872e-15 | -14.59587 | -257.0797
O2.96W1_O3W1 | W | 50WO2.96 + O2 = 50WO3 | 930 | 656.85 | 3.355218e-12 | 4.414761e-15 | -14.35509 | -255.587
O2.96W1_O3W1 | W | 50WO2.96 + O2 = 50WO3 | 940 | 666.85 | 5.772819e-12 | 7.595814e-15 | -14.11943 | -254.0942
O2.96W1_O3W1 | W | 50WO2.96 + O2 = 50WO3 | 950 | 676.85 | 9.819591e-12 | 1.292051e-14 | -13.88872 | -252.6014
O2.96W1_O3W1 | W | 50WO2.96 + O2 = 50WO3 | 960 | 686.85 | 1.65189e-11 | 2.173539e-14 | -13.66283 | -251.1088
O2.96W1_O3W1 | W | 50WO2.96 + O2 = 50WO3 | 970 | 696.85 | 2.749086e-11 | 3.617218e-14 | -13.44163 | -249.6166
O2.96W1_O3W1 | W | 50WO2.96 + O2 = 50WO3 | 980 | 706.85 | 4.527378e-11 | 5.957076e-14 | -13.22497 | -248.125
O2.96W1_O3W1 | W | 50WO2.96 + O2 = 50WO3 | 990 | 716.85 | 7.38044e-11 | 9.711105e-14 | -13.01273 | -246.6343
O2.96W1_O3W1 | W | 50WO2.96 + O2 = 50WO3 | 1000 | 726.85 | 1.191285e-10 | 1.567481e-13 | -12.8048 | -245.1448
O2.96W1_O3W1 | W | 50WO2.96 + O2 = 50WO3 | 1010 | 736.85 | 1.904423397e-10 | 2.50582e-13 | -12.60105 | -243.6565
O2.96W1_O3W1 | W | 50WO2.96 + O2 = 50WO3 | 1020 | 746.85 | 3.016042e-10 | 3.968476e-13 | -12.40138 | -242.1698
O2.96W1_O3W1 | W | 50WO2.96 + O2 = 50WO3 | 1030 | 756.85 | 4.733093e-10 | 6.227754e-13 | -12.20567 | -240.6848
O2.96W1_O3W1 | W | 50WO2.96 + O2 = 50WO3 | 1040 | 766.85 | 7.361914e-10 | 9.686729e-13 | -12.01382 | -239.2018
O2.96W1_O3W1 | W | 50WO2.96 + O2 = 50WO3 | 1050 | 776.8499997 | 1.135207e-09 | 1.493693e-12 | -11.82574 | -237.7209
O2.96W1_O3W1 | W | 50WO2.96 + O2 = 50WO3 | 1050 | 776.8499997 | 1.135207e-09 | 1.493693e-12 | -11.82574 | -237.7209
O2.96W1_O3W1 | W | 50WO2.96 + O2 = 50WO3 | 1050 | 776.85 | 1.135212e-09 | 1.4937e-12 | -11.82574 | -237.7209
O2.96W1_O3W1 | W | 50WO2.96 + O2 = 50WO3 | 1060 | 786.85 | 1.60386e-09 | 2.110342e-12 | -11.67565 | -236.9391
O2.96W1_O3W1 | W | 50WO2.96 + O2 = 50WO3 | 1070 | 796.85 | 2.256109e-09 | 2.968565e-12 | -11.52745 | -236.1386
O2.96W1_O3W1 | W | 50WO2.96 + O2 = 50WO3 | 1080 | 806.85 | 3.1601e-09 | 4.158027e-12 | -11.38111 | -235.3197
O2.96W1_O3W1 | W | 50WO2.96 + O2 = 50WO3 | 1090 | 816.85 | 4.407896e-09 | 5.799863e-12 | -11.23658 | -234.4826
O2.96W1_O3W1 | W | 50WO2.96 + O2 = 50WO3 | 1100 | 826.85 | 6.123511e-09 | 8.057251e-12 | -11.09381 | -233.6272
O2.96W1_O3W1 | W | 50WO2.96 + O2 = 50WO3 | 1110 | 836.85 | 8.472968e-09 | 1.114864e-11 | -10.95278 | -232.754
O2.96W1_O3W1 | W | 50WO2.96 + O2 = 50WO3 | 1120 | 846.85 | 1.167823e-08 | 1.536609e-11 | -10.81344 | -231.8631
O2.96W1_O3W1 | W | 50WO2.96 + O2 = 50WO3 | 1130 | 856.85 | 1.603452e-08 | 2.109805e-11 | -10.67576 | -230.9548
O2.96W1_O3W1 | W | 50WO2.96 + O2 = 50WO3 | 1140 | 866.85 | 2.193325e-08 | 2.885954e-11 | -10.53971 | -230.0294
O2.96W1_O3W1 | W | 50WO2.96 + O2 = 50WO3 | 1150 | 876.85 | 2.989149e-08 | 3.933091e-11 | -10.40527 | -229.0872
O2.96W1_O3W1 | W | 50WO2.96 + O2 = 50WO3 | 1160 | 886.85 | 4.058998331e-08 | 5.340787e-11 | -10.27239 | -228.1285
O2.96W1_O3W1 | W | 50WO2.96 + O2 = 50WO3 | 1170 | 896.85 | 5.492180151e-08 | 7.226553e-11 | -10.14107 | -227.1535
O2.96W1_O3W1 | W | 50WO2.96 + O2 = 50WO3 | 1180 | 906.85 | 7.405471e-08 | 9.744041e-11 | -10.01126 | -226.1625
O2.96W1_O3W1 | W | 50WO2.96 + O2 = 50WO3 | 1190 | 916.85 | 9.951058e-08 | 1.30935e-10 | -9.882944 | -225.1558
O2.96W1_O3W1 | W | 50WO2.96 + O2 = 50WO3 | 1200 | 926.85 | 1.332663e-07 | 1.753504e-10 | -9.756093 | -224.1336
O2.96W1_O3W1 | W | 50WO2.96 + O2 = 50WO3 | 1210 | 936.85 | 1.778817e-07 | 2.340548e-10 | -9.630682 | -223.0963
O2.96W1_O3W1 | W | 50WO2.96 + O2 = 50WO3 | 1220 | 946.85 | 2.366608e-07 | 3.113957e-10 | -9.506687 | -222.0439
O2.96W1_O3W1 | W | 50WO2.96 + O2 = 50WO3 | 1230 | 956.85 | 3.138553e-07 | 4.129675e-10 | -9.384084 | -220.9769
O2.96W1_O3W1 | W | 50WO2.96 + O2 = 50WO3 | 1240 | 966.85 | 4.14919561e-07 | 5.459468e-10 | -9.26285 | -219.8954
O2.96W1_O3W1 | W | 50WO2.96 + O2 = 50WO3 | 1250 | 976.85 | 5.468299e-07 | 7.19513e-10 | -9.142961 | -218.7997
O2.96W1_O3W1 | W | 50WO2.96 + O2 = 50WO3 | 1260 | 986.85 | 7.184828e-07 | 9.453722e-10 | -9.024397 | -217.6901
O2.96W1_O3W1 | W | 50WO2.96 + O2 = 50WO3 | 1270 | 996.85 | 9.411908e-07 | 1.238409e-09 | -8.907136 | -216.5667
O2.96W1_O3W1 | W | 50WO2.96 + O2 = 50WO3 | 1280 | 1006.85 | 1.229297e-06 | 1.617496e-09 | -8.791157 | -215.4298
O2.96W1_O3W1 | W | 50WO2.96 + O2 = 50WO3 | 1290 | 1016.85 | 1.600936e-06 | 2.106495e-09 | -8.67644 | -214.2797
O2.96W1_O3W1 | W | 50WO2.96 + O2 = 50WO3 | 1300 | 1026.85 | 2.078973485e-06 | 2.735491e-09 | -8.562965 | -213.1166
O2.96W1_O3W1 | W | 50WO2.96 + O2 = 50WO3 | 1310 | 1036.85 | 2.692158e-06 | 3.542313e-09 | -8.450713 | -211.9408
O2.96W1_O3W1 | W | 50WO2.96 + O2 = 50WO3 | 1320 | 1046.85 | 3.476542e-06 | 4.574397e-09 | -8.339666 | -210.7524
O2.96W1_O3W1 | W | 50WO2.96 + O2 = 50WO3 | 1330 | 1056.85 | 4.477213e-06 | 5.891069e-09 | -8.229806 | -209.5517
O2.96W1_O3W1 | W | 50WO2.96 + O2 = 50WO3 | 1340 | 1066.85 | 5.750409e-06 | 7.566328e-09 | -8.121115 | -208.3389
O2.96W1_O3W1 | W | 50WO2.96 + O2 = 50WO3 | 1350 | 1076.85 | 7.366102e-06 | 9.692239e-09 | -8.013576 | -207.1143
O2.96W1_O3W1 | W | 50WO2.96 + O2 = 50WO3 | 1360 | 1086.85 | 9.411115e-06 | 1.238305e-08 | -7.907173 | -205.878
O2.96W1_O3W1 | W | 50WO2.96 + O2 = 50WO3 | 1370 | 1096.85 | 1.199292e-05 | 1.578016e-08 | -7.801889 | -204.6304
O2.96W1_O3W1 | W | 50WO2.96 + O2 = 50WO3 | 1380 | 1106.85 | 1.524422e-05 | 2.005818e-08 | -7.697709 | -203.3717
O2.96W1_O3W1 | W | 50WO2.96 + O2 = 50WO3 | 1390 | 1116.85 | 1.932843e-05 | 2.543215e-08 | -7.594617 | -202.102
O2.96W1_O3W1 | W | 50WO2.96 + O2 = 50WO3 | 1400 | 1126.85 | 2.444637e-05 | 3.216627e-08 | -7.492599 | -200.8216
O2.96W1_O3W1 | W | 50WO2.96 + O2 = 50WO3 | 1410 | 1136.85 | 3.084414e-05 | 4.058439e-08 | -7.391641 | -199.5308
O2.96W1_O3W1 | W | 50WO2.96 + O2 = 50WO3 | 1420 | 1146.85 | 3.882268e-05 | 5.10824736e-08 | -7.291728 | -198.2297
O2.96W1_O3W1 | W | 50WO2.96 + O2 = 50WO3 | 1430 | 1156.85 | 4.874909e-05 | 6.414355e-08 | -7.192847 | -196.9186
O2.96W1_O3W1 | W | 50WO2.96 + O2 = 50WO3 | 1440 | 1166.85 | 6.107015e-05 | 8.035546e-08 | -7.094985 | -195.5977
O2.96W1_O3W1 | W | 50WO2.96 + O2 = 50WO3 | 1450 | 1176.85 | 7.63283e-05 | 1.00432e-07 | -6.998128 | -194.2673
O2.96W1_O3W1 | W | 50WO2.96 + O2 = 50WO3 | 1460 | 1186.85 | 9.518071057e-05 | 1.252378e-07 | -6.902265 | -192.9276
O2.96W1_O3W1 | W | 50WO2.96 + O2 = 50WO3 | 1470 | 1196.85 | 0.0001184217 | 1.55818e-07 | -6.807382 | -191.5788
O2.96W1_O3W1 | W | 50WO2.96 + O2 = 50WO3 | 1480 | 1206.85 | 0.000147009 | 1.934329e-07 | -6.71347 | -190.2211
O2.96W1_O3W1 | W | 50WO2.96 + O2 = 50WO3 | 1490 | 1216.85 | 0.0001820954 | 2.395992e-07 | -6.620515 | -188.8547
O2.96W1_O3W1 | W | 50WO2.96 + O2 = 50WO3 | 1500 | 1226.85 | 0.0002250646 | 2.961376e-07 | -6.528506 | -187.48
O2.96W1_O3W1 | W | 50WO2.96 + O2 = 50WO3 | 1510 | 1236.85 | 0.0002775744 | 3.652295e-07 | -6.437434 | -186.0971
O2.96W1_O3W1 | W | 50WO2.96 + O2 = 50WO3 | 1520 | 1246.85 | 0.0003416067 | 4.494825e-07 | -6.347287 | -184.7063
O2.96W1_O3W1 | W | 50WO2.96 + O2 = 50WO3 | 1530 | 1256.85 | 0.0004195254007 | 5.520071e-07 | -6.258055 | -183.3077
O2.96W1_O3W1 | W | 50WO2.96 + O2 = 50WO3 | 1540 | 1266.85 | 0.0005141443 | 6.765056e-07 | -6.169729 | -181.9017
O2.96W1_O3W1 | W | 50WO2.96 + O2 = 50WO3 | 1550 | 1276.85 | 0.0006288054 | 8.273755e-07 | -6.082297 | -180.4884
O2.96W1_O3W1 | W | 50WO2.96 + O2 = 50WO3 | 1560 | 1286.85 | 0.0007674702 | 1.009829e-06 | -5.995752 | -179.0681
O2.96W1_O3W1 | W | 50WO2.96 + O2 = 50WO3 | 1570 | 1296.85 | 0.000934824 | 1.230032e-06 | -5.910084 | -177.641
O2.96W1_O3W1 | W | 50WO2.96 + O2 = 50WO3 | 1580 | 1306.85 | 0.001136397 | 1.49526e-06 | -5.825283 | -176.2073
O2.96W1_O3W1 | W | 50WO2.96 + O2 = 50WO3 | 1590 | 1316.85 | 0.001378704874 | 1.814085e-06 | -5.741342 | -174.7674
O2.96W1_O3W1 | W | 50WO2.96 + O2 = 50WO3 | 1600 | 1326.85 | 0.001669408 | 2.196589e-06 | -5.658251 | -173.3214
O2.96W1_O3W1 | W | 50WO2.96 + O2 = 50WO3 | 1610 | 1336.85 | 0.002017485 | 2.654585e-06 | -5.576003 | -171.8695
O2.96W1_O3W1 | W | 50WO2.96 + O2 = 50WO3 | 1620 | 1346.85 | 0.00243347 | 3.201934e-06 | -5.494588 | -170.4119
O2.96W1_O3W1 | W | 50WO2.96 + O2 = 50WO3 | 1630 | 1356.85 | 0.00292968 | 3.854842e-06 | -5.413993 | -168.9488
O2.96W1_O3W1 | W | 50WO2.96 + O2 = 50WO3 | 1640 | 1366.85 | 0.003520489 | 4.632222e-06 | -5.334211 | -167.4804
O2.96W1_O3W1 | W | 50WO2.96 + O2 = 50WO3 | 1650 | 1376.85 | 0.004222644 | 5.556111e-06 | -5.255229 | -166.0066
O2.96W1_O3W1 | W | 50WO2.96 + O2 = 50WO3 | 1660 | 1386.85 | 0.005055622 | 6.652134e-06 | -5.177039 | -164.5278
O2.96W1_O3W1 | W | 50WO2.96 + O2 = 50WO3 | 1670 | 1396.85 | 0.006042031 | 7.95004e-06 | -5.099631 | -163.0441
O2.96W1_O3W1 | W | 50WO2.96 + O2 = 50WO3 | 1680 | 1406.85 | 0.007208071 | 9.484304e-06 | -5.022995 | -161.5555
O2.96W1_O3W1 | W | 50WO2.96 + O2 = 50WO3 | 1690 | 1416.85 | 0.008584052 | 1.129481e-05 | -4.947121 | -160.0623
O2.96W1_O3W1 | W | 50WO2.96 + O2 = 50WO3 | 1700 | 1426.85 | 0.01020498 | 1.34276e-05 | -4.872002 | -158.5646
O2.96W1_O3W1 | W | 50WO2.96 + O2 = 50WO3 | 1710 | 1436.85 | 0.01211119 | 1.593578e-05 | -4.797627 | -157.0625
O2.96W1_O3W1 | W | 50WO2.96 + O2 = 50WO3 | 1720 | 1446.85 | 0.01434914 | 1.888045e-05 | -4.723988 | -155.5561
O2.96W1_O3W1 | W | 50WO2.96 + O2 = 50WO3 | 1730 | 1456.85 | 0.01697219 | 2.233183e-05 | -4.651076 | -154.0456
O2.96W1_O3W1 | W | 50WO2.96 + O2 = 50WO3 | 1740 | 1466.85 | 0.02004155 | 2.637046e-05 | -4.578882 | -152.5312
O2.96W1_O3W1 | W | 50WO2.96 + O2 = 50WO3 | 1745 | 1471.85 | 0.02176501 | 2.863817e-05 | -4.543055 | -151.7726
O2.96W1_O3W1 | W | 50WO2.96 + O2 = 50WO3 | 1745 | 1471.85 | 0.02176501 | 2.863817e-05 | -4.543055 | -151.7726
O2.96W1_O3W1 | W | 50WO2.96 + O2 = 50WO3 | 1750 | 1476.85 | 0.01145986 | 1.507877e-05 | -4.821634 | -161.5408
O2.96W1_O3W1 | W | 50WO2.96 + O2 = 50WO3 | 1760 | 1486.85 | 0.003202162 | 4.213371e-06 | -5.37537 | -181.1219
O2.96W1_O3W1 | W | 50WO2.96 + O2 = 50WO3 | 1770 | 1496.85 | 0.0009041148 | 1.189625e-06 | -5.92459 | -200.762
O2.96W1_O3W1 | W | 50WO2.96 + O2 = 50WO3 | 1780 | 1506.85 | 0.0002579077 | 3.393522e-07 | -6.469349 | -220.4603
O2.96W1_O3W1 | W | 50WO2.96 + O2 = 50WO3 | 1790 | 1516.85 | 7.432083e-05 | 9.779056e-08 | -7.009703 | -240.2163
O2.96W1_O3W1 | W | 50WO2.96 + O2 = 50WO3 | 1800 | 1526.85 | 2.163259e-05 | 2.846393e-08 | -7.545705 | -260.0293
O2.96W1_O3W1 | W | 50WO2.96 + O2 = 50WO3 | 1810 | 1536.85 | 6.35924e-06 | 8.367421e-09 | -8.077408 | -279.8984
O2.96W1_O3W1 | W | 50WO2.96 + O2 = 50WO3 | 1820 | 1546.85 | 1.887769e-06 | 2.483906e-09 | -8.604865 | -299.8233
O2.96W1_O3W1 | W | 50WO2.96 + O2 = 50WO3 | 1830 | 1556.85 | 5.658329e-07 | 7.445169e-10 | -9.128125 | -319.803
O2.96W1_O3W1 | W | 50WO2.96 + O2 = 50WO3 | 1840 | 1566.85 | 1.712274e-07 | 2.252992e-10 | -9.64724 | -339.8371
O2.96W1_O3W1 | W | 50WO2.96 + O2 = 50WO3 | 1850 | 1576.85 | 5.23064e-08 | 6.882421e-11 | -10.16226 | -359.9249
O2.96W1_O3W1 | W | 50WO2.96 + O2 = 50WO3 | 1860 | 1586.85 | 1.612815e-08 | 2.122125e-11 | -10.67323 | -380.0657
O2.96W1_O3W1 | W | 50WO2.96 + O2 = 50WO3 | 1870 | 1596.85 | 5.018973e-09 | 6.603912e-12 | -11.1802 | -400.2589
O2.96W1_O3W1 | W | 50WO2.96 + O2 = 50WO3 | 1870 | 1596.85 | 5.019e-09 | 6.603947e-12 | -11.1802 | -400.2588
O2.96W1_O3W1 | W | 50WO2.96 + O2 = 50WO3 | 1880 | 1606.85 | 1.576156e-09 | 2.07388902e-12 | -11.68321 | -420.5039
O2.96W1_O3W1 | W | 50WO2.96 + O2 = 50WO3 | 1890 | 1616.85 | 4.994493e-10 | 6.571701e-13 | -12.18232 | -440.8002
O2.96W1_O3W1 | W | 50WO2.96 + O2 = 50WO3 | 1900 | 1626.85 | 1.596785e-10 | 2.101034e-13 | -12.67757 | -461.147
O2.96W1_O3W1 | W | 50WO2.96 + O2 = 50WO3 | 1910 | 1636.85 | 5.150156e-11 | 6.776521e-14 | -13.16899 | -481.5438
O2.96W1_O3W1 | W | 50WO2.96 + O2 = 50WO3 | 1920 | 1646.85 | 1.675596e-11 | 2.204731e-14 | -13.65664 | -501.99
O2.96W1_O3W1 | W | 50WO2.96 + O2 = 50WO3 | 1930 | 1656.85 | 5.498577e-12 | 7.234969e-15 | -14.14056 | -522.4851
O2.96W1_O3W1 | W | 50WO2.96 + O2 = 50WO3 | 1940 | 1666.85 | 1.819791e-12 | 2.394461e-15 | -14.62079 | -543.0284
O2.96W1_O3W1 | W | 50WO2.96 + O2 = 50WO3 | 1950 | 1676.85 | 6.073531e-13 | 7.991488e-16 | -15.09737 | -563.6193
O2.96W1_O3W1 | W | 50WO2.96 + O2 = 50WO3 | 1960 | 1686.85 | 2.043944e-13 | 2.6894e-16 | -15.57034 | -584.2573
O2.96W1_O3W1 | W | 50WO2.96 + O2 = 50WO3 | 1970 | 1696.85 | 6.935291e-14 | 9.125383e-17 | -16.03975 | -604.9419
O2.96W1_O3W1 | W | 50WO2.96 + O2 = 50WO3 | 1980 | 1706.85 | 2.372405e-14 | 3.121586e-17 | -16.50562 | -625.6724
O2.96W1_O3W1 | W | 50WO2.96 + O2 = 50WO3 | 1990 | 1716.85 | 8.180932e-15 | 1.076438e-17 | -16.96801 | -646.4484
O2.96W1_O3W1 | W | 50WO2.96 + O2 = 50WO3 | 2010 | 1736.85 | 9.962035e-16 | 1.310794e-18 | -17.88247 | -688.1345
O2.96W1_O3W1 | W | 50WO2.96 + O2 = 50WO3 | 2020 | 1746.85 | 3.517265e-16 | 4.62797988e-19 | -18.33461 | -709.0435
O2.96W1_O3W1 | W | 50WO2.96 + O2 = 50WO3 | 2030 | 1756.85 | 1.25142e-16 | 1.646605e-19 | -18.78341 | -729.9958
O2.96W1_O3W1 | W | 50WO2.96 + O2 = 50WO3 | 2040 | 1766.85 | 4.486484e-17 | 5.903268e-20 | -19.22891 | -750.9909
O2.96W1_O3W1 | W | 50WO2.96 + O2 = 50WO3 | 2050 | 1776.85 | 1.620613e-17 | 2.132385e-20 | -19.67113 | -772.0282
O2.96W1_O3W1 | W | 50WO2.96 + O2 = 50WO3 | 2060 | 1786.85 | 5.897771e-18 | 7.760225e-21 | -20.11013 | -793.1072
O2.96W1_O3W1 | W | 50WO2.96 + O2 = 50WO3 | 2070 | 1796.85 | 2.16221e-18 | 2.845013e-21 | -20.54592 | -814.2274
O2.96W1_O3W1 | W | 50WO2.96 + O2 = 50WO3 | 2080 | 1806.85 | 7.985015968e-19 | 1.05066e-21 | -20.97854 | -835.3884
O2.96W1_O3W1 | W | 50WO2.96 + O2 = 50WO3 | 2090 | 1816.85 | 2.970219204e-19 | 3.908183e-22 | -21.40803 | -856.5895
O2.96W1_O3W1 | W | 50WO2.96 + O2 = 50WO3 | 2100 | 1826.85 | 1.112765e-19 | 1.464165e-22 | -21.83441 | -877.8304
O2.96W1_O3W1 | W | 50WO2.96 + O2 = 50WO3 | 2110 | 1836.85 | 4.19845e-20 | 5.524276e-23 | -22.25772 | -899.1106
O2.96W1_O3W1 | W | 50WO2.96 + O2 = 50WO3 | 2120 | 1846.85 | 1.595193e-20 | 2.098938e-23 | -22.678 | -920.4294
O2.96W1_O3W1 | W | 50WO2.96 + O2 = 50WO3 | 2130 | 1856.85 | 6.103026e-21 | 8.030297e-24 | -23.09527 | -941.7866
O2.96W1_O3W1 | W | 50WO2.96 + O2 = 50WO3 | 2140 | 1866.85 | 2.35101e-21 | 3.093434e-24 | -23.50956 | -963.1815
O2.96W1_O3W1 | W | 50WO2.96 + O2 = 50WO3 | 2150 | 1876.85 | 9.118237e-22 | 1.199768e-24 | -23.9209 | -984.6138
O2.96W1_O3W1 | W | 50WO2.96 + O2 = 50WO3 | 2160 | 1886.85 | 3.560285e-22 | 4.684586e-25 | -24.32933 | -1006.083
O2.96W1_O3W1 | W | 50WO2.96 + O2 = 50WO3 | 2170 | 1896.85 | 1.399416e-22 | 1.841337e-25 | -24.73487 | -1027.588
O2.96W1_O3W1 | W | 50WO2.96 + O2 = 50WO3 | 2180 | 1906.85 | 5.536925e-23 | 7.285427e-26 | -25.13754 | -1049.13
O2.96W1_O3W1 | W | 50WO2.96 + O2 = 50WO3 | 2190 | 1916.85 | 2.205065e-23 | 2.901402e-26 | -25.53739 | -1070.707
O2.96W1_O3W1 | W | 50WO2.96 + O2 = 50WO3 | 2200 | 1926.85 | 8.838479e-24 | 1.162958e-26 | -25.93444 | -1092.319
O2.96W1_O3W1 | W | 50WO2.96 + O2 = 50WO3 | 2210 | 1936.85 | 3.565408e-24 | 4.691327e-27 | -26.3287 | -1113.965
O2.96W1_O3W1 | W | 50WO2.96 + O2 = 50WO3 | 2220 | 1946.85 | 1.447403594e-24 | 1.904478e-27 | -26.72022 | -1135.646
O2.96W1_O3W1 | W | 50WO2.96 + O2 = 50WO3 | 2230 | 1956.85 | 5.912781967e-25 | 7.779976e-28 | -27.10902 | -1157.36
O2.96W1_O3W1 | W | 50WO2.96 + O2 = 50WO3 | 2240 | 1966.85 | 2.430466e-25 | 3.197982e-28 | -27.49512 | -1179.108
O2.96W1_O3W1 | W | 50WO2.96 + O2 = 50WO3 | 2250 | 1976.85 | 1.00521e-25 | 1.322645e-28 | -27.87856 | -1200.888
O2.96W1_O3W1 | W | 50WO2.96 + O2 = 50WO3 | 2260 | 1986.85 | 4.18281e-26 | 5.503697e-29 | -28.25935 | -1222.701
O2.96W1_O3W1 | W | 50WO2.96 + O2 = 50WO3 | 2270 | 1996.85 | 1.751048308e-26 | 2.304011e-29 | -28.63752 | -1244.546
O2.96W1_O3W1 | W | 50WO2.96 + O2 = 50WO3 | 2280 | 2006.85 | 7.37432e-27 | 9.703053e-30 | -29.01309 | -1266.423
O2.96W1_O3W1 | W | 50WO2.96 + O2 = 50WO3 | 2290 | 2016.85 | 3.12403e-27 | 4.110566e-30 | -29.3861 | -1288.33
O2.96W1_O3W1 | W | 50WO2.96 + O2 = 50WO3 | 2300 | 2026.85 | 1.331231e-27 | 1.75162e-30 | -29.75656 | -1310.269
O2.96W1_O3W1 | W | 50WO2.96 + O2 = 50WO3 | 2310 | 2036.85 | 5.705756e-28 | 7.507574e-31 | -30.1245 | -1332.238
O2.96W1_O3W1 | W | 50WO2.96 + O2 = 50WO3 | 2320 | 2046.85 | 2.459635e-28 | 3.236362e-31 | -30.48994 | -1354.236
O2.96W1_O3W1 | W | 50WO2.96 + O2 = 50WO3 | 2330 | 2056.85 | 1.066358e-28 | 1.403102e-31 | -30.85291 | -1376.265
O2.96W1_O3W1 | W | 50WO2.96 + O2 = 50WO3 | 2340 | 2066.85 | 4.649292e-29 | 6.11749e-32 | -31.21343 | -1398.322
O2.96W1_O3W1 | W | 50WO2.96 + O2 = 50WO3 | 2350 | 2076.85 | 2.03845e-29 | 2.682171e-32 | -31.57151 | -1420.408
O2.96W1_O3W1 | W | 50WO2.96 + O2 = 50WO3 | 2360 | 2086.85 | 8.987113e-30 | 1.182515e-32 | -31.92719 | -1442.523
O2.96W1_O3W1 | W | 50WO2.96 + O2 = 50WO3 | 2370 | 2096.85 | 3.984055938e-30 | 5.242179e-33 | -32.28049 | -1464.665
O2.96W1_O3W1 | W | 50WO2.96 + O2 = 50WO3 | 2380 | 2106.85 | 1.7758e-30 | 2.336579e-33 | -32.63142 | -1486.835
O2.96W1_O3W1 | W | 50WO2.96 + O2 = 50WO3 | 2390 | 2116.85 | 7.958015e-31 | 1.047107e-33 | -32.98001 | -1509.032
O2.96W1_O3W1 | W | 50WO2.96 + O2 = 50WO3 | 2400 | 2126.85 | 3.585391e-31 | 4.717619e-34 | -33.32628 | -1531.256
O2.96W1_O3W1 | W | 50WO2.96 + O2 = 50WO3 | 2410 | 2136.85 | 1.623934e-31 | 2.136755e-34 | -33.67025 | -1553.507
O2.96W1_O3W1 | W | 50WO2.96 + O2 = 50WO3 | 2420 | 2146.85 | 7.39401e-32 | 9.728961e-35 | -34.01193 | -1575.784
O2.96W1_O3W1 | W | 50WO2.96 + O2 = 50WO3 | 2430 | 2156.85 | 3.384162339e-32 | 4.452845e-35 | -34.35136 | -1598.086
O2.96W1_O3W1 | W | 50WO2.96 + O2 = 50WO3 | 2440 | 2166.85 | 1.556904e-32 | 2.048558e-35 | -34.68855 | -1620.414
O2.96W1_O3W1 | W | 50WO2.96 + O2 = 50WO3 | 2450 | 2176.85 | 7.199334e-33 | 9.472807e-36 | -35.02352 | -1642.766
O2.96W1_O3W1 | W | 50WO2.96 + O2 = 50WO3 | 2460 | 2186.85 | 3.345978e-33 | 4.402603e-36 | -35.35629 | -1665.144
O2.96W1_O3W1 | W | 50WO2.96 + O2 = 50WO3 | 2470 | 2196.85 | 1.562914136e-33 | 2.056466e-36 | -35.68688 | -1687.545
O2.96W1_O3W1 | W | 50WO2.96 + O2 = 50WO3 | 2480 | 2206.85 | 7.336845e-34 | 9.653743e-37 | -36.0153 | -1709.971
O2.96W1_O3W1 | W | 50WO2.96 + O2 = 50WO3 | 2490 | 2216.85 | 3.461203e-34 | 4.554215e-37 | -36.34159 | -1732.42
O2.96W1_O3W1 | W | 50WO2.96 + O2 = 50WO3 | 2500 | 2226.85 | 1.640854e-34 | 2.159018e-37 | -36.66574 | -1754.892
O2.96W1_O3W1 | W | 50WO2.96 + O2 = 50WO3 | 2510 | 2236.85 | 7.816631e-35 | 1.028504e-37 | -36.98779 | -1777.387
O2.96W1_O3W1 | W | 50WO2.96 + O2 = 50WO3 | 2520 | 2246.85 | 3.741606e-35 | 4.923166e-38 | -37.30776 | -1799.905
O2.96W1_O3W1 | W | 50WO2.96 + O2 = 50WO3 | 2530 | 2256.85 | 1.799566e-35 | 2.36785e-38 | -37.62565 | -1822.445
O2.96W1_O3W1 | W | 50WO2.96 + O2 = 50WO3 | 2540 | 2266.85 | 8.696227e-36 | 1.14424e-38 | -37.94148 | -1845.006
O2.96W1_O3W1 | W | 50WO2.96 + O2 = 50WO3 | 2550 | 2276.85 | 4.222117e-36 | 5.555417e-39 | -38.25528 | -1867.59
O2.96W1_O3W1 | W | 50WO2.96 + O2 = 50WO3 | 2560 | 2286.85 | 2.059438e-36 | 2.709787e-39 | -38.56706 | -1890.194
O2.96W1_O3W1 | W | 50WO2.96 + O2 = 50WO3 | 2570 | 2296.85 | 1.009182179e-36 | 1.327871e-39 | -38.87684 | -1912.82
O2.96W1_O3W1 | W | 50WO2.96 + O2 = 50WO3 | 2580 | 2306.85 | 4.96793514e-37 | 6.536757e-40 | -39.18464 | -1935.465
O2.96W1_O3W1 | W | 50WO2.96 + O2 = 50WO3 | 2590 | 2316.85 | 2.456696e-37 | 3.232494e-40 | -39.49046 | -1958.132
O2.96W1_O3W1 | W | 50WO2.96 + O2 = 50WO3 | 2600 | 2326.85 | 1.220337e-37 | 1.605706e-40 | -39.79433 | -1980.817
O2.96W1_O3W1 | W | 50WO2.96 + O2 = 50WO3 | 2610 | 2336.85 | 6.088982e-38 | 8.011818e-41 | -40.09627 | -2003.523
O2.96W1_O3W1 | W | 50WO2.96 + O2 = 50WO3 | 2620 | 2346.85 | 3.051621e-38 | 4.015291e-41 | -40.39628 | -2026.248
O2.96W1_O3W1 | W | 50WO2.96 + O2 = 50WO3 | 2630 | 2356.85 | 1.536108e-38 | 2.021195e-41 | -40.69439 | -2048.992
O2.96W1_O3W1 | W | 50WO2.96 + O2 = 50WO3 | 2640 | 2366.85 | 7.766094e-39 | 1.021854e-41 | -40.99061 | -2071.754
O2.96W1_O3W1 | W | 50WO2.96 + O2 = 50WO3 | 2650 | 2376.85 | 3.943283e-39 | 5.18853e-42 | -41.28496 | -2094.535
O2.96W1_O3W1 | W | 50WO2.96 + O2 = 50WO3 | 2660 | 2386.85 | 2.010817e-39 | 2.645812e-42 | -41.57744 | -2117.333
O2.96W1_O3W1 | W | 50WO2.96 + O2 = 50WO3 | 2670 | 2396.85 | 1.029749e-39 | 1.354933e-42 | -41.86808 | -2140.15
O2.96W1_O3W1 | W | 50WO2.96 + O2 = 50WO3 | 2680 | 2406.85 | 5.295661e-40 | 6.967975e-43 | -42.15689 | -2162.984
O2.96W1_O3W1 | W | 50WO2.96 + O2 = 50WO3 | 2690 | 2416.85 | 2.734789e-40 | 3.598407e-43 | -42.44389 | -2185.835
O2.96W1_O3W1 | W | 50WO2.96 + O2 = 50WO3 | 2700 | 2426.85 | 1.418169e-40 | 1.866012e-43 | -42.72909 | -2208.703
O2.96W1_O3W1 | W | 50WO2.96 + O2 = 50WO3 | 2710 | 2436.85 | 7.384461e-41 | 9.716396e-44 | -43.01249 | -2231.587
O2.96W1_O3W1 | W | 50WO2.96 + O2 = 50WO3 | 2720 | 2446.85 | 3.86084e-41 | 5.080053e-44 | -43.29413 | -2254.487
O2.96W1_O3W1 | W | 50WO2.96 + O2 = 50WO3 | 2730 | 2456.85 | 2.026764e-41 | 2.666795e-44 | -43.57401 | -2277.404
O2.96W1_O3W1 | W | 50WO2.96 + O2 = 50WO3 | 2740 | 2466.85 | 1.068241e-41 | 1.405581e-44 | -43.85214 | -2300.336
O2.96W1_O3W1 | W | 50WO2.96 + O2 = 50WO3 | 2750 | 2476.85 | 5.652838e-42 | 7.437945e-45 | -44.12855 | -2323.283
O2.96W1_O3W1 | W | 50WO2.96 + O2 = 50WO3 | 2760 | 2486.85 | 3.003181e-42 | 3.951553e-45 | -44.40323 | -2346.246
O2.96W1_O3W1 | W | 50WO2.96 + O2 = 50WO3 | 2770 | 2496.85 | 1.601772e-42 | 2.107595e-45 | -44.67621 | -2369.223
O2.96W1_O3W1 | W | 50WO2.96 + O2 = 50WO3 | 2780 | 2506.85 | 8.576523e-43 | 1.12849e-45 | -44.9475 | -2392.215
O2.96W1_O3W1 | W | 50WO2.96 + O2 = 50WO3 | 2790 | 2516.85 | 4.609992e-43 | 6.065778e-46 | -45.21711 | -2415.221
O2.96W1_O3W1 | W | 50WO2.96 + O2 = 50WO3 | 2800 | 2526.85 | 2.487451e-43 | 3.272962e-46 | -45.48506 | -2438.241
O2.96W1_O3W1 | W | 50WO2.96 + O2 = 50WO3 | 2810 | 2536.85 | 1.347292e-43 | 1.772752e-46 | -45.75135 | -2461.275
O2.96W1_O3W1 | W | 50WO2.96 + O2 = 50WO3 | 2820 | 2546.85 | 7.325025e-44 | 9.638191e-47 | -46.016 | -2484.322
O2.96W1_O3W1 | W | 50WO2.96 + O2 = 50WO3 | 2830 | 2556.85 | 3.997463e-44 | 5.25982e-47 | -46.27903 | -2507.382
O2.96W1_O3W1 | W | 50WO2.96 + O2 = 50WO3 | 2840 | 2566.85 | 2.189654e-44 | 2.881124e-47 | -46.54044 | -2530.455
O2.96W1_O3W1 | W | 50WO2.96 + O2 = 50WO3 | 2850 | 2576.85 | 1.203843e-44 | 1.58400453e-47 | -46.80024 | -2553.541
O2.96W1_O3W1 | W | 50WO2.96 + O2 = 50WO3 | 2860 | 2586.85 | 6.642875e-45 | 8.740625e-48 | -47.05846 | -2576.639
O2.96W1_O3W1 | W | 50WO2.96 + O2 = 50WO3 | 2870 | 2596.85 | 3.678933e-45 | 4.840702e-48 | -47.31509 | -2599.749
O2.96W1_O3W1 | W | 50WO2.96 + O2 = 50WO3 | 2880 | 2606.85 | 2.044823e-45 | 2.690556e-48 | -47.57016 | -2622.871
O2.96W1_O3W1 | W | 50WO2.96 + O2 = 50WO3 | 2890 | 2616.85 | 1.140633e-45 | 1.500833e-48 | -47.82367 | -2646.005
O2.96W1_O3W1 | W | 50WO2.96 + O2 = 50WO3 | 2900 | 2626.85 | 6.385296e-46 | 8.401706e-49 | -48.07563 | -2669.149
O2.96W1_O3W1 | W | 50WO2.96 + O2 = 50WO3 | 2910 | 2636.85 | 3.587153e-46 | 4.719938e-49 | -48.32606 | -2692.305
O2.96W1_O3W1 | W | 50WO2.96 + O2 = 50WO3 | 2920 | 2646.85 | 2.022279e-46 | 2.660893e-49 | -48.57497 | -2715.472
O2.96W1_O3W1 | W | 50WO2.96 + O2 = 50WO3 | 2930 | 2656.85 | 1.144046e-46 | 1.505324e-49 | -48.82237 | -2738.649
O2.96W1_O3W1 | W | 50WO2.96 + O2 = 50WO3 | 2940 | 2666.85 | 6.494512e-47 | 8.54541e-50 | -49.06827 | -2761.836
O2.96W1_O3W1 | W | 50WO2.96 + O2 = 50WO3 | 2950 | 2676.85 | 3.699465e-47 | 4.867717e-50 | -49.31267 | -2785.034
O2.96W1_O3W1 | W | 50WO2.96 + O2 = 50WO3 | 2960 | 2686.85 | 2.114512e-47 | 2.782252e-50 | -49.5556 | -2808.241
O3Y2 | Y | (4/3)Y + O2 = (2/3)Y2O3 | 300 | 26.85 | 1.349222e-208 | 1.775292e-211 | -210.7507 | -1210.431
O3Y2 | Y | (4/3)Y + O2 = (2/3)Y2O3 | 310 | 36.85 | 1.831737e-201 | 2.41018e-204 | -203.618 | -1208.447
O3Y2 | Y | (4/3)Y + O2 = (2/3)Y2O3 | 320 | 46.85 | 8.904228e-195 | 1.171609e-197 | -196.9312 | -1206.464
O3Y2 | Y | (4/3)Y + O2 = (2/3)Y2O3 | 330 | 56.85 | 1.701405e-188 | 2.238691e-191 | -190.65 | -1204.483
O3Y2 | Y | (4/3)Y + O2 = (2/3)Y2O3 | 340 | 66.85 | 1.387582086e-182 | 1.825766e-185 | -184.7386 | -1202.503
O3Y2 | Y | (4/3)Y + O2 = (2/3)Y2O3 | 350 | 76.85 | 5.195503e-177 | 6.836188e-180 | -179.1652 | -1200.526
O3Y2 | Y | (4/3)Y + O2 = (2/3)Y2O3 | 360 | 86.85 | 9.529628e-172 | 1.253898e-174 | -173.9017 | -1198.55
O3Y2 | Y | (4/3)Y + O2 = (2/3)Y2O3 | 370 | 96.85 | 9.072422e-167 | 1.19374e-169 | -168.9231 | -1196.577
O3Y2 | Y | (4/3)Y + O2 = (2/3)Y2O3 | 380 | 106.85 | 4.72114e-162 | 6.212026e-165 | -164.2068 | -1194.606
O3Y2 | Y | (4/3)Y + O2 = (2/3)Y2O3 | 390 | 116.85 | 1.406762e-157 | 1.851002e-160 | -159.7326 | -1192.636
O3Y2 | Y | (4/3)Y + O2 = (2/3)Y2O3 | 400 | 126.85 | 2.502661e-153 | 3.292976e-156 | -155.4824 | -1190.669
O3Y2 | Y | (4/3)Y + O2 = (2/3)Y2O3 | 410 | 136.85 | 2.760443816e-149 | 3.632163e-152 | -151.4398 | -1188.704
O3Y2 | Y | (4/3)Y + O2 = (2/3)Y2O3 | 420 | 146.85 | 1.953344e-145 | 2.570189e-148 | -147.59 | -1186.742
O3Y2 | Y | (4/3)Y + O2 = (2/3)Y2O3 | 430 | 156.85 | 9.146405e-142 | 1.203474e-144 | -143.9196 | -1184.781
O3Y2 | Y | (4/3)Y + O2 = (2/3)Y2O3 | 440 | 166.85 | 2.914885e-138 | 3.835375e-141 | -140.4162 | -1182.823
O3Y2 | Y | (4/3)Y + O2 = (2/3)Y2O3 | 450 | 176.85 | 6.486828e-135 | 8.5353e-138 | -137.0688 | -1180.867
O3Y2 | Y | (4/3)Y + O2 = (2/3)Y2O3 | 460 | 186.85 | 1.031943e-131 | 1.35782e-134 | -133.8672 | -1178.913
O3Y2 | Y | (4/3)Y + O2 = (2/3)Y2O3 | 470 | 196.85 | 1.198945e-128 | 1.577559e-131 | -130.802 | -1176.961
O3Y2 | Y | (4/3)Y + O2 = (2/3)Y2O3 | 480 | 206.85 | 1.037514e-125 | 1.36515e-128 | -127.8648 | -1175.012
O3Y2 | Y | (4/3)Y + O2 = (2/3)Y2O3 | 490 | 216.85 | 6.808881e-123 | 8.959054e-126 | -125.0477 | -1173.064
O3Y2 | Y | (4/3)Y + O2 = (2/3)Y2O3 | 500 | 226.85 | 3.445512e-120 | 4.533568e-123 | -122.3436 | -1171.119
O3Y2 | Y | (4/3)Y + O2 = (2/3)Y2O3 | 510 | 236.85 | 1.365123e-117 | 1.796214e-120 | -119.7456 | -1169.176
O3Y2 | Y | (4/3)Y + O2 = (2/3)Y2O3 | 520 | 246.85 | 4.294991e-115 | 5.651304e-118 | -117.2479 | -1167.234
O3Y2 | Y | (4/3)Y + O2 = (2/3)Y2O3 | 530 | 256.85 | 1.087165e-112 | 1.430481e-115 | -114.8445 | -1165.295
O3Y2 | Y | (4/3)Y + O2 = (2/3)Y2O3 | 540 | 266.85 | 2.240898e-110 | 2.94855e-113 | -112.5304 | -1163.358
O3Y2 | Y | (4/3)Y + O2 = (2/3)Y2O3 | 550 | 276.85 | 3.803731007e-108 | 5.004909e-111 | -110.3006 | -1161.423
O3Y2 | Y | (4/3)Y + O2 = (2/3)Y2O3 | 560 | 286.85 | 5.372540137e-106 | 7.069132e-109 | -108.1506 | -1159.49
O3Y2 | Y | (4/3)Y + O2 = (2/3)Y2O3 | 570 | 296.85 | 6.375807e-104 | 8.38922e-107 | -106.0763 | -1157.559
O3Y2 | Y | (4/3)Y + O2 = (2/3)Y2O3 | 580 | 306.85 | 6.414901e-102 | 8.440659e-105 | -104.0736 | -1155.629
O3Y2 | Y | (4/3)Y + O2 = (2/3)Y2O3 | 590 | 316.85 | 5.518135e-100 | 7.260705e-103 | -102.139 | -1153.702
O3Y2 | Y | (4/3)Y + O2 = (2/3)Y2O3 | 600 | 326.85 | 4.090228e-98 | 5.381879e-101 | -100.2691 | -1151.776
O3Y2 | Y | (4/3)Y + O2 = (2/3)Y2O3 | 610 | 336.85 | 2.631706e-96 | 3.46277e-99 | -98.46058 | -1149.852
O3Y2 | Y | (4/3)Y + O2 = (2/3)Y2O3 | 620 | 346.85 | 1.47992e-94 | 1.947263e-97 | -96.71058 | -1147.93
O3Y2 | Y | (4/3)Y + O2 = (2/3)Y2O3 | 630 | 356.85 | 7.3204525e-93 | 9.632174e-96 | -95.01628 | -1146.01
O3Y2 | Y | (4/3)Y + O2 = (2/3)Y2O3 | 640 | 366.85 | 3.204421761e-91 | 4.216344e-94 | -93.37506 | -1144.092
O3Y2 | Y | (4/3)Y + O2 = (2/3)Y2O3 | 650 | 376.85 | 1.24832e-89 | 1.642526e-92 | -91.78449 | -1142.175
O3Y2 | Y | (4/3)Y + O2 = (2/3)Y2O3 | 660 | 386.85 | 4.350815e-88 | 5.724756e-91 | -90.24224 | -1140.259
O3Y2 | Y | (4/3)Y + O2 = (2/3)Y2O3 | 670 | 396.85 | 1.363483e-86 | 1.794057e-89 | -88.74616 | -1138.346
O3Y2 | Y | (4/3)Y + O2 = (2/3)Y2O3 | 680 | 406.85 | 3.860136e-85 | 5.079126e-88 | -87.29421 | -1136.434
O3Y2 | Y | (4/3)Y + O2 = (2/3)Y2O3 | 690 | 416.85 | 9.916292e-84 | 1.304775e-86 | -85.88446 | -1134.524
O3Y2 | Y | (4/3)Y + O2 = (2/3)Y2O3 | 700 | 426.85 | 2.321138e-82 | 3.054129e-85 | -84.51511 | -1132.615
O3Y2 | Y | (4/3)Y + O2 = (2/3)Y2O3 | 710 | 436.85 | 4.970112e-81 | 6.539620565e-84 | -83.18445 | -1130.708
O3Y2 | Y | (4/3)Y + O2 = (2/3)Y2O3 | 720 | 446.85 | 9.771446e-80 | 1.285717e-82 | -81.89085 | -1128.802
O3Y2 | Y | (4/3)Y + O2 = (2/3)Y2O3 | 730 | 456.85 | 1.770127e-78 | 2.329114e-81 | -80.63281 | -1126.898
O3Y2 | Y | (4/3)Y + O2 = (2/3)Y2O3 | 740 | 466.85 | 2.96446e-77 | 3.900605e-80 | -79.40887 | -1124.995
O3Y2 | Y | (4/3)Y + O2 = (2/3)Y2O3 | 750 | 476.85 | 4.60414e-76 | 6.058079e-79 | -78.21767 | -1123.094
O3Y2 | Y | (4/3)Y + O2 = (2/3)Y2O3 | 760 | 486.85 | 6.651308213e-75 | 8.751721e-78 | -77.05791 | -1121.194
O3Y2 | Y | (4/3)Y + O2 = (2/3)Y2O3 | 770 | 496.85 | 8.96289e-74 | 1.179328e-76 | -75.92837 | -1119.295
O3Y2 | Y | (4/3)Y + O2 = (2/3)Y2O3 | 780 | 506.85 | 1.129628e-72 | 1.486352e-75 | -74.82788 | -1117.398
O3Y2 | Y | (4/3)Y + O2 = (2/3)Y2O3 | 790 | 516.85 | 1.334977e-71 | 1.756548e-74 | -73.75534 | -1115.502
O3Y2 | Y | (4/3)Y + O2 = (2/3)Y2O3 | 800 | 526.85 | 1.482903286e-70 | 1.951189e-73 | -72.7097 | -1113.608
O3Y2 | Y | (4/3)Y + O2 = (2/3)Y2O3 | 810 | 536.85 | 1.551853e-69 | 2.041911e-72 | -71.68996 | -1111.714
O3Y2 | Y | (4/3)Y + O2 = (2/3)Y2O3 | 820 | 546.85 | 1.53333e-68 | 2.01754e-71 | -70.69518 | -1109.822
O3Y2 | Y | (4/3)Y + O2 = (2/3)Y2O3 | 830 | 556.85 | 1.433415e-67 | 1.886072e-70 | -69.72444 | -1107.932
O3Y2 | Y | (4/3)Y + O2 = (2/3)Y2O3 | 840 | 566.85 | 1.270338e-66 | 1.671497e-69 | -68.77689 | -1106.042
O3Y2 | Y | (4/3)Y + O2 = (2/3)Y2O3 | 850 | 576.85 | 1.069295e-65 | 1.406967e-68 | -67.85172 | -1104.154
O3Y2 | Y | (4/3)Y + O2 = (2/3)Y2O3 | 860 | 586.85 | 8.564232608e-65 | 1.126873e-67 | -66.94813 | -1102.267
O3Y2 | Y | (4/3)Y + O2 = (2/3)Y2O3 | 870 | 596.85 | 6.537891e-64 | 8.602488e-67 | -66.06538 | -1100.381
O3Y2 | Y | (4/3)Y + O2 = (2/3)Y2O3 | 880 | 606.85 | 4.764934e-63 | 6.26965e-66 | -65.20276 | -1098.496
O3Y2 | Y | (4/3)Y + O2 = (2/3)Y2O3 | 890 | 616.85 | 3.320671e-62 | 4.369305e-65 | -64.35959 | -1096.612
O3Y2 | Y | (4/3)Y + O2 = (2/3)Y2O3 | 900 | 626.85 | 2.216125e-61 | 2.915954e-64 | -63.53522 | -1094.73
O3Y2 | Y | (4/3)Y + O2 = (2/3)Y2O3 | 910 | 636.85 | 1.418349e-60 | 1.866248e-63 | -62.72903 | -1092.848
O3Y2 | Y | (4/3)Y + O2 = (2/3)Y2O3 | 920 | 646.85 | 8.717378498e-60 | 1.147023e-62 | -61.94043 | -1090.968
O3Y2 | Y | (4/3)Y + O2 = (2/3)Y2O3 | 930 | 656.85 | 5.151948e-59 | 6.778879e-62 | -61.16884 | -1089.088
O3Y2 | Y | (4/3)Y + O2 = (2/3)Y2O3 | 940 | 666.85 | 2.93146e-58 | 3.857184e-61 | -60.41373 | -1087.21
O3Y2 | Y | (4/3)Y + O2 = (2/3)Y2O3 | 950 | 676.85 | 1.607846e-57 | 2.115587e-60 | -59.67457 | -1085.332
O3Y2 | Y | (4/3)Y + O2 = (2/3)Y2O3 | 960 | 686.85 | 8.510452e-57 | 1.119796e-59 | -58.95086 | -1083.456
O3Y2 | Y | (4/3)Y + O2 = (2/3)Y2O3 | 970 | 696.85 | 4.351985e-56 | 5.726296e-59 | -58.24213 | -1081.58
O3Y2 | Y | (4/3)Y + O2 = (2/3)Y2O3 | 980 | 706.85 | 2.152326e-55 | 2.832008e-58 | -57.54791 | -1079.706
O3Y2 | Y | (4/3)Y + O2 = (2/3)Y2O3 | 990 | 716.85 | 1.030518e-54 | 1.355944e-57 | -56.86776 | -1077.832
O3Y2 | Y | (4/3)Y + O2 = (2/3)Y2O3 | 1000 | 726.85 | 4.781373e-54 | 6.29128e-57 | -56.20126 | -1075.96
O3Y2 | Y | (4/3)Y + O2 = (2/3)Y2O3 | 1010 | 736.85 | 2.151820438e-53 | 2.831343e-56 | -55.54801 | -1074.088
O3Y2 | Y | (4/3)Y + O2 = (2/3)Y2O3 | 1020 | 746.85 | 9.401694e-53 | 1.237065e-55 | -54.90761 | -1072.217
O3Y2 | Y | (4/3)Y + O2 = (2/3)Y2O3 | 1030 | 756.85 | 3.991427e-52 | 5.251877e-55 | -54.27969 | -1070.347
O3Y2 | Y | (4/3)Y + O2 = (2/3)Y2O3 | 1040 | 766.85 | 1.647908e-51 | 2.1683e-54 | -53.66388 | -1068.477
O3Y2 | Y | (4/3)Y + O2 = (2/3)Y2O3 | 1050 | 776.85 | 6.621669e-51 | 8.712722e-54 | -53.05985 | -1066.609
O3Y2 | Y | (4/3)Y + O2 = (2/3)Y2O3 | 1060 | 786.85 | 2.591587e-50 | 3.409983e-53 | -52.46725 | -1064.741
O3Y2 | Y | (4/3)Y + O2 = (2/3)Y2O3 | 1070 | 796.85 | 9.886652e-50 | 1.300875e-52 | -51.88576 | -1062.874
O3Y2 | Y | (4/3)Y + O2 = (2/3)Y2O3 | 1080 | 806.85 | 3.67898e-49 | 4.840764e-52 | -51.31509 | -1061.008
O3Y2 | Y | (4/3)Y + O2 = (2/3)Y2O3 | 1090 | 816.85 | 1.336284e-48 | 1.758268e-51 | -50.75491 | -1059.143
O3Y2 | Y | (4/3)Y + O2 = (2/3)Y2O3 | 1100 | 826.85 | 4.740781e-48 | 6.237869e-51 | -50.20496 | -1057.278
O3Y2 | Y | (4/3)Y + O2 = (2/3)Y2O3 | 1110 | 836.85 | 1.643836e-47 | 2.162942e-50 | -49.66496 | -1055.414
O3Y2 | Y | (4/3)Y + O2 = (2/3)Y2O3 | 1120 | 846.85 | 5.57431e-47 | 7.334618e-50 | -49.13462 | -1053.551
O3Y2 | Y | (4/3)Y + O2 = (2/3)Y2O3 | 1130 | 856.85 | 1.849718e-46 | 2.433839e-49 | -48.61371 | -1051.688
O3Y2 | Y | (4/3)Y + O2 = (2/3)Y2O3 | 1140 | 866.85 | 6.009661e-46 | 7.907448e-49 | -48.10196 | -1049.826
O3Y2 | Y | (4/3)Y + O2 = (2/3)Y2O3 | 1150 | 876.85 | 1.912777e-45 | 2.516812e-48 | -47.59915 | -1047.965
O3Y2 | Y | (4/3)Y + O2 = (2/3)Y2O3 | 1160 | 886.85 | 5.967335e-45 | 7.851757e-48 | -47.10503 | -1046.105
O3Y2 | Y | (4/3)Y + O2 = (2/3)Y2O3 | 1170 | 896.85 | 1.825667e-44 | 2.402194e-47 | -46.61939 | -1044.245
O3Y2 | Y | (4/3)Y + O2 = (2/3)Y2O3 | 1180 | 906.85 | 5.480296e-44 | 7.210915e-47 | -46.14201 | -1042.386
O3Y2 | Y | (4/3)Y + O2 = (2/3)Y2O3 | 1190 | 916.85 | 1.614866e-43 | 2.124823e-46 | -45.67268 | -1040.527
O3Y2 | Y | (4/3)Y + O2 = (2/3)Y2O3 | 1200 | 926.85 | 4.673266e-43 | 6.149035e-46 | -45.21119 | -1038.669
O3Y2 | Y | (4/3)Y + O2 = (2/3)Y2O3 | 1210 | 936.85 | 1.328776e-42 | 1.748389e-45 | -44.75736 | -1036.811
O3Y2 | Y | (4/3)Y + O2 = (2/3)Y2O3 | 1220 | 946.85 | 3.7138e-42 | 4.886579e-45 | -44.311 | -1034.954
O3Y2 | Y | (4/3)Y + O2 = (2/3)Y2O3 | 1230 | 956.85 | 1.020713e-41 | 1.343043e-44 | -43.87191 | -1033.098
O3Y2 | Y | (4/3)Y + O2 = (2/3)Y2O3 | 1240 | 966.85 | 2.759839e-41 | 3.631367e-44 | -43.43993 | -1031.242
O3Y2 | Y | (4/3)Y + O2 = (2/3)Y2O3 | 1250 | 976.85 | 7.343951e-41 | 9.663094e-44 | -43.01488 | -1029.387
O3Y2 | Y | (4/3)Y + O2 = (2/3)Y2O3 | 1260 | 986.85 | 1.924010735e-40 | 2.531593e-43 | -42.59661 | -1027.532
O3Y2 | Y | (4/3)Y + O2 = (2/3)Y2O3 | 1270 | 996.85 | 4.964519184e-40 | 6.532262e-43 | -42.18494 | -1025.678
O3Y2 | Y | (4/3)Y + O2 = (2/3)Y2O3 | 1280 | 1006.85 | 1.262101394e-39 | 1.66066e-42 | -41.77972 | -1023.824
O3Y2 | Y | (4/3)Y + O2 = (2/3)Y2O3 | 1290 | 1016.85 | 3.162345e-39 | 4.16098e-42 | -41.3808 | -1021.971
O3Y2 | Y | (4/3)Y + O2 = (2/3)Y2O3 | 1300 | 1026.85 | 7.812102e-39 | 1.027908e-41 | -40.98805 | -1020.118
O3Y2 | Y | (4/3)Y + O2 = (2/3)Y2O3 | 1310 | 1036.85 | 1.90332e-38 | 2.504369e-41 | -40.6013 | -1018.266
O3Y2 | Y | (4/3)Y + O2 = (2/3)Y2O3 | 1320 | 1046.85 | 4.574863e-38 | 6.019557e-41 | -40.22044 | -1016.414
O3Y2 | Y | (4/3)Y + O2 = (2/3)Y2O3 | 1330 | 1056.85 | 1.085175e-37 | 1.427862e-40 | -39.84531 | -1014.562
O3Y2 | Y | (4/3)Y + O2 = (2/3)Y2O3 | 1340 | 1066.85 | 2.541007e-37 | 3.34343e-40 | -39.47581 | -1012.711
O3Y2 | Y | (4/3)Y + O2 = (2/3)Y2O3 | 1350 | 1076.85 | 5.875184e-37 | 7.730506e-40 | -39.11179 | -1010.861
O3Y2 | Y | (4/3)Y + O2 = (2/3)Y2O3 | 1360 | 1086.85 | 1.34174e-36 | 1.765447e-39 | -38.75315 | -1009.011
O3Y2 | Y | (4/3)Y + O2 = (2/3)Y2O3 | 1370 | 1096.85 | 3.02736e-36 | 3.983369e-39 | -38.39975 | -1007.161
O3Y2 | Y | (4/3)Y + O2 = (2/3)Y2O3 | 1380 | 1106.85 | 6.750308e-36 | 8.881984e-39 | -38.05149 | -1005.311
O3Y2 | Y | (4/3)Y + O2 = (2/3)Y2O3 | 1390 | 1116.85 | 1.487845e-35 | 1.957691e-38 | -37.70826 | -1003.462
O3Y2 | Y | (4/3)Y + O2 = (2/3)Y2O3 | 1400 | 1126.85 | 3.242463e-35 | 4.266398e-38 | -37.36994 | -1001.614
O3Y2 | Y | (4/3)Y + O2 = (2/3)Y2O3 | 1410 | 1136.85 | 6.988436e-35 | 9.19531e-38 | -37.03643 | -999.7655
O3Y2 | Y | (4/3)Y + O2 = (2/3)Y2O3 | 1420 | 1146.85 | 1.489961e-34 | 1.960475e-37 | -36.70764 | -997.9176
O3Y2 | Y | (4/3)Y + O2 = (2/3)Y2O3 | 1430 | 1156.85 | 3.143103e-34 | 4.135662e-37 | -36.38345 | -996.07
O3Y2 | Y | (4/3)Y + O2 = (2/3)Y2O3 | 1440 | 1166.85 | 6.561873987e-34 | 8.634045e-37 | -36.06379 | -994.2227
O3Y2 | Y | (4/3)Y + O2 = (2/3)Y2O3 | 1450 | 1176.85 | 1.356052e-33 | 1.784278e-36 | -35.74854 | -992.3758
O3Y2 | Y | (4/3)Y + O2 = (2/3)Y2O3 | 1460 | 1186.85 | 2.774564e-33 | 3.650743e-36 | -35.43762 | -990.5292
O3Y2 | Y | (4/3)Y + O2 = (2/3)Y2O3 | 1470 | 1196.85 | 5.62176e-33 | 7.397053e-36 | -35.13094 | -988.6828
O3Y2 | Y | (4/3)Y + O2 = (2/3)Y2O3 | 1480 | 1206.85 | 1.128223e-32 | 1.484504e-35 | -34.82842 | -986.8368
O3Y2 | Y | (4/3)Y + O2 = (2/3)Y2O3 | 1490 | 1216.85 | 2.24309e-32 | 2.951435e-35 | -34.52997 | -984.9911
O3Y2 | Y | (4/3)Y + O2 = (2/3)Y2O3 | 1500 | 1226.85 | 4.418851e-32 | 5.814277e-35 | -34.2355 | -983.1456
O3Y2 | Y | (4/3)Y + O2 = (2/3)Y2O3 | 1510 | 1236.85 | 8.627048e-32 | 1.135138e-34 | -33.94495 | -981.3005
O3Y2 | Y | (4/3)Y + O2 = (2/3)Y2O3 | 1520 | 1246.85 | 1.669486e-31 | 2.196692e-34 | -33.65823 | -979.4556
O3Y2 | Y | (4/3)Y + O2 = (2/3)Y2O3 | 1530 | 1256.85 | 3.202924e-31 | 4.214373e-34 | -33.37527 | -977.6109
O3Y2 | Y | (4/3)Y + O2 = (2/3)Y2O3 | 1540 | 1266.85 | 6.09294e-31 | 8.017026e-34 | -33.09599 | -975.7666
O3Y2 | Y | (4/3)Y + O2 = (2/3)Y2O3 | 1550 | 1276.85 | 1.149464e-30 | 1.512452e-33 | -32.82032 | -973.9224
O3Y2 | Y | (4/3)Y + O2 = (2/3)Y2O3 | 1560 | 1286.85 | 2.150905722e-30 | 2.830139e-33 | -32.54819 | -972.0785
O3Y2 | Y | (4/3)Y + O2 = (2/3)Y2O3 | 1570 | 1296.85 | 3.99276e-30 | 5.253631e-33 | -32.27954 | -970.2348
O3Y2 | Y | (4/3)Y + O2 = (2/3)Y2O3 | 1580 | 1306.85 | 7.353885e-30 | 9.676164e-33 | -32.0143 | -968.3914
O3Y2 | Y | (4/3)Y + O2 = (2/3)Y2O3 | 1590 | 1316.85 | 1.344054e-29 | 1.768492e-32 | -31.7524 | -966.5482
O3Y2 | Y | (4/3)Y + O2 = (2/3)Y2O3 | 1600 | 1326.85 | 2.438013e-29 | 3.207912e-32 | -31.49378 | -964.7052
O3Y2 | Y | (4/3)Y + O2 = (2/3)Y2O3 | 1610 | 1336.85 | 4.38971e-29 | 5.775934e-32 | -31.23838 | -962.8624
O3Y2 | Y | (4/3)Y + O2 = (2/3)Y2O3 | 1620 | 1346.85 | 7.846501e-29 | 1.032434e-31 | -30.98614 | -961.0198
O3Y2 | Y | (4/3)Y + O2 = (2/3)Y2O3 | 1630 | 1356.85 | 1.392563e-28 | 1.83232e-31 | -30.737 | -959.1774
O3Y2 | Y | (4/3)Y + O2 = (2/3)Y2O3 | 1640 | 1366.85 | 2.454197e-28 | 3.229206e-31 | -30.4909 | -957.3352
O3Y2 | Y | (4/3)Y + O2 = (2/3)Y2O3 | 1650 | 1376.85 | 4.295512e-28 | 5.651989e-31 | -30.2478 | -955.4932
O3Y2 | Y | (4/3)Y + O2 = (2/3)Y2O3 | 1660 | 1386.85 | 7.467681227e-28 | 9.825896e-31 | -30.00763 | -953.6513
O3Y2 | Y | (4/3)Y + O2 = (2/3)Y2O3 | 1670 | 1396.85 | 1.289659e-27 | 1.696919e-30 | -29.77034 | -951.8097
O3Y2 | Y | (4/3)Y + O2 = (2/3)Y2O3 | 1680 | 1406.85 | 2.212756e-27 | 2.911521e-30 | -29.53588 | -949.9682
O3Y2 | Y | (4/3)Y + O2 = (2/3)Y2O3 | 1690 | 1416.85 | 3.772355e-27 | 4.963624e-30 | -29.3042 | -948.1269
O3Y2 | Y | (4/3)Y + O2 = (2/3)Y2O3 | 1700 | 1426.85 | 6.390882e-27 | 8.409055e-30 | -29.07525 | -946.2857
O3Y2 | Y | (4/3)Y + O2 = (2/3)Y2O3 | 1710 | 1436.85 | 1.076035e-26 | 1.415836e-29 | -28.84899 | -944.4447
O3Y2 | Y | (4/3)Y + O2 = (2/3)Y2O3 | 1720 | 1446.85 | 1.800762e-26 | 2.369424e-29 | -28.62536 | -942.6039
O3Y2 | Y | (4/3)Y + O2 = (2/3)Y2O3 | 1730 | 1456.85 | 2.995686e-26 | 3.941693e-29 | -28.40432 | -940.7632
O3Y2 | Y | (4/3)Y + O2 = (2/3)Y2O3 | 1740 | 1466.85 | 4.954402e-26 | 6.51895e-29 | -28.18582 | -938.9227
O3Y2 | Y | (4/3)Y + O2 = (2/3)Y2O3 | 1750 | 1476.85 | 8.146757e-26 | 1.071942e-28 | -27.96983 | -937.0823
O3Y2 | Y | (4/3)Y + O2 = (2/3)Y2O3 | 1751.1 | 1477.95 | 8.601876e-26 | 1.131826e-28 | -27.94622 | -936.8799
O3Y2 | Y | (4/3)Y + O2 = (2/3)Y2O3 | 1751.1 | 1477.95 | 8.601876e-26 | 1.131826e-28 | -27.94622 | -936.8799
O3Y2 | Y | (4/3)Y + O2 = (2/3)Y2O3 | 1760 | 1486.85 | 1.335055e-25 | 1.756651e-28 | -27.75531 | -935.209
O3Y2 | Y | (4/3)Y + O2 = (2/3)Y2O3 | 1770 | 1496.85 | 2.176198e-25 | 2.863418015e-28 | -27.54312 | -933.3321
O3Y2 | Y | (4/3)Y + O2 = (2/3)Y2O3 | 1780 | 1506.85 | 3.527779e-25 | 4.641814e-28 | -27.33331 | -931.4556
O3Y2 | Y | (4/3)Y + O2 = (2/3)Y2O3 | 1790 | 1516.85 | 5.687853e-25 | 7.484017e-28 | -27.12587 | -929.5794
O3Y2 | Y | (4/3)Y + O2 = (2/3)Y2O3 | 1795.1 | 1521.95 | 7.241889e-25 | 9.528801e-28 | -27.02096 | -928.6228
O3Y2 | Y | (4/3)Y + O2 = (2/3)Y2O3 | 1795.1 | 1521.95 | 7.241889e-25 | 9.528801e-28 | -27.02096 | -928.6228
O3Y2 | Y | (4/3)Y + O2 = (2/3)Y2O3 | 1800 | 1526.85 | 9.147116e-25 | 1.203568e-27 | -26.91953 | -927.6622
O3Y2 | Y | (4/3)Y + O2 = (2/3)Y2O3 | 1810 | 1536.85 | 1.467536515e-24 | 1.930969e-27 | -26.71422 | -925.7016
O3Y2 | Y | (4/3)Y + O2 = (2/3)Y2O3 | 1820 | 1546.85 | 2.342301e-24 | 3.081975e-27 | -26.51117 | -923.7409
O3Y2 | Y | (4/3)Y + O2 = (2/3)Y2O3 | 1830 | 1556.85 | 3.719482e-24 | 4.894055e-27 | -26.31033 | -921.78
O3Y2 | Y | (4/3)Y + O2 = (2/3)Y2O3 | 1840 | 1566.85 | 5.876841e-24 | 7.732686e-27 | -26.11167 | -919.8189
O3Y2 | Y | (4/3)Y + O2 = (2/3)Y2O3 | 1850 | 1576.85 | 9.239796e-24 | 1.215763e-26 | -25.91515 | -917.8577
O3Y2 | Y | (4/3)Y + O2 = (2/3)Y2O3 | 1860 | 1586.85 | 1.44568e-23 | 1.90221e-26 | -25.72074 | -915.8963
O3Y2 | Y | (4/3)Y + O2 = (2/3)Y2O3 | 1870 | 1596.85 | 2.251162e-23 | 2.962055e-26 | -25.52841 | -913.9348
O3Y2 | Y | (4/3)Y + O2 = (2/3)Y2O3 | 1880 | 1606.85 | 3.488987e-23 | 4.590772e-26 | -25.33811 | -911.9731
O3Y2 | Y | (4/3)Y + O2 = (2/3)Y2O3 | 1890 | 1616.85 | 5.382475e-23 | 7.082204e-26 | -25.14983 | -910.0112
O3Y2 | Y | (4/3)Y + O2 = (2/3)Y2O3 | 1890 | 1616.85 | 5.382e-23 | 7.081579e-26 | -25.14987 | -910.0126
O3Y2 | Y | (4/3)Y + O2 = (2/3)Y2O3 | 1900 | 1626.85 | 8.265829e-23 | 1.087609e-25 | -24.96353 | -908.0493
O3Y2 | Y | (4/3)Y + O2 = (2/3)Y2O3 | 1910 | 1636.85 | 1.263698e-22 | 1.662761e-25 | -24.77917 | -906.0872
O3Y2 | Y | (4/3)Y + O2 = (2/3)Y2O3 | 1920 | 1646.85 | 1.92346e-22 | 2.530869e-25 | -24.59673 | -904.125
O3Y2 | Y | (4/3)Y + O2 = (2/3)Y2O3 | 1930 | 1656.85 | 2.914979e-22 | 3.835499e-25 | -24.41618 | -902.1627
O3Y2 | Y | (4/3)Y + O2 = (2/3)Y2O3 | 1940 | 1666.85 | 4.398749e-22 | 5.787827e-25 | -24.23748 | -900.2003
O3Y2 | Y | (4/3)Y + O2 = (2/3)Y2O3 | 1950 | 1676.85 | 6.609867e-22 | 8.697193e-25 | -24.06062 | -898.2378
O3Y2 | Y | (4/3)Y + O2 = (2/3)Y2O3 | 1960 | 1686.85 | 9.891314e-22 | 1.301489e-24 | -23.88556 | -896.2752
O3Y2 | Y | (4/3)Y + O2 = (2/3)Y2O3 | 1970 | 1696.85 | 1.474144944e-21 | 1.9396644e-24 | -23.71227 | -894.3125
O3Y2 | Y | (4/3)Y + O2 = (2/3)Y2O3 | 1980 | 1706.85 | 2.188155e-21 | 2.879151e-24 | -23.54074 | -892.3497
O3Y2 | Y | (4/3)Y + O2 = (2/3)Y2O3 | 1990 | 1716.85 | 3.235145e-21 | 4.25677e-24 | -23.37092 | -890.3869
O3Y2 | Y | (4/3)Y + O2 = (2/3)Y2O3 | 2010 | 1736.85 | 6.989737e-21 | 9.197023e-24 | -23.03635 | -886.461
O3Y2 | Y | (4/3)Y + O2 = (2/3)Y2O3 | 2020 | 1746.85 | 1.021555493e-20 | 1.344152e-23 | -22.87155 | -884.498
O3Y2 | Y | (4/3)Y + O2 = (2/3)Y2O3 | 2030 | 1756.85 | 1.48744353e-20 | 1.957163e-23 | -22.70837 | -882.535
O3Y2 | Y | (4/3)Y + O2 = (2/3)Y2O3 | 2040 | 1766.85 | 2.157844e-20 | 2.839269e-23 | -22.54679 | -880.5719
O3Y2 | Y | (4/3)Y + O2 = (2/3)Y2O3 | 2050 | 1776.85 | 3.119062e-20 | 4.104029e-23 | -22.38679 | -878.6088
O3Y2 | Y | (4/3)Y + O2 = (2/3)Y2O3 | 2060 | 1786.85 | 4.492365e-20 | 5.911006e-23 | -22.22834 | -876.6457
O3Y2 | Y | (4/3)Y + O2 = (2/3)Y2O3 | 2070 | 1796.85 | 6.44756e-20 | 8.483631e-23 | -22.07142 | -874.6825
O3Y2 | Y | (4/3)Y + O2 = (2/3)Y2O3 | 2080 | 1806.85 | 9.221616e-20 | 1.21337e-22 | -21.91601 | -872.7194
O3Y2 | Y | (4/3)Y + O2 = (2/3)Y2O3 | 2090 | 1816.85 | 1.314412e-19 | 1.729489e-22 | -21.76208 | -870.7563
O3Y2 | Y | (4/3)Y + O2 = (2/3)Y2O3 | 2100 | 1826.85 | 1.867194e-19 | 2.456835e-22 | -21.60962 | -868.7931
O3Y2 | Y | (4/3)Y + O2 = (2/3)Y2O3 | 2110 | 1836.85 | 2.643639e-19 | 3.478472e-22 | -21.45861 | -866.83
O3Y2 | Y | (4/3)Y + O2 = (2/3)Y2O3 | 2120 | 1846.85 | 3.730693e-19 | 4.908807e-22 | -21.30902 | -864.8669
O3Y2 | Y | (4/3)Y + O2 = (2/3)Y2O3 | 2130 | 1856.85 | 5.24773e-19 | 6.904909e-22 | -21.16084 | -862.9039
O3Y2 | Y | (4/3)Y + O2 = (2/3)Y2O3 | 2140 | 1866.85 | 7.358132e-19 | 9.681753e-22 | -21.01405 | -860.9409
O3Y2 | Y | (4/3)Y + O2 = (2/3)Y2O3 | 2150 | 1876.85 | 1.028483e-18 | 1.353266e-21 | -20.86862 | -858.9779
O3Y2 | Y | (4/3)Y + O2 = (2/3)Y2O3 | 2160 | 1886.85 | 1.433106e-18 | 1.885666e-21 | -20.72454 | -857.015
O3Y2 | Y | (4/3)Y + O2 = (2/3)Y2O3 | 2170 | 1896.85 | 1.990811e-18 | 2.619488e-21 | -20.58178 | -855.0522
O3Y2 | Y | (4/3)Y + O2 = (2/3)Y2O3 | 2180 | 1906.85 | 2.757214e-18 | 3.627913e-21 | -20.44034 | -853.0894
O3Y2 | Y | (4/3)Y + O2 = (2/3)Y2O3 | 2190 | 1916.85 | 3.8073e-18 | 5.009605e-21 | -20.3002 | -851.1267
O3Y2 | Y | (4/3)Y + O2 = (2/3)Y2O3 | 2200 | 1926.85 | 5.241885e-18 | 6.897217e-21 | -20.16133 | -849.1641
O3Y2 | Y | (4/3)Y + O2 = (2/3)Y2O3 | 2210 | 1936.85 | 7.196127e-18 | 9.468588e-21 | -20.02371 | -847.2017
O3Y2 | Y | (4/3)Y + O2 = (2/3)Y2O3 | 2220 | 1946.85 | 9.850715e-18 | 1.296147e-20 | -19.88735 | -845.2393
O3Y2 | Y | (4/3)Y + O2 = (2/3)Y2O3 | 2230 | 1956.85 | 1.344655e-17 | 1.769283e-20 | -19.7522 | -843.277
O3Y2 | Y | (4/3)Y + O2 = (2/3)Y2O3 | 2240 | 1966.85 | 1.83039352e-17 | 2.408413e-20 | -19.61827 | -841.3149
O3Y2 | Y | (4/3)Y + O2 = (2/3)Y2O3 | 2250 | 1976.85 | 2.484759e-17 | 3.26942e-20 | -19.48553 | -839.3529
O3Y2 | Y | (4/3)Y + O2 = (2/3)Y2O3 | 2260 | 1986.85 | 3.363924e-17 | 4.426215e-20 | -19.35397 | -837.3911
O3Y2 | Y | (4/3)Y + O2 = (2/3)Y2O3 | 2270 | 1996.85 | 4.54198e-17 | 5.97629e-20 | -19.22357 | -835.4294
O3Y2 | Y | (4/3)Y + O2 = (2/3)Y2O3 | 2280 | 2006.85 | 6.116412e-17 | 8.047911e-20 | -19.09432 | -833.4678
O3Y2 | Y | (4/3)Y + O2 = (2/3)Y2O3 | 2290 | 2016.85 | 8.215149e-17 | 1.080941e-19 | -18.9662 | -831.5065
O3Y2 | Y | (4/3)Y + O2 = (2/3)Y2O3 | 2300 | 2026.85 | 1.100566e-16 | 1.448113e-19 | -18.8392 | -829.5453
O3Y2 | Y | (4/3)Y + O2 = (2/3)Y2O3 | 2310 | 2036.85 | 1.470661e-16 | 1.93508e-19 | -18.7133 | -827.5843
O3Y2 | Y | (4/3)Y + O2 = (2/3)Y2O3 | 2320 | 2046.85 | 1.960285e-16 | 2.579322e-19 | -18.58849 | -825.6236
O3Y2 | Y | (4/3)Y + O2 = (2/3)Y2O3 | 2330 | 2056.85 | 2.606453e-16 | 3.429543e-19 | -18.46476 | -823.663
O3Y2 | Y | (4/3)Y + O2 = (2/3)Y2O3 | 2340 | 2066.85 | 3.457148e-16 | 4.54888e-19 | -18.3421 | -821.7026
O3Y2 | Y | (4/3)Y + O2 = (2/3)Y2O3 | 2350 | 2076.85 | 4.574431e-16 | 6.018988e-19 | -18.22048 | -819.7425
O3Y2 | Y | (4/3)Y + O2 = (2/3)Y2O3 | 2360 | 2086.85 | 6.038375e-16 | 7.94523e-19 | -18.09989 | -817.7827
O3Y2 | Y | (4/3)Y + O2 = (2/3)Y2O3 | 2370 | 2096.85 | 7.952065847e-16 | 1.046324e-18 | -17.98033 | -815.823
O3Y2 | Y | (4/3)Y + O2 = (2/3)Y2O3 | 2380 | 2106.85 | 1.044791e-15 | 1.374725e-18 | -17.86178 | -813.8637
O3Y2 | Y | (4/3)Y + O2 = (2/3)Y2O3 | 2390 | 2116.85 | 1.369559e-15 | 1.80205167e-18 | -17.74423 | -811.9046
O3Y2 | Y | (4/3)Y + O2 = (2/3)Y2O3 | 2400 | 2126.85 | 1.79121e-15 | 2.356855e-18 | -17.62767 | -809.9458
O3Y2 | Y | (4/3)Y + O2 = (2/3)Y2O3 | 2410 | 2136.85 | 2.337429e-15 | 3.075565e-18 | -17.51208 | -807.9873
O3Y2 | Y | (4/3)Y + O2 = (2/3)Y2O3 | 2420 | 2146.85 | 3.043467e-15 | 4.004561805e-18 | -17.39744 | -806.0291
O3Y2 | Y | (4/3)Y + O2 = (2/3)Y2O3 | 2430 | 2156.85 | 3.954108e-15 | 5.202773e-18 | -17.28377 | -804.0712
O3Y2 | Y | (4/3)Y + O2 = (2/3)Y2O3 | 2440 | 2166.85 | 5.12613e-15 | 6.744908e-18 | -17.17102 | -802.1136
O3Y2 | Y | (4/3)Y + O2 = (2/3)Y2O3 | 2450 | 2176.85 | 6.631369e-15 | 8.725486e-18 | -17.05921 | -800.1564
O3Y2 | Y | (4/3)Y + O2 = (2/3)Y2O3 | 2460 | 2186.85 | 8.560525e-15 | 1.126385e-17 | -16.94831 | -798.1995
O3Y2 | Y | (4/3)Y + O2 = (2/3)Y2O3 | 2470 | 2196.85 | 1.102787969e-14 | 1.451037e-17 | -16.83832 | -796.243
O3Y2 | Y | (4/3)Y + O2 = (2/3)Y2O3 | 2480 | 2206.85 | 1.417715e-14 | 1.865414e-17 | -16.72922 | -794.2868
O3Y2 | Y | (4/3)Y + O2 = (2/3)Y2O3 | 2490 | 2216.85 | 1.818868926e-14 | 2.393249e-17 | -16.62101 | -792.3311
O3Y2 | Y | (4/3)Y + O2 = (2/3)Y2O3 | 2500 | 2226.85 | 2.328842e-14 | 3.064266e-17 | -16.51367 | -790.3757
O3Y2 | Y | (4/3)Y + O2 = (2/3)Y2O3 | 2510 | 2236.85 | 2.975877e-14 | 3.915628e-17 | -16.4072 | -788.4207
O3Y2 | Y | (4/3)Y + O2 = (2/3)Y2O3 | 2520 | 2246.85 | 3.795215e-14 | 4.993704e-17 | -16.30158 | -786.4662
O3Y2 | Y | (4/3)Y + O2 = (2/3)Y2O3 | 2530 | 2256.85 | 4.830743e-14 | 6.356240235e-17 | -16.1968 | -784.512
O3Y2 | Y | (4/3)Y + O2 = (2/3)Y2O3 | 2540 | 2266.85 | 6.137018e-14 | 8.075024e-17 | -16.09286 | -782.5583
O3Y2 | Y | (4/3)Y + O2 = (2/3)Y2O3 | 2550 | 2276.85 | 7.78174e-14 | 1.023913e-16 | -15.98974 | -780.6051
O3Y2 | Y | (4/3)Y + O2 = (2/3)Y2O3 | 2550 | 2276.85 | 7.78174e-14 | 1.023913e-16 | -15.98974 | -780.6051
O3Y2 | Y | (4/3)Y + O2 = (2/3)Y2O3 | 2560 | 2286.85 | 9.783649e-14 | 1.287322e-16 | -15.89031 | -778.7934
O3Y2 | Y | (4/3)Y + O2 = (2/3)Y2O3 | 2570 | 2296.85 | 1.227844101e-13 | 1.615584e-16 | -15.79167 | -776.9822
O3Y2 | Y | (4/3)Y + O2 = (2/3)Y2O3 | 2580 | 2306.85 | 1.538201e-13 | 2.023948e-16 | -15.6938 | -775.1713
O3Y2 | Y | (4/3)Y + O2 = (2/3)Y2O3 | 2590 | 2316.85 | 1.923619e-13 | 2.531078e-16 | -15.59669 | -773.3609
O3Y2 | Y | (4/3)Y + O2 = (2/3)Y2O3 | 2600 | 2326.85 | 2.401432e-13 | 3.159779e-16 | -15.50034 | -771.5508
O3Y2 | Y | (4/3)Y + O2 = (2/3)Y2O3 | 2610 | 2336.85 | 2.992785366e-13 | 3.937875e-16 | -15.40474 | -769.7411
O3Y2 | Y | (4/3)Y + O2 = (2/3)Y2O3 | 2620 | 2346.85 | 3.723431e-13 | 4.899251e-16 | -15.30987 | -767.9318
O3Y2 | Y | (4/3)Y + O2 = (2/3)Y2O3 | 2630 | 2356.85 | 4.624684e-13 | 6.08511e-16 | -15.21573 | -766.1229
O3Y2 | Y | (4/3)Y + O2 = (2/3)Y2O3 | 2640 | 2366.85 | 5.73456e-13 | 7.545474e-16 | -15.12231 | -764.3144
O3Y2 | Y | (4/3)Y + O2 = (2/3)Y2O3 | 2650 | 2376.85 | 7.099139e-13 | 9.340972e-16 | -15.02961 | -762.5062
O3Y2 | Y | (4/3)Y + O2 = (2/3)Y2O3 | 2660 | 2386.85 | 8.774185e-13 | 1.154498e-15 | -14.93761 | -760.6985
O3Y2 | Y | (4/3)Y + O2 = (2/3)Y2O3 | 2670 | 2396.85 | 1.082708e-12 | 1.424616e-15 | -14.8463 | -758.891
O3Y2 | Y | (4/3)Y + O2 = (2/3)Y2O3 | 2680 | 2406.85 | 1.333913e-12 | 1.755149e-15 | -14.75569 | -757.084
O3Y2 | Y | (4/3)Y + O2 = (2/3)Y2O3 | 2690 | 2416.85 | 1.640827e-12 | 2.158983e-15 | -14.66575 | -755.2773
O3Y2 | Y | (4/3)Y + O2 = (2/3)Y2O3 | 2700 | 2426.85 | 2.01523e-12 | 2.651619e-15 | -14.57649 | -753.471
O3Y2 | Y | (4/3)Y + O2 = (2/3)Y2O3 | 2710 | 2436.85 | 2.471274e-12 | 3.251676e-15 | -14.48789 | -751.6651
O3Y2 | Y | (4/3)Y + O2 = (2/3)Y2O3 | 2712 | 2438.85 | 2.573717e-12 | 3.38647e-15 | -14.47025 | -751.304
O3Y2 | Y | (4/3)Y + O2 = (2/3)Y2O3 | 2712 | 2438.85 | 2.573717e-12 | 3.38647e-15 | -14.47025 | -751.304
O3Y2 | Y | (4/3)Y + O2 = (2/3)Y2O3 | 2720 | 2446.85 | 3.004647e-12 | 3.953482e-15 | -14.40302 | -750.0191
O3Y2 | Y | (4/3)Y + O2 = (2/3)Y2O3 | 2730 | 2456.85 | 3.641306e-12 | 4.791192e-15 | -14.31956 | -748.4143
O3Y2 | Y | (4/3)Y + O2 = (2/3)Y2O3 | 2740 | 2466.85 | 4.406423e-12 | 5.797926e-15 | -14.23673 | -746.8108
O3Y2 | Y | (4/3)Y + O2 = (2/3)Y2O3 | 2750 | 2476.85 | 5.324608e-12 | 7.006064e-15 | -14.15453 | -745.2087
O3Y2 | Y | (4/3)Y + O2 = (2/3)Y2O3 | 2760 | 2486.85 | 6.42493e-12 | 8.453855e-15 | -14.07295 | -743.6078
O3Y2 | Y | (4/3)Y + O2 = (2/3)Y2O3 | 2770 | 2496.85 | 7.74168e-12 | 1.018642e-14 | -13.99198 | -742.0083
O3Y2 | Y | (4/3)Y + O2 = (2/3)Y2O3 | 2780 | 2506.85 | 9.315258e-12 | 1.225691881e-14 | -13.91162 | -740.4101
O3Y2 | Y | (4/3)Y + O2 = (2/3)Y2O3 | 2790 | 2516.85 | 1.119319448e-11 | 1.472789e-14 | -13.83186 | -738.8132
O3Y2 | Y | (4/3)Y + O2 = (2/3)Y2O3 | 2800 | 2526.85 | 1.343134e-11 | 1.767281e-14 | -13.75269 | -737.2176
O3Y2 | Y | (4/3)Y + O2 = (2/3)Y2O3 | 2810 | 2536.85 | 1.609522e-11 | 2.117792e-14 | -13.67412 | -735.6233
O3Y2 | Y | (4/3)Y + O2 = (2/3)Y2O3 | 2820 | 2546.85 | 1.926163794e-11 | 2.534426e-14 | -13.59612 | -734.0303
O3Y2 | Y | (4/3)Y + O2 = (2/3)Y2O3 | 2830 | 2556.85 | 2.30205e-11 | 3.029013e-14 | -13.5187 | -732.4386
O3Y2 | Y | (4/3)Y + O2 = (2/3)Y2O3 | 2840 | 2566.85 | 2.747688e-11 | 3.615379e-14 | -13.44185 | -730.8481
O3Y2 | Y | (4/3)Y + O2 = (2/3)Y2O3 | 2850 | 2576.85 | 3.275347e-11 | 4.309668e-14 | -13.36556 | -729.259
O3Y2 | Y | (4/3)Y + O2 = (2/3)Y2O3 | 2860 | 2586.85 | 3.899336e-11 | 5.130706e-14 | -13.28982 | -727.6711
O3Y2 | Y | (4/3)Y + O2 = (2/3)Y2O3 | 2870 | 2596.85 | 4.636318e-11 | 6.100419e-14 | -13.21464 | -726.0844
O3Y2 | Y | (4/3)Y + O2 = (2/3)Y2O3 | 2880 | 2606.85 | 5.505678e-11 | 7.244313e-14 | -13.14 | -724.499
O3Y2 | Y | (4/3)Y + O2 = (2/3)Y2O3 | 2890 | 2616.85 | 6.52994e-11 | 8.592027e-14 | -13.0659 | -722.9149
O3Y2 | Y | (4/3)Y + O2 = (2/3)Y2O3 | 2900 | 2626.85 | 7.735245e-11 | 1.017795e-13 | -12.99234 | -721.3321
O3Y2 | Y | (4/3)Y + O2 = (2/3)Y2O3 | 2910 | 2636.85 | 9.151894e-11 | 1.204197e-13 | -12.9193 | -719.7504
O3Y2 | Y | (4/3)Y + O2 = (2/3)Y2O3 | 2920 | 2646.85 | 1.081497e-10 | 1.423023e-13 | -12.84679 | -718.17
O3Y2 | Y | (4/3)Y + O2 = (2/3)Y2O3 | 2930 | 2656.85 | 1.276506e-10 | 1.679614e-13 | -12.77479 | -716.5909
O3Y2 | Y | (4/3)Y + O2 = (2/3)Y2O3 | 2940 | 2666.85 | 1.504904e-10 | 1.980137e-13 | -12.7033 | -715.013
O3Y2 | Y | (4/3)Y + O2 = (2/3)Y2O3 | 2950 | 2676.85 | 1.772101e-10 | 2.331711e-13 | -12.63233 | -713.4363
O3Y2 | Y | (4/3)Y + O2 = (2/3)Y2O3 | 2960 | 2686.85 | 2.084332e-10 | 2.742542e-13 | -12.56185 | -711.8608
O3Y2 | Y | (4/3)Y + O2 = (2/3)Y2O3 | 2970 | 2696.85 | 2.448777e-10 | 3.222075e-13 | -12.49186 | -710.2865
O3Y2 | Y | (4/3)Y + O2 = (2/3)Y2O3 | 2980 | 2706.85 | 2.873696e-10 | 3.781179e-13 | -12.42237 | -708.7135
O3Y2 | Y | (4/3)Y + O2 = (2/3)Y2O3 | 2990 | 2716.85 | 3.368577e-10 | 4.432338e-13 | -12.35337 | -707.1416
O3Y2 | Y | (4/3)Y + O2 = (2/3)Y2O3 | 3000 | 2726.85 | 3.944311e-10 | 5.189883e-13 | -12.28484 | -705.571
O3YB2 | Yb | (4/3)Yb + O2 = (2/3)Yb2O3 | 300 | 26.85 | 3.08293e-198 | 4.056487e-201 | -200.3918 | -1150.936
O3YB2 | Yb | (4/3)Yb + O2 = (2/3)Yb2O3 | 310 | 36.85 | 1.918426e-191 | 2.524244e-194 | -193.5979 | -1148.979
O3YB2 | Yb | (4/3)Yb + O2 = (2/3)Yb2O3 | 320 | 46.85 | 4.483674e-185 | 5.899571e-188 | -187.2292 | -1147.026
O3YB2 | Yb | (4/3)Yb + O2 = (2/3)Yb2O3 | 330 | 56.85 | 4.302213e-179 | 5.660806795e-182 | -181.2471 | -1145.078
O3YB2 | Yb | (4/3)Yb + O2 = (2/3)Yb2O3 | 340 | 66.85 | 1.833304e-173 | 2.412242e-176 | -175.6176 | -1143.133
O3YB2 | Yb | (4/3)Yb + O2 = (2/3)Yb2O3 | 350 | 76.85 | 3.719469e-168 | 4.894039e-171 | -170.3103 | -1141.193
O3YB2 | Yb | (4/3)Yb + O2 = (2/3)Yb2O3 | 360 | 86.85 | 3.822036e-163 | 5.028995e-166 | -165.2985 | -1139.256
O3YB2 | Yb | (4/3)Yb + O2 = (2/3)Yb2O3 | 370 | 96.85 | 2.10201946e-158 | 2.765815e-161 | -160.5582 | -1137.324
O3YB2 | Yb | (4/3)Yb + O2 = (2/3)Yb2O3 | 380 | 106.85 | 6.50049e-154 | 8.553277e-157 | -156.0679 | -1135.395
O3YB2 | Yb | (4/3)Yb + O2 = (2/3)Yb2O3 | 390 | 116.85 | 1.181582e-149 | 1.554713e-152 | -151.8083 | -1133.47
O3YB2 | Yb | (4/3)Yb + O2 = (2/3)Yb2O3 | 400 | 126.85 | 1.313735e-145 | 1.728599e-148 | -147.7623 | -1131.549
O3YB2 | Yb | (4/3)Yb + O2 = (2/3)Yb2O3 | 410 | 136.85 | 9.262058e-142 | 1.218692e-144 | -143.9141 | -1129.632
O3YB2 | Yb | (4/3)Yb + O2 = (2/3)Yb2O3 | 420 | 146.85 | 4.277646e-138 | 5.628482e-141 | -140.2496 | -1127.719
O3YB2 | Yb | (4/3)Yb + O2 = (2/3)Yb2O3 | 430 | 156.85 | 1.332993e-134 | 1.753939e-137 | -136.756 | -1125.809
O3YB2 | Yb | (4/3)Yb + O2 = (2/3)Yb2O3 | 440 | 166.85 | 2.878988e-131 | 3.788142e-134 | -133.4216 | -1123.902
O3YB2 | Yb | (4/3)Yb + O2 = (2/3)Yb2O3 | 450 | 176.85 | 4.416401e-128 | 5.811053e-131 | -130.2357 | -1121.999
O3YB2 | Yb | (4/3)Yb + O2 = (2/3)Yb2O3 | 460 | 186.85 | 4.920607e-125 | 6.474484e-128 | -127.1888 | -1120.099
O3YB2 | Yb | (4/3)Yb + O2 = (2/3)Yb2O3 | 470 | 196.85 | 4.064163e-122 | 5.347583e-125 | -124.2718 | -1118.203
O3YB2 | Yb | (4/3)Yb + O2 = (2/3)Yb2O3 | 480 | 206.85 | 2.535523e-119 | 3.336215e-122 | -121.4767 | -1116.309
O3YB2 | Yb | (4/3)Yb + O2 = (2/3)Yb2O3 | 490 | 216.85 | 1.215588e-116 | 1.599458e-119 | -118.796 | -1114.417
O3YB2 | Yb | (4/3)Yb + O2 = (2/3)Yb2O3 | 500 | 226.85 | 4.549976716e-114 | 5.986811e-117 | -116.2228 | -1112.529
O3YB2 | Yb | (4/3)Yb + O2 = (2/3)Yb2O3 | 510 | 236.85 | 1.349208e-111 | 1.775273e-114 | -113.7507 | -1110.642
O3YB2 | Yb | (4/3)Yb + O2 = (2/3)Yb2O3 | 520 | 246.85 | 3.212563e-109 | 4.227057e-112 | -111.374 | -1108.758
O3YB2 | Yb | (4/3)Yb + O2 = (2/3)Yb2O3 | 530 | 256.85 | 6.219321957e-107 | 8.183318e-110 | -109.0871 | -1106.876
O3YB2 | Yb | (4/3)Yb + O2 = (2/3)Yb2O3 | 540 | 266.85 | 9.903037e-105 | 1.303031e-107 | -106.885 | -1104.996
O3YB2 | Yb | (4/3)Yb + O2 = (2/3)Yb2O3 | 550 | 276.85 | 1.31093e-102 | 1.724907e-105 | -104.7632 | -1103.117
O3YB2 | Yb | (4/3)Yb + O2 = (2/3)Yb2O3 | 560 | 286.85 | 1.457176e-100 | 1.917337e-103 | -102.7173 | -1101.239
O3YB2 | Yb | (4/3)Yb + O2 = (2/3)Yb2O3 | 570 | 296.85 | 1.372372e-98 | 1.805753e-101 | -100.7433 | -1099.363
O3YB2 | Yb | (4/3)Yb + O2 = (2/3)Yb2O3 | 580 | 306.85 | 1.104433e-96 | 1.453201e-99 | -98.83767 | -1097.49
O3YB2 | Yb | (4/3)Yb + O2 = (2/3)Yb2O3 | 590 | 316.85 | 7.65638e-95 | 1.007418e-97 | -96.99679 | -1095.618
O3YB2 | Yb | (4/3)Yb + O2 = (2/3)Yb2O3 | 600 | 326.85 | 4.60619e-93 | 6.060776e-96 | -95.21747 | -1093.749
O3YB2 | Yb | (4/3)Yb + O2 = (2/3)Yb2O3 | 610 | 336.85 | 2.421714e-91 | 3.186466e-94 | -93.49669 | -1091.883
O3YB2 | Yb | (4/3)Yb + O2 = (2/3)Yb2O3 | 620 | 346.85 | 1.119955e-89 | 1.473625e-92 | -91.83161 | -1090.018
O3YB2 | Yb | (4/3)Yb + O2 = (2/3)Yb2O3 | 630 | 356.85 | 4.583843094e-88 | 6.031372e-91 | -90.21958 | -1088.156
O3YB2 | Yb | (4/3)Yb + O2 = (2/3)Yb2O3 | 640 | 366.85 | 1.669933e-86 | 2.19728e-89 | -88.65811 | -1086.296
O3YB2 | Yb | (4/3)Yb + O2 = (2/3)Yb2O3 | 650 | 376.85 | 5.444333e-85 | 7.163597e-88 | -87.14487 | -1084.439
O3YB2 | Yb | (4/3)Yb + O2 = (2/3)Yb2O3 | 660 | 386.85 | 1.596473e-83 | 2.100623e-86 | -85.67765 | -1082.583
O3YB2 | Yb | (4/3)Yb + O2 = (2/3)Yb2O3 | 670 | 396.85 | 4.230716485e-82 | 5.566732e-85 | -84.2544 | -1080.73
O3YB2 | Yb | (4/3)Yb + O2 = (2/3)Yb2O3 | 680 | 406.85 | 1.017757e-80 | 1.339154e-83 | -82.87317 | -1078.879
O3YB2 | Yb | (4/3)Yb + O2 = (2/3)Yb2O3 | 690 | 416.85 | 2.23194e-79 | 2.936764e-82 | -81.53213 | -1077.03
O3YB2 | Yb | (4/3)Yb + O2 = (2/3)Yb2O3 | 700 | 426.85 | 4.479762e-78 | 5.894424e-81 | -80.22956 | -1075.183
O3YB2 | Yb | (4/3)Yb + O2 = (2/3)Yb2O3 | 710 | 436.85 | 8.260182e-77 | 1.086866e-79 | -78.96382 | -1073.338
O3YB2 | Yb | (4/3)Yb + O2 = (2/3)Yb2O3 | 720 | 446.85 | 1.404185e-75 | 1.847612e-78 | -77.73339 | -1071.495
O3YB2 | Yb | (4/3)Yb + O2 = (2/3)Yb2O3 | 730 | 456.85 | 2.208068e-74 | 2.905353e-77 | -76.5368 | -1069.653
O3YB2 | Yb | (4/3)Yb + O2 = (2/3)Yb2O3 | 740 | 466.85 | 3.222026e-73 | 4.239508e-76 | -75.37268 | -1067.814
O3YB2 | Yb | (4/3)Yb + O2 = (2/3)Yb2O3 | 750 | 476.85 | 4.375982e-72 | 5.757871e-75 | -74.23974 | -1065.976
O3YB2 | Yb | (4/3)Yb + O2 = (2/3)Yb2O3 | 760 | 486.85 | 5.547342e-71 | 7.299134e-74 | -73.13673 | -1064.141
O3YB2 | Yb | (4/3)Yb + O2 = (2/3)Yb2O3 | 770 | 496.85 | 6.58152e-70 | 8.659894e-73 | -72.06249 | -1062.307
O3YB2 | Yb | (4/3)Yb + O2 = (2/3)Yb2O3 | 780 | 506.85 | 7.326697467e-69 | 9.640391e-72 | -71.01591 | -1060.474
O3YB2 | Yb | (4/3)Yb + O2 = (2/3)Yb2O3 | 790 | 516.85 | 7.671564e-68 | 1.009416e-70 | -69.99593 | -1058.644
O3YB2 | Yb | (4/3)Yb + O2 = (2/3)Yb2O3 | 800 | 526.85 | 7.572744e-67 | 9.964137e-70 | -69.00156 | -1056.815
O3YB2 | Yb | (4/3)Yb + O2 = (2/3)Yb2O3 | 810 | 536.85 | 7.062638e-66 | 9.292945e-69 | -68.03185 | -1054.987
O3YB2 | Yb | (4/3)Yb + O2 = (2/3)Yb2O3 | 820 | 546.85 | 6.236331e-65 | 8.205699e-68 | -67.08588 | -1053.161
O3YB2 | Yb | (4/3)Yb + O2 = (2/3)Yb2O3 | 830 | 556.85 | 5.223968e-64 | 6.873643e-67 | -66.16281 | -1051.337
O3YB2 | Yb | (4/3)Yb + O2 = (2/3)Yb2O3 | 840 | 566.85 | 4.159112e-63 | 5.472516e-66 | -65.26181 | -1049.514
O3YB2 | Yb | (4/3)Yb + O2 = (2/3)Yb2O3 | 850 | 576.85 | 3.152902e-62 | 4.148555e-65 | -64.3821 | -1047.693
O3YB2 | Yb | (4/3)Yb + O2 = (2/3)Yb2O3 | 860 | 586.85 | 2.279683099e-61 | 2.999583025e-64 | -63.52294 | -1045.873
O3YB2 | Yb | (4/3)Yb + O2 = (2/3)Yb2O3 | 870 | 596.85 | 1.574719e-60 | 2.071999e-63 | -62.68361 | -1044.054
O3YB2 | Yb | (4/3)Yb + O2 = (2/3)Yb2O3 | 880 | 606.85 | 1.040816e-59 | 1.369495e-62 | -61.86344 | -1042.237
O3YB2 | Yb | (4/3)Yb + O2 = (2/3)Yb2O3 | 890 | 616.85 | 6.59227e-59 | 8.67404013e-62 | -61.06178 | -1040.422
O3YB2 | Yb | (4/3)Yb + O2 = (2/3)Yb2O3 | 900 | 626.85 | 4.006862e-58 | 5.272187e-61 | -60.27801 | -1038.607
O3YB2 | Yb | (4/3)Yb + O2 = (2/3)Yb2O3 | 910 | 636.85 | 2.340311e-57 | 3.079357e-60 | -59.51154 | -1036.794
O3YB2 | Yb | (4/3)Yb + O2 = (2/3)Yb2O3 | 920 | 646.85 | 1.31525e-56 | 1.730592e-59 | -58.76181 | -1034.982
O3YB2 | Yb | (4/3)Yb + O2 = (2/3)Yb2O3 | 930 | 656.85 | 7.121138e-56 | 9.369918e-59 | -58.02826 | -1033.171
O3YB2 | Yb | (4/3)Yb + O2 = (2/3)Yb2O3 | 940 | 666.85 | 3.718906e-55 | 4.893298e-58 | -57.3104 | -1031.362
O3YB2 | Yb | (4/3)Yb + O2 = (2/3)Yb2O3 | 950 | 676.85 | 1.875435e-54 | 2.467678e-57 | -56.60771 | -1029.554
O3YB2 | Yb | (4/3)Yb + O2 = (2/3)Yb2O3 | 960 | 686.85 | 9.142926e-54 | 1.203017e-56 | -55.91973 | -1027.747
O3YB2 | Yb | (4/3)Yb + O2 = (2/3)Yb2O3 | 970 | 696.85 | 4.313409e-53 | 5.675538645e-56 | -55.24599 | -1025.941
O3YB2 | Yb | (4/3)Yb + O2 = (2/3)Yb2O3 | 980 | 706.85 | 1.97126769e-52 | 2.593773e-55 | -54.58607 | -1024.136
O3YB2 | Yb | (4/3)Yb + O2 = (2/3)Yb2O3 | 990 | 716.85 | 8.735333e-52 | 1.149386e-54 | -53.93953 | -1022.333
O3YB2 | Yb | (4/3)Yb + O2 = (2/3)Yb2O3 | 1000 | 726.85 | 3.756859e-51 | 4.943236e-54 | -53.30599 | -1020.53
O3YB2 | Yb | (4/3)Yb + O2 = (2/3)Yb2O3 | 1010 | 736.85 | 1.569526e-50 | 2.065166e-53 | -52.68505 | -1018.729
O3YB2 | Yb | (4/3)Yb + O2 = (2/3)Yb2O3 | 1020 | 746.85 | 6.375025e-50 | 8.38819e-53 | -52.07633 | -1016.929
O3YB2 | Yb | (4/3)Yb + O2 = (2/3)Yb2O3 | 1030 | 756.85 | 2.519543e-49 | 3.315189e-52 | -51.47949 | -1015.129
O3YB2 | Yb | (4/3)Yb + O2 = (2/3)Yb2O3 | 1033 | 759.8499998 | 3.785386e-49 | 4.980771e-52 | -51.3027 | -1014.59
O3YB2 | Yb | (4/3)Yb + O2 = (2/3)Yb2O3 | 1033 | 759.8499998 | 3.785386e-49 | 4.980771e-52 | -51.3027 | -1014.59
O3YB2 | Yb | (4/3)Yb + O2 = (2/3)Yb2O3 | 1040 | 766.85 | 9.714751e-49 | 1.278257e-51 | -50.89338 | -1013.315
O3YB2 | Yb | (4/3)Yb + O2 = (2/3)Yb2O3 | 1050 | 776.85 | 3.65332e-48 | 4.807e-51 | -50.31813 | -1011.495
O3YB2 | Yb | (4/3)Yb + O2 = (2/3)Yb2O3 | 1060 | 786.85 | 1.339877e-47 | 1.762996e-50 | -49.75375 | -1009.675
O3YB2 | Yb | (4/3)Yb + O2 = (2/3)Yb2O3 | 1070 | 796.85 | 4.795879e-47 | 6.310367e-50 | -49.19995 | -1007.856
O3YB2 | Yb | (4/3)Yb + O2 = (2/3)Yb2O3 | 1080 | 806.85 | 1.676455e-46 | 2.205862e-49 | -48.65642 | -1006.037
O3YB2 | Yb | (4/3)Yb + O2 = (2/3)Yb2O3 | 1090 | 816.85 | 5.72689216e-46 | 7.535384e-49 | -48.12289 | -1004.218
O3YB2 | Yb | (4/3)Yb + O2 = (2/3)Yb2O3 | 1097 | 823.85 | 1.335323608e-45 | 1.757005e-48 | -47.75523 | -1002.946
O3YB2 | Yb | (4/3)Yb + O2 = (2/3)Yb2O3 | 1097 | 823.85 | 1.335323608e-45 | 1.757005e-48 | -47.75523 | -1002.946
O3YB2 | Yb | (4/3)Yb + O2 = (2/3)Yb2O3 | 1100 | 826.85 | 1.918882e-45 | 2.524844755e-48 | -47.59777 | -1002.372
O3YB2 | Yb | (4/3)Yb + O2 = (2/3)Yb2O3 | 1110 | 836.85 | 6.335214e-45 | 8.335808e-48 | -47.07905 | -1000.462
O3YB2 | Yb | (4/3)Yb + O2 = (2/3)Yb2O3 | 1120 | 846.85 | 2.047354e-44 | 2.693887e-47 | -46.56962 | -998.5518
O3YB2 | Yb | (4/3)Yb + O2 = (2/3)Yb2O3 | 1130 | 856.85 | 6.480219714e-44 | 8.526605e-47 | -46.06922 | -996.6421
O3YB2 | Yb | (4/3)Yb + O2 = (2/3)Yb2O3 | 1140 | 866.85 | 2.00997e-43 | 2.644698e-46 | -45.57762 | -994.7327
O3YB2 | Yb | (4/3)Yb + O2 = (2/3)Yb2O3 | 1150 | 876.85 | 6.112548e-43 | 8.04282674e-46 | -45.09459 | -992.8238
O3YB2 | Yb | (4/3)Yb + O2 = (2/3)Yb2O3 | 1160 | 886.85 | 1.823515e-42 | 2.399362e-45 | -44.6199 | -990.9152
O3YB2 | Yb | (4/3)Yb + O2 = (2/3)Yb2O3 | 1170 | 896.85 | 5.339064e-42 | 7.025084e-45 | -44.15335 | -989.007
O3YB2 | Yb | (4/3)Yb + O2 = (2/3)Yb2O3 | 1180 | 906.85 | 1.534957e-41 | 2.019681e-44 | -43.69472 | -987.0992
O3YB2 | Yb | (4/3)Yb + O2 = (2/3)Yb2O3 | 1190 | 916.85 | 4.335136927e-41 | 5.704128e-44 | -43.24381 | -985.1918
O3YB2 | Yb | (4/3)Yb + O2 = (2/3)Yb2O3 | 1200 | 926.85 | 1.203311e-40 | 1.583304e-43 | -42.80044 | -983.2848
O3YB2 | Yb | (4/3)Yb + O2 = (2/3)Yb2O3 | 1210 | 936.85 | 3.284041e-40 | 4.321107e-43 | -42.3644 | -981.3781
O3YB2 | Yb | (4/3)Yb + O2 = (2/3)Yb2O3 | 1220 | 946.85 | 8.816078e-40 | 1.16001e-42 | -41.93554 | -979.4718
O3YB2 | Yb | (4/3)Yb + O2 = (2/3)Yb2O3 | 1230 | 956.85 | 2.328913e-39 | 3.06436e-42 | -41.51366 | -977.5658
O3YB2 | Yb | (4/3)Yb + O2 = (2/3)Yb2O3 | 1240 | 966.85 | 6.056357048e-39 | 7.968891e-42 | -41.0986 | -975.6602
O3YB2 | Yb | (4/3)Yb + O2 = (2/3)Yb2O3 | 1250 | 976.85 | 1.551007e-38 | 2.040798e-41 | -40.6902 | -973.755
O3YB2 | Yb | (4/3)Yb + O2 = (2/3)Yb2O3 | 1260 | 986.85 | 3.913078e-38 | 5.148786e-41 | -40.2883 | -971.8502
O3YB2 | Yb | (4/3)Yb + O2 = (2/3)Yb2O3 | 1270 | 996.85 | 9.729253e-38 | 1.280165e-40 | -39.89273 | -969.9456
O3YB2 | Yb | (4/3)Yb + O2 = (2/3)Yb2O3 | 1280 | 1006.85 | 2.384765e-37 | 3.137848e-40 | -39.50337 | -968.0415
O3YB2 | Yb | (4/3)Yb + O2 = (2/3)Yb2O3 | 1290 | 1016.85 | 5.764488e-37 | 7.584852e-40 | -39.12005 | -966.1377
O3YB2 | Yb | (4/3)Yb + O2 = (2/3)Yb2O3 | 1300 | 1026.85 | 1.374564e-36 | 1.808636e-39 | -38.74265 | -964.2342
O3YB2 | Yb | (4/3)Yb + O2 = (2/3)Yb2O3 | 1310 | 1036.85 | 3.234397e-36 | 4.255786e-39 | -38.37102 | -962.3311
O3YB2 | Yb | (4/3)Yb + O2 = (2/3)Yb2O3 | 1320 | 1046.85 | 7.51238e-36 | 9.884711e-39 | -38.00504 | -960.4283
O3YB2 | Yb | (4/3)Yb + O2 = (2/3)Yb2O3 | 1330 | 1056.85 | 1.72284e-35 | 2.266895e-38 | -37.64457 | -958.5259
O3YB2 | Yb | (4/3)Yb + O2 = (2/3)Yb2O3 | 1340 | 1066.85 | 3.902285e-35 | 5.134586e-38 | -37.28949 | -956.6238
O3YB2 | Yb | (4/3)Yb + O2 = (2/3)Yb2O3 | 1350 | 1076.85 | 8.732121e-35 | 1.148963e-37 | -36.93969 | -954.722
O3YB2 | Yb | (4/3)Yb + O2 = (2/3)Yb2O3 | 1360 | 1086.85 | 1.930917e-34 | 2.54068e-37 | -36.59505 | -952.8206
O3YB2 | Yb | (4/3)Yb + O2 = (2/3)Yb2O3 | 1370 | 1096.85 | 4.220497e-34 | 5.553285e-37 | -36.25545 | -950.9195
O3YB2 | Yb | (4/3)Yb + O2 = (2/3)Yb2O3 | 1380 | 1106.85 | 9.120723993e-34 | 1.200095e-36 | -35.92078 | -949.0187
O3YB2 | Yb | (4/3)Yb + O2 = (2/3)Yb2O3 | 1390 | 1116.85 | 1.949249665e-33 | 2.564802e-36 | -35.59095 | -947.1183
O3YB2 | Yb | (4/3)Yb + O2 = (2/3)Yb2O3 | 1400 | 1126.85 | 4.1208e-33 | 5.422105e-36 | -35.26583 | -945.2181
O3YB2 | Yb | (4/3)Yb + O2 = (2/3)Yb2O3 | 1410 | 1136.85 | 8.619302e-33 | 1.134119e-35 | -34.94534 | -943.3183
O3YB2 | Yb | (4/3)Yb + O2 = (2/3)Yb2O3 | 1420 | 1146.85 | 1.784172982e-32 | 2.347596e-35 | -34.62938 | -941.4189
O3YB2 | Yb | (4/3)Yb + O2 = (2/3)Yb2O3 | 1430 | 1156.85 | 3.655704404e-32 | 4.810137e-35 | -34.31784 | -939.5197
O3YB2 | Yb | (4/3)Yb + O2 = (2/3)Yb2O3 | 1440 | 1166.85 | 7.415951e-32 | 9.75783e-35 | -34.01065 | -937.6209
O3YB2 | Yb | (4/3)Yb + O2 = (2/3)Yb2O3 | 1450 | 1176.85 | 1.489752e-31 | 1.9602e-34 | -33.7077 | -935.7223
O3YB2 | Yb | (4/3)Yb + O2 = (2/3)Yb2O3 | 1460 | 1186.85 | 2.96415e-31 | 3.900197e-34 | -33.40891 | -933.8241
O3YB2 | Yb | (4/3)Yb + O2 = (2/3)Yb2O3 | 1470 | 1196.85 | 5.842653e-31 | 7.687701e-34 | -33.1142 | -931.9262
O3YB2 | Yb | (4/3)Yb + O2 = (2/3)Yb2O3 | 1480 | 1206.85 | 1.141107e-30 | 1.501457e-33 | -32.82349 | -930.0286
O3YB2 | Yb | (4/3)Yb + O2 = (2/3)Yb2O3 | 1490 | 1216.85 | 2.208666e-30 | 2.906139e-33 | -32.53668 | -928.1313
O3YB2 | Yb | (4/3)Yb + O2 = (2/3)Yb2O3 | 1500 | 1226.85 | 4.237393e-30 | 5.575517e-33 | -32.25371 | -926.2343
O3YB2 | Yb | (4/3)Yb + O2 = (2/3)Yb2O3 | 1510 | 1236.85 | 8.059517e-30 | 1.060463e-32 | -31.9745 | -924.3377
O3YB2 | Yb | (4/3)Yb + O2 = (2/3)Yb2O3 | 1520 | 1246.85 | 1.51997e-29 | 1.999961e-32 | -31.69898 | -922.4413
O3YB2 | Yb | (4/3)Yb + O2 = (2/3)Yb2O3 | 1530 | 1256.85 | 2.842819e-29 | 3.740552e-32 | -31.42706 | -920.5452
O3YB2 | Yb | (4/3)Yb + O2 = (2/3)Yb2O3 | 1540 | 1266.85 | 5.274e-29 | 6.939474e-32 | -31.15867 | -918.6489
O3YB2 | Yb | (4/3)Yb + O2 = (2/3)Yb2O3 | 1540 | 1266.85 | 5.273779e-29 | 6.939183e-32 | -31.15869 | -918.6494
O3YB2 | Yb | (4/3)Yb + O2 = (2/3)Yb2O3 | 1550 | 1276.85 | 9.705586e-29 | 1.277051e-31 | -30.89379 | -916.7539
O3YB2 | Yb | (4/3)Yb + O2 = (2/3)Yb2O3 | 1560 | 1286.85 | 1.772211e-28 | 2.331857e-31 | -30.6323 | -914.8588
O3YB2 | Yb | (4/3)Yb + O2 = (2/3)Yb2O3 | 1570 | 1296.85 | 3.211207e-28 | 4.225273e-31 | -30.37415 | -912.9639
O3YB2 | Yb | (4/3)Yb + O2 = (2/3)Yb2O3 | 1580 | 1306.85 | 5.77489e-28 | 7.59854e-31 | -30.11927 | -911.0693
O3YB2 | Yb | (4/3)Yb + O2 = (2/3)Yb2O3 | 1590 | 1316.85 | 1.030869e-27 | 1.356407e-30 | -29.86761 | -909.175
O3YB2 | Yb | (4/3)Yb + O2 = (2/3)Yb2O3 | 1600 | 1326.85 | 1.826873e-27 | 2.40378e-30 | -29.61911 | -907.281
O3YB2 | Yb | (4/3)Yb + O2 = (2/3)Yb2O3 | 1610 | 1336.85 | 3.214523e-27 | 4.229636e-30 | -29.3737 | -905.3872
O3YB2 | Yb | (4/3)Yb + O2 = (2/3)Yb2O3 | 1620 | 1346.85 | 5.616761e-27 | 7.390475e-30 | -29.13133 | -903.4938
O3YB2 | Yb | (4/3)Yb + O2 = (2/3)Yb2O3 | 1630 | 1356.85 | 9.74703e-27 | 1.282504e-29 | -28.89194 | -901.6006
O3YB2 | Yb | (4/3)Yb + O2 = (2/3)Yb2O3 | 1640 | 1366.85 | 1.680081e-26 | 2.210633e-29 | -28.65548 | -899.7077
O3YB2 | Yb | (4/3)Yb + O2 = (2/3)Yb2O3 | 1650 | 1376.85 | 2.876823e-26 | 3.785294e-29 | -28.4219 | -897.8152
O3YB2 | Yb | (4/3)Yb + O2 = (2/3)Yb2O3 | 1660 | 1386.85 | 4.894102e-26 | 6.439607e-29 | -28.19114 | -895.9228
O3YB2 | Yb | (4/3)Yb + O2 = (2/3)Yb2O3 | 1670 | 1396.85 | 8.272951e-26 | 1.088546e-28 | -27.96315 | -894.0308
O3YB2 | Yb | (4/3)Yb + O2 = (2/3)Yb2O3 | 1680 | 1406.85 | 1.389713e-25 | 1.82857e-28 | -27.73789 | -892.1391
O3YB2 | Yb | (4/3)Yb + O2 = (2/3)Yb2O3 | 1690 | 1416.85 | 2.320147e-25 | 3.052825e-28 | -27.5153 | -890.2476
O3YB2 | Yb | (4/3)Yb + O2 = (2/3)Yb2O3 | 1700 | 1426.85 | 3.850158588e-25 | 5.065998e-28 | -27.29533 | -888.3564
O3YB2 | Yb | (4/3)Yb + O2 = (2/3)Yb2O3 | 1710 | 1436.85 | 6.351272e-25 | 8.356937e-28 | -27.07795 | -886.4654
O3YB2 | Yb | (4/3)Yb + O2 = (2/3)Yb2O3 | 1720 | 1446.85 | 1.041614e-24 | 1.370545e-27 | -26.86311 | -884.5748
O3YB2 | Yb | (4/3)Yb + O2 = (2/3)Yb2O3 | 1730 | 1456.85 | 1.698482e-24 | 2.234845e-27 | -26.65075 | -882.6844
O3YB2 | Yb | (4/3)Yb + O2 = (2/3)Yb2O3 | 1740 | 1466.85 | 2.754015e-24 | 3.623703e-27 | -26.44085 | -880.7943
O3YB2 | Yb | (4/3)Yb + O2 = (2/3)Yb2O3 | 1750 | 1476.85 | 4.440834e-24 | 5.843202e-27 | -26.23335 | -878.9044
O3YB2 | Yb | (4/3)Yb + O2 = (2/3)Yb2O3 | 1760 | 1486.85 | 7.121917e-24 | 9.370943e-27 | -26.02822 | -877.0149
O3YB2 | Yb | (4/3)Yb + O2 = (2/3)Yb2O3 | 1770 | 1496.85 | 1.136066e-23 | 1.494824e-26 | -25.82541 | -875.1256
O3YB2 | Yb | (4/3)Yb + O2 = (2/3)Yb2O3 | 1780 | 1506.85 | 1.802701e-23 | 2.371975e-26 | -25.62489 | -873.2365
O3YB2 | Yb | (4/3)Yb + O2 = (2/3)Yb2O3 | 1790 | 1516.85 | 2.845743e-23 | 3.744399e-26 | -25.42662 | -871.3477
O3YB2 | Yb | (4/3)Yb + O2 = (2/3)Yb2O3 | 1800 | 1526.85 | 4.469481e-23 | 5.880896e-26 | -25.23056 | -869.4592
O3YB2 | Yb | (4/3)Yb + O2 = (2/3)Yb2O3 | 1810 | 1536.85 | 6.984648e-23 | 9.190326e-26 | -25.03667 | -867.5709
O3YB2 | Yb | (4/3)Yb + O2 = (2/3)Yb2O3 | 1820 | 1546.85 | 1.08616e-22 | 1.429158e-25 | -24.84492 | -865.6829
O3YB2 | Yb | (4/3)Yb + O2 = (2/3)Yb2O3 | 1830 | 1556.85 | 1.680893e-22 | 2.211702e-25 | -24.65527 | -863.7952
O3YB2 | Yb | (4/3)Yb + O2 = (2/3)Yb2O3 | 1840 | 1566.85 | 2.588915e-22 | 3.406467e-25 | -24.4677 | -861.9077
O3YB2 | Yb | (4/3)Yb + O2 = (2/3)Yb2O3 | 1850 | 1576.85 | 3.968809e-22 | 5.222117e-25 | -24.28215 | -860.0205
O3YB2 | Yb | (4/3)Yb + O2 = (2/3)Yb2O3 | 1860 | 1586.85 | 6.056203173e-22 | 7.968688e-25 | -24.09861 | -858.1335
O3YB2 | Yb | (4/3)Yb + O2 = (2/3)Yb2O3 | 1870 | 1596.85 | 9.199634e-22 | 1.210478e-24 | -23.91704 | -856.2468
O3YB2 | Yb | (4/3)Yb + O2 = (2/3)Yb2O3 | 1880 | 1606.85 | 1.39124e-21 | 1.830579e-24 | -23.73741 | -854.3603
O3YB2 | Yb | (4/3)Yb + O2 = (2/3)Yb2O3 | 1890 | 1616.85 | 2.094719e-21 | 2.756209e-24 | -23.55969 | -852.4741
O3YB2 | Yb | (4/3)Yb + O2 = (2/3)Yb2O3 | 1900 | 1626.85 | 3.140304e-21 | 4.131979e-24 | -23.38384 | -850.5882
O3YB2 | Yb | (4/3)Yb + O2 = (2/3)Yb2O3 | 1910 | 1636.85 | 4.687804e-21 | 6.168163e-24 | -23.20984 | -848.7025
O3YB2 | Yb | (4/3)Yb + O2 = (2/3)Yb2O3 | 1920 | 1646.85 | 6.96864e-21 | 9.169263e-24 | -23.03767 | -846.817
O3YB2 | Yb | (4/3)Yb + O2 = (2/3)Yb2O3 | 1930 | 1656.85 | 1.031658e-20 | 1.357444e-23 | -22.86728 | -844.9318
O3YB2 | Yb | (4/3)Yb + O2 = (2/3)Yb2O3 | 1940 | 1666.85 | 1.521108e-20 | 2.001458e-23 | -22.69865 | -843.0468
O3YB2 | Yb | (4/3)Yb + O2 = (2/3)Yb2O3 | 1950 | 1676.85 | 2.233821e-20 | 2.939238e-23 | -22.53177 | -841.1621
O3YB2 | Yb | (4/3)Yb + O2 = (2/3)Yb2O3 | 1960 | 1686.85 | 3.267587e-20 | 4.299457e-23 | -22.36659 | -839.2776
O3YB2 | Yb | (4/3)Yb + O2 = (2/3)Yb2O3 | 1970 | 1696.85 | 4.761268e-20 | 6.264826e-23 | -22.20309 | -837.3934
O3YB2 | Yb | (4/3)Yb + O2 = (2/3)Yb2O3 | 1980 | 1706.85 | 6.911307e-20 | 9.093825185e-23 | -22.04125 | -835.5094
O3YB2 | Yb | (4/3)Yb + O2 = (2/3)Yb2O3 | 1990 | 1716.85 | 9.994588e-20 | 1.315077e-22 | -21.88105 | -833.6257
O3YB2 | Yb | (4/3)Yb + O2 = (2/3)Yb2O3 | 2010 | 1736.85 | 2.067156e-19 | 2.719943e-22 | -21.56544 | -829.8589
O3YB2 | Yb | (4/3)Yb + O2 = (2/3)Yb2O3 | 2020 | 1746.85 | 2.956818366e-19 | 3.89055e-22 | -21.40999 | -827.9759
O3YB2 | Yb | (4/3)Yb + O2 = (2/3)Yb2O3 | 2030 | 1756.85 | 4.214425e-19 | 5.545296e-22 | -21.25608 | -826.0931
O3YB2 | Yb | (4/3)Yb + O2 = (2/3)Yb2O3 | 2040 | 1766.85 | 5.986003e-19 | 7.87632e-22 | -21.10368 | -824.2105
O3YB2 | Yb | (4/3)Yb + O2 = (2/3)Yb2O3 | 2050 | 1776.85 | 8.473107e-19 | 1.114883e-21 | -20.95277 | -822.3282
O3YB2 | Yb | (4/3)Yb + O2 = (2/3)Yb2O3 | 2060 | 1786.85 | 1.195301e-18 | 1.572765e-21 | -20.80334 | -820.4461
O3YB2 | Yb | (4/3)Yb + O2 = (2/3)Yb2O3 | 2070 | 1796.85 | 1.680593e-18 | 2.211306e-21 | -20.65535 | -818.5643
O3YB2 | Yb | (4/3)Yb + O2 = (2/3)Yb2O3 | 2080 | 1806.85 | 2.355150447e-18 | 3.098882e-21 | -20.50879 | -816.6827
O3YB2 | Yb | (4/3)Yb + O2 = (2/3)Yb2O3 | 2090 | 1816.85 | 3.289778e-18 | 4.328655e-21 | -20.36365 | -814.8013
O3YB2 | Yb | (4/3)Yb + O2 = (2/3)Yb2O3 | 2100 | 1826.85 | 4.580643e-18 | 6.027162e-21 | -20.21989 | -812.9202
O3YB2 | Yb | (4/3)Yb + O2 = (2/3)Yb2O3 | 2110 | 1836.85 | 6.357962e-18 | 8.36574e-21 | -20.0775 | -811.0392
O3YB2 | Yb | (4/3)Yb + O2 = (2/3)Yb2O3 | 2120 | 1846.85 | 8.797524e-18 | 1.157569e-20 | -19.93645 | -809.1586
O3YB2 | Yb | (4/3)Yb + O2 = (2/3)Yb2O3 | 2130 | 1856.85 | 1.213593e-17 | 1.596833e-20 | -19.79674 | -807.2781
O3YB2 | Yb | (4/3)Yb + O2 = (2/3)Yb2O3 | 2140 | 1866.85 | 1.669069e-17 | 2.196143e-20 | -19.65834 | -805.3979
O3YB2 | Yb | (4/3)Yb + O2 = (2/3)Yb2O3 | 2150 | 1876.85 | 2.288667e-17 | 3.011404e-20 | -19.52123 | -803.5179
O3YB2 | Yb | (4/3)Yb + O2 = (2/3)Yb2O3 | 2160 | 1886.85 | 3.129074e-17 | 4.117203e-20 | -19.3854 | -801.6381
O3YB2 | Yb | (4/3)Yb + O2 = (2/3)Yb2O3 | 2170 | 1896.85 | 4.265715e-17 | 5.61278327e-20 | -19.25082 | -799.7585
O3YB2 | Yb | (4/3)Yb + O2 = (2/3)Yb2O3 | 2180 | 1906.85 | 5.798662385e-17 | 7.629819e-20 | -19.11749 | -797.8792
O3YB2 | Yb | (4/3)Yb + O2 = (2/3)Yb2O3 | 2190 | 1916.85 | 7.860329861e-17 | 1.034254e-19 | -18.98537 | -796.0001
O3YB2 | Yb | (4/3)Yb + O2 = (2/3)Yb2O3 | 2200 | 1926.85 | 1.062545e-16 | 1.398086e-19 | -18.85447 | -794.1212
O3YB2 | Yb | (4/3)Yb + O2 = (2/3)Yb2O3 | 2210 | 1936.85 | 1.432399e-16 | 1.884736e-19 | -18.72475 | -792.2425
O3YB2 | Yb | (4/3)Yb + O2 = (2/3)Yb2O3 | 2220 | 1946.85 | 1.925781562e-16 | 2.533923e-19 | -18.59621 | -790.3641
O3YB2 | Yb | (4/3)Yb + O2 = (2/3)Yb2O3 | 2230 | 1956.85 | 2.582212e-16 | 3.397648e-19 | -18.46882 | -788.4859
O3YB2 | Yb | (4/3)Yb + O2 = (2/3)Yb2O3 | 2240 | 1966.85 | 3.4533e-16 | 4.543816e-19 | -18.34258 | -786.6079
O3YB2 | Yb | (4/3)Yb + O2 = (2/3)Yb2O3 | 2250 | 1976.85 | 4.606271e-16 | 6.060883e-19 | -18.21746 | -784.7301
O3YB2 | Yb | (4/3)Yb + O2 = (2/3)Yb2O3 | 2260 | 1986.85 | 6.128476e-16 | 8.063784e-19 | -18.09346 | -782.8525
O3YB2 | Yb | (4/3)Yb + O2 = (2/3)Yb2O3 | 2270 | 1996.85 | 8.133133e-16 | 1.070149e-18 | -17.97056 | -780.9752
O3YB2 | Yb | (4/3)Yb + O2 = (2/3)Yb2O3 | 2280 | 2006.85 | 1.076664064e-15 | 1.416663e-18 | -17.84873 | -779.0981
O3YB2 | Yb | (4/3)Yb + O2 = (2/3)Yb2O3 | 2290 | 2016.85 | 1.421784e-15 | 1.870769e-18 | -17.72798 | -777.2211
O3YB2 | Yb | (4/3)Yb + O2 = (2/3)Yb2O3 | 2300 | 2026.85 | 1.872976e-15 | 2.464443e-18 | -17.60828 | -775.3444
O3YB2 | Yb | (4/3)Yb + O2 = (2/3)Yb2O3 | 2310 | 2036.85 | 2.461442e-15 | 3.23874e-18 | -17.48962 | -773.468
O3YB2 | Yb | (4/3)Yb + O2 = (2/3)Yb2O3 | 2320 | 2046.85 | 3.227152e-15 | 4.246252e-18 | -17.37199 | -771.5917
O3YB2 | Yb | (4/3)Yb + O2 = (2/3)Yb2O3 | 2330 | 2056.85 | 4.221187e-15 | 5.554194e-18 | -17.25538 | -769.7156
O3YB2 | Yb | (4/3)Yb + O2 = (2/3)Yb2O3 | 2340 | 2066.85 | 5.508691e-15 | 7.248278e-18 | -17.13977 | -767.8398
O3YB2 | Yb | (4/3)Yb + O2 = (2/3)Yb2O3 | 2350 | 2076.85 | 7.172550634e-15 | 9.437567e-18 | -17.02514 | -765.9641
O3YB2 | Yb | (4/3)Yb + O2 = (2/3)Yb2O3 | 2360 | 2086.85 | 9.318001e-15 | 1.226053e-17 | -16.91149 | -764.0887
O3YB2 | Yb | (4/3)Yb + O2 = (2/3)Yb2O3 | 2370 | 2096.85 | 1.207837e-14 | 1.589259e-17 | -16.79881 | -762.2135
O3YB2 | Yb | (4/3)Yb + O2 = (2/3)Yb2O3 | 2380 | 2106.85 | 1.56222e-14 | 2.055552e-17 | -16.68707 | -760.3385
O3YB2 | Yb | (4/3)Yb + O2 = (2/3)Yb2O3 | 2390 | 2116.85 | 2.01621363e-14 | 2.652913e-17 | -16.57628 | -758.4636
O3YB2 | Yb | (4/3)Yb + O2 = (2/3)Yb2O3 | 2400 | 2126.85 | 2.596589e-14 | 3.416564e-17 | -16.46641 | -756.5891
O3YB2 | Yb | (4/3)Yb + O2 = (2/3)Yb2O3 | 2410 | 2136.85 | 3.336979e-14 | 4.390762e-17 | -16.35746 | -754.7147
O3YB2 | Yb | (4/3)Yb + O2 = (2/3)Yb2O3 | 2420 | 2146.85 | 4.279559e-14 | 5.630999e-17 | -16.24941 | -752.8405
O3YB2 | Yb | (4/3)Yb + O2 = (2/3)Yb2O3 | 2430 | 2156.85 | 5.477102e-14 | 7.206713e-17 | -16.14226 | -750.9665
O3YB2 | Yb | (4/3)Yb + O2 = (2/3)Yb2O3 | 2440 | 2166.85 | 6.99552e-14 | 9.204632e-17 | -16.03599 | -749.0927
O3YB2 | Yb | (4/3)Yb + O2 = (2/3)Yb2O3 | 2450 | 2176.85 | 8.91697e-14 | 1.173286e-16 | -15.9306 | -747.2191
O3YB2 | Yb | (4/3)Yb + O2 = (2/3)Yb2O3 | 2460 | 2186.85 | 1.134366614e-13 | 1.49258765e-16 | -15.82606 | -745.3458
O3YB2 | Yb | (4/3)Yb + O2 = (2/3)Yb2O3 | 2470 | 2196.85 | 1.440253e-13 | 1.89507e-16 | -15.72237 | -743.4726
O3YB2 | Yb | (4/3)Yb + O2 = (2/3)Yb2O3 | 2480 | 2206.85 | 1.825088e-13 | 2.401431e-16 | -15.61953 | -741.5996
O3YB2 | Yb | (4/3)Yb + O2 = (2/3)Yb2O3 | 2490 | 2216.85 | 2.308333e-13 | 3.03728e-16 | -15.51752 | -739.7269
O3YB2 | Yb | (4/3)Yb + O2 = (2/3)Yb2O3 | 2500 | 2226.85 | 2.914022e-13 | 3.83424e-16 | -15.41632 | -737.8543
O3YB2 | Yb | (4/3)Yb + O2 = (2/3)Yb2O3 | 2510 | 2236.85 | 3.671781e-13 | 4.83129e-16 | -15.31594 | -735.9819
O3YB2 | Yb | (4/3)Yb + O2 = (2/3)Yb2O3 | 2520 | 2246.85 | 4.618062e-13 | 6.076398e-16 | -15.21635 | -734.1098
O3YB2 | Yb | (4/3)Yb + O2 = (2/3)Yb2O3 | 2530 | 2256.85 | 5.797644e-13 | 7.628479e-16 | -15.11756 | -732.2378
O3YB2 | Yb | (4/3)Yb + O2 = (2/3)Yb2O3 | 2540 | 2266.85 | 7.26543e-13 | 9.559776e-16 | -15.01955 | -730.366
O3YB2 | Yb | (4/3)Yb + O2 = (2/3)Yb2O3 | 2550 | 2276.85 | 9.088628e-13 | 1.195872e-15 | -14.92232 | -728.4945
O3YB2 | Yb | (4/3)Yb + O2 = (2/3)Yb2O3 | 2560 | 2286.85 | 1.134937e-12 | 1.493338e-15 | -14.82584 | -726.6231
O3YB2 | Yb | (4/3)Yb + O2 = (2/3)Yb2O3 | 2570 | 2296.85 | 1.414784476e-12 | 1.861559e-15 | -14.73012 | -724.7519
O3YB2 | Yb | (4/3)Yb + O2 = (2/3)Yb2O3 | 2580 | 2306.85 | 1.760609e-12 | 2.316591e-15 | -14.63515 | -722.8809
O3YB2 | Yb | (4/3)Yb + O2 = (2/3)Yb2O3 | 2590 | 2316.85 | 2.187249e-12 | 2.877959e-15 | -14.54092 | -721.0102
O3YB2 | Yb | (4/3)Yb + O2 = (2/3)Yb2O3 | 2600 | 2326.85 | 2.712718695e-12 | 3.569367e-15 | -14.44741 | -719.1396
O3YB2 | Yb | (4/3)Yb + O2 = (2/3)Yb2O3 | 2610 | 2336.85 | 3.358852e-12 | 4.419542e-15 | -14.35462 | -717.2692
O3YB2 | Yb | (4/3)Yb + O2 = (2/3)Yb2O3 | 2620 | 2346.85 | 4.152072e-12 | 5.463252e-15 | -14.26255 | -715.399
O3YB2 | Yb | (4/3)Yb + O2 = (2/3)Yb2O3 | 2630 | 2356.85 | 5.124303152e-12 | 6.742504e-15 | -14.17118 | -713.529
O3YB2 | Yb | (4/3)Yb + O2 = (2/3)Yb2O3 | 2640 | 2366.85 | 6.314061e-12 | 8.307975e-15 | -14.0805 | -711.6591
O3YB2 | Yb | (4/3)Yb + O2 = (2/3)Yb2O3 | 2650 | 2376.85 | 7.767739e-12 | 1.022071e-14 | -13.99052 | -709.7895
O3YB2 | Yb | (4/3)Yb + O2 = (2/3)Yb2O3 | 2660 | 2386.85 | 9.541137e-12 | 1.255413e-14 | -13.90121 | -707.9201
O3YB2 | Yb | (4/3)Yb + O2 = (2/3)Yb2O3 | 2670 | 2396.85 | 1.170120117e-11 | 1.539632e-14 | -13.81258 | -706.0509
O3YB2 | Yb | (4/3)Yb + O2 = (2/3)Yb2O3 | 2680 | 2406.85 | 1.432803e-11 | 1.885267e-14 | -13.72463 | -704.1825
O3YB2 | Yb | (4/3)Yb + O2 = (2/3)Yb2O3 | 2690 | 2416.85 | 1.751763e-11 | 2.304952e-14 | -13.63734 | -702.3147
O3YB2 | Yb | (4/3)Yb + O2 = (2/3)Yb2O3 | 2700 | 2426.85 | 2.138477e-11 | 2.813785e-14 | -13.55071 | -700.4476
O3YB2 | Yb | (4/3)Yb + O2 = (2/3)Yb2O3 | 2710 | 2436.85 | 2.606641e-11 | 3.429791e-14 | -13.46473 | -698.5812
O3YB2 | Yb | (4/3)Yb + O2 = (2/3)Yb2O3 | 2720 | 2446.85 | 3.172583e-11 | 4.174451e-14 | -13.3794 | -696.7154
O3YB2 | Yb | (4/3)Yb + O2 = (2/3)Yb2O3 | 2730 | 2456.85 | 3.85573e-11 | 5.073329e-14 | -13.29471 | -694.8504
O3YB2 | Yb | (4/3)Yb + O2 = (2/3)Yb2O3 | 2740 | 2466.85 | 4.679176e-11 | 6.156811e-14 | -13.21064 | -692.986
O3YB2 | Yb | (4/3)Yb + O2 = (2/3)Yb2O3 | 2750 | 2476.85 | 5.670328e-11 | 7.460958e-14 | -13.12721 | -691.1222
O3YB2 | Yb | (4/3)Yb + O2 = (2/3)Yb2O3 | 2760 | 2486.85 | 6.861671e-11 | 9.028514e-14 | -13.04438 | -689.2591
O3YB2 | Yb | (4/3)Yb + O2 = (2/3)Yb2O3 | 2770 | 2496.85 | 8.291654e-11 | 1.091007e-13 | -12.96217 | -687.3967
O3YB2 | Yb | (4/3)Yb + O2 = (2/3)Yb2O3 | 2780 | 2506.85 | 1.000573e-10 | 1.316543e-13 | -12.88056 | -685.5349