O3YB2 | Yb | (4/3)Yb + O2 = (2/3)Yb2O3 | 2790 | 2516.85 | 1.205755e-10 | 1.58652e-13 | -12.79955 | -683.6738
O3YB2 | Yb | (4/3)Yb + O2 = (2/3)Yb2O3 | 2798 | 2524.85 | 1.398433e-10 | 1.840044e-13 | -12.73517 | -682.1854
O3YB2 | Yb | (4/3)Yb + O2 = (2/3)Yb2O3 | 2798 | 2524.85 | 1.398433e-10 | 1.840044e-13 | -12.73517 | -682.1854
O3YB2 | Yb | (4/3)Yb + O2 = (2/3)Yb2O3 | 2800 | 2526.85 | 1.447181e-10 | 1.904186e-13 | -12.72029 | -681.8753
O3YB2 | Yb | (4/3)Yb + O2 = (2/3)Yb2O3 | 2810 | 2536.85 | 1.716296e-10 | 2.258284e-13 | -12.64622 | -680.3258
O3YB2 | Yb | (4/3)Yb + O2 = (2/3)Yb2O3 | 2820 | 2546.85 | 2.032857e-10 | 2.674812e-13 | -12.57271 | -678.778
O3YB2 | Yb | (4/3)Yb + O2 = (2/3)Yb2O3 | 2830 | 2556.85 | 2.404765e-10 | 3.164164e-13 | -12.49974 | -677.2318
O3YB2 | Yb | (4/3)Yb + O2 = (2/3)Yb2O3 | 2840 | 2566.85 | 2.841158809e-10 | 3.738367e-13 | -12.42732 | -675.6871
O3YB2 | Yb | (4/3)Yb + O2 = (2/3)Yb2O3 | 2850 | 2576.85 | 3.352597e-10 | 4.411312e-13 | -12.35543 | -674.144
O3YB2 | Yb | (4/3)Yb + O2 = (2/3)Yb2O3 | 2860 | 2586.85 | 3.951263e-10 | 5.199031e-13 | -12.28408 | -672.6025
O3YB2 | Yb | (4/3)Yb + O2 = (2/3)Yb2O3 | 2870 | 2596.85 | 4.651199e-10 | 6.119999e-13 | -12.21325 | -671.0625
O3YB2 | Yb | (4/3)Yb + O2 = (2/3)Yb2O3 | 2880 | 2606.85 | 5.468571e-10 | 7.195488e-13 | -12.14294 | -669.5241
O3YB2 | Yb | (4/3)Yb + O2 = (2/3)Yb2O3 | 2890 | 2616.85 | 6.42197e-10 | 8.449961e-13 | -12.07315 | -667.9872
O3YB2 | Yb | (4/3)Yb + O2 = (2/3)Yb2O3 | 2900 | 2626.85 | 7.53275e-10 | 9.911514e-13 | -12.00386 | -666.4519
O3YB2 | Yb | (4/3)Yb + O2 = (2/3)Yb2O3 | 2910 | 2636.85 | 8.825415e-10 | 1.161239e-12 | -11.93508 | -664.9181
O3YB2 | Yb | (4/3)Yb + O2 = (2/3)Yb2O3 | 2920 | 2646.85 | 1.032805e-09 | 1.358954e-12 | -11.8668 | -663.3858
O3YB2 | Yb | (4/3)Yb + O2 = (2/3)Yb2O3 | 2930 | 2656.85 | 1.20728e-09 | 1.588527e-12 | -11.79901 | -661.8551
O3YB2 | Yb | (4/3)Yb + O2 = (2/3)Yb2O3 | 2940 | 2666.85 | 1.409645e-09 | 1.854796e-12 | -11.7317 | -660.3258
O3YB2 | Yb | (4/3)Yb + O2 = (2/3)Yb2O3 | 2950 | 2676.85 | 1.644101e-09 | 2.163291e-12 | -11.66489 | -658.7981
O3YB2 | Yb | (4/3)Yb + O2 = (2/3)Yb2O3 | 2960 | 2686.85 | 1.915443e-09 | 2.520319e-12 | -11.59854 | -657.2719
O3YB2 | Yb | (4/3)Yb + O2 = (2/3)Yb2O3 | 2970 | 2696.85 | 2.229137e-09 | 2.933075e-12 | -11.53268 | -655.7472
O3YB2 | Yb | (4/3)Yb + O2 = (2/3)Yb2O3 | 2980 | 2706.85 | 2.59140925e-09 | 3.409749e-12 | -11.46728 | -654.224
O3YB2 | Yb | (4/3)Yb + O2 = (2/3)Yb2O3 | 2990 | 2716.85 | 3.009344e-09 | 3.959663e-12 | -11.40234 | -652.7023
O3YB2 | Yb | (4/3)Yb + O2 = (2/3)Yb2O3 | 3000 | 2726.85 | 3.490993e-09 | 4.593411e-12 | -11.33786 | -651.182
O1ZN1 | Zn | 2Zn + O2 = 2ZnO | 300 | 26.85 | 2.362079e-109 | 3.107999e-112 | -111.5075 | -640.4353
O1ZN1 | Zn | 2Zn + O2 = 2ZnO | 310 | 36.85 | 2.04366948e-105 | 2.689039e-108 | -107.5704 | -638.4169
O1ZN1 | Zn | 2Zn + O2 = 2ZnO | 320 | 46.85 | 1.003142973e-101 | 1.319925e-104 | -103.8795 | -636.399
O1ZN1 | Zn | 2Zn + O2 = 2ZnO | 330 | 56.85 | 2.940972e-98 | 3.8697e-101 | -100.4123 | -634.382
O1ZN1 | Zn | 2Zn + O2 = 2ZnO | 340 | 66.85 | 5.389063661e-95 | 7.090873e-98 | -97.1493 | -632.3659
O1ZN1 | Zn | 2Zn + O2 = 2ZnO | 350 | 76.85 | 6.425404e-92 | 8.454479e-95 | -94.07291 | -630.3511
O1ZN1 | Zn | 2Zn + O2 = 2ZnO | 360 | 86.85 | 5.166376e-89 | 6.797863e-92 | -91.16763 | -628.3376
O1ZN1 | Zn | 2Zn + O2 = 2ZnO | 370 | 96.85 | 2.892198432e-86 | 3.805524e-89 | -88.41959 | -626.3255
O1ZN1 | Zn | 2Zn + O2 = 2ZnO | 380 | 106.85 | 1.159923e-83 | 1.526214e-86 | -85.81638 | -624.3149
O1ZN1 | Zn | 2Zn + O2 = 2ZnO | 390 | 116.85 | 3.419179e-81 | 4.49892e-84 | -83.34689 | -622.3059
O1ZN1 | Zn | 2Zn + O2 = 2ZnO | 400 | 126.85 | 7.581028e-79 | 9.975036365e-82 | -81.00109 | -620.2985
O1ZN1 | Zn | 2Zn + O2 = 2ZnO | 410 | 136.85 | 1.290902e-76 | 1.698555e-79 | -78.76992 | -618.2927
O1ZN1 | Zn | 2Zn + O2 = 2ZnO | 420 | 146.85 | 1.720296e-74 | 2.263547e-77 | -76.64521 | -616.2887
O1ZN1 | Zn | 2Zn + O2 = 2ZnO | 430 | 156.85 | 1.825085e-72 | 2.401427e-75 | -74.61953 | -614.2863
O1ZN1 | Zn | 2Zn + O2 = 2ZnO | 440 | 166.85 | 1.565612e-70 | 2.060016e-73 | -72.68613 | -612.2857
O1ZN1 | Zn | 2Zn + O2 = 2ZnO | 450 | 176.85 | 1.101434e-68 | 1.449255e-71 | -70.83886 | -610.2867
O1ZN1 | Zn | 2Zn + O2 = 2ZnO | 460 | 186.85 | 6.437598e-67 | 8.470524e-70 | -69.07209 | -608.2895
O1ZN1 | Zn | 2Zn + O2 = 2ZnO | 470 | 196.85 | 3.163154851e-65 | 4.162046e-68 | -67.38069 | -606.2939
O1ZN1 | Zn | 2Zn + O2 = 2ZnO | 480 | 206.85 | 1.320872e-63 | 1.737989e-66 | -65.75995 | -604.3
O1ZN1 | Zn | 2Zn + O2 = 2ZnO | 490 | 216.85 | 4.734482e-62 | 6.229581e-65 | -64.20554 | -602.3078
O1ZN1 | Zn | 2Zn + O2 = 2ZnO | 500 | 226.85 | 1.470070201e-60 | 1.934303e-63 | -62.71348 | -600.3171
O1ZN1 | Zn | 2Zn + O2 = 2ZnO | 510 | 236.85 | 3.987747e-59 | 5.247036e-62 | -61.28009 | -598.3281
O1ZN1 | Zn | 2Zn + O2 = 2ZnO | 520 | 246.85 | 9.524214e-58 | 1.253186e-60 | -59.90198 | -596.3407
O1ZN1 | Zn | 2Zn + O2 = 2ZnO | 530 | 256.85 | 2.017322e-56 | 2.654371e-59 | -58.57604 | -594.3548
O1ZN1 | Zn | 2Zn + O2 = 2ZnO | 540 | 266.85 | 3.814752e-55 | 5.01941e-58 | -57.29935 | -592.3703
O1ZN1 | Zn | 2Zn + O2 = 2ZnO | 550 | 276.85 | 6.480258e-54 | 8.526656e-57 | -56.06922 | -590.3874
O1ZN1 | Zn | 2Zn + O2 = 2ZnO | 560 | 286.85 | 9.94606e-53 | 1.308692e-55 | -54.88316 | -588.4059
O1ZN1 | Zn | 2Zn + O2 = 2ZnO | 570 | 296.85 | 1.386645e-51 | 1.824532e-54 | -53.73885 | -586.4258
O1ZN1 | Zn | 2Zn + O2 = 2ZnO | 580 | 306.85 | 1.764806e-50 | 2.322113e-53 | -52.63412 | -584.4471
O1ZN1 | Zn | 2Zn + O2 = 2ZnO | 590 | 316.85 | 2.059978e-49 | 2.710497e-52 | -51.56695 | -582.4697
O1ZN1 | Zn | 2Zn + O2 = 2ZnO | 600 | 326.85 | 2.214845e-48 | 2.914269e-51 | -50.53547 | -580.4936
O1ZN1 | Zn | 2Zn + O2 = 2ZnO | 610 | 336.85 | 2.202406e-47 | 2.897903e-50 | -49.53792 | -578.5188
O1ZN1 | Zn | 2Zn + O2 = 2ZnO | 620 | 346.85 | 2.033152e-46 | 2.6752e-49 | -48.57264 | -576.5451
O1ZN1 | Zn | 2Zn + O2 = 2ZnO | 630 | 356.85 | 1.748642e-45 | 2.300844e-48 | -47.63811 | -574.5727
O1ZN1 | Zn | 2Zn + O2 = 2ZnO | 640 | 366.85 | 1.405835e-44 | 1.849783e-47 | -46.73288 | -572.6014
O1ZN1 | Zn | 2Zn + O2 = 2ZnO | 650 | 376.85 | 1.059805e-43 | 1.39448e-46 | -45.85559 | -570.6312
O1ZN1 | Zn | 2Zn + O2 = 2ZnO | 660 | 386.85 | 7.513603e-43 | 9.88632e-46 | -45.00497 | -568.662
O1ZN1 | Zn | 2Zn + O2 = 2ZnO | 670 | 396.85 | 5.023408e-42 | 6.609748e-45 | -44.17982 | -566.6939
O1ZN1 | Zn | 2Zn + O2 = 2ZnO | 680 | 406.85 | 3.175435e-41 | 4.178204e-44 | -43.37901 | -564.7268
O1ZN1 | Zn | 2Zn + O2 = 2ZnO | 690 | 416.85 | 1.902496e-40 | 2.503284e-43 | -42.60149 | -562.7607
O1ZN1 | Zn | 2Zn + O2 = 2ZnO | 692.6 | 419.45 | 3.004622e-40 | 3.953449e-43 | -42.40302 | -562.2496
O1ZN1 | Zn | 2Zn + O2 = 2ZnO | 692.6 | 419.45 | 3.004622e-40 | 3.953449e-43 | -42.40302 | -562.2496
O1ZN1 | Zn | 2Zn + O2 = 2ZnO | 700 | 426.85 | 1.112359e-39 | 1.463631e-42 | -41.83457 | -560.6389
O1ZN1 | Zn | 2Zn + O2 = 2ZnO | 710 | 436.85 | 6.245596e-39 | 8.217889e-42 | -41.08524 | -558.4625
O1ZN1 | Zn | 2Zn + O2 = 2ZnO | 720 | 446.85 | 3.342376e-38 | 4.397863e-41 | -40.35676 | -556.2867
O1ZN1 | Zn | 2Zn + O2 = 2ZnO | 730 | 456.85 | 1.708227e-37 | 2.247667e-40 | -39.64827 | -554.1112
O1ZN1 | Zn | 2Zn + O2 = 2ZnO | 740 | 466.85 | 8.353224e-37 | 1.099108e-39 | -38.95896 | -551.9363
O1ZN1 | Zn | 2Zn + O2 = 2ZnO | 750 | 476.85 | 3.915145e-36 | 5.151507e-39 | -38.28807 | -549.7618
O1ZN1 | Zn | 2Zn + O2 = 2ZnO | 760 | 486.85 | 1.761786e-35 | 2.318139e-38 | -37.63486 | -547.5878
O1ZN1 | Zn | 2Zn + O2 = 2ZnO | 770 | 496.85 | 7.623567e-35 | 1.003101e-37 | -36.99866 | -545.4143
O1ZN1 | Zn | 2Zn + O2 = 2ZnO | 780 | 506.85 | 3.176997e-34 | 4.180259e-37 | -36.3788 | -543.2413
O1ZN1 | Zn | 2Zn + O2 = 2ZnO | 790 | 516.85 | 1.276876e-33 | 1.680101e-36 | -35.77466 | -541.0689
O1ZN1 | Zn | 2Zn + O2 = 2ZnO | 800 | 526.85 | 4.956143e-33 | 6.52124e-36 | -35.18567 | -538.8969
O1ZN1 | Zn | 2Zn + O2 = 2ZnO | 810 | 536.85 | 1.860209e-32 | 2.447643e-35 | -34.61125 | -536.7255
O1ZN1 | Zn | 2Zn + O2 = 2ZnO | 820 | 546.85 | 6.759827e-32 | 8.894509e-35 | -34.05088 | -534.5546
O1ZN1 | Zn | 2Zn + O2 = 2ZnO | 830 | 556.85 | 2.381072e-31 | 3.132989e-34 | -33.50404 | -532.3842
O1ZN1 | Zn | 2Zn + O2 = 2ZnO | 840 | 566.85 | 8.138708e-31 | 1.070883e-33 | -32.97026 | -530.2144
O1ZN1 | Zn | 2Zn + O2 = 2ZnO | 850 | 576.85 | 2.702371e-30 | 3.555751e-33 | -32.44907 | -528.0451
O1ZN1 | Zn | 2Zn + O2 = 2ZnO | 860 | 586.85 | 8.725289e-30 | 1.148064e-32 | -31.94003 | -525.8764
O1ZN1 | Zn | 2Zn + O2 = 2ZnO | 870 | 596.85 | 2.742072e-29 | 3.607989e-32 | -31.44273 | -523.7083
O1ZN1 | Zn | 2Zn + O2 = 2ZnO | 880 | 606.85 | 8.395407e-29 | 1.104659e-31 | -30.95677 | -521.5407
O1ZN1 | Zn | 2Zn + O2 = 2ZnO | 890 | 616.85 | 2.5064e-28 | 3.297894e-31 | -30.48176 | -519.3737
O1ZN1 | Zn | 2Zn + O2 = 2ZnO | 900 | 626.85 | 7.302463131e-28 | 9.608504e-31 | -30.01734 | -517.2073
O1ZN1 | Zn | 2Zn + O2 = 2ZnO | 910 | 636.85 | 2.07801e-27 | 2.734224e-30 | -29.56317 | -515.0415
O1ZN1 | Zn | 2Zn + O2 = 2ZnO | 920 | 646.85 | 5.779882e-27 | 7.605107e-30 | -29.11889 | -512.8762
O1ZN1 | Zn | 2Zn + O2 = 2ZnO | 930 | 656.85 | 1.572542e-26 | 2.069135e-29 | -28.68421 | -510.7116
O1ZN1 | Zn | 2Zn + O2 = 2ZnO | 940 | 666.85 | 4.187971e-26 | 5.510488e-29 | -28.25881 | -508.5476
O1ZN1 | Zn | 2Zn + O2 = 2ZnO | 950 | 676.85 | 1.092485e-25 | 1.437481e-28 | -27.8424 | -506.3842
O1ZN1 | Zn | 2Zn + O2 = 2ZnO | 960 | 686.85 | 2.793309e-25 | 3.675406e-28 | -27.43469 | -504.2214
O1ZN1 | Zn | 2Zn + O2 = 2ZnO | 970 | 696.85 | 7.00459e-25 | 9.216566e-28 | -27.03543 | -502.0592
O1ZN1 | Zn | 2Zn + O2 = 2ZnO | 980 | 706.85 | 1.723713e-24 | 2.268043e-27 | -26.64435 | -499.8976
O1ZN1 | Zn | 2Zn + O2 = 2ZnO | 990 | 716.85 | 4.164984e-24 | 5.480242e-27 | -26.2612 | -497.7367
O1ZN1 | Zn | 2Zn + O2 = 2ZnO | 1000 | 726.85 | 9.887025e-24 | 1.300924e-26 | -25.88575 | -495.5764
O1ZN1 | Zn | 2Zn + O2 = 2ZnO | 1010 | 736.85 | 2.307014e-23 | 3.035544e-26 | -25.51776 | -493.4167
O1ZN1 | Zn | 2Zn + O2 = 2ZnO | 1020 | 746.85 | 5.294029e-23 | 6.965828e-26 | -25.15703 | -491.2577
O1ZN1 | Zn | 2Zn + O2 = 2ZnO | 1030 | 756.85 | 1.195322e-22 | 1.572793e-25 | -24.80333 | -489.0993
O1ZN1 | Zn | 2Zn + O2 = 2ZnO | 1040 | 766.85 | 2.65674e-22 | 3.495711e-25 | -24.45646 | -486.9416
O1ZN1 | Zn | 2Zn + O2 = 2ZnO | 1050 | 776.85 | 5.815317e-22 | 7.651733e-25 | -24.11624 | -484.7846
O1ZN1 | Zn | 2Zn + O2 = 2ZnO | 1060 | 786.85 | 1.254139e-21 | 1.650183e-24 | -23.78247 | -482.6282
O1ZN1 | Zn | 2Zn + O2 = 2ZnO | 1070 | 796.85 | 2.665918e-21 | 3.507787e-24 | -23.45497 | -480.4724
O1ZN1 | Zn | 2Zn + O2 = 2ZnO | 1080 | 806.85 | 5.587924e-21 | 7.352532e-24 | -23.13356 | -478.3174
O1ZN1 | Zn | 2Zn + O2 = 2ZnO | 1090 | 816.85 | 1.155379177e-20 | 1.520236e-23 | -22.81809 | -476.163
O1ZN1 | Zn | 2Zn + O2 = 2ZnO | 1100 | 826.85 | 2.357384e-20 | 3.101821e-23 | -22.50838 | -474.0093
O1ZN1 | Zn | 2Zn + O2 = 2ZnO | 1110 | 836.85 | 4.748141e-20 | 6.247554e-23 | -22.20429 | -471.8563
O1ZN1 | Zn | 2Zn + O2 = 2ZnO | 1120 | 846.85 | 9.443967406e-20 | 1.242627e-22 | -21.90566 | -469.704
O1ZN1 | Zn | 2Zn + O2 = 2ZnO | 1130 | 856.85 | 1.855529e-19 | 2.441486e-22 | -21.61235 | -467.5523
O1ZN1 | Zn | 2Zn + O2 = 2ZnO | 1140 | 866.85 | 3.602494e-19 | 4.740123e-22 | -21.32421 | -465.4014
O1ZN1 | Zn | 2Zn + O2 = 2ZnO | 1150 | 876.85 | 6.913464e-19 | 9.096663e-22 | -21.04112 | -463.2512
O1ZN1 | Zn | 2Zn + O2 = 2ZnO | 1160 | 886.85 | 1.311824e-18 | 1.726084e-21 | -20.76294 | -461.1016
O1ZN1 | Zn | 2Zn + O2 = 2ZnO | 1170 | 896.85 | 2.461888e-18 | 3.239326e-21 | -20.48955 | -458.9528
O1ZN1 | Zn | 2Zn + O2 = 2ZnO | 1180 | 906.85 | 4.570836e-18 | 6.014257e-21 | -20.22082 | -456.8047
O1ZN1 | Zn | 2Zn + O2 = 2ZnO | 1190 | 916.85 | 8.397981828e-18 | 1.104998e-20 | -19.95664 | -454.6574
O1ZN1 | Zn | 2Zn + O2 = 2ZnO | 1200 | 926.85 | 1.527284e-17 | 2.009584e-20 | -19.69689 | -452.5107
O1ZN1 | Zn | 2Zn + O2 = 2ZnO | 1210 | 936.85 | 2.750045e-17 | 3.618481e-20 | -19.44147 | -450.3648
O1ZN1 | Zn | 2Zn + O2 = 2ZnO | 1220 | 946.85 | 4.903897779e-17 | 6.452497e-20 | -19.19027 | -448.2196
O1ZN1 | Zn | 2Zn + O2 = 2ZnO | 1230 | 956.85 | 8.662178e-17 | 1.13976e-19 | -18.94319 | -446.0751
O1ZN1 | Zn | 2Zn + O2 = 2ZnO | 1240 | 966.85 | 1.51599e-16 | 1.994724e-19 | -18.70012 | -443.9314
O1ZN1 | Zn | 2Zn + O2 = 2ZnO | 1250 | 976.85 | 2.629331894e-16 | 3.459647e-19 | -18.46097 | -441.7885
O1ZN1 | Zn | 2Zn + O2 = 2ZnO | 1260 | 986.85 | 4.520302e-16 | 5.947765e-19 | -18.22565 | -439.6462
O1ZN1 | Zn | 2Zn + O2 = 2ZnO | 1270 | 996.85 | 7.704645e-16 | 1.013769e-18 | -17.99406 | -437.5048
O1ZN1 | Zn | 2Zn + O2 = 2ZnO | 1280 | 1006.85 | 1.302232e-15 | 1.713463e-18 | -17.76613 | -435.364
O1ZN1 | Zn | 2Zn + O2 = 2ZnO | 1290 | 1016.85 | 2.183029e-15 | 2.872407e-18 | -17.54175 | -433.2241
O1ZN1 | Zn | 2Zn + O2 = 2ZnO | 1300 | 1026.85 | 3.630346662e-15 | 4.776772e-18 | -17.32087 | -431.0849
O1ZN1 | Zn | 2Zn + O2 = 2ZnO | 1310 | 1036.85 | 5.990095e-15 | 7.881703e-18 | -17.10338 | -428.9465
O1ZN1 | Zn | 2Zn + O2 = 2ZnO | 1320 | 1046.85 | 9.808294e-15 | 1.290565e-17 | -16.88922 | -426.8088
O1ZN1 | Zn | 2Zn + O2 = 2ZnO | 1330 | 1056.85 | 1.594051e-14 | 2.097436e-17 | -16.67831 | -424.672
O1ZN1 | Zn | 2Zn + O2 = 2ZnO | 1340 | 1066.85 | 2.572e-14 | 3.384211e-17 | -16.47054 | -422.5349
O1ZN1 | Zn | 2Zn + O2 = 2ZnO | 1340 | 1066.85 | 2.571774e-14 | 3.383914e-17 | -16.47058 | -422.5359
O1ZN1 | Zn | 2Zn + O2 = 2ZnO | 1350 | 1076.85 | 4.119606e-14 | 5.420534e-17 | -16.26596 | -420.4006
O1ZN1 | Zn | 2Zn + O2 = 2ZnO | 1360 | 1086.85 | 6.552982e-14 | 8.622345e-17 | -16.06437 | -418.266
O1ZN1 | Zn | 2Zn + O2 = 2ZnO | 1370 | 1096.85 | 1.035259746e-13 | 1.362184e-16 | -15.86576 | -416.1323
O1ZN1 | Zn | 2Zn + O2 = 2ZnO | 1380 | 1106.85 | 1.62461766e-13 | 2.137655e-16 | -15.67006 | -413.9994
O1ZN1 | Zn | 2Zn + O2 = 2ZnO | 1390 | 1116.85 | 2.532836e-13 | 3.332679e-16 | -15.47721 | -411.8672
O1ZN1 | Zn | 2Zn + O2 = 2ZnO | 1400 | 1126.85 | 3.923539891e-13 | 5.162552e-16 | -15.28714 | -409.7359
O1ZN1 | Zn | 2Zn + O2 = 2ZnO | 1410 | 1136.85 | 6.039807e-13 | 7.947115e-16 | -15.09979 | -407.6054
O1ZN1 | Zn | 2Zn + O2 = 2ZnO | 1420 | 1146.85 | 9.240589056e-13 | 1.215867e-15 | -14.91511 | -405.4757
O1ZN1 | Zn | 2Zn + O2 = 2ZnO | 1430 | 1156.85 | 1.405282e-12 | 1.849056e-15 | -14.73305 | -403.3468
O1ZN1 | Zn | 2Zn + O2 = 2ZnO | 1440 | 1166.85 | 2.124561e-12 | 2.79547522e-15 | -14.55354 | -401.2187
O1ZN1 | Zn | 2Zn + O2 = 2ZnO | 1450 | 1176.85 | 3.1935179e-12 | 4.201997e-15 | -14.37654 | -399.0914
O1ZN1 | Zn | 2Zn + O2 = 2ZnO | 1460 | 1186.85 | 4.773262e-12 | 6.280608e-15 | -14.202 | -396.965
O1ZN1 | Zn | 2Zn + O2 = 2ZnO | 1470 | 1196.85 | 7.095076e-12 | 9.335626e-15 | -14.02986 | -394.8394
O1ZN1 | Zn | 2Zn + O2 = 2ZnO | 1480 | 1206.85 | 1.048922e-11 | 1.380161e-14 | -13.86007 | -392.7146
O1ZN1 | Zn | 2Zn + O2 = 2ZnO | 1490 | 1216.85 | 1.542485e-11 | 2.029586e-14 | -13.69259 | -390.5906
O1ZN1 | Zn | 2Zn + O2 = 2ZnO | 1500 | 1226.85 | 2.256507e-11 | 2.969088e-14 | -13.52738 | -388.4675
O1ZN1 | Zn | 2Zn + O2 = 2ZnO | 1510 | 1236.85 | 3.284239e-11 | 4.321367e-14 | -13.36438 | -386.3453
O1ZN1 | Zn | 2Zn + O2 = 2ZnO | 1520 | 1246.85 | 4.756189e-11 | 6.258144e-14 | -13.20355 | -384.2239
O1ZN1 | Zn | 2Zn + O2 = 2ZnO | 1530 | 1256.85 | 6.854128e-11 | 9.01859e-14 | -13.04486 | -382.1033
O1ZN1 | Zn | 2Zn + O2 = 2ZnO | 1540 | 1266.85 | 9.830043e-11 | 1.293427e-13 | -12.88826 | -379.9836
O1ZN1 | Zn | 2Zn + O2 = 2ZnO | 1550 | 1276.85 | 1.403166e-10 | 1.846271e-13 | -12.7337 | -377.8647
O1ZN1 | Zn | 2Zn + O2 = 2ZnO | 1560 | 1286.85 | 1.993666e-10 | 2.623245e-13 | -12.58116 | -375.7467
O1ZN1 | Zn | 2Zn + O2 = 2ZnO | 1570 | 1296.85 | 2.819835865e-10 | 3.71031e-13 | -12.43059 | -373.6296
O1ZN1 | Zn | 2Zn + O2 = 2ZnO | 1580 | 1306.85 | 3.970641e-10 | 5.224527e-13 | -12.28195 | -371.5133
O1ZN1 | Zn | 2Zn + O2 = 2ZnO | 1590 | 1316.85 | 5.566717e-10 | 7.324628e-13 | -12.13521 | -369.3979
O1ZN1 | Zn | 2Zn + O2 = 2ZnO | 1600 | 1326.85 | 7.770964e-10 | 1.022495e-12 | -11.99034 | -367.2834
O1ZN1 | Zn | 2Zn + O2 = 2ZnO | 1610 | 1336.85 | 1.080246e-09 | 1.421376e-12 | -11.84729 | -365.1698
O1ZN1 | Zn | 2Zn + O2 = 2ZnO | 1620 | 1346.85 | 1.495463e-09 | 1.967715e-12 | -11.70604 | -363.057
O1ZN1 | Zn | 2Zn + O2 = 2ZnO | 1630 | 1356.85 | 2.061899e-09 | 2.713025e-12 | -11.56655 | -360.9451
O1ZN1 | Zn | 2Zn + O2 = 2ZnO | 1640 | 1366.85 | 2.831586e-09 | 3.725771e-12 | -11.42878 | -358.8341
O1ZN1 | Zn | 2Zn + O2 = 2ZnO | 1650 | 1376.85 | 3.873415e-09 | 5.096598e-12 | -11.29272 | -356.724
O1ZN1 | Zn | 2Zn + O2 = 2ZnO | 1660 | 1386.85 | 5.27826e-09 | 6.945079e-12 | -11.15832 | -354.6148
O1ZN1 | Zn | 2Zn + O2 = 2ZnO | 1670 | 1396.85 | 7.165556966e-09 | 9.428364e-12 | -11.02556 | -352.5065
O1ZN1 | Zn | 2Zn + O2 = 2ZnO | 1680 | 1406.85 | 9.691715e-09 | 1.275226e-11 | -10.89441 | -350.3991
O1ZN1 | Zn | 2Zn + O2 = 2ZnO | 1690 | 1416.85 | 1.306085e-08 | 1.718532e-11 | -10.76484 | -348.2926
O1ZN1 | Zn | 2Zn + O2 = 2ZnO | 1700 | 1426.85 | 1.753839e-08 | 2.307683e-11 | -10.63682 | -346.187
O1ZN1 | Zn | 2Zn + O2 = 2ZnO | 1710 | 1436.85 | 2.34683776e-08 | 3.087944e-11 | -10.51033 | -344.0823
O1ZN1 | Zn | 2Zn + O2 = 2ZnO | 1720 | 1446.85 | 3.12952e-08 | 4.11779e-11 | -10.38534 | -341.9785
O1ZN1 | Zn | 2Zn + O2 = 2ZnO | 1730 | 1456.85 | 4.159104e-08 | 5.472505e-11 | -10.26181 | -339.8757
O1ZN1 | Zn | 2Zn + O2 = 2ZnO | 1740 | 1466.85 | 5.509019e-08 | 7.24871e-11 | -10.13974 | -337.7738
O1ZN1 | Zn | 2Zn + O2 = 2ZnO | 1750 | 1476.85 | 7.27321e-08 | 9.570013e-11 | -10.01909 | -335.6728
O1ZN1 | Zn | 2Zn + O2 = 2ZnO | 1760 | 1486.85 | 9.571487e-08 | 1.259406e-10 | -9.899834 | -333.5727
O1ZN1 | Zn | 2Zn + O2 = 2ZnO | 1770 | 1496.85 | 1.255619e-07 | 1.65213e-10 | -9.781956 | -331.4735
O1ZN1 | Zn | 2Zn + O2 = 2ZnO | 1780 | 1506.85 | 1.642042e-07 | 2.160581e-10 | -9.665429 | -329.3753
O1ZN1 | Zn | 2Zn + O2 = 2ZnO | 1790 | 1516.85 | 2.140826e-07 | 2.816876e-10 | -9.550232 | -327.278
O1ZN1 | Zn | 2Zn + O2 = 2ZnO | 1800 | 1526.85 | 2.782731e-07 | 3.661489e-10 | -9.436342 | -325.1817
O1ZN1 | Zn | 2Zn + O2 = 2ZnO | 1810 | 1536.85 | 3.606413e-07 | 4.745281e-10 | -9.323738 | -323.0863
O1ZN1 | Zn | 2Zn + O2 = 2ZnO | 1820 | 1546.85 | 4.660314e-07 | 6.131992e-10 | -9.212398 | -320.9918
O1ZN1 | Zn | 2Zn + O2 = 2ZnO | 1830 | 1556.85 | 6.004971e-07 | 7.901278e-10 | -9.102303 | -318.8983
O1ZN1 | Zn | 2Zn + O2 = 2ZnO | 1840 | 1566.85 | 7.715835e-07 | 1.015241e-09 | -8.993431 | -316.8058
O1ZN1 | Zn | 2Zn + O2 = 2ZnO | 1850 | 1576.85 | 9.886691e-07 | 1.30088e-09 | -8.885763 | -314.7142
O1ZN1 | Zn | 2Zn + O2 = 2ZnO | 1860 | 1586.85 | 1.26338098e-06 | 1.662343e-09 | -8.779279 | -312.6235
O1ZN1 | Zn | 2Zn + O2 = 2ZnO | 1870 | 1596.85 | 1.610097e-06 | 2.118548e-09 | -8.673962 | -310.5339
O1ZN1 | Zn | 2Zn + O2 = 2ZnO | 1880 | 1606.85 | 2.04655e-06 | 2.692829e-09 | -8.569791 | -308.4452
O1ZN1 | Zn | 2Zn + O2 = 2ZnO | 1890 | 1616.85 | 2.594560086e-06 | 3.41389485e-09 | -8.46675 | -306.3574
O1ZN1 | Zn | 2Zn + O2 = 2ZnO | 1900 | 1626.85 | 3.280905e-06 | 4.316981e-09 | -8.36482 | -304.2707
O1ZN1 | Zn | 2Zn + O2 = 2ZnO | 1910 | 1636.85 | 4.138374e-06 | 5.44522863e-09 | -8.263984 | -302.1849
O1ZN1 | Zn | 2Zn + O2 = 2ZnO | 1920 | 1646.85 | 5.207014e-06 | 6.851334e-09 | -8.164225 | -300.1
O1ZN1 | Zn | 2Zn + O2 = 2ZnO | 1930 | 1656.85 | 6.53563e-06 | 8.599513e-09 | -8.065526 | -298.0162
O1ZN1 | Zn | 2Zn + O2 = 2ZnO | 1940 | 1666.85 | 8.183558e-06 | 1.076784e-08 | -7.967871 | -295.9334
O1ZN1 | Zn | 2Zn + O2 = 2ZnO | 1950 | 1676.85 | 1.022277636e-05 | 1.345102e-08 | -7.871245 | -293.8515
O1ZN1 | Zn | 2Zn + O2 = 2ZnO | 1960 | 1686.85 | 1.27404e-05 | 1.676369e-08 | -7.77563 | -291.7706
O1ZN1 | Zn | 2Zn + O2 = 2ZnO | 1970 | 1696.85 | 1.584165e-05 | 2.084428e-08 | -7.681013 | -289.6907
O1ZN1 | Zn | 2Zn + O2 = 2ZnO | 1980 | 1706.85 | 1.965331e-05 | 2.585962e-08 | -7.587378 | -287.6118
O1ZN1 | Zn | 2Zn + O2 = 2ZnO | 1990 | 1716.85 | 2.432785e-05 | 3.201033e-08 | -7.49471 | -285.534
O1ZN1 | Zn | 2Zn + O2 = 2ZnO | 2010 | 1736.85 | 3.703355e-05 | 4.872836e-08 | -7.312218 | -281.3812
O1ZN1 | Zn | 2Zn + O2 = 2ZnO | 2020 | 1746.85 | 4.554566e-05 | 5.99285e-08 | -7.222367 | -279.3063
O1ZN1 | Zn | 2Zn + O2 = 2ZnO | 2030 | 1756.85 | 5.589684945e-05 | 7.354849e-08 | -7.133426 | -277.2325
O1ZN1 | Zn | 2Zn + O2 = 2ZnO | 2040 | 1766.85 | 6.845887e-05 | 9.007747e-08 | -7.045384 | -275.1596
O1ZN1 | Zn | 2Zn + O2 = 2ZnO | 2050 | 1776.85 | 8.367338e-05 | 1.100965e-07 | -6.958226 | -273.0878
O1ZN1 | Zn | 2Zn + O2 = 2ZnO | 2060 | 1786.85 | 0.000102064 | 1.342948e-07 | -6.871941 | -271.017
O1ZN1 | Zn | 2Zn + O2 = 2ZnO | 2070 | 1796.85 | 0.0001242506872 | 1.634877e-07 | -6.786515 | -268.9472
O1ZN1 | Zn | 2Zn + O2 = 2ZnO | 2080 | 1806.85 | 0.0001509655 | 1.986388e-07 | -6.701936 | -266.8784
O1ZN1 | Zn | 2Zn + O2 = 2ZnO | 2090 | 1816.85 | 0.0001830718 | 2.408839e-07 | -6.618192 | -264.8107
O1ZN1 | Zn | 2Zn + O2 = 2ZnO | 2100 | 1826.85 | 0.0002215858 | 2.915602e-07 | -6.535272 | -262.744
O1ZN1 | Zn | 2Zn + O2 = 2ZnO | 2110 | 1836.85 | 0.0002677015 | 3.522388e-07 | -6.453163 | -260.6783
O1ZN1 | Zn | 2Zn + O2 = 2ZnO | 2120 | 1846.85 | 0.0003228193496 | 4.247623e-07 | -6.371854 | -258.6137
O1ZN1 | Zn | 2Zn + O2 = 2ZnO | 2130 | 1856.85 | 0.000388579 | 5.112881e-07 | -6.291334 | -256.5501
O1ZN1 | Zn | 2Zn + O2 = 2ZnO | 2140 | 1866.85 | 0.000466897 | 6.143381e-07 | -6.211593 | -254.4876
O1ZN1 | Zn | 2Zn + O2 = 2ZnO | 2150 | 1876.85 | 0.0005600097638 | 7.36855e-07 | -6.132618 | -252.4261
O1ZN1 | Zn | 2Zn + O2 = 2ZnO | 2160 | 1886.85 | 0.0006705227 | 8.822668e-07 | -6.0544 | -250.3656
O1ZN1 | Zn | 2Zn + O2 = 2ZnO | 2170 | 1896.85 | 0.0008014661 | 1.054561e-06 | -5.976928 | -248.3063
O1ZN1 | Zn | 2Zn + O2 = 2ZnO | 2180 | 1906.85 | 0.0009563587 | 1.258367e-06 | -5.900193 | -246.2479
O1ZN1 | Zn | 2Zn + O2 = 2ZnO | 2190 | 1916.85 | 0.00113928 | 1.499052e-06 | -5.824183 | -244.1906
O1ZN1 | Zn | 2Zn + O2 = 2ZnO | 2200 | 1926.85 | 0.001354951753 | 1.782831e-06 | -5.74889 | -242.1344
O1ZN1 | Zn | 2Zn + O2 = 2ZnO | 2210 | 1936.85 | 0.001608832 | 2.116884e-06 | -5.674303 | -240.0793
O1ZN1 | Zn | 2Zn + O2 = 2ZnO | 2220 | 1946.85 | 0.001907219 | 2.509498e-06 | -5.600413 | -238.0252
O1ZN1 | Zn | 2Zn + O2 = 2ZnO | 2230 | 1956.85 | 0.002257369 | 2.970222e-06 | -5.527211 | -235.9722
O1ZN1 | Zn | 2Zn + O2 = 2ZnO | 2240 | 1966.85 | 0.002667633 | 3.510043e-06 | -5.454688 | -233.9202
O1ZN1 | Zn | 2Zn + O2 = 2ZnO | 2250 | 1976.85 | 0.003147602009 | 4.141582e-06 | -5.382834 | -231.8694
O1ZN1 | Zn | 2Zn + O2 = 2ZnO | 2250 | 1976.85 | 0.003147602 | 4.141582e-06 | -5.382834 | -231.8694
O1ZN1 | Zn | 2Zn + O2 = 2ZnO | 2250 | 1976.85 | 0.003147602 | 4.141582e-06 | -5.382834 | -231.8694
O1ZN1 | Zn | 2Zn + O2 = 2ZnO | 2260 | 1986.85 | 0.003587464 | 4.720348e-06 | -5.326026 | -230.442
O1ZN1 | Zn | 2Zn + O2 = 2ZnO | 2270 | 1996.85 | 0.004083771 | 5.373383365e-06 | -5.269752 | -229.0161
O1ZN1 | Zn | 2Zn + O2 = 2ZnO | 2280 | 2006.85 | 0.004643105 | 6.109348e-06 | -5.214005 | -227.5916
O1ZN1 | Zn | 2Zn + O2 = 2ZnO | 2290 | 2016.85 | 0.005272734 | 6.937807395e-06 | -5.158778 | -226.1685
O1ZN1 | Zn | 2Zn + O2 = 2ZnO | 2300 | 2026.85 | 0.005980678 | 7.869313e-06 | -5.104063 | -224.7469
O1ZN1 | Zn | 2Zn + O2 = 2ZnO | 2310 | 2036.85 | 0.006775777 | 8.915496e-06 | -5.049854 | -223.3267
O1ZN1 | Zn | 2Zn + O2 = 2ZnO | 2320 | 2046.85 | 0.007667761 | 1.008916e-05 | -4.996145 | -221.908
O1ZN1 | Zn | 2Zn + O2 = 2ZnO | 2330 | 2056.85 | 0.008667330717 | 1.140438e-05 | -4.942928 | -220.4906
O1ZN1 | Zn | 2Zn + O2 = 2ZnO | 2340 | 2066.85 | 0.009786243 | 1.287664e-05 | -4.890198 | -219.0747
O1ZN1 | Zn | 2Zn + O2 = 2ZnO | 2350 | 2076.85 | 0.0110374 | 1.45229e-05 | -4.837947 | -217.6601
O1ZN1 | Zn | 2Zn + O2 = 2ZnO | 2360 | 2086.85 | 0.01243495258 | 1.636178e-05 | -4.786169 | -216.2469
O1ZN1 | Zn | 2Zn + O2 = 2ZnO | 2370 | 2096.85 | 0.01399439 | 1.841367e-05 | -4.73486 | -214.8351
O1ZN1 | Zn | 2Zn + O2 = 2ZnO | 2380 | 2106.85 | 0.01573267 | 2.070089e-05 | -4.684011 | -213.4247
O1ZN1 | Zn | 2Zn + O2 = 2ZnO | 2390 | 2116.85 | 0.01766833 | 2.324781e-05 | -4.633618 | -212.0157
O1ZN1 | Zn | 2Zn + O2 = 2ZnO | 2400 | 2126.85 | 0.01982162 | 2.608108e-05 | -4.583675 | -210.608
O1ZN1 | Zn | 2Zn + O2 = 2ZnO | 2410 | 2136.85 | 0.02221461 | 2.922975e-05 | -4.534175 | -209.2017
O1ZN1 | Zn | 2Zn + O2 = 2ZnO | 2420 | 2146.85 | 0.0248714 | 3.272552e-05 | -4.485113 | -207.7967
O1ZN1 | Zn | 2Zn + O2 = 2ZnO | 2430 | 2156.85 | 0.02781819 | 3.660289e-05 | -4.436485 | -206.3931
O1ZN1 | Zn | 2Zn + O2 = 2ZnO | 2440 | 2166.85 | 0.03108354 | 4.08994e-05 | -4.388283 | -204.9908
O1ZN1 | Zn | 2Zn + O2 = 2ZnO | 2450 | 2176.85 | 0.03469847 | 4.565588e-05 | -4.340503 | -203.5898
O1ZN1 | Zn | 2Zn + O2 = 2ZnO | 2460 | 2186.85 | 0.03869666 | 5.091665e-05 | -4.29314 | -202.1902
O1ZN1 | Zn | 2Zn + O2 = 2ZnO | 2470 | 2196.85 | 0.04311469 | 5.672986e-05 | -4.246188 | -200.7918
O1ZN1 | Zn | 2Zn + O2 = 2ZnO | 2480 | 2206.85 | 0.04799222 | 6.314766e-05 | -4.199643 | -199.3948
O1ZN1 | Zn | 2Zn + O2 = 2ZnO | 2490 | 2216.85 | 0.05337221 | 7.02266e-05 | -4.153498 | -197.9991
O1ZN1 | Zn | 2Zn + O2 = 2ZnO | 2500 | 2226.85 | 0.05930117216 | 7.802786e-05 | -4.10775 | -196.6047
O1ZN1 | Zn | 2Zn + O2 = 2ZnO | 2510 | 2236.85 | 0.0658294 | 8.661764e-05 | -4.062394 | -195.2116
O1ZN1 | Zn | 2Zn + O2 = 2ZnO | 2520 | 2246.85 | 0.07301127 | 9.606746e-05 | -4.017424 | -193.8198
O1ZN1 | Zn | 2Zn + O2 = 2ZnO | 2530 | 2256.85 | 0.08090549 | 0.0001064546 | -3.972836 | -192.4292
O1ZN1 | Zn | 2Zn + O2 = 2ZnO | 2540 | 2266.85 | 0.08957540288 | 0.0001178624 | -3.928625 | -191.0399
O1ZN1 | Zn | 2Zn + O2 = 2ZnO | 2550 | 2276.85 | 0.09908931 | 0.0001303807 | -3.884787 | -189.6519
O1ZN1 | Zn | 2Zn + O2 = 2ZnO | 2560 | 2286.85 | 0.1095208 | 0.0001441063 | -3.841317 | -188.2652
O1ZN1 | Zn | 2Zn + O2 = 2ZnO | 2570 | 2296.85 | 0.1209491 | 0.0001591435 | -3.798211 | -186.8797
O1ZN1 | Zn | 2Zn + O2 = 2ZnO | 2580 | 2306.85 | 0.1334594 | 0.0001756044 | -3.755465 | -185.4954
O1ZN1 | Zn | 2Zn + O2 = 2ZnO | 2590 | 2316.85 | 0.1471432 | 0.0001936095 | -3.713073 | -184.1125
O1ZN1 | Zn | 2Zn + O2 = 2ZnO | 2600 | 2326.85 | 0.1620991 | 0.0002132883 | -3.671033 | -182.7307
O1ZN1 | Zn | 2Zn + O2 = 2ZnO | 2610 | 2336.85 | 0.1784325 | 0.0002347796 | -3.62934 | -181.3502
O1ZN1 | Zn | 2Zn + O2 = 2ZnO | 2620 | 2346.85 | 0.1962567 | 0.0002582326 | -3.587989 | -179.9709
O1ZN1 | Zn | 2Zn + O2 = 2ZnO | 2630 | 2356.85 | 0.2156932 | 0.0002838069 | -3.546977 | -178.5928
O1ZN1 | Zn | 2Zn + O2 = 2ZnO | 2640 | 2366.85 | 0.2368719 | 0.0003116736 | -3.5063 | -177.216
O1ZN1 | Zn | 2Zn + O2 = 2ZnO | 2650 | 2376.85 | 0.259932 | 0.0003420158 | -3.465954 | -175.8403
O1ZN1 | Zn | 2Zn + O2 = 2ZnO | 2660 | 2386.85 | 0.2850224 | 0.0003750295 | -3.425935 | -174.4659
O1ZN1 | Zn | 2Zn + O2 = 2ZnO | 2670 | 2396.85 | 0.3123021 | 0.0004109238 | -3.386239 | -173.0927
O1ZN1 | Zn | 2Zn + O2 = 2ZnO | 2680 | 2406.85 | 0.341941 | 0.0004499224 | -3.346862 | -171.7207
O1ZN1 | Zn | 2Zn + O2 = 2ZnO | 2690 | 2416.85 | 0.3741206 | 0.000492264 | -3.307802 | -170.3498
O1ZN1 | Zn | 2Zn + O2 = 2ZnO | 2700 | 2426.85 | 0.4090344 | 0.0005382031 | -3.269054 | -168.9802
O1ZN1 | Zn | 2Zn + O2 = 2ZnO | 2710 | 2436.85 | 0.4468886 | 0.0005880113 | -3.230614 | -167.6117
O1ZN1 | Zn | 2Zn + O2 = 2ZnO | 2720 | 2446.85 | 0.487903 | 0.0006419776 | -3.19248 | -166.2444
O1ZN1 | Zn | 2Zn + O2 = 2ZnO | 2730 | 2456.85 | 0.5323116 | 0.0007004101 | -3.154648 | -164.8783
O1ZN1 | Zn | 2Zn + O2 = 2ZnO | 2740 | 2466.85 | 0.5803635 | 0.0007636362 | -3.117114 | -163.5133
O1ZN1 | Zn | 2Zn + O2 = 2ZnO | 2750 | 2476.85 | 0.6323233 | 0.0008320043 | -3.079874 | -162.1495
O1ZN1 | Zn | 2Zn + O2 = 2ZnO | 2760 | 2486.85 | 0.6884724 | 0.0009058848 | -3.042927 | -160.7868
O1ZN1 | Zn | 2Zn + O2 = 2ZnO | 2770 | 2496.85 | 0.7491098 | 0.0009856708 | -3.006268 | -159.4253
O1ZN1 | Zn | 2Zn + O2 = 2ZnO | 2780 | 2506.85 | 0.8145526 | 0.00107178 | -2.969894 | -158.065
O1ZN1 | Zn | 2Zn + O2 = 2ZnO | 2790 | 2516.85 | 0.8851374 | 0.001164654 | -2.933803 | -156.7058
O1ZN1 | Zn | 2Zn + O2 = 2ZnO | 2800 | 2526.85 | 0.9612211 | 0.001264765 | -2.89799 | -155.3477
O1ZN1 | Zn | 2Zn + O2 = 2ZnO | 2810 | 2536.85 | 1.043182 | 0.00137260749 | -2.862454 | -153.9908
O1ZN1 | Zn | 2Zn + O2 = 2ZnO | 2820 | 2546.85 | 1.13142 | 0.00148871 | -2.82719 | -152.6349
O1ZN1 | Zn | 2Zn + O2 = 2ZnO | 2830 | 2556.85 | 1.226359 | 0.00161363 | -2.792196 | -151.2802
O1ZN1 | Zn | 2Zn + O2 = 2ZnO | 2840 | 2566.85 | 1.328448 | 0.001747958 | -2.757469 | -149.9267
O1ZN1 | Zn | 2Zn + O2 = 2ZnO | 2850 | 2576.85 | 1.438160347 | 0.001892316 | -2.723006 | -148.5742
O1ZN1 | Zn | 2Zn + O2 = 2ZnO | 2860 | 2586.85 | 1.555997521 | 0.002047365 | -2.688805 | -147.2228
O1ZN1 | Zn | 2Zn + O2 = 2ZnO | 2870 | 2596.85 | 1.682488 | 0.002213801 | -2.654862 | -145.8726
O1ZN1 | Zn | 2Zn + O2 = 2ZnO | 2880 | 2606.85 | 1.818192 | 0.002392357 | -2.621174 | -144.5234
O1ZN1 | Zn | 2Zn + O2 = 2ZnO | 2890 | 2616.85 | 1.963696 | 0.002583811 | -2.587739 | -143.1753
O1ZN1 | Zn | 2Zn + O2 = 2ZnO | 2900 | 2626.85 | 2.119623 | 0.002788978 | -2.554555 | -141.8284
O1ZN1 | Zn | 2Zn + O2 = 2ZnO | 2910 | 2636.85 | 2.286629 | 0.003008722 | -2.521618 | -140.4825
O1ZN1 | Zn | 2Zn + O2 = 2ZnO | 2920 | 2646.85 | 2.465401 | 0.003243949 | -2.488926 | -139.1377
O1ZN1 | Zn | 2Zn + O2 = 2ZnO | 2930 | 2656.85 | 2.656668 | 0.003495615 | -2.456476 | -137.7939
O1ZN1 | Zn | 2Zn + O2 = 2ZnO | 2940 | 2666.85 | 2.861193 | 0.003764727 | -2.424266 | -136.4513
O1ZN1 | Zn | 2Zn + O2 = 2ZnO | 2950 | 2676.85 | 3.07978 | 0.004052342 | -2.392294 | -135.1097
O1ZN1 | Zn | 2Zn + O2 = 2ZnO | 2960 | 2686.85 | 3.313275 | 0.004359572 | -2.360556 | -133.7691
O1ZN1 | Zn | 2Zn + O2 = 2ZnO | 2970 | 2696.85 | 3.562566 | 0.004687587 | -2.329051 | -132.4297
O1ZN1 | Zn | 2Zn + O2 = 2ZnO | 2980 | 2706.85 | 3.828587 | 0.005037614 | -2.297775 | -131.0912
O1ZN1 | Zn | 2Zn + O2 = 2ZnO | 2990 | 2716.85 | 4.112315844 | 0.0054109419 | -2.266727 | -129.7539
O1ZN1 | Zn | 2Zn + O2 = 2ZnO | 3000 | 2726.85 | 4.414782 | 0.005808923 | -2.235904 | -128.4175
O2ZR1 | Zr | Zr + O2 = ZrO2 | 300 | 26.85 | 2.660658e-179 | 3.500865e-182 | -181.4558 | -1042.178
O2ZR1 | Zr | Zr + O2 = ZrO2 | 310 | 36.85 | 4.025074e-173 | 5.296151e-176 | -175.276 | -1040.241
O2ZR1 | Zr | Zr + O2 = ZrO2 | 320 | 46.85 | 2.501725e-167 | 3.291743e-170 | -169.4826 | -1038.305
O2ZR1 | Zr | Zr + O2 = ZrO2 | 330 | 56.85 | 6.925809e-162 | 9.112906e-165 | -164.0403 | -1036.369
O2ZR1 | Zr | Zr + O2 = ZrO2 | 340 | 66.85 | 9.171268e-157 | 1.206746e-159 | -158.9184 | -1034.434
O2ZR1 | Zr | Zr + O2 = ZrO2 | 350 | 76.85 | 6.187928e-152 | 8.142011e-155 | -154.0893 | -1032.501
O2ZR1 | Zr | Zr + O2 = ZrO2 | 360 | 86.85 | 2.250107e-147 | 2.960667e-150 | -149.5286 | -1030.568
O2ZR1 | Zr | Zr + O2 = ZrO2 | 370 | 96.85 | 4.636126e-143 | 6.100166e-146 | -145.2147 | -1028.637
O2ZR1 | Zr | Zr + O2 = ZrO2 | 380 | 106.85 | 5.660653236e-139 | 7.448228e-142 | -141.1279 | -1026.707
O2ZR1 | Zr | Zr + O2 = ZrO2 | 390 | 116.85 | 4.263908e-135 | 5.610405e-138 | -137.251 | -1024.779
O2ZR1 | Zr | Zr + O2 = ZrO2 | 400 | 126.85 | 2.054493e-131 | 2.70328e-134 | -133.5681 | -1022.852
O2ZR1 | Zr | Zr + O2 = ZrO2 | 410 | 136.85 | 6.54259e-128 | 8.608671e-131 | -130.0651 | -1020.926
O2ZR1 | Zr | Zr + O2 = ZrO2 | 420 | 146.85 | 1.418357e-124 | 1.866259e-127 | -126.729 | -1019.003
O2ZR1 | Zr | Zr + O2 = ZrO2 | 430 | 156.85 | 2.150109e-121 | 2.829091e-124 | -123.5484 | -1017.08
O2ZR1 | Zr | Zr + O2 = ZrO2 | 440 | 166.85 | 2.335424e-118 | 3.072926e-121 | -120.5124 | -1015.16
O2ZR1 | Zr | Zr + O2 = ZrO2 | 450 | 176.85 | 1.858449e-115 | 2.445328e-118 | -117.6117 | -1013.241
O2ZR1 | Zr | Zr + O2 = ZrO2 | 460 | 186.85 | 1.105674e-112 | 1.454835e-115 | -114.8372 | -1011.324
O2ZR1 | Zr | Zr + O2 = ZrO2 | 470 | 196.85 | 5.010225e-110 | 6.592402e-113 | -112.181 | -1009.408
O2ZR1 | Zr | Zr + O2 = ZrO2 | 480 | 206.85 | 1.75886e-107 | 2.314289e-110 | -109.6356 | -1007.494
O2ZR1 | Zr | Zr + O2 = ZrO2 | 490 | 216.85 | 4.858889135e-105 | 6.393275e-108 | -107.1943 | -1005.582
O2ZR1 | Zr | Zr + O2 = ZrO2 | 500 | 226.85 | 1.071567e-102 | 1.409957e-105 | -104.8508 | -1003.672
O2ZR1 | Zr | Zr + O2 = ZrO2 | 510 | 236.85 | 1.911762e-100 | 2.515476e-103 | -102.5994 | -1001.763
O2ZR1 | Zr | Zr + O2 = ZrO2 | 520 | 246.85 | 2.793142e-98 | 3.675186e-101 | -100.4347 | -999.8552
O2ZR1 | Zr | Zr + O2 = ZrO2 | 530 | 256.85 | 3.379941e-96 | 4.44729e-99 | -98.3519 | -997.9494
O2ZR1 | Zr | Zr + O2 = ZrO2 | 540 | 266.85 | 3.423186e-94 | 4.504192e-97 | -96.34638 | -996.0452
O2ZR1 | Zr | Zr + O2 = ZrO2 | 550 | 276.85 | 2.930048e-92 | 3.855326e-95 | -94.41394 | -994.1426
O2ZR1 | Zr | Zr + O2 = ZrO2 | 560 | 286.85 | 2.138742e-90 | 2.814134e-93 | -92.55066 | -992.2415
O2ZR1 | Zr | Zr + O2 = ZrO2 | 570 | 296.85 | 1.342527e-88 | 1.766483e-91 | -90.75289 | -990.342
O2ZR1 | Zr | Zr + O2 = ZrO2 | 580 | 306.85 | 7.303981e-87 | 9.610502e-90 | -89.01725 | -988.444
O2ZR1 | Zr | Zr + O2 = ZrO2 | 590 | 316.85 | 3.469195e-85 | 4.56473e-88 | -87.34058 | -986.5475
O2ZR1 | Zr | Zr + O2 = ZrO2 | 600 | 326.85 | 1.448372e-83 | 1.905753e-86 | -85.71993 | -984.6524
O2ZR1 | Zr | Zr + O2 = ZrO2 | 610 | 336.85 | 5.348983e-82 | 7.038135e-85 | -84.15254 | -982.7588
O2ZR1 | Zr | Zr + O2 = ZrO2 | 620 | 346.85 | 1.757844e-80 | 2.312952e-83 | -82.63583 | -980.8667
O2ZR1 | Zr | Zr + O2 = ZrO2 | 630 | 356.85 | 5.169190585e-79 | 6.801567e-82 | -81.16739 | -978.9759
O2ZR1 | Zr | Zr + O2 = ZrO2 | 640 | 366.85 | 1.367295e-77 | 1.799072e-80 | -79.74495 | -977.0866
O2ZR1 | Zr | Zr + O2 = ZrO2 | 650 | 376.85 | 3.269069e-76 | 4.301407e-79 | -78.36639 | -975.1986
O2ZR1 | Zr | Zr + O2 = ZrO2 | 660 | 386.85 | 7.097481105e-75 | 9.338791e-78 | -77.02971 | -973.312
O2ZR1 | Zr | Zr + O2 = ZrO2 | 670 | 396.85 | 1.405334e-73 | 1.849123e-76 | -75.73303 | -971.4267
O2ZR1 | Zr | Zr + O2 = ZrO2 | 680 | 406.85 | 2.548098e-72 | 3.35276e-75 | -74.4746 | -969.5427
O2ZR1 | Zr | Zr + O2 = ZrO2 | 690 | 416.85 | 4.24696e-71 | 5.588106e-74 | -73.25274 | -967.66
O2ZR1 | Zr | Zr + O2 = ZrO2 | 700 | 426.85 | 6.530324e-70 | 8.592531e-73 | -72.06588 | -965.7787
O2ZR1 | Zr | Zr + O2 = ZrO2 | 710 | 436.85 | 9.295357e-69 | 1.223073e-71 | -70.91255 | -963.8985
O2ZR1 | Zr | Zr + O2 = ZrO2 | 720 | 446.85 | 1.22877e-67 | 1.616802e-70 | -69.79134 | -962.0196
O2ZR1 | Zr | Zr + O2 = ZrO2 | 730 | 456.85 | 1.513107e-66 | 1.99093e-69 | -68.70094 | -960.1419
O2ZR1 | Zr | Zr + O2 = ZrO2 | 740 | 466.85 | 1.740658e-65 | 2.29034e-68 | -67.6401 | -958.2655
O2ZR1 | Zr | Zr + O2 = ZrO2 | 750 | 476.85 | 1.875796e-64 | 2.468153e-67 | -66.60763 | -956.3902
O2ZR1 | Zr | Zr + O2 = ZrO2 | 760 | 486.85 | 1.898485e-63 | 2.498006e-66 | -65.60241 | -954.5161
O2ZR1 | Zr | Zr + O2 = ZrO2 | 770 | 496.85 | 1.809009e-62 | 2.380275e-65 | -64.62337 | -952.6431
O2ZR1 | Zr | Zr + O2 = ZrO2 | 780 | 506.85 | 1.626653e-61 | 2.140334e-64 | -63.66952 | -950.7713
O2ZR1 | Zr | Zr + O2 = ZrO2 | 790 | 516.85 | 1.383334e-60 | 1.820176e-63 | -62.73989 | -948.9005
O2ZR1 | Zr | Zr + O2 = ZrO2 | 800 | 526.85 | 1.114927e-59 | 1.467009e-62 | -61.83357 | -947.0309
O2ZR1 | Zr | Zr + O2 = ZrO2 | 810 | 536.85 | 8.53330297e-59 | 1.122803e-61 | -60.9497 | -945.1624
O2ZR1 | Zr | Zr + O2 = ZrO2 | 820 | 546.85 | 6.213867e-58 | 8.17614e-61 | -60.08745 | -943.295
O2ZR1 | Zr | Zr + O2 = ZrO2 | 830 | 556.85 | 4.312839e-57 | 5.674788e-60 | -59.24605 | -941.4286
O2ZR1 | Zr | Zr + O2 = ZrO2 | 840 | 566.85 | 2.858027e-56 | 3.760562e-59 | -58.42475 | -939.5632
O2ZR1 | Zr | Zr + O2 = ZrO2 | 850 | 576.85 | 1.811263e-55 | 2.383241e-58 | -57.62283 | -937.6989
O2ZR1 | Zr | Zr + O2 = ZrO2 | 860 | 586.85 | 1.099477e-54 | 1.44668e-57 | -56.83963 | -935.8356
O2ZR1 | Zr | Zr + O2 = ZrO2 | 870 | 596.85 | 6.402148e-54 | 8.423879e-57 | -56.07449 | -933.9733
O2ZR1 | Zr | Zr + O2 = ZrO2 | 880 | 606.85 | 3.581108e-53 | 4.711984e-56 | -55.3268 | -932.1119
O2ZR1 | Zr | Zr + O2 = ZrO2 | 890 | 616.85 | 1.926859e-52 | 2.535341e-55 | -54.59596 | -930.2516
O2ZR1 | Zr | Zr + O2 = ZrO2 | 900 | 626.85 | 9.985875896e-52 | 1.313931e-54 | -53.88143 | -928.3922
O2ZR1 | Zr | Zr + O2 = ZrO2 | 910 | 636.85 | 4.990728e-51 | 6.566747e-54 | -53.18265 | -926.5337
O2ZR1 | Zr | Zr + O2 = ZrO2 | 920 | 646.85 | 2.408229e-50 | 3.168722e-53 | -52.49912 | -924.6762
O2ZR1 | Zr | Zr + O2 = ZrO2 | 930 | 656.85 | 1.12326e-49 | 1.477973e-52 | -51.83033 | -922.8196
O2ZR1 | Zr | Zr + O2 = ZrO2 | 940 | 666.85 | 5.069704e-49 | 6.670663e-52 | -51.17583 | -920.964
O2ZR1 | Zr | Zr + O2 = ZrO2 | 950 | 676.85 | 2.216443e-48 | 2.916373e-51 | -50.53516 | -919.1092
O2ZR1 | Zr | Zr + O2 = ZrO2 | 960 | 686.85 | 9.395827e-48 | 1.236293e-50 | -49.90788 | -917.2553
O2ZR1 | Zr | Zr + O2 = ZrO2 | 970 | 696.85 | 3.865740009e-47 | 5.0865e-50 | -49.29358 | -915.4023
O2ZR1 | Zr | Zr + O2 = ZrO2 | 980 | 706.85 | 1.545068e-46 | 2.032984e-49 | -48.69187 | -913.5501
O2ZR1 | Zr | Zr + O2 = ZrO2 | 990 | 716.85 | 6.004286e-46 | 7.900377e-49 | -48.10235 | -911.6988
O2ZR1 | Zr | Zr + O2 = ZrO2 | 1000 | 726.85 | 2.270602e-45 | 2.987634e-48 | -47.52467 | -909.8483
O2ZR1 | Zr | Zr + O2 = ZrO2 | 1010 | 736.85 | 8.36254e-45 | 1.100334e-47 | -46.95848 | -907.9987
O2ZR1 | Zr | Zr + O2 = ZrO2 | 1020 | 746.85 | 3.001866e-44 | 3.949824e-47 | -46.40342 | -906.1499
O2ZR1 | Zr | Zr + O2 = ZrO2 | 1030 | 756.85 | 1.051055e-43 | 1.382967e-46 | -45.85919 | -904.3019
O2ZR1 | Zr | Zr + O2 = ZrO2 | 1040 | 766.85 | 3.59214e-43 | 4.726499e-46 | -45.32546 | -902.4548
O2ZR1 | Zr | Zr + O2 = ZrO2 | 1050 | 776.85 | 1.199155e-42 | 1.577835e-45 | -44.80194 | -900.6084
O2ZR1 | Zr | Zr + O2 = ZrO2 | 1060 | 786.85 | 3.912737e-42 | 5.148338e-45 | -44.28833 | -898.7628
O2ZR1 | Zr | Zr + O2 = ZrO2 | 1070 | 796.85 | 1.248671e-41 | 1.642988e-44 | -43.78437 | -896.9179
O2ZR1 | Zr | Zr + O2 = ZrO2 | 1080 | 806.85 | 3.899831e-41 | 5.131356e-44 | -43.28977 | -895.0739
O2ZR1 | Zr | Zr + O2 = ZrO2 | 1090 | 816.85 | 1.192701716e-40 | 1.569344e-43 | -42.80428 | -893.2306
O2ZR1 | Zr | Zr + O2 = ZrO2 | 1100 | 826.85 | 3.574006e-40 | 4.70264e-43 | -42.32766 | -891.388
O2ZR1 | Zr | Zr + O2 = ZrO2 | 1110 | 836.85 | 1.04992e-39 | 1.381473e-42 | -41.85966 | -889.5462
O2ZR1 | Zr | Zr + O2 = ZrO2 | 1120 | 846.85 | 3.025279133e-39 | 3.98063e-42 | -41.40005 | -887.7052
O2ZR1 | Zr | Zr + O2 = ZrO2 | 1130 | 856.85 | 8.554736e-39 | 1.125623e-41 | -40.94861 | -885.8648
O2ZR1 | Zr | Zr + O2 = ZrO2 | 1139.4 | 866.2500001 | 2.235147e-38 | 2.940983e-41 | -40.53151 | -884.1355
O2ZR1 | Zr | Zr + O2 = ZrO2 | 1139.4 | 866.2500001 | 2.235147e-38 | 2.940983e-41 | -40.53151 | -884.1355
O2ZR1 | Zr | Zr + O2 = ZrO2 | 1140 | 866.85 | 2.375713e-38 | 3.125938e-41 | -40.50502 | -884.023
O2ZR1 | Zr | Zr + O2 = ZrO2 | 1150 | 876.85 | 6.503661e-38 | 8.557449e-41 | -40.06766 | -882.1484
O2ZR1 | Zr | Zr + O2 = ZrO2 | 1160 | 886.85 | 1.749543e-37 | 2.30203e-40 | -39.63789 | -880.275
O2ZR1 | Zr | Zr + O2 = ZrO2 | 1170 | 896.85 | 4.626891e-37 | 6.088014e-40 | -39.21552 | -878.4029
O2ZR1 | Zr | Zr + O2 = ZrO2 | 1180 | 906.85 | 1.203484e-36 | 1.583532e-39 | -38.80037 | -876.532
O2ZR1 | Zr | Zr + O2 = ZrO2 | 1190 | 916.85 | 3.080067e-36 | 4.052719e-39 | -38.39225 | -874.6624
O2ZR1 | Zr | Zr + O2 = ZrO2 | 1200 | 926.85 | 7.759339e-36 | 1.020966e-38 | -37.99099 | -872.7939
O2ZR1 | Zr | Zr + O2 = ZrO2 | 1210 | 936.85 | 1.924884e-35 | 2.532742e-38 | -37.59641 | -870.9267
O2ZR1 | Zr | Zr + O2 = ZrO2 | 1220 | 946.85 | 4.703966e-35 | 6.189428e-38 | -37.20835 | -869.0607
O2ZR1 | Zr | Zr + O2 = ZrO2 | 1230 | 956.85 | 1.132826e-34 | 1.49056e-37 | -36.82665 | -867.1959
O2ZR1 | Zr | Zr + O2 = ZrO2 | 1240 | 966.85 | 2.6894e-34 | 3.538684e-37 | -36.45116 | -865.3323
O2ZR1 | Zr | Zr + O2 = ZrO2 | 1250 | 976.85 | 6.296374e-34 | 8.284702e-37 | -36.08172 | -863.4698
O2ZR1 | Zr | Zr + O2 = ZrO2 | 1260 | 986.85 | 1.454162e-33 | 1.913371e-36 | -35.7182 | -861.6085
O2ZR1 | Zr | Zr + O2 = ZrO2 | 1270 | 996.85 | 3.314077e-33 | 4.360627e-36 | -35.36045 | -859.7484
O2ZR1 | Zr | Zr + O2 = ZrO2 | 1280 | 1006.85 | 7.455472e-33 | 9.809832e-36 | -35.00834 | -857.8895
O2ZR1 | Zr | Zr + O2 = ZrO2 | 1290 | 1016.85 | 1.656083e-32 | 2.179056e-35 | -34.66173 | -856.0317
O2ZR1 | Zr | Zr + O2 = ZrO2 | 1300 | 1026.85 | 3.633378e-32 | 4.78076e-35 | -34.3205 | -854.175
O2ZR1 | Zr | Zr + O2 = ZrO2 | 1310 | 1036.85 | 7.875609e-32 | 1.036264e-34 | -33.98453 | -852.3195
O2ZR1 | Zr | Zr + O2 = ZrO2 | 1320 | 1046.85 | 1.687029e-31 | 2.219775e-34 | -33.65369 | -850.4651
O2ZR1 | Zr | Zr + O2 = ZrO2 | 1330 | 1056.85 | 3.572251e-31 | 4.700331e-34 | -33.32787 | -848.6119
O2ZR1 | Zr | Zr + O2 = ZrO2 | 1340 | 1066.85 | 7.479198e-31 | 9.84105e-34 | -33.00696 | -846.7597
O2ZR1 | Zr | Zr + O2 = ZrO2 | 1350 | 1076.85 | 1.548713e-30 | 2.03778e-33 | -32.69084 | -844.9087
O2ZR1 | Zr | Zr + O2 = ZrO2 | 1360 | 1086.85 | 3.172458e-30 | 4.174287e-33 | -32.37942 | -843.0587
O2ZR1 | Zr | Zr + O2 = ZrO2 | 1370 | 1096.85 | 6.430323e-30 | 8.460952e-33 | -32.07258 | -841.2098
O2ZR1 | Zr | Zr + O2 = ZrO2 | 1380 | 1106.85 | 1.289976e-29 | 1.697337e-32 | -31.77023 | -839.3621
O2ZR1 | Zr | Zr + O2 = ZrO2 | 1390 | 1116.85 | 2.561768e-29 | 3.370747e-32 | -31.47227 | -837.5154
O2ZR1 | Zr | Zr + O2 = ZrO2 | 1400 | 1126.85 | 5.037341e-29 | 6.62808e-32 | -31.17861 | -835.6698
O2ZR1 | Zr | Zr + O2 = ZrO2 | 1410 | 1136.85 | 9.809752e-29 | 1.290757e-31 | -30.88916 | -833.8252
O2ZR1 | Zr | Zr + O2 = ZrO2 | 1420 | 1146.85 | 1.892339e-28 | 2.48992e-31 | -30.60381 | -831.9817
O2ZR1 | Zr | Zr + O2 = ZrO2 | 1430 | 1156.85 | 3.616685e-28 | 4.758796e-31 | -30.3225 | -830.1393
O2ZR1 | Zr | Zr + O2 = ZrO2 | 1440 | 1166.85 | 6.849793e-28 | 9.012886e-31 | -30.04514 | -828.2979
O2ZR1 | Zr | Zr + O2 = ZrO2 | 1450 | 1176.85 | 1.285823e-27 | 1.691872e-30 | -29.77163 | -826.4575
O2ZR1 | Zr | Zr + O2 = ZrO2 | 1460 | 1186.85 | 2.392772e-27 | 3.148384e-30 | -29.50191 | -824.6182
O2ZR1 | Zr | Zr + O2 = ZrO2 | 1470 | 1196.85 | 4.414844e-27 | 5.809005e-30 | -29.2359 | -822.7799
O2ZR1 | Zr | Zr + O2 = ZrO2 | 1472 | 1198.85 | 4.985172e-27 | 6.559437e-30 | -29.18313 | -822.4123
O2ZR1 | Zr | Zr + O2 = ZrO2 | 1472 | 1198.85 | 4.985172e-27 | 6.559437e-30 | -29.18313 | -822.4123
O2ZR1 | Zr | Zr + O2 = ZrO2 | 1480 | 1206.85 | 8.058596e-27 | 1.060342e-29 | -28.97455 | -820.972
O2ZR1 | Zr | Zr + O2 = ZrO2 | 1490 | 1216.85 | 1.458172e-26 | 1.918647e-29 | -28.717 | -819.1724
O2ZR1 | Zr | Zr + O2 = ZrO2 | 1500 | 1226.85 | 2.617558e-26 | 3.444155e-29 | -28.46292 | -817.3735
O2ZR1 | Zr | Zr + O2 = ZrO2 | 1510 | 1236.85 | 4.662207e-26 | 6.134483e-29 | -28.21222 | -815.5754
O2ZR1 | Zr | Zr + O2 = ZrO2 | 1520 | 1246.85 | 8.240655e-26 | 1.084297e-28 | -27.96485 | -813.7781
O2ZR1 | Zr | Zr + O2 = ZrO2 | 1530 | 1256.85 | 1.445681e-25 | 1.902212e-28 | -27.72074 | -811.9815
O2ZR1 | Zr | Zr + O2 = ZrO2 | 1540 | 1266.85 | 2.517605e-25 | 3.312638e-28 | -27.47983 | -810.1857
O2ZR1 | Zr | Zr + O2 = ZrO2 | 1550 | 1276.85 | 4.352807e-25 | 5.727378e-28 | -27.24204 | -808.3906
O2ZR1 | Zr | Zr + O2 = ZrO2 | 1560 | 1286.85 | 7.472717e-25 | 9.832522e-28 | -27.00734 | -806.5963
O2ZR1 | Zr | Zr + O2 = ZrO2 | 1570 | 1296.85 | 1.274013e-24 | 1.676333e-27 | -26.77564 | -804.8026
O2ZR1 | Zr | Zr + O2 = ZrO2 | 1580 | 1306.85 | 2.157314e-24 | 2.838571e-27 | -26.5469 | -803.0097
O2ZR1 | Zr | Zr + O2 = ZrO2 | 1590 | 1316.85 | 3.628714586e-24 | 4.774624e-27 | -26.32106 | -801.2174
O2ZR1 | Zr | Zr + O2 = ZrO2 | 1600 | 1326.85 | 6.063831e-24 | 7.978725e-27 | -26.09807 | -799.4259
O2ZR1 | Zr | Zr + O2 = ZrO2 | 1610 | 1336.85 | 1.006815e-23 | 1.324756e-26 | -25.87786 | -797.635
O2ZR1 | Zr | Zr + O2 = ZrO2 | 1620 | 1346.85 | 1.661163e-23 | 2.185741e-26 | -25.6604 | -795.8447
O2ZR1 | Zr | Zr + O2 = ZrO2 | 1630 | 1356.85 | 2.723867e-23 | 3.584035e-26 | -25.44563 | -794.0551
O2ZR1 | Zr | Zr + O2 = ZrO2 | 1640 | 1366.85 | 4.439356e-23 | 5.841258e-26 | -25.23349 | -792.2662
O2ZR1 | Zr | Zr + O2 = ZrO2 | 1650 | 1376.85 | 7.19222e-23 | 9.463447e-26 | -25.02395 | -790.4778
O2ZR1 | Zr | Zr + O2 = ZrO2 | 1660 | 1386.85 | 1.158409e-22 | 1.524222e-25 | -24.81695 | -788.6901
O2ZR1 | Zr | Zr + O2 = ZrO2 | 1670 | 1396.85 | 1.855081e-22 | 2.440896e-25 | -24.61245 | -786.903
O2ZR1 | Zr | Zr + O2 = ZrO2 | 1680 | 1406.85 | 2.954002e-22 | 3.886844e-25 | -24.4104 | -785.1165
O2ZR1 | Zr | Zr + O2 = ZrO2 | 1690 | 1416.85 | 4.677883e-22 | 6.15511e-25 | -24.21076 | -783.3306
O2ZR1 | Zr | Zr + O2 = ZrO2 | 1700 | 1426.85 | 7.367525e-22 | 9.694112e-25 | -24.01349 | -781.5452
O2ZR1 | Zr | Zr + O2 = ZrO2 | 1710 | 1436.85 | 1.154169e-21 | 1.518643e-24 | -23.81854 | -779.7604
O2ZR1 | Zr | Zr + O2 = ZrO2 | 1720 | 1446.85 | 1.798595e-21 | 2.366572e-24 | -23.62588 | -777.9762
O2ZR1 | Zr | Zr + O2 = ZrO2 | 1730 | 1456.85 | 2.788389e-21 | 3.668933e-24 | -23.43546 | -776.1925
O2ZR1 | Zr | Zr + O2 = ZrO2 | 1730 | 1456.85 | 2.788e-21 | 3.668421e-24 | -23.43552 | -776.1945
O2ZR1 | Zr | Zr + O2 = ZrO2 | 1740 | 1466.85 | 4.300992e-21 | 5.659201e-24 | -23.24724 | -774.4094
O2ZR1 | Zr | Zr + O2 = ZrO2 | 1750 | 1476.85 | 6.601113e-21 | 8.685676e-24 | -23.0612 | -772.6268
O2ZR1 | Zr | Zr + O2 = ZrO2 | 1760 | 1486.85 | 1.008176e-20 | 1.326547e-23 | -22.87728 | -770.8447
O2ZR1 | Zr | Zr + O2 = ZrO2 | 1770 | 1496.85 | 1.532364e-20 | 2.016269e-23 | -22.69545 | -769.0631
O2ZR1 | Zr | Zr + O2 = ZrO2 | 1780 | 1506.85 | 2.318089e-20 | 3.050118e-23 | -22.51568 | -767.282
O2ZR1 | Zr | Zr + O2 = ZrO2 | 1790 | 1516.85 | 3.490403e-20 | 4.592635e-23 | -22.33794 | -765.5014
O2ZR1 | Zr | Zr + O2 = ZrO2 | 1800 | 1526.85 | 5.23157e-20 | 6.883645e-23 | -22.16218 | -763.7213
O2ZR1 | Zr | Zr + O2 = ZrO2 | 1810 | 1536.85 | 7.80608e-20 | 1.027116e-22 | -21.98838 | -761.9416
O2ZR1 | Zr | Zr + O2 = ZrO2 | 1820 | 1546.85 | 1.159607e-19 | 1.525798e-22 | -21.8165 | -760.1624
O2ZR1 | Zr | Zr + O2 = ZrO2 | 1830 | 1556.85 | 1.715131e-19 | 2.256751e-22 | -21.64652 | -758.3837
O2ZR1 | Zr | Zr + O2 = ZrO2 | 1840 | 1566.85 | 2.525942333e-19 | 3.323608e-22 | -21.47839 | -756.6054
O2ZR1 | Zr | Zr + O2 = ZrO2 | 1850 | 1576.85 | 3.704417e-19 | 4.874233e-22 | -21.31209 | -754.8275
O2ZR1 | Zr | Zr + O2 = ZrO2 | 1860 | 1586.85 | 5.410237e-19 | 7.118732e-22 | -21.1476 | -753.0501
O2ZR1 | Zr | Zr + O2 = ZrO2 | 1870 | 1596.85 | 7.869403e-19 | 1.035448e-21 | -20.98487 | -751.273
O2ZR1 | Zr | Zr + O2 = ZrO2 | 1880 | 1606.85 | 1.140053e-18 | 1.500069e-21 | -20.82389 | -749.4964
O2ZR1 | Zr | Zr + O2 = ZrO2 | 1890 | 1616.85 | 1.645105e-18 | 2.164611e-21 | -20.66462 | -747.7202
O2ZR1 | Zr | Zr + O2 = ZrO2 | 1900 | 1626.85 | 2.364694e-18 | 3.11144e-21 | -20.50704 | -745.9443
O2ZR1 | Zr | Zr + O2 = ZrO2 | 1910 | 1636.85 | 3.386071e-18 | 4.455356e-21 | -20.35112 | -744.1689
O2ZR1 | Zr | Zr + O2 = ZrO2 | 1920 | 1646.85 | 4.830397e-18 | 6.355786e-21 | -20.19683 | -742.3938
O2ZR1 | Zr | Zr + O2 = ZrO2 | 1930 | 1656.85 | 6.865325e-18 | 9.033322e-21 | -20.04415 | -740.6191
O2ZR1 | Zr | Zr + O2 = ZrO2 | 1940 | 1666.85 | 9.722005e-18 | 1.279211e-20 | -19.89306 | -738.8447
O2ZR1 | Zr | Zr + O2 = ZrO2 | 1950 | 1676.85 | 1.371803e-17 | 1.805004e-20 | -19.74352 | -737.0706
O2ZR1 | Zr | Zr + O2 = ZrO2 | 1960 | 1686.85 | 1.928825e-17 | 2.537927e-20 | -19.59552 | -735.2969
O2ZR1 | Zr | Zr + O2 = ZrO2 | 1970 | 1696.85 | 2.702606e-17 | 3.55606e-20 | -19.44903 | -733.5236
O2ZR1 | Zr | Zr + O2 = ZrO2 | 1980 | 1706.85 | 3.773849e-17 | 4.965591e-20 | -19.30403 | -731.7505
O2ZR1 | Zr | Zr + O2 = ZrO2 | 1990 | 1716.85 | 5.251954502e-17 | 6.91046645e-20 | -19.16049 | -729.9777
O2ZR1 | Zr | Zr + O2 = ZrO2 | 2010 | 1736.85 | 1.007131e-16 | 1.325173e-19 | -18.87773 | -726.4331
O2ZR1 | Zr | Zr + O2 = ZrO2 | 2020 | 1746.85 | 1.387899e-16 | 1.826182e-19 | -18.73846 | -724.6613
O2ZR1 | Zr | Zr + O2 = ZrO2 | 2030 | 1756.85 | 1.906559e-16 | 2.50863e-19 | -18.60056 | -722.8897
O2ZR1 | Zr | Zr + O2 = ZrO2 | 2040 | 1766.85 | 2.610863e-16 | 3.435346e-19 | -18.46403 | -721.1183
O2ZR1 | Zr | Zr + O2 = ZrO2 | 2050 | 1776.85 | 3.564342e-16 | 4.689923e-19 | -18.32883 | -719.3472
O2ZR1 | Zr | Zr + O2 = ZrO2 | 2060 | 1786.85 | 4.851273e-16 | 6.383254e-19 | -18.19496 | -717.5764
O2ZR1 | Zr | Zr + O2 = ZrO2 | 2070 | 1796.85 | 6.583131e-16 | 8.662014e-19 | -18.06238 | -715.8058
O2ZR1 | Zr | Zr + O2 = ZrO2 | 2080 | 1806.85 | 8.906944e-16 | 1.171966e-18 | -17.93108 | -714.0355
O2ZR1 | Zr | Zr + O2 = ZrO2 | 2090 | 1816.85 | 1.201608e-15 | 1.581063e-18 | -17.80105 | -712.2653
O2ZR1 | Zr | Zr + O2 = ZrO2 | 2100 | 1826.85 | 1.616417e-15 | 2.126864e-18 | -17.67226 | -710.4954
O2ZR1 | Zr | Zr + O2 = ZrO2 | 2110 | 1836.85 | 2.168292e-15 | 2.853016e-18 | -17.5447 | -708.7257
O2ZR1 | Zr | Zr + O2 = ZrO2 | 2120 | 1846.85 | 2.900507836e-15 | 3.816458e-18 | -17.41834 | -706.9562
O2ZR1 | Zr | Zr + O2 = ZrO2 | 2127.8 | 1854.65 | 3.632488e-15 | 4.77958888e-18 | -17.32061 | -705.5761
O2ZR1 | Zr | Zr + O2 = ZrO2 | 2127.8 | 1854.65 | 3.632488e-15 | 4.77958888e-18 | -17.32061 | -705.5761
O2ZR1 | Zr | Zr + O2 = ZrO2 | 2130 | 1856.85 | 3.874107e-15 | 5.09751e-18 | -17.29264 | -705.1651
O2ZR1 | Zr | Zr + O2 = ZrO2 | 2140 | 1866.85 | 5.182909631e-15 | 6.819618e-18 | -17.16624 | -703.2971
O2ZR1 | Zr | Zr + O2 = ZrO2 | 2150 | 1876.85 | 6.91516e-15 | 9.098894e-18 | -17.04101 | -701.429
O2ZR1 | Zr | Zr + O2 = ZrO2 | 2160 | 1886.85 | 9.20182e-15 | 1.210766e-17 | -16.91694 | -699.5607
O2ZR1 | Zr | Zr + O2 = ZrO2 | 2170 | 1896.85 | 1.221248795e-14 | 1.606906e-17 | -16.79401 | -697.6924
O2ZR1 | Zr | Zr + O2 = ZrO2 | 2180 | 1906.85 | 1.616625e-14 | 2.127138e-17 | -16.6722 | -695.824
O2ZR1 | Zr | Zr + O2 = ZrO2 | 2190 | 1916.85 | 2.13454e-14 | 2.808606e-17 | -16.55151 | -693.9554
O2ZR1 | Zr | Zr + O2 = ZrO2 | 2200 | 1926.85 | 2.811284e-14 | 3.699058e-17 | -16.43191 | -692.0868
O2ZR1 | Zr | Zr + O2 = ZrO2 | 2210 | 1936.85 | 3.69339e-14 | 4.859724e-17 | -16.31339 | -690.2181
O2ZR1 | Zr | Zr + O2 = ZrO2 | 2220 | 1946.85 | 4.840390594e-14 | 6.368935e-17 | -16.19593 | -688.3492
O2ZR1 | Zr | Zr + O2 = ZrO2 | 2230 | 1956.85 | 6.328265e-14 | 8.326664e-17 | -16.07953 | -686.4803
O2ZR1 | Zr | Zr + O2 = ZrO2 | 2240 | 1966.85 | 8.253764e-14 | 1.086022e-16 | -15.96416 | -684.6112
O2ZR1 | Zr | Zr + O2 = ZrO2 | 2250 | 1976.85 | 1.07398e-13 | 1.413132e-16 | -15.84982 | -682.742
O2ZR1 | Zr | Zr + O2 = ZrO2 | 2260 | 1986.85 | 1.39422e-13 | 1.8345e-16 | -15.73648 | -680.8728
O2ZR1 | Zr | Zr + O2 = ZrO2 | 2270 | 1996.85 | 1.805802e-13 | 2.376055e-16 | -15.62414 | -679.0034
O2ZR1 | Zr | Zr + O2 = ZrO2 | 2280 | 2006.85 | 2.333598e-13 | 3.070524e-16 | -15.51279 | -677.1339
O2ZR1 | Zr | Zr + O2 = ZrO2 | 2290 | 2016.85 | 3.008929e-13 | 3.959117e-16 | -15.4024 | -675.2643
O2ZR1 | Zr | Zr + O2 = ZrO2 | 2300 | 2026.85 | 3.871153e-13 | 5.093622e-16 | -15.29297 | -673.3946
O2ZR1 | Zr | Zr + O2 = ZrO2 | 2310 | 2036.85 | 4.969627e-13 | 6.538983e-16 | -15.18449 | -671.5248
O2ZR1 | Zr | Zr + O2 = ZrO2 | 2320 | 2046.85 | 6.366116e-13 | 8.376469e-16 | -15.07694 | -669.6549
O2ZR1 | Zr | Zr + O2 = ZrO2 | 2330 | 2056.85 | 8.137755e-13 | 1.070757e-15 | -14.97031 | -667.7848
O2ZR1 | Zr | Zr + O2 = ZrO2 | 2340 | 2066.85 | 1.03806795e-12 | 1.365879e-15 | -14.86459 | -665.9147
O2ZR1 | Zr | Zr + O2 = ZrO2 | 2350 | 2076.85 | 1.321447e-12 | 1.738746e-15 | -14.75976 | -664.0444
O2ZR1 | Zr | Zr + O2 = ZrO2 | 2360 | 2086.85 | 1.678756529e-12 | 2.20889e-15 | -14.65583 | -662.1741
O2ZR1 | Zr | Zr + O2 = ZrO2 | 2370 | 2096.85 | 2.12839e-12 | 2.800513e-15 | -14.55276 | -660.3036
O2ZR1 | Zr | Zr + O2 = ZrO2 | 2380 | 2106.85 | 2.69309e-12 | 3.54354e-15 | -14.45056 | -658.433
O2ZR1 | Zr | Zr + O2 = ZrO2 | 2390 | 2116.85 | 3.400932e-12 | 4.474911e-15 | -14.34922 | -656.5623
O2ZR1 | Zr | Zr + O2 = ZrO2 | 2400 | 2126.85 | 4.286501e-12 | 5.640134e-15 | -14.24871 | -654.6915
O2ZR1 | Zr | Zr + O2 = ZrO2 | 2410 | 2136.85 | 5.392329e-12 | 7.09517e-15 | -14.14904 | -652.8205
O2ZR1 | Zr | Zr + O2 = ZrO2 | 2420 | 2146.85 | 6.770621e-12 | 8.908712e-15 | -14.05019 | -650.9495
O2ZR1 | Zr | Zr + O2 = ZrO2 | 2430 | 2156.85 | 8.485346e-12 | 1.116493e-14 | -13.95214 | -649.0783
O2ZR1 | Zr | Zr + O2 = ZrO2 | 2440 | 2166.85 | 1.061474156e-11 | 1.396677e-14 | -13.8549 | -647.207
O2ZR1 | Zr | Zr + O2 = ZrO2 | 2450 | 2176.85 | 1.325434e-11 | 1.743992e-14 | -13.75846 | -645.3356
O2ZR1 | Zr | Zr + O2 = ZrO2 | 2460 | 2186.85 | 1.652056561e-11 | 2.173759e-14 | -13.66279 | -643.4641
O2ZR1 | Zr | Zr + O2 = ZrO2 | 2470 | 2196.85 | 2.05551e-11 | 2.704619e-14 | -13.56789 | -641.5925
O2ZR1 | Zr | Zr + O2 = ZrO2 | 2480 | 2206.85 | 2.553005e-11 | 3.359217e-14 | -13.47376 | -639.7207
O2ZR1 | Zr | Zr + O2 = ZrO2 | 2490 | 2216.85 | 3.16541e-11 | 4.165013e-14 | -13.38038 | -637.8489
O2ZR1 | Zr | Zr + O2 = ZrO2 | 2500 | 2226.85 | 3.917994e-11 | 5.155256e-14 | -13.28775 | -635.9769
O2ZR1 | Zr | Zr + O2 = ZrO2 | 2510 | 2236.85 | 4.841299629e-11 | 6.370131e-14 | -13.19585 | -634.1048
O2ZR1 | Zr | Zr + O2 = ZrO2 | 2520 | 2246.85 | 5.972185e-11 | 7.858138e-14 | -13.10468 | -632.2325
O2ZR1 | Zr | Zr + O2 = ZrO2 | 2530 | 2256.85 | 7.355061e-11 | 9.677712e-14 | -13.01423 | -630.3602
O2ZR1 | Zr | Zr + O2 = ZrO2 | 2540 | 2266.85 | 9.043355e-11 | 1.189915e-13 | -12.92448 | -628.4877
O2ZR1 | Zr | Zr + O2 = ZrO2 | 2550 | 2276.85 | 1.110124e-10 | 1.460689e-13 | -12.83544 | -626.6151
O2ZR1 | Zr | Zr + O2 = ZrO2 | 2560 | 2286.85 | 1.360568e-10 | 1.790221e-13 | -12.74709 | -624.7424
O2ZR1 | Zr | Zr + O2 = ZrO2 | 2570 | 2296.85 | 1.664883e-10 | 2.190636e-13 | -12.65943 | -622.8696
O2ZR1 | Zr | Zr + O2 = ZrO2 | 2580 | 2306.85 | 2.034091e-10 | 2.676435e-13 | -12.57244 | -620.9967
O2ZR1 | Zr | Zr + O2 = ZrO2 | 2590 | 2316.85 | 2.481347e-10 | 3.264931e-13 | -12.48613 | -619.1236
O2ZR1 | Zr | Zr + O2 = ZrO2 | 2600 | 2326.85 | 3.02234e-10 | 3.976763e-13 | -12.40047 | -617.2504
O2ZR1 | Zr | Zr + O2 = ZrO2 | 2610 | 2336.85 | 3.675743e-10 | 4.836504e-13 | -12.31547 | -615.3771
O2ZR1 | Zr | Zr + O2 = ZrO2 | 2620 | 2346.85 | 4.463758e-10 | 5.873365e-13 | -12.23111 | -613.5036
O2ZR1 | Zr | Zr + O2 = ZrO2 | 2620 | 2346.85 | 4.463758e-10 | 5.873365e-13 | -12.23111 | -613.5036
O2ZR1 | Zr | Zr + O2 = ZrO2 | 2620 | 2346.85 | 4.463758e-10 | 5.873365e-13 | -12.23111 | -613.5036
O2ZR1 | Zr | Zr + O2 = ZrO2 | 2630 | 2356.85 | 5.400461e-10 | 7.10587e-13 | -12.14838 | -611.6797
O2ZR1 | Zr | Zr + O2 = ZrO2 | 2640 | 2366.85 | 6.524321e-10 | 8.584633e-13 | -12.06628 | -609.8558
O2ZR1 | Zr | Zr + O2 = ZrO2 | 2650 | 2376.85 | 7.870843e-10 | 1.035637e-12 | -11.98479 | -608.0318
O2ZR1 | Zr | Zr + O2 = ZrO2 | 2660 | 2386.85 | 9.481902e-10 | 1.247619e-12 | -11.90392 | -606.2077
O2ZR1 | Zr | Zr + O2 = ZrO2 | 2670 | 2396.85 | 1.140683e-09 | 1.500899e-12 | -11.82365 | -604.3836
O2ZR1 | Zr | Zr + O2 = ZrO2 | 2680 | 2406.85 | 1.370366e-09 | 1.803113e-12 | -11.74398 | -602.5594
O2ZR1 | Zr | Zr + O2 = ZrO2 | 2690 | 2416.85 | 1.644056e-09 | 2.163232e-12 | -11.6649 | -600.7352
O2ZR1 | Zr | Zr + O2 = ZrO2 | 2700 | 2426.85 | 1.969755e-09 | 2.591783e-12 | -11.5864 | -598.9109
O2ZR1 | Zr | Zr + O2 = ZrO2 | 2710 | 2436.85 | 2.356837e-09 | 3.101101e-12 | -11.50848 | -597.0865
O2ZR1 | Zr | Zr + O2 = ZrO2 | 2720 | 2446.85 | 2.816275e-09 | 3.705624e-12 | -11.43114 | -595.2621
O2ZR1 | Zr | Zr + O2 = ZrO2 | 2730 | 2456.85 | 3.360894618e-09 | 4.42223e-12 | -11.35436 | -593.4377
O2ZR1 | Zr | Zr + O2 = ZrO2 | 2740 | 2466.85 | 4.005673e-09 | 5.270622e-12 | -11.27814 | -591.6132
O2ZR1 | Zr | Zr + O2 = ZrO2 | 2750 | 2476.85 | 4.768072e-09 | 6.273779e-12 | -11.20247 | -589.7886
O2ZR1 | Zr | Zr + O2 = ZrO2 | 2760 | 2486.85 | 5.668432e-09 | 7.458463e-12 | -11.12735 | -587.964
O2ZR1 | Zr | Zr + O2 = ZrO2 | 2770 | 2496.85 | 6.730415e-09 | 8.85580881e-12 | -11.05277 | -586.1393
O2ZR1 | Zr | Zr + O2 = ZrO2 | 2780 | 2506.85 | 7.98151405e-09 | 1.050199e-11 | -10.97873 | -584.3146
O2ZR1 | Zr | Zr + O2 = ZrO2 | 2790 | 2516.85 | 9.453641e-09 | 1.2439e-11 | -10.90521 | -582.4898
O2ZR1 | Zr | Zr + O2 = ZrO2 | 2800 | 2526.85 | 1.118379e-08 | 1.471551e-11 | -10.83222 | -580.6649
O2ZR1 | Zr | Zr + O2 = ZrO2 | 2810 | 2536.85 | 1.321479e-08 | 1.738789e-11 | -10.75975 | -578.84
O2ZR1 | Zr | Zr + O2 = ZrO2 | 2820 | 2546.85 | 1.559621015e-08 | 2.052133e-11 | -10.68779 | -577.015
O2ZR1 | Zr | Zr + O2 = ZrO2 | 2830 | 2556.85 | 1.838528391e-08 | 2.419116e-11 | -10.61634 | -575.1899
O2ZR1 | Zr | Zr + O2 = ZrO2 | 2840 | 2566.85 | 2.164809e-08 | 2.848433e-11 | -10.54539 | -573.3648
O2ZR1 | Zr | Zr + O2 = ZrO2 | 2850 | 2576.85 | 2.54608e-08 | 3.350106e-11 | -10.47494 | -571.5396
O2ZR1 | Zr | Zr + O2 = ZrO2 | 2860 | 2586.85 | 2.991115e-08 | 3.935678e-11 | -10.40498 | -569.7144
O2ZR1 | Zr | Zr + O2 = ZrO2 | 2870 | 2596.85 | 3.510005e-08 | 4.618428e-11 | -10.33551 | -567.8891
O2ZR1 | Zr | Zr + O2 = ZrO2 | 2880 | 2606.85 | 4.114349e-08 | 5.413617e-11 | -10.26651 | -566.0637
O2ZR1 | Zr | Zr + O2 = ZrO2 | 2890 | 2616.85 | 4.817461e-08 | 6.338764e-11 | -10.198 | -564.2383
O2ZR1 | Zr | Zr + O2 = ZrO2 | 2900 | 2626.85 | 5.634611e-08 | 7.413962e-11 | -10.12995 | -562.4128
O2ZR1 | Zr | Zr + O2 = ZrO2 | 2910 | 2636.85 | 6.58329326e-08 | 8.662228e-11 | -10.06237 | -560.5872
O2ZR1 | Zr | Zr + O2 = ZrO2 | 2920 | 2646.85 | 7.68353e-08 | 1.010991e-10 | -9.995253 | -558.7615
O2ZR1 | Zr | Zr + O2 = ZrO2 | 2930 | 2656.85 | 8.958214e-08 | 1.178712e-10 | -9.928592 | -556.9358
O2ZR1 | Zr | Zr + O2 = ZrO2 | 2940 | 2666.85 | 1.043349e-07 | 1.372828e-10 | -9.862384 | -555.1101
O2ZR1 | Zr | Zr + O2 = ZrO2 | 2950 | 2676.85 | 1.213921e-07 | 1.597265e-10 | -9.796623 | -553.2842
O2ZR1 | Zr | Zr + O2 = ZrO2 | 2960 | 2686.85 | 1.410939e-07 | 1.856498e-10 | -9.731305 | -551.4583
O2ZR1 | Zr | Zr + O2 = ZrO2 | 2970 | 2696.85 | 1.638276e-07 | 2.155626e-10 | -9.666427 | -549.6323
O2ZR1 | Zr | Zr + O2 = ZrO2 | 2980 | 2706.85 | 1.900342e-07 | 2.50045e-10 | -9.601982 | -547.8063
O2ZR1 | Zr | Zr + O2 = ZrO2 | 2983 | 2709.85 | 1.986467e-07 | 2.613772e-10 | -9.582732 | -547.2585
O2ZR1 | Zr | Zr + O2 = ZrO2 | 2983 | 2709.85 | 1.986467e-07 | 2.613772e-10 | -9.582732 | -547.2585
O2ZR1 | Zr | Zr + O2 = ZrO2 | 2990 | 2716.85 | 2.183506e-07 | 2.873034e-10 | -9.541659 | -546.1915
O2ZR1 | Zr | Zr + O2 = ZrO2 | 3000 | 2726.85 | 2.497405e-07 | 3.28606e-10 | -9.483325 | -544.6679