## Sheet1
Element | Reaction | T (K) | DeltaG (kJ/mol) | Phase
Ag | 4Ag + O2 = 2Ag2O | 480 | -0.004184
Al | 4/3Al +O2 = 2/3Al2O3 | 932 | -920.48 | m
Al | 4Al + O2 = 2Al2O(g) | 933 | -542.0163
Al | 4Al + O2 = 2Al2O(g) | 2000 | -648.8908
Al | 4/3Al +O2 = 2/3Al2O3 | 2345 | -617.5584 | M
Al | 4/3Al +O2 = 2/3Al2O3 | 2736 | -537.644 | b
As | As +O2 = 1/2As2O4 | 585 | -330.536 | M
As | As +O2 = 1/2As2O4 | 730 | -322.168 | B
As | As +O2 = 1/2As2O4 | 886 | -297.064 | b
As | As +O2 = 1/2As2O4 | 2500 | -66.944
B | 4/3B +O2 = 2/3B2O3 | 723 | -717.556 | M
B | 4/3B +O2 = 2/3B2O3 | 2313 | -468.608 | m
Ba | 2Ba + O2 = BaO | 983 | -928.848 | m
Ba | 2Ba + O2 = BaO | 1895 | -765.672 | b
Ba | 2Ba + O2 = BaO | 2191 | -665.256 | M
Ba | 2Ba + O2 = BaO | 2500 | -548.104
Be | 2Be + O2 = BeO | 1556 | -887.008 | m
Be | 2Be + O2 = BeO | 2843 | -669.44 | M
Bi | 4Bi3O4+O2 = 6Bi2O3 | 1098 | -34.65308 | M
Bi | 4Bi3O4+O2 = 6Bi2O3 | 1400 | -59.61035
Bi | 3/2Bi + O2 = 1/2Bi3O4 | 1400 | -139.3272
C | 2C + O2 = 2CO | 3400 | -819.6456
C | C + O2 = CO2 | 3400 | -401.2456
C | 2CO + O2 = CO2 | 3400 | 19.6648
Ca | 2Ca + O2 = CaO | 1123 | -1041.816 | m
Ca | 2Ca + O2 = CaO | 1756 | -907.928 | b
Ca | 2Ca + O2 = CaO | 2887 | -489.528 | M
Cd | 2Cd + O2 = CdO | 594 | -401.664 | m
Cd | 2Cd + O2 = CdO | 1040 | -309.616 | b
Cd | 2Cd + O2 = CdO | 1800 | -0.004184
Ce | 4/3Ce +O2 = 2/3Ce2O3 | 1077 | -991.608 | m
Ce | 2Ce2O3 + O2 = 4CeO2 | 1077 | -457.7296
Co | 2Co + O2 = 2CoO | 1768 | -173.636 | m
Co | 2Co + O2 = 2CoO | 2078 | -112.968 | M
Co | 2Co + O2 = 2CoO | 2500 | -50.208
Cr | 2Cr2O3 + O2 = 4CrO2 | 1660 | 171.3709 | M
Cr | 4/3Cr +O2 = 2/3Cr2O3 | 2176 | -376.56 | m
Cr | 4/3Cr +O2 = 2/3Cr2O3 | 2495 | -324.26 | b
Cr | 4/3Cr +O2 = 2/3Cr2O3 | 2603 | -315.892 | M
Cs | 4Cs + O2 = 2Cs2O | 302 | -523 | m
Cs | 4Cs + O2 = 2Cs2O | 763 | -351.456 | M
Cs | 4Cs + O2 = 2Cs2O | 915 | -305.432 | B
Cs | 4Cs + O2 = 2Cs2O | 955 | -301.248 | b
Cu | 4Cu + O2 = 2Cu2O | 1357 | -138.072 | m
Cu | 4Cu + O2 = 2Cu2O | 1509 | -117.152 | M
Cu | Cu2O + O2 = 2CuO | 1509 | 16.07187 | m
Cu | Cu2O + O2 = 2CuO | 1609 | 29.8453 | M
Cu | 4Cu + O2 = 2Cu2O | 2500 | -39.748
Dy | 4/3Dy +O2 = 2/3Dy2O3 | 1680 | -922.572 | m
Dy | 4/3Dy +O2 = 2/3Dy2O3 | 2681 | -733.6051 | M
Dy | 4/3Dy +O2 = 2/3Dy2O3 | 2840 | -703.5894 | b
Er | 4/3Er +O2 = 2/3Er2O3 | 1770 | -925.0824 | m
Er | 4/3Er +O2 = 2/3Er2O3 | 2617 | -764.512 | M
Er | 4/3Er +O2 = 2/3Er2O3 | 3141 | -665.1745 | b
Eu | 2Eu +O2 = 2EuO | 1090 | -1025.08 | m
Eu | 4/3Eu +O2 = 2/3Eu2O3 | 1090 | -873.2008 | m
Eu | 2Eu +O2 = 2EuO | 1090 | -1025.08 | m
Eu | 2Eu +O2 = 2EuO | 1800 | -901.3488 | b
Eu | 4/3Eu +O2 = 2/3Eu2O3 | 1800 | -733.1174 | b
Eu | 2Eu +O2 = 2EuO | 1800 | -901.3488 | b
Eu | 4/3Eu +O2 = 2/3Eu2O3 | 2623 | -570.7391 | M
Fe | 3/2Fe + O2 = 1/2Fe3O4 | 840 | -414.216
Fe | 6FeO + O2 = 2Fe3O4 | 1642 | -214.0631 | m
Fe | 2Fe + O2 = 2FeO | 1642 | -313.8 | M
Fe | 2Fe + O2 = 2FeO | 1809 | -300.8296 | m
Fe | 4Fe3O4 + O2 = 6Fe2O3 | 1853 | 12.1336
Fe | 2Fe + O2 = 2FeO | 2000 | -284.0936
Ga | 4/3Ga +O2 = 2/3Ga2O3 | 303 | -661.072 | m
Ga | 4/3Ga +O2 = 2/3Ga2O3 | 2073 | -267.776 | M
Ga | 4/3Ga +O2 = 2/3Ga2O3 | 2676 | -209.2 | b
Gd | 4/3Gd +O2 = 2/3Gd2O3 | 1558 | -919.2248 | m
Gd | 4/3Gd +O2 = 2/3Gd2O3 | 2693 | -709.2151 | M
Gd | 4/3Gd +O2 = 2/3Gd2O3 | 3523 | -555.6398 | b
Ge | Ge + O2 = GeO2 | 1210 | -305.432 | m
Ge | 2Ge + O2 = 2GeO(g) | 1210 | -282.0016 | m
Ge | Ge + O2 = GeO2 | 1389 | -267.776 | M
Ge | 2Ge + O2 = 2GeO(g) | 2000 | -356.8952
Ge | Ge + O2 = GeO2 | 2500 | -79.496
H | 2H2 + O2 = 2H2O | 3400 | -112.5496
Hf | Hf + O2 = HfO2 | 2495 | -635.968 | m
Hf | Hf + O2 = HfO2 | 3013 | -481.16 | M
Ho | 4/3Ho +O2 = 2/3Ho2O3 | 1734 | -923.8272 | m
Ho | 4/3Ho +O2 = 2/3Ho2O3 | 2688 | -744.9677 | M
Ho | 4/3Ho +O2 = 2/3Ho2O3 | 2993 | -687.7852 | b
In | 4/3In + O2 = 2/3In2O3 | 429 | -531.368 | m
In | 4/3In + O2 = 2/3In2O3 | 2183 | -172.7992 | M
In | 4/3In + O2 = 2/3In2O3 | 2364 | -138.072 | b
Ir | 2/3Ir + O2 = 2/3IrO3 | 1090 | -0.0004184
K | 4K + O2 = 2K2O | 336 | -631.784 | m
K | 4K + O2 = 2K2O | 980 | -447.688 | M
K | 4K + O2 = 2K2O | 1031 | -435.136 | b
K | 4K + O2 = 2K2O | 1325 | -297.064 | B
K | 4K + O2 = 2K2O | 2160 | -0.004184
La | 4/3La + O2 = 2/3La2O3 | 1193 | -860.6488 | m
Li | 4Li + O2 = 2Li2O | 453 | -1079.472 | m
Li | 4Li + O2 = 2Li2O | 1597 | -723.832 | b
Li | 4Li + O2 = 2Li2O | 2000 | -535.552 | M
Lu | 4/3Lu + O2 = 2/3Lu2O3 | 1925 | -881.9872 | m
Mg | 2Mg + O2 = 2MgO | 923 | -1004.16 | m
Mg | 2Mg + O2 = 2MgO | 1376 | -895.376 | b
Mg | 2Mg + O2 = 2MgO | 3125 | -217.568 | M
Mn | 2Mn2O3 + O2 = 4MnO2 | 1120 | 181.0994
Mn | 2Mn + O2 = 2MnO | 1517 | -543.92 | m
Mn | 4MnO + O2 = 2Mn2O3 | 1517 | -79.496
Mn | 2Mn + O2 = 2MnO | 2054 | -451.872 | M
Mn | 2Mn + O2 = 2MnO | 2309 | -414.216 | b
Mn | 2Mn + O2 = 2MnO | 2500 | -374.468
Na | 4Na + O2 = 2Na2O | 371 | -736.384 | m
Na | 4Na + O2 = 2Na2O | 1156 | -510.448 | b
Na | 4Na + O2 = 2Na2O | 1193 | -497.896 | M
Na | 4Na + O2 = 2Na2O | 1600 | -259.408 | B
Na | 4Na + O2 = 2Na2O | 2250 | -0.004184
Nb | 4NbO2 + O2 = 2Nb2O5 | 1764 | -468.608 | M
Nb | 2Nb + O2 = 2NbO | 2218 | -451.872 | M
Nb | 2NbO + O2 = 2NbO2 | 3043 | -330.536 | m
Nb | 2Nb + O2 = 2NbO | 3043 | -322.168 | m
Nb | 2NbO + O2 = 2NbO2 | 3188 | -309.1976 | M
Nd | 4/3Nd +O2 = 2/3Nd2O3 | 1297 | -957.7176 | m
Nd | 4/3Nd +O2 = 2/3Nd2O3 | 2496 | -731.8345 | M
Nd | 4/3Nd +O2 = 2/3Nd2O3 | 3373 | -566.6139 | b
Ni | 2Ni + O2 = 2NiO | 1725 | -186.188 | m
Ni | 2Ni + O2 = 2NiO | 2257 | -102.508 | M
Ni | 2Ni + O2 = 2NiO | 2500 | -62.76
Os | Os + O2 = OsO2 | 923 | -96.232
P | 4/5P + O2 = 2/5P2O5 | 631 | -397.48 | M
P | 4/5P + O2 = 2/5P2O5 | 704 | -389.112 | b
P | 4/5P + O2 = 2/5P2O5 | 2500 | 175.728
Pb | 2Pb + O2 = 2PbO | 762 | -288.696 | m
Pb | 2Pb + O2 = 2PbO | 1159 | -217.568 | M
Pb | 2Pb + O2 = 2PbO | 1745 | -121.336 | B
Pb | 2Pb + O2 = 2PbO | 2016 | -146.44 | b
Pb | 2Pb + O2 = 2PbO | 2500 | -100.416
Pr | 4/3Pr +O2 = 2/3Pr2O3 | 1208 | -987.8424 | m
Pr | 4/3Pr +O2 = 2/3Pr2O3 | 2456 | -757.4509 | M
Pr | 4/3Pr +O2 = 2/3Pr2O3 | 3563 | -553.0891 | b
Pt | 3/2Pt + O2 = 1/2Pt3O4 | 734 | -0.004184
Pu | 4/3Pu + O2 = 2/3Pu2O3 | 913 | -928.848 | m
Pu | 4/3Pu + O2 = 2/3Pu2O3 | 1880 | -774.04 | M
Pu | 4/3Pu + O2 = 2/3Pu2O3 | 2500 | -732.2
Rb | 4Rb + O2 = 2Rb2O | 312 | -577.392 | m
Rb | 4Rb + O2 = 2Rb2O | 910 | -401.664 | M
Rb | 4Rb + O2 = 2Rb2O | 952 | -397.48 | b
Rh | 4/3Rh + O2 = 2/3Rh2O3 | 1050 | -0.004184
S | S + O2 = SO2 | 3400 | -117.152
Sb | 4/3Sb +O2 = 2/3Sb2O3 | 904 | -309.616 | m
Sb | 4/3Sb +O2 = 2/3Sb2O3 | 928 | -305.432 | M
Sb | 4/3Sb +O2 = 2/3Sb2O3 | 1698 | -188.28 | B
Sb | 4/3Sb +O2 = 2/3Sb2O3 | 1908 | -133.888 | b
Sb | 4/3Sb +O2 = 2/3Sb2O3 | 2380 | -0.0004184
Sc | 4/3Sc + O2 = 2/3Sc2O3 | 1811 | -920.48 | m
Se | Se + O2 = SeO2 | 491 | -138.072 | m
Se | Se + O2 = SeO2 | 603 | -117.152 | M
Se | Se + O2 = SeO2 | 952 | -112.968 | b
Se | Se + O2 = SeO2 | 2250 | -0.004184
Si | Si + O2 = SiO2 | 1685 | -610.0272 | m
Si | Si + O2 = SiO2 | 1696 | -608.3536 | M
Si | Si + O2 = SiO2 | 2500 | -451.0352
Sm | 4/3Sm +O2 = 2/3Sm2O3 | 1345 | -950.1864 | m
Sm | 4/3Sm +O2 = 2/3Sm2O3 | 2076 | -810.1092 | b
Sm | 4/3Sm +O2 = 2/3Sm2O3 | 2608 | -708.1652 | M
Sn | Sn + O2 = SnO2 | 505 | -476.976 | m
Sn | Sn + O2 = SnO2 | 2140 | -129.704 | B
Sr | 2Sr + O2 = 2SrO | 1043 | -974.872 | m
Sr | 2Sr + O2 = 2SrO | 1640 | -857.72 | b
Sr | 2Sr + O2 = 2SrO | 2690 | -485.344 | M
Ta | 4/5Ta + O2 = 2/5Ta2O5 | 2150 | -443.504 | M
Ta | 4/5Ta + O2 = 2/5Ta2O5 | 3270 | -280.328 | m
Tb | 1.17Tb +O2 = 1.17TbO1.709 | 1638 | -802.4912 | m
Tb | 1.04Tb +O2 =1.04TbO1.917 | 1638 | -747.6808 | m
Tb | 4/3Tb +O2 = 2/3Tb2O3 | 1638 | -937.6344 | m
Tb | 4/3Tb +O2 = 2/3Tb2O3 | 2680 | -747.3288 | M
Tb | 1.17Tb +O2 = 1.17TbO1.709 | 3503 | -452.8258 | b
Tb | 1.04Tb +O2 =1.04TbO1.917 | 3503 | -398.9682 | b
Tb | 4/3Tb +O2 = 2/3Tb2O3 | 3503 | -597.0203 | b
Te | Te + O2 = TeO2 | 723 | -192.464 | m
Te | Te + O2 = TeO2 | 1006 | -138.072 | M
Te | Te + O2 = TeO2 | 1267 | -8.368 | b
Te | Te + O2 = TeO2 | 1700 | -0.004184
Th | Th + O2 = ThO2 | 1968 | -853.536 | m
Th | Th + O2 = ThO2 | 3493 | -569.024 | M
Ti | 2Ti + O2 = 2TiO | 1940 | -673.624 | m
Ti | 4TiO + O2 = 2Ti2O3 | 1940 | -635.968
Ti | 6Ti2O3 + O2 = 4Ti3O5 | 1940 | -451.872
Ti | 2Ti3O5 + O2 = 6TiO2 | 1940 | -376.56
Ti | 2Ti + O2 = 2TiO | 2033 | -665.256 | M
Ti | 4TiO + O2 = 2Ti2O3 | 2033 | -616.5722 | m
Ti | 6Ti2O3 + O2 = 4Ti3O5 | 2033 | -419.119
Ti | 2Ti3O5 + O2 = 6TiO2 | 2033 | -347.7865 | M
Ti | 4TiO + O2 = 2Ti2O3 | 2128 | -607.7508
Ti | 6Ti2O3 + O2 = 4Ti3O5 | 2128 | -385.6617 | M
Ti | 2Ti3O5 + O2 = 6TiO2 | 2128 | -318.3942 | m
Ti | 4TiO + O2 = 2Ti2O3 | 2150 | -605.7079 | M
Ti | 6Ti2O3 + O2 = 4Ti3O5 | 2150 | -377.9136 | m
Ti | 2Ti3O5 + O2 = 6TiO2 | 2150 | -315.7888
Ti | 2Ti3O5 + O2 = 6TiO2 | 2450 | -280.2605
Ti | 2Ti + O2 = 2TiO | 2500 | -596.22
Ti | 2Ti3O5 + O2 = 6TiO2 | 2500 | -267.776
Tl | 4Tl + O2 = 2Tl2O | 573 | -217.568 | M
Tl | Tl2O + O2 = Tl2O3 | 573 | -55.69723 | m
Tl | 4Tl + O2 = 2Tl2O | 577 | -213.384 | m
Tl | Tl2O + O2 = Tl2O3 | 577 | -56.484
Tl | 4Tl + O2 = 2Tl2O | 773 | -179.912 | B
Tl | Tl2O + O2 = Tl2O3 | 773 | -22.58651 | b
Tl | Tl2O + O2 = Tl2O3 | 990 | 27.49274 | M
Tl | Tl2O + O2 = Tl2O3 | 1200 | 78.18408
Tl | 4Tl + O2 = 2Tl2O | 1760 | -125.52 | b
Tl | Tl2O + O2 = Tl2O3 | 1760 | 62.76
Tl | 4Tl + O2 = 2Tl2O | 2000 | -0.004184
Tm | 4/3Tm +O2 = 2/3Tm2O3 | 1873 | -904.1624 | m
Tm | 4/3Tm +O2 = 2/3Tm2O3 | 2223 | -839.1127 | b
Tm | 4/3Tm +O2 = 2/3Tm2O3 | 2614 | -766.4429 | M
U | U + O2 = UO2 | 1405 | -845.168 | m
U | U + O2 = UO2 | 3151 | -543.92 | M
V | 4VO2 + O2 = 2V2O5 | 943 | -79.85963 | M
V | 2V2O3 + O2 = 4VO2 | 1609.908 | -139.3136 | M
V | 4VO2 + O2 = 2V2O5 | 1609.908 | -139.3136 | m
V | V2O3 + O2 = V2O5 | 1818 | -135.0409 | M
V | 2V + O2 = 2VO | 2190 | -487.436 | m
V | 4VO + O2 = 2V2O3 | 2190 | -402.0824
V | 4VO + O2 = 2V2O3 | 2240 | -421.015 | m
V | 2V + O2 = 2VO | 2350 | -433.044 | M
V | 2V + O2 = 2VO | 2500 | -397.48
W | 2/3W + O2 = 2/3WO3 | 1743 | -280.328 | M
W | 2/3W + O2 = 2/3WO3 | 2100 | -238.488 | B
W | 2/3W + O2 = 2/3WO3 | 2500 | -217.568
Y | 4/3Y +O2 = 2/3Y2O3 | 1773 | -927.1744 | m
Y | 4/3Y +O2 = 2/3Y2O3 | 2698 | -750.3656 | M
Y | 4/3Y +O2 = 2/3Y2O3 | 3609 | -576.2328 | b
Yb | 4/3Yb +O2 = 2/3Yb2O3 | 1097 | -1001.2312 | m
Yb | 4/3Yb +O2 = 2/3Yb2O3 | 1469 | -931.9927 | b
Zn | 2Zn + O2 = 2ZnO | 693 | -560.656 | m
Zn | 2Zn + O2 = 2ZnO | 1180 | -456.056 | b
Zn | 2Zn + O2 = 2ZnO | 2240 | -37.656 | M
Zn | 2Zn + O2 = 2ZnO | 2340 | -0.004184
Zr | Zr + O2 = ZrO2 | 2125 | -694.544 | m
Zr | Zr + O2 = ZrO2 | 2980 | -543.92 | M